| -234.0632 | 4.117749 | 12.6435 | 81.71601 | 5.600572 | 123811.5 | 60.96491 | 496.1783 |  | 5.7855565 | -0.1269416 | -0.1816636 | 31195.137 | 24955.07
| -237.7717 | 4.119249 | 12.6544617 | 81.72928 | 5.60207 | 123803.5 | 60.97703 | 496.1063 |  | 5.7965182 | -0.7158821 | -0.2201556 | 31195.137 | 24955.07
| -242.1634 | 4.117749 | 12.6654445 | 81.70985 | 5.600573 | 123797.1 | 60.98622 | 496.2204 |  | 5.807501 | -0.8625871 | -0.2531299 | 31195.137 | 24955.07
| -243.5297 | 4.119249 | 12.6764108 | 81.73997 | 5.602069 | 123807.9 | 60.95198 | 495.9832 |  | 5.8184673 | -0.8711914 | -0.2778789 | 31195.137 | 24955.07
| -242.0008 | 4.117749 | 12.6874139 | 81.7682 | 5.600566 | 123807.9 | 60.85726 | 495.5167 |  | 5.8294704 | -0.5591937 | -0.2970947 | 31195.137 | 24955.07
| -238.585 | 4.119249 | 12.69832 | 81.81066 | 5.60206 | 123818.4 | 60.7974 | 495.1259 |  | 5.8403765 | 0.370627 | -0.3080832 | 31195.137 | 24955.07

## Test 361
Markers | Displacement | Force | Time | DEPTH | LOAD | STIFFNESS | HARDNESS | MODULUS | hdotOverh | Time On Sample | Velocity | Dyn. Phase | X Axis Position | Y Axis Position
| nm | mN | s | nm | mN | N/m | GPa | GPa | 1/s | s | nm/s | degrees | Âµm | Âµm
Surface Index | -293.4662 | -0.7307397 | 6.8700516 | 0 | 0.000160089 |  |  |  |  | 0 | 1001.762 |  | 31190.14 | 24955.07
| -293.4987 | -0.7306299 | 6.8709367 | -0.03263726 | 0.000210789 |  |  |  |  | 0.0008851 | 1000.768 |  | 31190.14 | 24955.07
| -292.8156 | -0.7305078 | 6.871921 | 0.65041 | 0.0002890015 |  |  |  |  | 0.0018694 | 999.393 |  | 31190.14 | 24955.07
| -292.9782 | -0.7303767 | 6.8729781 | 0.4876382 | 0.0003943807 |  |  |  |  | 0.0029265 | 997.5884 |  | 31190.14 | 24955.07
| -293.0108 | -0.7302536 | 6.8739707 | 0.4549635 | 0.0005084092 |  |  |  |  | 0.0039191 | 995.0234 |  | 31190.14 | 24955.07
| -293.0108 | -0.7301549 | 6.8747661 | 0.4548656 | 0.0005965298 |  |  |  |  | 0.0047145 | 991.7325 |  | 31190.14 | 24955.07
| -293.6289 | -0.7300036 | 6.8759854 | -0.1633961 | 0.0007373974 |  |  |  |  | 0.0059338 | 987.9613 |  | 31190.14 | 24955.07
| -293.6614 | -0.7298809 | 6.8769749 | -0.1960462 | 0.0008503593 |  |  |  |  | 0.0069233 | 983.2888 |  | 31190.14 | 24955.07
| -293.0108 | -0.7297562 | 6.87798 | 0.4544702 | 0.0009685465 |  |  |  |  | 0.0079284 | 978.0695 |  | 31190.14 | 24955.07
| -293.5964 | -0.7296325 | 6.8789769 | -0.1312358 | 0.001085315 |  |  |  |  | 0.0089253 | 972.0694 |  | 31190.14 | 24955.07
| -292.9782 | -0.7295085 | 6.8799767 | 0.4867772 | 0.001202925 |  |  |  |  | 0.0099251 | 965.4607 |  | 31190.14 | 24955.07
| -293.206 | -0.729388 | 6.8809481 | 0.2589107 | 0.001319339 |  |  |  |  | 0.0108965 | 958.3016 |  | 31190.14 | 24955.07
| -292.9782 | -0.729261 | 6.8819721 | 0.4865317 | 0.001438346 |  |  |  |  | 0.0119205 | 950.6564 |  | 31190.14 | 24955.07
| -293.1734 | -0.729137 | 6.8829714 | 0.2911901 | 0.001558141 |  |  |  |  | 0.0129198 | 942.5997 |  | 31190.14 | 24955.07
| -292.783 | -0.7290126 | 6.8839742 | 0.6814798 | 0.001679052 |  |  |  |  | 0.0139226 | 934.0674 |  | 31190.14 | 24955.07
| -292.8156 | -0.7288888 | 6.8849717 | 0.6488045 | 0.00179758 |  |  |  |  | 0.0149201 | 924.9948 |  | 31190.14 | 24955.07
| -292.5228 | -0.7287644 | 6.8859746 | 0.9414847 | 0.001915213 |  |  |  |  | 0.015923 | 915.2702 |  | 31190.14 | 24955.07
| -292.8156 | -0.7286408 | 6.8869715 | 0.6485584 | 0.002033627 |  |  |  |  | 0.0169199 | 904.9603 |  | 31190.14 | 24955.07
| -292.8481 | -0.7285186 | 6.8879561 | 0.615909 | 0.002151799 |  |  |  |  | 0.0179045 | 894.0501 |  | 31190.14 | 24955.07
| -293.271 | -0.7283962 | 6.8889432 | 0.1928703 | 0.002269518 |  |  |  |  | 0.0188916 | 882.6126 |  | 31190.14 | 24955.07
| -292.6204 | -0.7282931 | 6.889774 | 0.843408 | 0.002368851 |  |  |  |  | 0.0197224 | 870.6499 |  | 31190.14 | 24955.07
| -293.206 | -0.7281701 | 6.8907657 | 0.2577028 | 0.00249003 |  |  |  |  | 0.0207141 | 858.3518 |  | 31190.14 | 24955.07
| -292.8481 | -0.7280259 | 6.8919277 | 0.6154204 | 0.002632296 |  |  |  |  | 0.0218761 | 845.4978 |  | 31190.14 | 24955.07
| -292.8806 | -0.7279173 | 6.892803 | 0.5827843 | 0.002736467 |  |  |  |  | 0.0227514 | 831.8063 |  | 31190.14 | 24955.07
| -292.6529 | -0.7277941 | 6.8937964 | 0.8103848 | 0.002856252 |  |  |  |  | 0.0237448 | 817.6661 |  | 31190.14 | 24955.07
| -292.5228 | -0.7276681 | 6.8948122 | 0.9403975 | 0.002978053 |  |  |  |  | 0.0247606 | 803.0337 |  | 31190.14 | 24955.07
| -292.783 | -0.7275411 | 6.8958358 | 0.6800205 | 0.003103872 |  |  |  |  | 0.0257842 | 788.0403 |  | 31190.14 | 24955.07
| -292.3276 | -0.7274229 | 6.896789 | 1.135349 | 0.00321859 |  |  |  |  | 0.0267374 | 772.7412 |  | 31190.14 | 24955.07
| -292.1649 | -0.7272829 | 6.8979175 | 1.297876 | 0.003353489 |  |  |  |  | 0.0278659 | 757.2606 |  | 31190.14 | 24955.07
| -292.6204 | -0.727158 | 6.8989241 | 0.8422823 | 0.003475714 |  |  |  |  | 0.0288725 | 741.5149 |  | 31190.14 | 24955.07
| -292.6854 | -0.7270492 | 6.8998012 | 0.7771177 | 0.003580911 |  |  |  |  | 0.0297496 | 725.5326 |  | 31190.14 | 24955.07
| -291.9697 | -0.7269235 | 6.9008146 | 1.492714 | 0.003701332 |  |  |  |  | 0.030763 | 709.4604 |  | 31190.14 | 24955.07
| -292.4902 | -0.7267874 | 6.9019118 | 0.9720524 | 0.003831787 |  |  |  |  | 0.0318602 | 693.1112 |  | 31190.14 | 24955.07
| -292.1974 | -0.7266754 | 6.902814 | 1.264745 | 0.003938693 |  |  |  |  | 0.0327624 | 676.5396 |  | 31190.14 | 24955.07
| -292.3926 | -0.7265393 | 6.9039116 | 1.069416 | 0.004070442 |  |  |  |  | 0.03386 | 659.7775 |  | 31190.14 | 24955.07
| -292.6204 | -0.7264113 | 6.9049432 | 0.8415418 | 0.004197292 |  |  |  |  | 0.0348916 | 642.8348 |  | 31190.14 | 24955.07
| -292.4577 | -0.726305 | 6.9058003 | 1.004102 | 0.004299768 |  |  |  |  | 0.0357487 | 625.5463 |  | 31190.14 | 24955.07
| -292.23 | -0.7261944 | 6.9066918 | 1.23174 | 0.004408396 |  |  |  |  | 0.0366402 | 608.1363 |  | 31190.14 | 24955.07
| -291.8396 | -0.7260577 | 6.9077938 | 1.621992 | 0.004540249 |  |  |  |  | 0.0377422 | 590.6607 |  | 31190.14 | 24955.07
| -292.3601 | -0.7259323 | 6.9088047 | 1.101342 | 0.004663489 |  |  |  |  | 0.0387531 | 572.8507 |  | 31190.14 | 24955.07
| -292.6529 | -0.7258095 | 6.9097946 | 0.8084166 | 0.004786691 |  |  |  |  | 0.039743 | 554.8982 |  | 31190.14 | 24955.07
| -292.0348 | -0.725683 | 6.9108138 | 1.426427 | 0.004910239 |  |  |  |  | 0.0407622 | 536.8514 |  | 31190.14 | 24955.07
| -292.5553 | -0.7255613 | 6.911795 | 0.9057798 | 0.005031118 |  |  |  |  | 0.0417434 | 518.7538 |  | 31190.14 | 24955.07
| -292.0673 | -0.7254375 | 6.9127933 | 1.393655 | 0.005154962 |  |  |  |  | 0.0427417 | 500.6247 |  | 31190.14 | 24955.07
| -292.0023 | -0.7253153 | 6.9137777 | 1.45859 | 0.005276037 |  |  |  |  | 0.0437261 | 482.5549 |  | 31190.14 | 24955.07
| -292.1324 | -0.7251889 | 6.9147971 | 1.328327 | 0.005400653 |  |  |  |  | 0.0447455 | 464.5354 |  | 31190.14 | 24955.07
| -291.7095 | -0.7250681 | 6.9157705 | 1.751124 | 0.005517636 |  |  |  |  | 0.0457189 | 446.5915 |  | 31190.14 | 24955.07
| -292.1974 | -0.7249429 | 6.9167796 | 1.263027 | 0.005642418 |  |  |  |  | 0.046728 | 428.6998 |  | 31190.14 | 24955.07
| -291.5143 | -0.7248142 | 6.9178174 | 1.946091 | 0.005768714 |  |  |  |  | 0.0477658 | 410.6791 |  | 31190.14 | 24955.07
| -292.0348 | -0.7246952 | 6.9187768 | 1.425447 | 0.005885485 |  |  |  |  | 0.0487252 | 392.3258 |  | 31190.14 | 24955.07
| -292.1324 | -0.7245765 | 6.9197336 | 1.32772 | 0.00600093 |  |  |  |  | 0.049682 | 373.679 |  | 31190.14 | 24955.07
| -292.0348 | -0.7244492 | 6.9207596 | 1.425203 | 0.006124598 |  |  |  |  | 0.050708 | 354.8483 |  | 31190.14 | 24955.07
| -292.1324 | -0.7243302 | 6.9217186 | 1.327476 | 0.006243486 |  |  |  |  | 0.051667 | 336.0479 |  | 31190.14 | 24955.07
| -291.4492 | -0.7242115 | 6.922676 | 2.01055 | 0.006357602 |  |  |  |  | 0.0526244 | 317.496 |  | 31190.14 | 24955.07
| -291.8721 | -0.7240782 | 6.9237505 | 1.587501 | 0.006488731 |  |  |  |  | 0.0536989 | 299.3253 |  | 31190.14 | 24955.07
| -291.9697 | -0.7239573 | 6.9247248 | 1.489772 | 0.006606428 |  |  |  |  | 0.0546732 | 281.4769 |  | 31190.14 | 24955.07
| -291.9047 | -0.7238321 | 6.9257339 | 1.554704 | 0.006729404 |  |  |  |  | 0.0556823 | 263.9896 |  | 31190.14 | 24955.07
SurfaceFindCoarse | -292.0348 | -0.7237067 | 6.9267449 | 1.424467 | 0.006851493 |  |  |  |  | 0.0566933 | 246.9046 |  | 31190.14 | 24955.07
| -292.1974 | -0.7239119 | 6.9387988 | 2.578341 | 0.006743659 |  |  |  |  | 0.0687472 | 89.32617 | 95.49983 | 31190.14 | 24955.07
| -291.6769 | -0.7240332 | 6.9499905 | 2.495999 | 0.006748289 |  |  |  |  | 0.0799389 | 25.18328 | 95.00599 | 31190.14 | 24955.07
| -291.8396 | -0.7241578 | 6.9607993 | 2.465783 | 0.006739181 |  |  |  |  | 0.0907477 | 16.62196 | 93.25879 | 31190.14 | 24955.07
| -291.9047 | -0.724282 | 6.9717539 | 2.317695 | 0.006743566 |  |  |  |  | 0.1017023 | 11.53894 | 92.44921 | 31190.14 | 24955.07
| -291.7095 | -0.724406 | 6.9830902 | 2.245993 | 0.006738521 |  |  |  |  | 0.1130386 | 7.061339 | 93.21511 | 31190.14 | 24955.07
| -291.9047 | -0.7245306 | 6.993653 | 2.11106 | 0.006741517 |  |  |  |  | 0.1236014 | 4.124206 | 95.64055 | 31190.14 | 24955.07
End Of Dynamic Ramp | -292.2951 | -0.7246549 | 7.0046665 | 1.984556 | 0.006743165 |  |  |  |  | 0.1346149 | 1.787025 | 99.26604 | 31190.14 | 24955.07
| -292.0673 | -0.7246883 | 7.0194321 | 1.833195 | 0.0067515 |  |  |  |  | 0.1493805 | 0.6599903 | 96.78111 | 31190.14 | 24955.07
| -292.1324 | -0.7246883 | 7.0294978 | 1.688289 | 0.006759926 |  |  |  |  | 0.1594462 | -0.001904719 | 94.58915 | 31190.14 | 24955.07
| -291.5793 | -0.7246883 | 7.0403911 | 1.680131 | 0.006753346 |  |  |  |  | 0.1703395 | -0.2538943 |  | 31190.14 | 24955.07
| -291.9697 | -0.7246883 | 7.0513706 | 1.60055 | 0.006762655 |  |  |  |  | 0.181319 | -0.6828702 |  | 31190.14 | 24955.07
| -291.0913 | -0.7246883 | 7.0622763 | 1.628909 | 0.006760689 |  |  |  |  | 0.1922247 | -1.220239 |  | 31190.14 | 24955.07
| -292.23 | -0.7246883 | 7.0733582 | 1.69909 | 0.006753506 |  |  |  |  | 0.2033066 | -0.8828502 |  | 31190.14 | 24955.07
| -291.8721 | -0.7246883 | 7.0843015 | 1.764716 | 0.006746967 |  |  |  |  | 0.2142499 | -0.1310841 | -9.196656 | 31190.14 | 24955.07
| -291.8396 | -0.7245549 | 7.0943367 | 1.843121 | 0.006871969 |  |  |  |  | 0.2242851 | 0.7687627 | -6.777949 | 31190.14 | 24955.07
| -291.9047 | -0.7245549 | 7.1051438 | 1.864052 | 0.006870885 |  |  |  |  | 0.2350922 | 2.246766 | -4.916566 | 31190.14 | 24955.07
| -292.0348 | -0.7245549 | 7.1152426 | 1.860137 | 0.00687241 |  |  |  |  | 0.245191 | 2.718 | -2.993132 | 31190.14 | 24955.07
| -291.5143 | -0.7245549 | 7.1252699 | 1.876306 | 0.006871407 |  |  |  |  | 0.2552183 | 3.324455 | -1.909152 | 31190.14 | 24955.07
| -291.6119 | -0.7245549 | 7.1361611 | 1.896619 | 0.006869722 |  |  |  |  | 0.2661095 | 3.059743 | -0.4939169 | 31190.14 | 24955.07
| -291.742 | -0.7245549 | 7.1461652 | 1.858705 | 0.006874978 |  |  |  |  | 0.2761136 | 1.929104 | 0.7869804 | 31190.14 | 24955.07
| -291.6769 | -0.7245549 | 7.1572049 | 1.843886 | 0.006877305 |  |  |  |  | 0.2871533 | 0.7354434 | 2.143761 | 31190.14 | 24955.07
| -291.9047 | -0.7245549 | 7.1680415 | 1.804407 | 0.0068824 |  |  |  |  | 0.2979899 | -0.5262595 | 3.012788 | 31190.14 | 24955.07
| -291.8071 | -0.7245549 | 7.1789995 | 1.862752 | 0.006875459 |  |  |  |  | 0.3089479 | -1.222169 | 3.567069 | 31190.14 | 24955.07
| -292.0023 | -0.7245549 | 7.1890303 | 1.84073 | 0.006878268 |  |  |  |  | 0.3189787 | -1.045193 | 3.97046 | 31190.14 | 24955.07
| -291.4167 | -0.7245549 | 7.2000054 | 1.86676 | 0.006875018 |  |  |  |  | 0.3299538 | -0.8577744 | 4.001219 | 31190.14 | 24955.07
| -291.9697 | -0.7245549 | 7.2109849 | 1.841548 | 0.006878107 |  |  |  |  | 0.3409333 | -0.4088826 | 3.557852 | 31190.14 | 24955.07
| -291.9047 | -0.7245549 | 7.2219214 | 1.862055 | 0.0068757 |  |  |  |  | 0.3518698 | 0.1322296 | 2.943207 | 31190.14 | 24955.07
| -291.6769 | -0.7245549 | 7.2319334 | 1.911077 | 0.006869802 |  |  |  |  | 0.3618818 | 0.6513508 | 2.180259 | 31190.14 | 24955.07
| -291.4167 | -0.7245549 | 7.2420128 | 1.97508 | 0.006861978 |  |  |  |  | 0.3719612 | 1.220072 | 1.595166 | 31190.14 | 24955.07
| -291.4167 | -0.7245549 | 7.2529677 | 1.925654 | 0.006868117 |  |  |  |  | 0.3829161 | 1.339943 | 0.4351494 | 31190.14 | 24955.07
| -291.4167 | -0.7245549 | 7.2637728 | 1.923262 | 0.006868318 |  |  |  |  | 0.3937212 | 1.515178 | -1.020428 | 31190.14 | 24955.07
| -291.8396 | -0.7245549 | 7.2747917 | 1.967897 | 0.006862781 |  |  |  |  | 0.4047401 | 1.308936 | -2.489553 | 31190.14 | 24955.07
| -291.3516 | -0.7245549 | 7.2849946 | 1.945013 | 0.006865549 |  |  |  |  | 0.414943 | 1.361772 | -3.950215 | 31190.14 | 24955.07
| -291.4492 | -0.7245549 | 7.295734 | 1.91915 | 0.006868759 |  |  |  |  | 0.4256824 | 0.9271261 | -5.273896 | 31190.14 | 24955.07
| -291.5793 | -0.7245549 | 7.3057363 | 1.896645 | 0.006871527 |  |  |  |  | 0.4356847 | -0.1910785 | -5.986121 | 31190.14 | 24955.07
| -292.0673 | -0.7245549 | 7.316731 | 1.972876 | 0.006862098 |  |  |  |  | 0.4466794 | -0.1480428 | -6.778547 | 31190.14 | 24955.07
| -292.0023 | -0.7245549 | 7.3276334 | 1.999985 | 0.006858528 |  |  |  |  | 0.4575818 | 0.4686521 | -7.32852 | 31190.14 | 24955.07
| -291.9697 | -0.7245549 | 7.3376419 | 1.987031 | 0.006859932 |  |  |  |  | 0.4675903 | 0.7222127 | -7.683982 | 31190.14 | 24955.07
| -291.3841 | -0.7245549 | 7.3487395 | 1.939361 | 0.006865951 |  |  |  |  | 0.4786879 | 0.7362352 | -7.347595 | 31190.14 | 24955.07
| -291.8071 | -0.7245549 | 7.3595811 | 2.004863 | 0.006857926 |  |  |  |  | 0.4895295 | 0.6862129 | -6.126095 | 31190.14 | 24955.07
| -291.4167 | -0.7245549 | 7.3695876 | 2.029094 | 0.006854957 |  |  |  |  | 0.499536 | 1.101369 | -4.307651 | 31190.14 | 24955.07
| -292.0023 | -0.7245549 | 7.380537 | 1.973633 | 0.006861737 |  |  |  |  | 0.5104854 | 1.250175 | -2.541486 | 31190.14 | 24955.07
| -291.4492 | -0.7245549 | 7.391467 | 1.970883 | 0.006862059 |  |  |  |  | 0.5214154 | 0.2711569 | -0.4487828 | 31190.14 | 24955.07
End Of Dynamic Ramp Hold | -291.3841 | -0.7245549 | 7.4023816 | 1.977781 | 0.006861216 | 19367.76 | -0.2835111 |  |  | 0.53233 | 0.1288013 | 1.645118 | 31190.14 | 24955.07
| -291.2215 | -0.723635 | 7.4195629 | 2.012372 | 0.007921471 | 22037.59 | -0.3324937 |  |  | 0.5495113 | -0.1108878 | 4.478775 | 31190.14 | 24955.07
| -291.4492 | -0.7225402 | 7.4305105 | 2.185452 | 0.009208956 | 25675.13 | -0.4220077 |  |  | 0.5604589 | 0.6651784 | 5.931527 | 31190.14 | 24955.07
| -291.0263 | -0.7214484 | 7.4414294 | 2.25543 | 0.01050805 | 30299.64 | -0.5009371 |  |  | 0.5713778 | 2.058562 | 6.587653 | 31190.14 | 24955.07
| -290.5383 | -0.7204401 | 7.4515122 | 2.475246 | 0.01168384 | 34624.6 | -0.623506 |  |  | 0.5814606 | 4.895402 | 6.63947 | 31190.14 | 24955.07
| -290.8636 | -0.7194308 | 7.4616045 | 2.578145 | 0.01287704 | 39057.07 | -0.7252478 |  |  | 0.5915529 | 7.927653 | 6.5241 | 31190.14 | 24955.07
| -290.6359 | -0.7183459 | 7.4724535 | 2.624325 | 0.01417272 | 43678.44 | -0.8183149 |  |  | 0.6024019 | 10.13549 | 5.620055 | 31190.14 | 24955.07
| -290.8636 | -0.7172296 | 7.4836169 | 2.672508 | 0.01548354 | 47463.19 | -0.9150618 |  |  | 0.6135653 | 11.08772 | 4.989363 | 31190.14 | 24955.07
| -291.254 | -0.7161409 | 7.4945037 | 2.818438 | 0.01678832 | 51389.31 | -1.066846 |  |  | 0.6244521 | 11.01829 | 4.042978 | 31190.14 | 24955.07
| -290.8961 | -0.7150447 | 7.5054659 | 2.958885 | 0.01808385 | 53200.53 | -1.227025 |  |  | 0.6354143 | 9.978473 | 2.782006 | 31190.14 | 24955.07
| -290.8961 | -0.7139556 | 7.5163573 | 3.065025 | 0.01937157 | 53870.3 | -1.37666 |  |  | 0.6463057 | 9.855723 | 1.84761 | 31190.14 | 24955.07
| -290.8636 | -0.7129509 | 7.5264043 | 3.13031 | 0.02056844 | 54022.98 | -1.499017 |  |  | 0.6563527 | 9.061264 | 0.9640207 | 31190.14 | 24955.07
| -290.4407 | -0.7118599 | 7.5373136 | 3.190209 | 0.02187018 | 53460.5 | -1.625732 |  |  | 0.667262 | 9.16946 | 0.2646438 | 31190.14 | 24955.07
| -290.6359 | -0.7108536 | 7.5473771 | 3.271231 | 0.02306349 | 52579.55 | -1.767189 |  |  | 0.6773255 | 8.895406 | 0.3819662 | 31190.14 | 24955.07
| -290.766 | -0.7097656 | 7.558257 | 3.406345 | 0.02435286 | 50463.81 | -1.967795 |  |  | 0.6882054 | 8.622562 | 0.6043635 | 31190.14 | 24955.07
| -289.79 | -0.7086607 | 7.5693057 | 3.558647 | 0.02565563 | 49330.37 | -2.213658 |  |  | 0.6992541 | 8.463293 | 0.579897 | 31190.14 | 24955.07
| -290.1479 | -0.7075661 | 7.5802517 | 3.635567 | 0.02695781 | 47575.19 | -2.378915 |  |  | 0.7102001 | 8.665877 | 0.5530309 | 31190.14 | 24955.07
| -289.6599 | -0.7065593 | 7.5903197 | 3.66194 | 0.02816009 | 46337.6 | -2.479097 |  |  | 0.7202681 | 8.42454 | 0.3188971 | 31190.14 | 24955.07
| -289.302 | -0.7054622 | 7.6012913 | 3.787472 | 0.02946198 | 44903.15 | -2.722025 |  |  | 0.7312397 | 8.452953 | 0.2031757 | 31190.14 | 24955.07
| -289.4322 | -0.7043617 | 7.612296 | 3.840049 | 0.03077327 | 43848.22 | -2.871768 |  |  | 0.7422444 | 8.525727 | 0.09760771 | 31190.14 | 24955.07
| -289.4972 | -0.7032751 | 7.6231618 | 3.942693 | 0.03206403 | 42994.7 | -3.109396 |  |  | 0.7531102 | 7.675065 | 0.09408165 | 31190.14 | 24955.07
| -289.3346 | -0.7022674 | 7.6332385 | 3.908725 | 0.03327551 | 41944.38 | -3.10535 |  |  | 0.7631869 | 6.691855 | 0.1813151 | 31190.14 | 24955.07
| -289.725 | -0.7011736 | 7.6441771 | 4.102199 | 0.03456285 | 41001.41 | -3.518376 |  |  | 0.7741255 | 5.775352 | -0.1746817 | 31190.14 | 24955.07
| -289.4972 | -0.7001728 | 7.6541852 | 4.088929 | 0.03576661 | 39961.39 | -3.535352 |  |  | 0.7841336 | 5.995485 | -0.6730472 | 31190.14 | 24955.07
| -289.4647 | -0.6990914 | 7.6649986 | 4.290322 | 0.03703511 | 38804.85 | -4.002636 |  |  | 0.794947 | 6.560145 | -1.292774 | 31190.14 | 24955.07
| -289.3346 | -0.6980697 | 7.6752161 | 4.26773 | 0.03826255 | 37856.74 | -3.983894 |  |  | 0.8051645 | 6.582282 | -1.870218 | 31190.14 | 24955.07
| -289.7575 | -0.6970108 | 7.685805 | 4.393496 | 0.03952444 | 36759.75 | -4.302952 |  |  | 0.8157534 | 6.556106 | -2.32052 | 31190.14 | 24955.07
| -289.3346 | -0.6958751 | 7.697162 | 4.543308 | 0.04085992 | 35695.45 | -4.711906 |  |  | 0.8271104 | 7.256929 | -2.44582 | 31190.14 | 24955.07
| -289.725 | -0.6947755 | 7.7081583 | 4.638879 | 0.04216184 | 34543.25 | -4.976177 |  |  | 0.8381067 | 8.264713 | -2.483562 | 31190.14 | 24955.07
| -289.237 | -0.6937234 | 7.7186785 | 4.665424 | 0.04342479 | 33302.54 | -5.015661 |  |  | 0.8486269 | 7.81161 | -2.440854 | 31190.14 | 24955.07
| -288.6839 | -0.692706 | 7.7288528 | 4.764285 | 0.0446315 | 32494.2 | -5.301759 |  |  | 0.8588012 | 7.728742 | -2.420405 | 31190.14 | 24955.07
| -288.9767 | -0.69161 | 7.7398133 | 4.807836 | 0.04594116 | 31528.71 | -5.394627 |  |  | 0.8697617 | 7.123853 | -2.447049 | 31190.14 | 24955.07
| -288.1309 | -0.6905087 | 7.7508259 | 4.915065 | 0.04724864 | 30705.57 | -5.704953 |  |  | 0.8807743 | 6.929714 | -2.003357 | 31190.14 | 24955.07
| -288.261 | -0.6894216 | 7.7616973 | 5.090913 | 0.04852916 | 29925.51 | -6.287885 |  |  | 0.8916457 | 6.458866 | -1.59114 | 31190.14 | 24955.07
| -288.1309 | -0.6884188 | 7.7717249 | 5.19467 | 0.0497158 | 29373.86 | -6.65276 |  |  | 0.9016733 | 7.066491 | -1.103828 | 31190.14 | 24955.07
| -287.8055 | -0.687327 | 7.7826431 | 5.279307 | 0.05101698 | 28647.31 | -6.908232 |  |  | 0.9125915 | 7.847368 | -0.745442 | 31190.14 | 24955.07
| -288.261 | -0.686229 | 7.7936232 | 5.32454 | 0.05232801 | 28153.87 | -7.026117 |  |  | 0.9235716 | 8.63481 | -0.5688022 | 31190.14 | 24955.07
| -288.6189 | -0.6851333 | 7.8045803 | 5.430027 | 0.05362693 | 27729.67 | -7.433416 |  |  | 0.9345287 | 8.754805 | -0.5034649 | 31190.14 | 24955.07
| -288.6189 | -0.6840279 | 7.8156344 | 5.572905 | 0.05493119 | 27456.03 | -8.099676 |  |  | 0.9455828 | 8.776065 | -0.5419043 | 31190.14 | 24955.07
| -288.4887 | -0.6829403 | 7.8265098 | 5.608475 | 0.05623345 | 27213.57 | -8.215315 |  |  | 0.9564582 | 8.280166 | -0.6757403 | 31190.14 | 24955.07
| -288.8141 | -0.6818497 | 7.837416 | 5.677745 | 0.05753136 | 27002.44 | -8.525868 |  |  | 0.9673644 | 7.156863 | -0.9003558 | 31190.14 | 24955.07
| -288.1959 | -0.6808462 | 7.8474508 | 5.743029 | 0.0587268 | 26861.46 | -8.843929 |  |  | 0.9773992 | 6.796814 | -1.167234 | 31190.14 | 24955.07
| -288.0333 | -0.679834 | 7.8575731 | 5.825148 | 0.0599083 | 26790.34 | -9.305318 |  |  | 0.9875215 | 6.796933 | -1.432096 | 31190.14 | 24955.07
| -288.0007 | -0.678743 | 7.8684829 | 5.908324 | 0.06122551 | 26628.97 | -9.753354 |  |  | 0.9984313 | 6.876339 | -1.727444 | 31190.14 | 24955.07
| -287.5453 | -0.6776478 | 7.8794346 | 5.925963 | 0.06253809 | 26548.19 | -9.790436 |  |  | 1.009383 | 6.360105 | -2.069489 | 31190.14 | 24955.07
| -287.9357 | -0.6766389 | 7.8895238 | 6.037142 | 0.06372959 | 26505.93 | -10.52242 |  |  | 1.0194722 | 6.174767 | -2.278116 | 31190.14 | 24955.07
| -287.285 | -0.6755557 | 7.9003564 | 6.027763 | 0.06503045 | 26379.48 | -10.3225 |  |  | 1.0303048 | 6.134607 | -2.343616 | 31190.14 | 24955.07
| -287.6429 | -0.6745468 | 7.9104451 | 6.126061 | 0.0662279 | 26227.68 | -10.92184 |  |  | 1.0403935 | 5.751718 | -2.231175 | 31190.14 | 24955.07
| -287.6104 | -0.6734512 | 7.9214013 | 6.164011 | 0.0675367 | 25979.72 | -10.99472 |  |  | 1.0513497 | 5.285956 | -2.156202 | 31190.14 | 24955.07
| -286.8946 | -0.6723703 | 7.9322095 | 6.319287 | 0.06881404 | 25767 | -12.07514 |  |  | 1.0621579 | 5.098923 | -1.787253 | 31190.14 | 24955.07
| -286.8946 | -0.6713675 | 7.9422381 | 6.284866 | 0.07002021 | 25596.73 | -11.55565 |  |  | 1.0721865 | 5.322508 | -1.429994 | 31190.14 | 24955.07
| -287.5128 | -0.6702633 | 7.9532796 | 6.405755 | 0.07132524 | 25412.9 | -12.37064 |  |  | 1.083228 | 5.592681 | -1.162363 | 31190.14 | 24955.07
| -287.3501 | -0.6691692 | 7.9642205 | 6.444625 | 0.07263542 | 25208.62 | -12.43794 |  |  | 1.0941689 | 5.384441 | -0.8581465 | 31190.14 | 24955.07
| -287.22 | -0.6681624 | 7.974289 | 6.527614 | 0.07383134 | 25026.88 | -12.94322 |  |  | 1.1042374 | 6.04895 | -0.4828182 | 31190.14 | 24955.07
| -287.0573 | -0.6671618 | 7.9842952 | 6.546477 | 0.07502926 | 24852.29 | -12.83477 |  |  | 1.1142436 | 5.816105 | -0.07913777 | 31190.14 | 24955.07
| -287.5128 | -0.666067 | 7.9952425 | 6.612252 | 0.07633446 | 24710.94 | -13.18685 |  |  | 1.1251909 | 5.173447 | 0.1166127 | 31190.14 | 24955.07
| -288.1634 | -0.664969 | 8.0062227 | 6.671743 | 0.07764244 | 24641.93 | -13.54577 |  |  | 1.1361711 | 4.927299 | 0.3442295 | 31190.14 | 24955.07
| -287.8055 | -0.6638721 | 8.017192 | 6.71804 | 0.07895304 | 24634.45 | -13.83328 |  |  | 1.1471404 | 4.876251 | 0.4146333 | 31190.14 | 24955.07
| -287.773 | -0.6627727 | 8.0281858 | 6.759836 | 0.08026634 | 24647.26 | -14.09605 |  |  | 1.1581342 | 4.482313 | 0.3715628 | 31190.14 | 24955.07
| -287.22 | -0.6616937 | 8.0389763 | 6.882815 | 0.0815456 | 24613.2 | -15.23572 |  |  | 1.1689247 | 4.434732 | 0.219243 | 31190.14 | 24955.07
| -286.5042 | -0.6605706 | 8.0502067 | 6.889686 | 0.08288947 | 24611.66 | -15.08019 |  |  | 1.1801551 | 4.37838 | 0.07188927 | 31190.14 | 24955.07
| -286.3091 | -0.6594799 | 8.0611136 | 6.996691 | 0.08417731 | 24609 | -16.14636 |  |  | 1.191062 | 4.810114 | -0.07077919 | 31190.14 | 24955.07
| -286.4717 | -0.6584751 | 8.0711623 | 7.035135 | 0.08538483 | 24703.59 | -16.5308 |  |  | 1.2011107 | 4.952384 | -0.2800016 | 31190.14 | 24955.07
| -285.9187 | -0.6574171 | 8.0817424 | 7.177505 | 0.08663575 | 24709.93 | -18.2945 |  |  | 1.2116908 | 5.371565 | -0.5174072 | 31190.14 | 24955.07
| -285.9837 | -0.6562803 | 8.0931101 | 7.182308 | 0.0879976 | 24726.91 | -18.04643 |  |  | 1.2230585 | 5.975116 | -0.5776958 | 31190.14 | 24955.07
| -286.2115 | -0.6552795 | 8.1031178 | 7.175478 | 0.08919887 | 24726.72 | -17.65151 |  |  | 1.2330662 | 5.629371 | -0.7040086 | 31190.14 | 24955.07
| -286.5368 | -0.6542794 | 8.113119 | 7.266324 | 0.09038118 | 24699.29 | -18.66993 |  |  | 1.2430674 | 5.093494 | -0.793428 | 31190.14 | 24955.07
| -286.6344 | -0.6532199 | 8.1237135 | 7.247256 | 0.09166114 | 24671.07 | -18.00402 |  |  | 1.2536619 | 4.604292 | -0.7487091 | 31190.14 | 24955.07
| -286.5042 | -0.6522179 | 8.1337341 | 7.39348 | 0.09284235 | 24650.75 | -19.95811 |  |  | 1.2636825 | 3.921605 | -0.6423025 | 31190.14 | 24955.07
| -286.5693 | -0.6511181 | 8.1447318 | 7.472962 | 0.0941505 | 24672.71 | -20.99979 |  |  | 1.2746802 | 4.089793 | -0.6024238 | 31190.14 | 24955.07
| -286.7971 | -0.6500213 | 8.1556998 | 7.578986 | 0.09545157 | 24680.31 | -22.62744 |  |  | 1.2856482 | 4.615851 | -0.5006604 | 31190.14 | 24955.07
| -286.9597 | -0.6489252 | 8.1666611 | 7.682454 | 0.09675322 | 24689.18 | -24.38913 |  |  | 1.2966095 | 6.071953 | -0.3706414 | 31190.14 | 24955.07
| -286.2115 | -0.6478306 | 8.1776073 | 7.745734 | 0.09805789 | 24697.14 | -25.31881 |  |  | 1.3075557 | 6.874784 | -0.2134479 | 31190.14 | 24955.07
| -286.6994 | -0.6468258 | 8.1876551 | 7.823699 | 0.09924927 | 24736.05 | -26.84962 |  |  | 1.3176035 | 7.538629 | -0.1811241 | 31190.14 | 24955.07
| -286.6344 | -0.645731 | 8.1986026 | 7.846902 | 0.1005621 | 24809.2 | -26.99495 |  |  | 1.328551 | 7.663837 | -0.1793289 | 31190.14 | 24955.07
| -286.3091 | -0.6446339 | 8.2095738 | 7.870059 | 0.1018739 | 24877.13 | -27.12436 |  |  | 1.3395222 | 6.631713 | -0.177569 | 31190.14 | 24955.07
| -285.5283 | -0.6435432 | 8.2204814 | 7.938721 | 0.1031757 | 24935.73 | -28.52187 |  |  | 1.3504298 | 5.338865 | -0.2343373 | 31190.14 | 24955.07
| -285.3981 | -0.6423452 | 8.232461 | 8.012624 | 0.1045802 | 25022.11 | -30.23646 |  |  | 1.3624094 | 4.814257 | -0.2903968 | 31190.14 | 24955.07
| -285.4958 | -0.6413404 | 8.2425094 | 8.039339 | 0.1057991 | 25105.57 | -30.61263 |  |  | 1.3724578 | 4.344646 | -0.2302179 | 31190.14 | 24955.07
| -286.0488 | -0.6402485 | 8.253428 | 8.052717 | 0.1071105 | 25189.31 | -30.49451 |  |  | 1.3833764 | 3.758821 | -0.1711168 | 31190.14 | 24955.07
| -285.9187 | -0.639156 | 8.2643531 | 8.057895 | 0.1084197 | 25232.3 | -29.96461 |  |  | 1.3943015 | 3.070646 | -0.0846735 | 31190.14 | 24955.07
| -286.0813 | -0.6381506 | 8.2744071 | 8.160649 | 0.1096119 | 25275.51 | -32.74719 |  |  | 1.4043555 | 2.979758 | -0.1118511 | 31190.14 | 24955.07
| -286.5368 | -0.6370593 | 8.2853198 | 8.167228 | 0.1109224 | 25311.15 | -32.15553 |  |  | 1.4152682 | 3.229673 | -0.0829972 | 31190.14 | 24955.07
| -286.3416 | -0.6360581 | 8.2953324 | 8.251615 | 0.1121109 | 25331.25 | -34.40561 |  |  | 1.4252808 | 3.041288 | 0 | 31190.14 | 24955.07
| -286.5042 | -0.6349563 | 8.3063503 | 8.3334 | 0.1134207 | 25377.34 | -36.82992 |  |  | 1.4362987 | 3.430268 | 0.05423167 | 31190.14 | 24955.07
| -286.5693 | -0.633868 | 8.3172326 | 8.32051 | 0.1147283 | 25459.99 | -35.55143 |  |  | 1.447181 | 3.982147 | 0.1613204 | 31190.14 | 24955.07
| -286.6669 | -0.6328673 | 8.3272402 | 8.374187 | 0.1159206 | 25526.46 | -37.07029 |  |  | 1.4571886 | 4.125404 | 0.1867174 | 31190.14 | 24955.07
| -286.5693 | -0.6317941 | 8.3379721 | 8.406261 | 0.1171326 | 25522.27 | -37.2801 |  |  | 1.4679205 | 4.05627 | 0.1588603 | 31190.14 | 24955.07
| -286.0488 | -0.6307649 | 8.3482642 | 8.536727 | 0.1184208 | 25761.5 | -43.95537 |  |  | 1.4782126 | 4.051543 | 0.07902861 | 31190.14 | 24955.07
| -286.4717 | -0.6297637 | 8.3582761 | 8.546258 | 0.1196196 | 25913.66 | -44.11547 |  |  | 1.4882245 | 4.393912 | -0.07870294 | 31190.14 | 24955.07
| -285.3656 | -0.6286795 | 8.3691176 | 8.703242 | 0.1209018 | 26116.03 | -54.95151 |  |  | 1.499066 | 5.026748 | -0.2615033 | 31190.14 | 24955.07
| -285.3981 | -0.6276616 | 8.3792627 | 8.644187 | 0.1221251 | 26340.02 | -50.4237 |  |  | 1.5092111 | 5.483412 | -0.3917153 | 31190.14 | 24955.07
| -284.78 | -0.6265518 | 8.3901974 | 8.749078 | 0.1234423 | 26605.8 | -59.62794 |  |  | 1.5201458 | 5.865101 | -0.5478937 | 31190.14 | 24955.07
| -284.0969 | -0.6254357 | 8.4010903 | 8.727736 | 0.1247862 | 26881.18 | -58.06449 |  |  | 1.5310387 | 5.616771 | -0.6516527 | 31190.14 | 24955.07
| -284.4222 | -0.6243947 | 8.4111463 | 8.893503 | 0.1260051 | 27122.58 | -78.61477 |  |  | 1.5410947 | 5.317255 | -0.7552188 | 31190.14 | 24955.07
| -284.6174 | -0.6233441 | 8.4211585 | 8.884996 | 0.1272666 | 27358.25 | -77.32266 |  |  | 1.5511069 | 5.134478 | -0.8318222 | 31190.14 | 24955.07
| -284.5848 | -0.6222821 | 8.4312367 | 8.885976 | 0.1285388 | 27561.16 | -76.86844 |  |  | 1.5611851 | 4.616873 | -0.829189 | 31190.14 | 24955.07
| -284.1294 | -0.6211558 | 8.4417956 | 9.048507 | 0.129873 | 27742.16 | -109.4784 |  |  | 1.571744 | 4.478212 | -0.8250847 | 31190.14 | 24955.07
| -284.3897 | -0.6199293 | 8.4531596 | 9.085641 | 0.1313342 | 27880.27 | -115.448 |  |  | 1.583108 | 5.297675 | -0.7423971 | 31190.14 | 24955.07
| -285.203 | -0.6187677 | 8.4637832 | 9.100142 | 0.1327233 | 27982.82 | -113.5471 |  |  | 1.5937316 | 5.278282 | -0.6856881 | 31190.14 | 24955.07
| -285.1704 | -0.6176638 | 8.473808 | 9.081533 | 0.1340493 | 28049.06 | -101.8818 |  |  | 1.6037564 | 4.89968 | -0.604151 | 31190.14 | 24955.07
| -284.5848 | -0.6165502 | 8.4838253 | 9.196313 | 0.1353719 | 28119.72 | -131.1302 |  |  | 1.6137737 | 4.129915 | -0.4990796 | 31190.14 | 24955.07
| -285.4307 | -0.6153119 | 8.4948347 | 9.354321 | 0.1368333 | 28192.72 | -217.1974 |  |  | 1.6247831 | 4.722635 | -0.4201945 | 31190.14 | 24955.07
| -285.4307 | -0.6140723 | 8.5057197 | 9.299467 | 0.1383302 | 28288.14 | -156.0577 |  |  | 1.6356681 | 5.031533 | -0.3674326 | 31190.14 | 24955.07
| -285.4958 | -0.6128144 | 8.516673 | 9.451273 | 0.1398159 | 28388.51 | -281.4103 |  |  | 1.6466214 | 4.832687 | -0.3643176 | 31190.14 | 24955.07
| -285.2355 | -0.6115259 | 8.5277346 | 9.611346 | 0.1413392 | 28498.39 | -1556.93 |  |  | 1.657683 | 5.761221 | -0.3853378 | 31190.14 | 24955.07
| -284.9102 | -0.6102322 | 8.5387306 | 9.59151 | 0.1428891 | 28651.41 | -672.9962 |  |  | 1.668679 | 7.224447 | -0.4784505 | 31190.14 | 24955.07
| -283.9342 | -0.60893 | 8.5496962 | 9.541682 | 0.1444608 | 28861.1 | -357.0563 |  |  | 1.6796446 | 6.539504 | -0.5950739 | 31190.14 | 24955.07
| -284.0318 | -0.607627 | 8.5605725 | 9.607535 | 0.1460143 | 29121.84 | -650.4563 |  |  | 1.6905209 | 4.97656 | -0.6645443 | 31190.14 | 24955.07
| -283.6089 | -0.6064088 | 8.5706064 | 9.687989 | 0.1474608 | 29344.63 | -16360.23 |  |  | 1.7005548 | 4.346218 | -0.6623494 | 31190.14 | 24955.07
| -283.9667 | -0.6050673 | 8.5815358 | 9.810635 | 0.1490554 | 29560.2 | 475.5568 | -4756.921 |  | 1.7114842 | 4.538537 | -0.5649359 | 31190.14 | 24955.07
| -283.3486 | -0.6037146 | 8.5924454 | 9.917527 | 0.1506648 | 29765.12 | 259.7715 | 23384.33 |  | 1.7223938 | 4.5243 | -0.4916967 | 31190.14 | 24955.07
| -283.7065 | -0.6024583 | 8.6024643 | 9.892936 | 0.1521697 | 29936.95 | 328.1862 | -15302.36 |  | 1.7324127 | 4.854239 | -0.3959401 | 31190.14 | 24955.07
| -283.0233 | -0.6010557 | 8.6135064 | 9.915848 | 0.153851 | 30068.91 | 336.6095 | -13277.93 |  | 1.7434548 | 5.392907 | -0.3234405 | 31190.14 | 24955.07
| -284.715 | -0.599666 | 8.6243692 | 10.05455 | 0.1554987 | 30217.09 | 196.8751 | 5308.859 |  | 1.7543176 | 6.152519 | -0.1605562 | 31190.14 | 24955.07
| -284.6174 | -0.5983609 | 8.6344435 | 10.19878 | 0.1570392 | 30304.45 | 140.5353 | 2521.448 |  | 1.7643919 | 6.407771 | 0.0682363 | 31190.14 | 24955.07
| -284.2595 | -0.5969456 | 8.6452538 | 10.2124 | 0.1587373 | 30382.74 | 148.8012 | 2756.271 |  | 1.7752022 | 6.445186 | 0.4052286 | 31190.14 | 24955.07
| -285.0078 | -0.5956168 | 8.6553248 | 10.26418 | 0.1603226 | 30376.62 | 145.7999 | 2612.099 |  | 1.7852732 | 6.19583 | 0.6894734 | 31190.14 | 24955.07
| -284.9102 | -0.5941462 | 8.6663422 | 10.26032 | 0.1620891 | 30375.12 | 167.6067 | 3320.327 |  | 1.7962906 | 5.910401 | 0.9438681 | 31190.14 | 24955.07
| -284.292 | -0.5926654 | 8.6773267 | 10.26605 | 0.1638647 | 30384.65 | 189.6892 | 4288.308 |  | 1.8072751 | 5.428911 | 1.040838 | 31190.14 | 24955.07
| -284.227 | -0.5911737 | 8.6882709 | 10.20147 | 0.1656646 | 30440.9 | 287.5455 | 55636.73 |  | 1.8182193 | 3.349738 | 1.115732 | 31190.14 | 24955.07
| -284.3571 | -0.5897904 | 8.6983158 | 10.32466 | 0.1673038 | 30499.94 | 200.6438 | 4797.155 |  | 1.8282642 | 1.492471 | 1.127054 | 31190.14 | 24955.07
| -284.0318 | -0.5882632 | 8.7092647 | 10.42232 | 0.1691225 | 30619.47 | 164.6091 | 3040.438 |  | 1.8392131 | 1.044616 | 1.181189 | 31190.14 | 24955.07
| -284.3571 | -0.5868521 | 8.7192875 | 10.52306 | 0.1707997 | 30728.34 | 138.493 | 2249.838 |  | 1.8492359 | 2.126818 | 1.214422 | 31190.14 | 24955.07
| -282.9582 | -0.5852902 | 8.7302677 | 10.5252 | 0.172674 | 30883.89 | 147.3706 | 2481.733 |  | 1.8602161 | 3.192162 | 1.247624 | 31190.14 | 24955.07
| -282.6004 | -0.5837138 | 8.7412369 | 10.61295 | 0.1745526 | 31051.19 | 129.3187 | 2028.295 |  | 1.8711853 | 4.443621 | 1.177994 | 31190.14 | 24955.07
| -282.9582 | -0.5821293 | 8.7521315 | 10.71801 | 0.1764402 | 31310.62 | 109.8577 | 1640.731 |  | 1.8820799 | 5.68988 | 1.153589 | 31190.14 | 24955.07
| -283.1209 | -0.5806468 | 8.7622135 | 10.79526 | 0.1782015 | 31618.24 | 98.44013 | 1452.294 |  | 1.8921619 | 6.69708 | 1.173339 | 31190.14 | 24955.07
| -282.6654 | -0.579018 | 8.7731677 | 10.77862 | 0.1801605 | 31948 | 102.3739 | 1539.965 |  | 1.9031161 | 6.201937 | 1.192205 | 31190.14 | 24955.07
| -283.1209 | -0.5773809 | 8.7840839 | 10.87749 | 0.1821105 | 32301.76 | 90.0118 | 1342.387 |  | 1.9140323 | 5.675793 | 1.273486 | 31190.14 | 24955.07
| -283.5438 | -0.5757103 | 8.7950799 | 10.96344 | 0.1841006 | 32605.63 | 82.55896 | 1231.382 |  | 1.9250283 | 6.016495 | 1.372705 | 31190.14 | 24955.07
| -283.8691 | -0.5740092 | 8.8061507 | 11.01511 | 0.1861266 | 32891.87 | 79.58113 | 1192.44 |  | 1.9360991 | 6.040505 | 1.531608 | 31190.14 | 24955.07
| -284.5198 | -0.5723616 | 8.81676 | 11.06541 | 0.1880951 | 33214.15 | 76.49329 | 1154.873 |  | 1.9467084 | 5.983046 | 1.630756 | 31190.14 | 24955.07
| -284.3571 | -0.5705789 | 8.828134 | 11.15578 | 0.1902208 | 33567.7 | 70.96425 | 1080.685 |  | 1.9580824 | 5.795651 | 1.749877 | 31190.14 | 24955.07
| -282.9908 | -0.5688359 | 8.8391326 | 11.20687 | 0.1923021 | 33927.33 | 68.53316 | 1054.684 |  | 1.969081 | 5.868257 | 1.788641 | 31190.14 | 24955.07
| -282.21 | -0.5671424 | 8.8497049 | 11.28105 | 0.1943216 | 34187.66 | 65.63952 | 1015.759 |  | 1.9796533 | 6.349186 | 1.76208 | 31190.14 | 24955.07
| -282.4702 | -0.5655042 | 8.8598183 | 11.34965 | 0.1962764 | 34343.17 | 63.89743 | 988.7992 |  | 1.9897667 | 6.29378 | 1.65095 | 31190.14 | 24955.07
| -281.787 | -0.5637291 | 8.8706683 | 11.3842 | 0.1984037 | 34510 | 64.127 | 991.176 |  | 2.0006167 | 6.255838 | 1.560044 | 31190.14 | 24955.07
| -282.21 | -0.5620756 | 8.8806712 | 11.5009 | 0.200369 | 34665.74 | 60.3228 | 934.5869 |  | 2.0106196 | 6.096479 | 1.471349 | 31190.14 | 24955.07
| -281.8521 | -0.560394 | 8.8907254 | 11.4637 | 0.2023889 | 34816.01 | 63.8242 | 984.5721 |  | 2.0206738 | 5.803497 | 1.38321 | 31190.14 | 24955.07
| -281.6569 | -0.5587029 | 8.9007558 | 11.49767 | 0.2044067 | 34956.69 | 64.05528 | 986.2334 |  | 2.0307042 | 5.060256 | 1.237255 | 31190.14 | 24955.07
| -281.5593 | -0.5568402 | 8.9116841 | 11.61351 | 0.2066305 | 35075.48 | 60.90854 | 936.6815 |  | 2.0416325 | 4.5689 | 1.11032 | 31190.14 | 24955.07
| -281.787 | -0.5549615 | 8.9225999 | 11.69643 | 0.208872 | 35141.79 | 59.73426 | 913.8785 |  | 2.0525483 | 4.190417 | 0.9648091 | 31190.14 | 24955.07
| -281.8196 | -0.5530396 | 8.933625 | 11.79779 | 0.2111617 | 35192.3 | 58.05608 | 883.7313 |  | 2.0635734 | 4.814542 | 0.840558 | 31190.14 | 24955.07
| -281.9823 | -0.5512711 | 8.9436658 | 11.88023 | 0.2132685 | 35240.07 | 57.01443 | 863.6738 |  | 2.0736142 | 5.630644 | 0.8327838 | 31190.14 | 24955.07
| -282.698 | -0.5493526 | 8.9544503 | 11.96749 | 0.215563 | 35353.45 | 55.76544 | 843.4331 |  | 2.0843987 | 6.223364 | 0.8819813 | 31190.14 | 24955.07
| -282.698 | -0.5475528 | 8.9644708 | 11.9224 | 0.2177231 | 35441.06 | 59.19106 | 886.0299 |  | 2.0944192 | 6.839702 | 0.9120391 | 31190.14 | 24955.07
| -283.5763 | -0.5455457 | 8.9755164 | 12.07378 | 0.2201061 | 35518.32 | 55.87363 | 836.2401 |  | 2.1054648 | 6.585516 | 0.9035276 | 31190.14 | 24955.07
| -283.6414 | -0.543542 | 8.9864055 | 12.17525 | 0.2224985 | 35605.62 | 54.47448 | 813.4483 |  | 2.1163539 | 6.36018 | 0.8223709 | 31190.14 | 24955.07
| -283.1534 | -0.5416884 | 8.9964066 | 12.26335 | 0.2247093 | 35708.2 | 53.35584 | 795.9369 |  | 2.126355 | 6.537655 | 0.816124 | 31190.14 | 24955.07
| -282.8606 | -0.5398049 | 9.0064576 | 12.22698 | 0.2269734 | 35841.28 | 55.9214 | 827.5562 |  | 2.136406 | 6.192385 | 0.8464966 | 31190.14 | 24955.07
| -282.9908 | -0.5377379 | 9.0173751 | 12.41225 | 0.2294264 | 35998.52 | 51.97654 | 775.016 |  | 2.1473235 | 6.253901 | 0.8049143 | 31190.14 | 24955.07
| -282.3726 | -0.535654 | 9.0282478 | 12.50194 | 0.2319164 | 36164.79 | 50.97288 | 761.1335 |  | 2.1581962 | 7.044141 | 0.799424 | 31190.14 | 24955.07
| -282.1449 | -0.5337044 | 9.0383213 | 12.51479 | 0.234248 | 36270.48 | 52.03628 | 771.9578 |  | 2.1682697 | 7.427337 | 0.7582563 | 31190.14 | 24955.07
| -281.5593 | -0.5315537 | 9.0493108 | 12.63367 | 0.2368109 | 36390.13 | 50.5366 | 750.1548 |  | 2.1792592 | 6.875053 | 0.6822686 | 31190.14 | 24955.07
| -281.0714 | -0.5293784 | 9.0603125 | 12.64454 | 0.2394142 | 36476.7 | 51.86289 | 762.8704 |  | 2.1902609 | 6.539027 | 0.6069241 | 31190.14 | 24955.07
| -280.5834 | -0.5271803 | 9.0713115 | 12.75066 | 0.2420393 | 36583.57 | 50.79102 | 746.2112 |  | 2.2012599 | 6.12621 | 0.5502427 | 31190.14 | 24955.07
| -280.5508 | -0.5249804 | 9.0822075 | 12.78223 | 0.2446769 | 36696.78 | 51.51372 | 752.2334 |  | 2.2121559 | 6.001211 | 0.5968095 | 31190.14 | 24955.07
| -280.4858 | -0.5229231 | 9.0922835 | 12.80919 | 0.2471376 | 36794.36 | 52.2758 | 758.6611 |  | 2.2222319 | 4.919494 | 0.6091466 | 31190.14 | 24955.07
| -280.4207 | -0.5208592 | 9.1022839 | 12.91874 | 0.2495927 | 36854.84 | 51.16318 | 740.7672 |  | 2.2322323 | 4.637544 | 0.6207499 | 31190.14 | 24955.07
| -280.193 | -0.5185642 | 9.1132863 | 13.10799 | 0.252322 | 36899.36 | 48.66037 | 705.3208 |  | 2.2432347 | 5.451339 | 0.6642691 | 31190.14 | 24955.07
| -281.3967 | -0.5162676 | 9.1241883 | 13.22017 | 0.2550625 | 36948.74 | 47.9181 | 691.7756 |  | 2.2541367 | 6.617448 | 0.6577872 | 31190.14 | 24955.07
| -281.8521 | -0.5139201 | 9.1352044 | 13.30061 | 0.2578668 | 37017.92 | 47.80029 | 686.3151 |  | 2.2651528 | 7.96365 | 0.7004822 | 31190.14 | 24955.07
| -282.3726 | -0.5115937 | 9.1460014 | 13.2933 | 0.2606607 | 37114.71 | 49.30743 | 700.8622 |  | 2.2759498 | 8.459532 | 0.7268598 | 31190.14 | 24955.07
| -282.21 | -0.5093938 | 9.1561084 | 13.4224 | 0.2632768 | 37208.18 | 48.04837 | 683.3242 |  | 2.2860568 | 8.358205 | 0.7213692 | 31190.14 | 24955.07
| -281.8196 | -0.5071893 | 9.1661223 | 13.43371 | 0.2659145 | 37311.66 | 49.04831 | 692.4552 |  | 2.2960707 | 8.132014 | 0.7161599 | 31190.14 | 24955.07
| -282.1449 | -0.5049697 | 9.1761224 | 13.53516 | 0.2685639 | 37396.61 | 48.38147 | 681.7217 |  | 2.3060708 | 7.048799 | 0.6790527 | 31190.14 | 24955.07
| -281.6569 | -0.5027164 | 9.1861813 | 13.57914 | 0.2712527 | 37457.53 | 48.88634 | 683.7735 |  | 2.3161297 | 6.051017 | 0.642162 | 31190.14 | 24955.07
| -281.9823 | -0.5003259 | 9.1967366 | 13.65565 | 0.2741217 | 37576.45 | 48.72186 | 679.5659 |  | 2.326685 | 5.257397 | 0.6061996 | 31190.14 | 24955.07
| -281.4943 | -0.4979522 | 9.2071259 | 13.81037 | 0.276943 | 37716.91 | 47.11807 | 659.8611 |  | 2.3370743 | 5.796505 | 0.5713945 | 31190.14 | 24955.07
| -281.4943 | -0.4954072 | 9.21811 | 13.89144 | 0.2799769 | 37871.48 | 46.90796 | 656.0495 |  | 2.3480584 | 6.765494 | 0.5522314 | 31190.14 | 24955.07
| -280.746 | -0.4928344 | 9.2291056 | 13.9132 | 0.283048 | 38057.12 | 47.61792 | 663.447 |  | 2.359054 | 7.226786 | 0.5489979 | 31190.14 | 24955.07
| -280.4858 | -0.4903157 | 9.2397753 | 13.90988 | 0.286086 | 38256.74 | 48.70882 | 675.6409 |  | 2.3697237 | 6.994324 | 0.545802 | 31190.14 | 24955.07
| -279.3471 | -0.487727 | 9.250651 | 14.04815 | 0.2891704 | 38451.35 | 47.43853 | 661.0046 |  | 2.3805994 | 6.243352 | 0.5878603 | 31190.14 | 24955.07
| -279.6725 | -0.4852909 | 9.2607259 | 14.1566 | 0.2920735 | 38640.09 | 46.65454 | 652.0862 |  | 2.3906743 | 6.41415 | 0.6447565 | 31190.14 | 24955.07
| -279.217 | -0.482622 | 9.2716552 | 14.19927 | 0.2952724 | 38857.74 | 46.96973 | 655.8077 |  | 2.4016036 | 6.283218 | 0.6710547 | 31190.14 | 24955.07
| -279.1845 | -0.4801416 | 9.2817154 | 14.24622 | 0.298232 | 39075.3 | 47.10401 | 657.9505 |  | 2.4116638 | 5.891591 | 0.7126342 | 31190.14 | 24955.07
| -278.8592 | -0.4774089 | 9.2926724 | 14.33375 | 0.3014999 | 39313.66 | 46.71627 | 654.2509 |  | 2.4226208 | 5.983843 | 0.6943707 | 31190.14 | 24955.07
| -279.6725 | -0.474684 | 9.3034965 | 14.43398 | 0.3047609 | 39500.37 | 46.26713 | 648.5255 |  | 2.4334449 | 6.593788 | 0.660737 | 31190.14 | 24955.07
| -279.6074 | -0.4721115 | 9.3135991 | 14.56021 | 0.3078139 | 39665.77 | 45.44181 | 638.4363 |  | 2.4435475 | 7.28809 | 0.6570329 | 31190.14 | 24955.07
| -280.3231 | -0.4692924 | 9.3245313 | 14.66413 | 0.3111894 | 39856.06 | 45.03283 | 633.1854 |  | 2.4544797 | 7.525809 | 0.6528737 | 31190.14 | 24955.07
| -280.9737 | -0.4664298 | 9.3355501 | 14.83202 | 0.3145425 | 39975.56 | 43.97207 | 619.0298 |  | 2.4654985 | 8.055602 | 0.6484406 | 31190.14 | 24955.07
| -280.8436 | -0.4635484 | 9.346388 | 14.83154 | 0.318052 | 40180.34 | 44.90802 | 628.9864 |  | 2.4763364 | 8.8669 | 0.6295986 | 31190.14 | 24955.07
| -280.746 | -0.4608959 | 9.3564225 | 14.98859 | 0.3211615 | 40267.75 | 43.97759 | 616.0469 |  | 2.4863709 | 9.180167 | 0.5685329 | 31190.14 | 24955.07
| -280.3556 | -0.4579179 | 9.3674992 | 15.09681 | 0.3247588 | 40444.57 | 43.67971 | 611.6228 |  | 2.4974476 | 9.420834 | 0.4937953 | 31190.14 | 24955.07
| -279.8677 | -0.454982 | 9.3784105 | 15.24861 | 0.3282619 | 40563.58 | 42.97762 | 601.629 |  | 2.5083589 | 9.659458 | 0.4339446 | 31190.14 | 24955.07
| -279.8677 | -0.4522336 | 9.3884319 | 15.27369 | 0.3315516 | 40700.21 | 43.57541 | 606.6164 |  | 2.5183803 | 9.704089 | 0.3754767 | 31190.14 | 24955.07
| -279.0869 | -0.4492004 | 9.3993767 | 15.35134 | 0.3351858 | 40846.17 | 43.69019 | 606.0893 |  | 2.5293251 | 9.251949 | 0.3312655 | 31190.14 | 24955.07
| -278.5664 | -0.4461379 | 9.4103128 | 15.39406 | 0.3388473 | 40997.64 | 44.18438 | 609.7955 |  | 2.5402612 | 8.239777 | 0.3151853 | 31190.14 | 24955.07
| -277.9157 | -0.4432894 | 9.4203646 | 15.46148 | 0.3422539 | 41119.06 | 44.36577 | 609.7996 |  | 2.550313 | 7.591625 | 0.2721223 | 31190.14 | 24955.07
| -277.6229 | -0.4401755 | 9.431248 | 15.50112 | 0.3459839 | 41218.28 | 44.99759 | 613.6985 |  | 2.5611964 | 6.277871 | 0.2023624 | 31190.14 | 24955.07
| -277.2976 | -0.4372693 | 9.4412989 | 15.57889 | 0.3494564 | 41303.88 | 45.13574 | 612.364 |  | 2.5712473 | 5.409227 | 0.1338371 | 31190.14 | 24955.07
| -277.1675 | -0.4340805 | 9.4522082 | 15.76165 | 0.3532549 | 41411.25 | 44.20351 | 599.8074 |  | 2.5821566 | 5.403753 | 0.119449 | 31190.14 | 24955.07
| -277.3301 | -0.4311093 | 9.4622659 | 15.86723 | 0.3568 | 41525.71 | 44.02884 | 595.8874 |  | 2.5922143 | 6.247432 | 0.1449189 | 31190.14 | 24955.07
| -277.5904 | -0.4278262 | 9.4732658 | 15.97725 | 0.3607277 | 41669.82 | 43.8839 | 592.5108 |  | 2.6032142 | 7.766209 | 0.1830112 | 31190.14 | 24955.07
| -277.9483 | -0.4245035 | 9.4842807 | 16.09368 | 0.3646934 | 41793.53 | 43.72226 | 588.5321 |  | 2.6142291 | 8.928442 | 0.2463483 | 31190.14 | 24955.07
| -279.7375 | -0.4211858 | 9.4951503 | 16.09981 | 0.368676 | 41941.64 | 44.62108 | 596.1429 |  | 2.6250987 | 9.360675 | 0.3345325 | 31190.14 | 24955.07
| -279.77 | -0.4178071 | 9.5061118 | 16.2156 | 0.372709 | 42077.18 | 44.45222 | 592.3499 |  | 2.6360602 | 8.87984 | 0.3829875 | 31190.14 | 24955.07
| -280.2255 | -0.4146543 | 9.5162163 | 16.28062 | 0.3764773 | 42226.13 | 44.68728 | 593.3995 |  | 2.6461647 | 8.07363 | 0.4184876 | 31190.14 | 24955.07
| -279.9002 | -0.4111837 | 9.5272335 | 16.297 | 0.3806364 | 42384.21 | 45.50686 | 600.2051 |  | 2.6571819 | 6.805557 | 0.5034649 | 31190.14 | 24955.07
| -280.193 | -0.4080021 | 9.5372355 | 16.43388 | 0.3844294 | 42554.85 | 44.98708 | 593.9958 |  | 2.6671839 | 6.015828 | 0.5879492 | 31190.14 | 24955.07
| -278.7616 | -0.4045266 | 9.5480458 | 16.56426 | 0.3885656 | 42760.03 | 44.59803 | 589.5134 |  | 2.6779942 | 6.152863 | 0.6218095 | 31190.14 | 24955.07
| -278.3061 | -0.4009148 | 9.5591609 | 16.69724 | 0.392896 | 42976.72 | 44.23775 | 585.3856 |  | 2.6891093 | 6.887548 | 0.654851 | 31190.14 | 24955.07
| -278.9242 | -0.3976314 | 9.5691809 | 16.75828 | 0.3968152 | 43162.71 | 44.47279 | 587.2027 |  | 2.6991293 | 8.263009 | 0.6389142 | 31190.14 | 24955.07
| -276.1265 | -0.3941058 | 9.579797 | 16.82738 | 0.4010391 | 43349.72 | 44.71002 | 588.7397 |  | 2.7097454 | 8.697427 | 0.5982082 | 31190.14 | 24955.07
| -276.6795 | -0.3907547 | 9.5897994 | 16.97981 | 0.4050346 | 43554.08 | 44.11513 | 582.4499 |  | 2.7197478 | 9.251645 | 0.570753 | 31190.14 | 24955.07
| -276.0288 | -0.3869249 | 9.6011001 | 17.06576 | 0.4095993 | 43762.67 | 44.25476 | 583.1282 |  | 2.7310485 | 9.552876 | 0.5309482 | 31190.14 | 24955.07
| -276.2891 | -0.3832819 | 9.6117337 | 17.14406 | 0.4139789 | 43989.92 | 44.38241 | 584.301 |  | 2.7416821 | 9.103316 | 0.4918487 | 31190.14 | 24955.07
| -275.8662 | -0.3794786 | 9.6227413 | 17.30011 | 0.4185144 | 44215.27 | 43.89532 | 579.0497 |  | 2.7526897 | 8.87372 | 0.4293525 | 31190.14 | 24955.07
| -275.5409 | -0.3759664 | 9.6327617 | 17.3606 | 0.4227108 | 44438.37 | 44.12593 | 581.4311 |  | 2.7627101 | 8.931286 | 0.3797511 | 31190.14 | 24955.07
| -275.6059 | -0.3724232 | 9.6427812 | 17.45757 | 0.4269461 | 44641.42 | 44.08941 | 580.6791 |  | 2.7727296 | 8.925787 | 0.3540374 | 31190.14 | 24955.07
| -276.4843 | -0.368552 | 9.6536198 | 17.60125 | 0.4315736 | 44840.43 | 43.77947 | 576.6991 |  | 2.7835682 | 9.29546 | 0.3282718 | 31190.14 | 24955.07
| -277.2325 | -0.3646051 | 9.6645523 | 17.72192 | 0.4362864 | 45040.49 | 43.67607 | 574.7879 |  | 2.7945007 | 9.303497 | 0.3028413 | 31190.14 | 24955.07
| -277.4603 | -0.3609219 | 9.6746345 | 17.8378 | 0.4406789 | 45241.86 | 43.53754 | 572.9069 |  | 2.8045829 | 10.1411 | 0.3242904 | 31190.14 | 24955.07
| -278.1109 | -0.3568887 | 9.6855686 | 17.95803 | 0.4455041 | 45490.54 | 43.40857 | 571.638 |  | 2.815517 | 10.25753 | 0.3224653 | 31190.14 | 24955.07
| -278.4688 | -0.3531582 | 9.6955877 | 18.01819 | 0.4499739 | 45709.14 | 43.68096 | 574.2121 |  | 2.8255361 | 10.09605 | 0.3207247 | 31190.14 | 24955.07
| -278.5989 | -0.3490362 | 9.706534 | 18.11729 | 0.4548964 | 45959.01 | 43.7229 | 574.6454 |  | 2.8364824 | 10.12919 | 0.364501 | 31190.14 | 24955.07
| -278.0784 | -0.3448344 | 9.7175606 | 18.20816 | 0.459924 | 46222.46 | 43.82829 | 575.9031 |  | 2.847509 | 9.602492 | 0.4077922 | 31190.14 | 24955.07
| -276.8096 | -0.3402313 | 9.7295136 | 18.31472 | 0.465346 | 46459.47 | 43.93065 | 576.2759 |  | 2.859462 | 8.921015 | 0.4504293 | 31190.14 | 24955.07
| -274.9228 | -0.3359675 | 9.7404351 | 18.411 | 0.4705209 | 46719.34 | 44.02418 | 577.2613 |  | 2.8703835 | 8.048911 | 0.4921812 | 31190.14 | 24955.07
| -275.2156 | -0.3320256 | 9.7505043 | 18.3964 | 0.4752497 | 46952.73 | 44.84798 | 585.5531 |  | 2.8804527 | 7.674138 | 0.5229806 | 31190.14 | 24955.07
| -274.0444 | -0.3277478 | 9.7612725 | 18.55471 | 0.4803699 | 47241.74 | 44.438 | 582.1164 |  | 2.8912209 | 7.047779 | 0.5757063 | 31190.14 | 24955.07
| -274.4348 | -0.3236944 | 9.7713579 | 18.65525 | 0.4852165 | 47491.04 | 44.43431 | 582.2981 |  | 2.9013063 | 7.310169 | 0.5728285 | 31190.14 | 24955.07
| -274.1095 | -0.3192192 | 9.7823596 | 18.86906 | 0.4905507 | 47731.25 | 43.76895 | 575.2043 |  | 2.912308 | 7.8637 | 0.5693259 | 31190.14 | 24955.07
| -274.7601 | -0.3147029 | 9.7933398 | 19.04419 | 0.4959333 | 47990.71 | 43.37807 | 571.2302 |  | 2.9232882 | 9.664718 | 0.5769663 | 31190.14 | 24955.07
| -275.671 | -0.3101638 | 9.8042566 | 19.09821 | 0.5013681 | 48215.84 | 43.8167 | 574.9752 |  | 2.934205 | 10.96039 | 0.5300006 | 31190.14 | 24955.07
| -276.4192 | -0.3055623 | 9.8152192 | 19.243 | 0.5068724 | 48381.54 | 43.74176 | 572.4362 |  | 2.9451676 | 11.68689 | 0.4728863 | 31190.14 | 24955.07
| -276.1915 | -0.3013055 | 9.8252512 | 19.35331 | 0.511954 | 48606.18 | 43.74693 | 572.1763 |  | 2.9551996 | 12.34056 | 0.4168058 | 31190.14 | 24955.07
| -277.3301 | -0.296589 | 9.8362425 | 19.35632 | 0.5176059 | 48884.98 | 44.47687 | 579.7003 |  | 2.9661909 | 11.59545 | 0.3507211 | 31190.14 | 24955.07
| -277.5579 | -0.291826 | 9.8472316 | 19.46336 | 0.5233091 | 49156.58 | 44.5558 | 580.5472 |  | 2.97718 | 9.885075 | 0.3169566 | 31190.14 | 24955.07
| -277.4277 | -0.2874278 | 9.8572745 | 19.72188 | 0.5285423 | 49391.88 | 43.65256 | 571.3103 |  | 2.9872229 | 9.117914 | 0.2731852 | 31190.14 | 24955.07
| -275.8662 | -0.2826041 | 9.8681611 | 19.80944 | 0.5343112 | 49612.09 | 43.91197 | 573.0497 |  | 2.9981095 | 9.710371 | 0.2295993 | 31190.14 | 24955.07
| -275.9638 | -0.2780907 | 9.8782499 | 19.83925 | 0.539718 | 49826.52 | 44.45845 | 577.8777 |  | 3.0081983 | 10.11176 | 0.2281862 | 31190.14 | 24955.07
| -274.4348 | -0.2730954 | 9.8893073 | 20.00493 | 0.5456797 | 50031.94 | 44.28526 | 574.928 |  | 3.0192557 | 9.888722 | 0.2059509 | 31190.14 | 24955.07
| -274.4348 | -0.2681454 | 9.9001384 | 20.1185 | 0.551612 | 50221.61 | 44.43317 | 574.9675 |  | 3.0300868 | 10.24585 | 0.2044079 | 31190.14 | 24955.07
| -272.6455 | -0.263118 | 9.9110287 | 20.25159 | 0.5576327 | 50389.48 | 44.49811 | 573.7681 |  | 3.0409771 | 10.84447 | 0.2331969 | 31190.14 | 24955.07
| -272.6455 | -0.2583771 | 9.9211765 | 20.4059 | 0.5632686 | 50543.73 | 44.3875 | 570.9465 |  | 3.0511249 | 10.75906 | 0.2718282 | 31190.14 | 24955.07
| -272.5479 | -0.2536495 | 9.9311826 | 20.47911 | 0.5689369 | 50707.61 | 44.73915 | 572.8537 |  | 3.061131 | 10.16105 | 0.3198615 | 31190.14 | 24955.07
| -271.9623 | -0.2486059 | 9.9417855 | 20.70448 | 0.5749515 | 50829.08 | 44.31609 | 566.2161 |  | 3.0717339 | 10.85028 | 0.3469425 | 31190.14 | 24955.07
| -272.4503 | -0.243288 | 9.9528228 | 20.80786 | 0.5813451 | 51030.81 | 44.56756 | 567.3076 |  | 3.0827712 | 12.03133 | 0.3836713 | 31190.14 | 24955.07
| -272.8082 | -0.2382837 | 9.9631066 | 20.86661 | 0.5873066 | 51215.28 | 45.01203 | 570.3259 |  | 3.093055 | 11.83382 | 0.4202788 | 31190.14 | 24955.07
| -273.5239 | -0.2330098 | 9.9737913 | 21.03218 | 0.593606 | 51411.3 | 44.89686 | 567.892 |  | 3.1037397 | 11.3663 | 0.4367711 | 31190.14 | 24955.07
| -272.9058 | -0.2280197 | 9.9838357 | 21.2124 | 0.5995659 | 51641.35 | 44.62145 | 564.7722 |  | 3.1137841 | 11.48681 | 0.4535701 | 31190.14 | 24955.07
| -274.695 | -0.2225142 | 9.9947968 | 21.1897 | 0.6061747 | 51919.02 | 45.50754 | 573.2266 |  | 3.1247452 | 11.34802 | 0.4796922 | 31190.14 | 24955.07
| -275.4433 | -0.2169816 | 10.0056945 | 21.38489 | 0.6127841 | 52206.99 | 45.18526 | 570.2091 |  | 3.1356429 | 10.68279 | 0.505594 | 31190.14 | 24955.07
| -275.1505 | -0.2118261 | 10.0157353 | 21.4927 | 0.618939 | 52488.42 | 45.27645 | 571.4217 |  | 3.1456837 | 10.3516 | 0.5031646 | 31190.14 | 24955.07
| -275.4758 | -0.2061301 | 10.0267127 | 21.68619 | 0.6257385 | 52773.06 | 45.0047 | 568.7473 |  | 3.1566611 | 10.8178 | 0.471948 | 31190.14 | 24955.07
| -274.9228 | -0.200382 | 10.0376787 | 21.73031 | 0.6326234 | 53055.65 | 45.53076 | 573.7173 |  | 3.1676271 | 11.23503 | 0.4503997 | 31190.14 | 24955.07
| -273.5239 | -0.194651 | 10.0485008 | 21.81036 | 0.6395096 | 53330 | 45.87079 | 576.7778 |  | 3.1784492 | 10.29873 | 0.4196393 | 31190.14 | 24955.07
| -273.2636 | -0.1892867 | 10.0585286 | 22.07766 | 0.6458808 | 53553.47 | 45.20283 | 569.6484 |  | 3.188477 | 10.57666 | 0.3986535 | 31190.14 | 24955.07
| -272.7756 | -0.1838209 | 10.068606 | 22.19928 | 0.6524148 | 53795.88 | 45.29744 | 570.1097 |  | 3.1985544 | 11.8773 | 0.3686936 | 31190.14 | 24955.07
| -271.9623 | -0.1778274 | 10.0795756 | 22.30421 | 0.6595938 | 54053.16 | 45.54946 | 571.9233 |  | 3.209524 | 12.15887 | 0.3662778 | 31190.14 | 24955.07
| -270.4659 | -0.1717648 | 10.0905532 | 22.35961 | 0.6668529 | 54289.2 | 46.07671 | 576.0089 |  | 3.2205016 | 11.58851 | 0.3364952 | 31190.14 | 24955.07
| -271.1816 | -0.1661775 | 10.1005582 | 22.57555 | 0.6735137 | 54494.67 | 45.73278 | 571.6614 |  | 3.2305066 | 11.62915 | 0.2982246 | 31190.14 | 24955.07
| -269.9454 | -0.1599896 | 10.1114978 | 22.72808 | 0.680923 | 54714.54 | 45.79768 | 571.0183 |  | 3.2414462 | 12.45119 | 0.251217 | 31190.14 | 24955.07
| -269.9779 | -0.1537807 | 10.122393 | 22.87243 | 0.6883559 | 54922.37 | 45.91251 | 570.6816 |  | 3.2523414 | 12.59742 | 0.2315688 | 31190.14 | 24955.07
| -270.5309 | -0.1475126 | 10.1332589 | 23.10396 | 0.6958459 | 55174.88 | 45.57576 | 566.7629 |  | 3.2632073 | 12.35124 | 0.2300668 | 31190.14 | 24955.07
| -270.6611 | -0.141585 | 10.1434159 | 23.13004 | 0.7029222 | 55393.36 | 46.19535 | 571.6786 |  | 3.2733643 | 13.00735 | 0.2462428 | 31190.14 | 24955.07
| -271.9298 | -0.1351766 | 10.1542805 | 23.26051 | 0.7106013 | 55584.9 | 46.41054 | 571.9791 |  | 3.2842289 | 13.0264 | 0.261822 | 31190.14 | 24955.07
| -271.4418 | -0.1291988 | 10.1643334 | 23.44243 | 0.717741 | 55754.84 | 46.32333 | 569.4565 |  | 3.2942818 | 13.0432 | 0.2426671 | 31190.14 | 24955.07
| -272.7431 | -0.122598 | 10.1753048 | 23.56271 | 0.7256387 | 55923.36 | 46.62541 | 570.1508 |  | 3.3052532 | 12.46488 | 0.1977784 | 31190.14 | 24955.07
| -273.3938 | -0.1159289 | 10.1862714 | 23.74473 | 0.7336129 | 56120.01 | 46.61704 | 568.3704 |  | 3.3162198 | 11.96215 | 0.1621896 | 31190.14 | 24955.07
| -273.5239 | -0.1091488 | 10.197296 | 23.91898 | 0.7417158 | 56314.27 | 46.6611 | 567.0128 |  | 3.3272444 | 12.29713 | 0.1609904 | 31190.14 | 24955.07
| -272.613 | -0.1022881 | 10.2083284 | 24.1143 | 0.7499037 | 56511.12 | 46.61386 | 564.8471 |  | 3.3382768 | 12.74658 | 0.1934524 | 31190.14 | 24955.07
| -270.8237 | -0.0954101 | 10.2192677 | 24.23132 | 0.758143 | 56728.32 | 46.91279 | 566.2013 |  | 3.3492161 | 14.2048 | 0.2004509 | 31190.14 | 24955.07
| -270.8237 | -0.08904616 | 10.229295 | 24.3784 | 0.7657581 | 56895.13 | 47.03359 | 565.5317 |  | 3.3592434 | 14.50258 | 0.190764 | 31190.14 | 24955.07
| -269.4574 | -0.08210844 | 10.2401065 | 24.47948 | 0.7740787 | 57067.53 | 47.44223 | 567.2162 |  | 3.3700549 | 13.99188 | 0.156388 | 31190.14 | 24955.07
| -268.1886 | -0.07485671 | 10.2512802 | 24.6548 | 0.7827179 | 57254.06 | 47.53271 | 566.0619 |  | 3.3812286 | 13.44994 | 0.1307188 | 31190.14 | 24955.07
| -267.9284 | -0.06776005 | 10.2620797 | 24.70943 | 0.7912299 | 57456.82 | 48.14342 | 569.9788 |  | 3.3920281 | 12.42329 | 0.08923305 | 31190.14 | 24955.07
| -268.4814 | -0.06035834 | 10.2732531 | 24.9013 | 0.8000463 | 57693.62 | 48.12602 | 568.5779 |  | 3.4032015 | 11.34654 | 0.07252627 | 31190.14 | 24955.07
| -269.8477 | -0.05308649 | 10.2840935 | 25.09351 | 0.8087703 | 57924.53 | 48.09902 | 567.0945 |  | 3.4140419 | 11.36395 | 0.08003317 | 31190.14 | 24955.07
| -269.6526 | -0.04627327 | 10.2941751 | 25.1944 | 0.8169236 | 58117.67 | 48.44521 | 568.7434 |  | 3.4241235 | 11.67235 | 0.04770671 | 31190.14 | 24955.07
| -271.084 | -0.03896657 | 10.3048536 | 25.38153 | 0.825648 | 58283.97 | 48.48602 | 566.9785 |  | 3.434802 | 12.3671 | 0 | 31190.14 | 24955.07
| -270.596 | -0.03183851 | 10.3151573 | 25.54568 | 0.8341821 | 58519.86 | 48.54786 | 566.5757 |  | 3.4451057 | 13.33554 | -0.0784336 | 31190.14 | 24955.07
| -270.2707 | -0.02484414 | 10.3251789 | 25.66281 | 0.8425258 | 58714.52 | 48.82707 | 567.6258 |  | 3.4551273 | 13.65026 | -0.1246914 | 31190.14 | 24955.07
| -271.6045 | -0.01735793 | 10.3357839 | 25.81282 | 0.8514133 | 58904.21 | 49.02142 | 567.5956 |  | 3.4657323 | 14.05352 | -0.1625518 | 31190.14 | 24955.07
| -272.2226 | -0.009213407 | 10.3471102 | 25.90657 | 0.8612606 | 59279.96 | 49.41824 | 571.6404 |  | 3.4770586 | 13.74482 | -0.2077598 | 31190.14 | 24955.07
| -271.3442 | -0.001581276 | 10.3577563 | 26.06383 | 0.8704049 | 59527.05 | 49.55119 | 571.8351 |  | 3.4877047 | 12.63735 | -0.252268 | 31190.14 | 24955.07
| -271.084 | 0.005744141 | 10.3678035 | 26.15873 | 0.8791606 | 59777.62 | 49.9105 | 574.3035 |  | 3.4977519 | 12.20375 | -0.273595 | 31190.14 | 24955.07
| -269.1646 | 0.01384831 | 10.3787869 | 26.38892 | 0.8888429 | 60048.69 | 49.7509 | 572.0587 |  | 3.5087353 | 11.70047 | -0.3170903 | 31190.14 | 24955.07
| -267.1151 | 0.02201914 | 10.38975 | 26.60883 | 0.8986151 | 60351.25 | 49.62179 | 570.5355 |  | 3.5196984 | 12.52938 | -0.3601573 | 31190.14 | 24955.07
| -266.2367 | 0.03028076 | 10.4007183 | 26.73708 | 0.9084769 | 60672.9 | 49.88113 | 572.694 |  | 3.5306667 | 13.52769 | -0.3730141 | 31190.14 | 24955.07
| -266.009 | 0.03790325 | 10.4107277 | 26.85719 | 0.9176177 | 60982.79 | 50.1015 | 574.712 |  | 3.5406761 | 14.08047 | -0.3636129 | 31190.14 | 24955.07
| -266.3018 | 0.04558624 | 10.4207371 | 27.06892 | 0.926792 | 61276.56 | 49.94054 | 573.1469 |  | 3.5506855 | 14.9833 | -0.3321243 | 31190.14 | 24955.07
| -265.2933 | 0.0540029 | 10.431571 | 27.19048 | 0.936882 | 61595.6 | 50.23824 | 575.5716 |  | 3.5615194 | 15.53506 | -0.3227897 | 31190.14 | 24955.07
| -265.456 | 0.06186089 | 10.4415876 | 27.36051 | 0.9462669 | 61877.25 | 50.27984 | 575.5648 |  | 3.571536 | 15.29049 | -0.3063916 | 31190.14 | 24955.07
| -265.2933 | 0.07060119 | 10.4525987 | 27.58817 | 0.9567303 | 62223.25 | 50.13835 | 574.3895 |  | 3.5825471 | 15.06549 | -0.2465879 | 31190.14 | 24955.07
| -266.6271 | 0.07938617 | 10.4635538 | 27.75145 | 0.9672254 | 62572.95 | 50.26274 | 575.6152 |  | 3.5935022 | 15.25231 | -0.1947357 | 31190.14 | 24955.07
| -267.5705 | 0.08814951 | 10.4743575 | 27.87795 | 0.977719 | 62901.22 | 50.55024 | 577.9991 |  | 3.6043059 | 15.57305 | -0.1505705 | 31190.14 | 24955.07
| -267.5705 | 0.09646802 | 10.4844812 | 27.99495 | 0.9876762 | 63237.2 | 50.81139 | 580.5291 |  | 3.6144296 | 15.23385 | -0.09986804 | 31190.14 | 24955.07
| -269.3273 | 0.1054921 | 10.4953854 | 28.21847 | 0.9984787 | 63610.09 | 50.68456 | 579.8061 |  | 3.6253338 | 14.82486 | -0.049662 | 31190.14 | 24955.07
| -269.2296 | 0.1138635 | 10.5053874 | 28.36064 | 1.008495 | 63939.87 | 50.84258 | 581.3593 |  | 3.6353358 | 14.85586 | -0.02823147 | 31190.14 | 24955.07
| -268.6441 | 0.1223596 | 10.5154311 | 28.48204 | 1.018652 | 64264.88 | 51.09768 | 583.6612 |  | 3.6453795 | 14.64168 | -0.01404136 | 31190.14 | 24955.07
| -269.7176 | 0.1317117 | 10.5263727 | 28.69148 | 1.02981 | 64630.65 | 51.05675 | 583.5062 |  | 3.6563211 | 14.34803 | 0 | 31190.14 | 24955.07
| -268.7417 | 0.1411467 | 10.5372961 | 28.89646 | 1.041118 | 65015.44 | 51.03106 | 583.708 |  | 3.6672445 | 14.73647 | 0.01388315 | 31190.14 | 24955.07
| -269.067 | 0.149896 | 10.5473392 | 28.94132 | 1.051584 | 65320.48 | 51.62181 | 588.6318 |  | 3.6772876 | 15.13999 | 0.02070433 | 31190.14 | 24955.07
| -268.026 | 0.1595407 | 10.5582794 | 29.12844 | 1.063143 | 65619.05 | 51.74318 | 588.8768 |  | 3.6882278 | 14.61497 | 0.01370548 | 31190.14 | 24955.07
| -265.0981 | 0.1693399 | 10.5692828 | 29.30489 | 1.074859 | 65931.48 | 51.90632 | 589.6473 |  | 3.6992312 | 13.94527 | 0.02041902 | 31190.14 | 24955.07
| -264.48 | 0.1792374 | 10.5802585 | 29.52768 | 1.086708 | 66241.46 | 51.8932 | 588.81 |  | 3.7102069 | 14.20764 | 0.04055381 | 31190.14 | 24955.07
| -262.398 | 0.1892854 | 10.5912875 | 29.68129 | 1.098723 | 66509.09 | 52.19664 | 590.133 |  | 3.7212359 | 14.55665 | 0.0670832 | 31190.14 | 24955.07
| -262.4955 | 0.1994298 | 10.6022921 | 29.89248 | 1.110855 | 66775.19 | 52.27733 | 589.4703 |  | 3.7322405 | 14.56056 | 0.09986473 | 31190.14 | 24955.07
| -262.1052 | 0.208788 | 10.6123456 | 30.06013 | 1.122014 | 67009.53 | 52.45958 | 589.6946 |  | 3.742294 | 15.20783 | 0.1256339 | 31190.14 | 24955.07
| -263.1462 | 0.2190317 | 10.6232362 | 30.22547 | 1.134314 | 67263.49 | 52.73461 | 590.5595 |  | 3.7531846 | 16.35028 | 0.1508989 | 31190.14 | 24955.07
| -265.0005 | 0.2294725 | 10.6342386 | 30.49487 | 1.146808 | 67522.53 | 52.60891 | 587.9797 |  | 3.764187 | 16.7567 | 0.2018366 | 31190.14 | 24955.07
| -266.3343 | 0.2400232 | 10.6452086 | 30.62286 | 1.159425 | 67792.57 | 53.03384 | 590.2996 |  | 3.775157 | 16.57341 | 0.2262344 | 31190.14 | 24955.07
| -267.4404 | 0.2505065 | 10.6559858 | 30.81708 | 1.172006 | 68103.92 | 53.15985 | 590.6405 |  | 3.7859342 | 16.46039 | 0.2568149 | 31190.14 | 24955.07
| -267.6031 | 0.2605536 | 10.6662187 | 31.00647 | 1.183979 | 68374.44 | 53.27578 | 590.6144 |  | 3.7961671 | 16.90115 | 0.2615936 | 31190.14 | 24955.07
| -267.0825 | 0.2712614 | 10.676983 | 31.23915 | 1.196811 | 68617.61 | 53.31409 | 589.2615 |  | 3.8069314 | 16.92506 | 0.2596276 | 31190.14 | 24955.07
| -267.1151 | 0.2814873 | 10.6871858 | 31.28651 | 1.208971 | 68805.99 | 54.04881 | 593.4157 |  | 3.8171342 | 16.57042 | 0.2578041 | 31190.14 | 24955.07
| -266.0741 | 0.292251 | 10.6977951 | 31.45843 | 1.221931 | 69007.05 | 54.35405 | 593.7864 |  | 3.8277435 | 15.91674 | 0.243253 | 31190.14 | 24955.07
| -264.48 | 0.3037958 | 10.7091088 | 31.78202 | 1.235734 | 69220.77 | 54.12511 | 589.5336 |  | 3.8390572 | 15.46267 | 0.2474697 | 31190.14 | 24955.07
| -261.7798 | 0.3147782 | 10.7197047 | 31.93974 | 1.248875 | 69366.88 | 54.52983 | 590.0309 |  | 3.8496531 | 16.12623 | 0.2515648 | 31190.14 | 24955.07
| -261.7798 | 0.3253436 | 10.7297988 | 32.09981 | 1.261534 | 69534.2 | 54.86334 | 590.4109 |  | 3.8597472 | 16.02983 | 0.243603 | 31190.14 | 24955.07
| -260.3159 | 0.3369937 | 10.7408138 | 32.25372 | 1.275447 | 69690.36 | 55.33205 | 591.3385 |  | 3.8707622 | 15.71047 | 0.247666 | 31190.14 | 24955.07
| -259.5026 | 0.3486256 | 10.751681 | 32.47688 | 1.289393 | 69858.12 | 55.51769 | 590.0947 |  | 3.8816294 | 15.90957 | 0.2576555 | 31190.14 | 24955.07
| -259.7304 | 0.3595023 | 10.7617559 | 32.72112 | 1.302385 | 70015.38 | 55.54308 | 587.7823 |  | 3.8917043 | 16.88159 | 0.2617586 | 31190.14 | 24955.07
| -259.5677 | 0.3704338 | 10.7717652 | 32.80545 | 1.315481 | 70200.95 | 56.17513 | 590.7957 |  | 3.9017136 | 16.92524 | 0.2777024 | 31190.14 | 24955.07
| -259.34 | 0.3824112 | 10.7826274 | 33.16893 | 1.329795 | 70421.37 | 55.78676 | 585.5663 |  | 3.9125758 | 17.17077 | 0.2874738 | 31190.14 | 24955.07
| -259.3075 | 0.3936023 | 10.7926668 | 33.28183 | 1.343187 | 70685.95 | 56.25585 | 588.2224 |  | 3.9226152 | 17.9102 | 0.3033346 | 31190.14 | 24955.07
| -260.869 | 0.4059989 | 10.8036735 | 33.49066 | 1.358015 | 71037.19 | 56.39791 | 588.886 |  | 3.9336219 | 18.49165 | 0.3248157 | 31190.14 | 24955.07
| -262.5606 | 0.4184435 | 10.8146054 | 33.699 | 1.372927 | 71412.43 | 56.52336 | 589.7244 |  | 3.9445538 | 18.96255 | 0.3287852 | 31190.14 | 24955.07
| -263.8944 | 0.4310719 | 10.8255823 | 33.91667 | 1.388034 | 71799.02 | 56.61322 | 590.3842 |  | 3.9555307 | 18.56239 | 0.3270075 | 31190.14 | 24955.07
| -265.1306 | 0.443786 | 10.8365027 | 34.12069 | 1.403243 | 72159.68 | 56.77718 | 591.3072 |  | 3.9664511 | 18.25846 | 0.3080389 | 31190.14 | 24955.07
| -265.4885 | 0.4555911 | 10.846539 | 34.22469 | 1.417369 | 72474.2 | 57.26717 | 594.6552 |  | 3.9764874 | 18.26213 | 0.2949856 | 31190.14 | 24955.07
| -264.3499 | 0.4686573 | 10.857513 | 34.3955 | 1.43301 | 72834.13 | 57.57994 | 596.6832 |  | 3.9874614 | 16.83976 | 0.2706334 | 31190.14 | 24955.07
| -262.5606 | 0.4816742 | 10.8683583 | 34.66203 | 1.448595 | 73188.98 | 57.51661 | 595.6645 |  | 3.9983067 | 17.00698 | 0.2633368 | 31190.14 | 24955.07
| -259.4376 | 0.495193 | 10.8794919 | 34.96628 | 1.464723 | 73551.47 | 57.34256 | 593.7144 |  | 4.0094403 | 17.51181 | 0.2616736 | 31190.14 | 24955.07
| -257.7134 | 0.5085867 | 10.8903933 | 35.11689 | 1.480807 | 73882.5 | 57.76555 | 596.215 |  | 4.0203417 | 18.11995 | 0.248774 | 31190.14 | 24955.07
| -257.8435 | 0.5209852 | 10.9004044 | 35.34051 | 1.495596 | 74131.06 | 57.86859 | 595.5486 |  | 4.0303528 | 18.56822 | 0.2360775 | 31190.14 | 24955.07
| -256.2495 | 0.5346813 | 10.9113176 | 35.6113 | 1.512013 | 74412.94 | 57.88711 | 594.1593 |  | 4.041266 | 19.45835 | 0.2233424 | 31190.14 | 24955.07
| -256.282 | 0.548616 | 10.9223235 | 35.75718 | 1.528706 | 74683.72 | 58.39916 | 596.515 |  | 4.0522719 | 20.21244 | 0.2161687 | 31190.14 | 24955.07
| -256.0218 | 0.5614506 | 10.9323391 | 36.01703 | 1.544066 | 74960.87 | 58.36829 | 595.0708 |  | 4.0622875 | 20.18664 | 0.2200576 | 31190.14 | 24955.07
| -257.258 | 0.5754716 | 10.943171 | 36.16147 | 1.56086 | 75283.91 | 58.83859 | 597.7644 |  | 4.0731194 | 19.20091 | 0.2344898 | 31190.14 | 24955.07
| -256.8351 | 0.5886492 | 10.9532353 | 36.42934 | 1.576631 | 75600.75 | 58.76488 | 596.414 |  | 4.0831837 | 18.7149 | 0.2382897 | 31190.14 | 24955.07
| -258.9496 | 0.6032371 | 10.9642629 | 36.66393 | 1.594061 | 75928.66 | 58.92527 | 596.5935 |  | 4.0942113 | 19.11122 | 0.2471217 | 31190.14 | 24955.07
| -260.7389 | 0.6179426 | 10.9752506 | 36.9123 | 1.61169 | 76279.86 | 59.02342 | 596.5451 |  | 4.105199 | 19.37847 | 0.2140815 | 31190.14 | 24955.07
| -262.0726 | 0.632867 | 10.9862938 | 37.15774 | 1.629533 | 76629.49 | 59.14217 | 596.6126 |  | 4.1162422 | 19.90707 | 0.2022378 | 31190.14 | 24955.07
| -262.0726 | 0.6478339 | 10.9972335 | 37.36054 | 1.64744 | 77024.08 | 59.38141 | 598.1837 |  | 4.1271819 | 21.07156 | 0.1803531 | 31190.14 | 24955.07
| -261.1943 | 0.6616597 | 11.007242 | 37.51771 | 1.664004 | 77422.8 | 59.68253 | 600.6964 |  | 4.1371904 | 20.69717 | 0.1435082 | 31190.14 | 24955.07
| -260.381 | 0.6768996 | 11.0181631 | 37.79052 | 1.682249 | 77873.24 | 59.62881 | 600.6014 |  | 4.1481115 | 20.71187 | 0.09173025 | 31190.14 | 24955.07
| -259.828 | 0.6910293 | 11.0281797 | 37.96456 | 1.699105 | 78277.28 | 59.87005 | 602.6748 |  | 4.1581281 | 20.19969 | 0.03548981 | 31190.14 | 24955.07
| -257.5833 | 0.7065968 | 11.0390934 | 38.26498 | 1.717796 | 78738.26 | 59.72603 | 601.9202 |  | 4.1690418 | 20.22931 | -0.01512028 | 31190.14 | 24955.07
| -255.3061 | 0.7224861 | 11.0501449 | 38.51117 | 1.736811 | 79213.99 | 59.78566 | 602.8776 |  | 4.1800933 | 20.6165 | -0.08018998 | 31190.14 | 24955.07
| -255.4362 | 0.7371613 | 11.0602089 | 38.68035 | 1.754358 | 79623.32 | 60.06687 | 605.2129 |  | 4.1901573 | 20.78899 | -0.1246209 | 31190.14 | 24955.07
| -252.4758 | 0.7526596 | 11.070735 | 38.9074 | 1.772936 | 80070.74 | 60.17272 | 606.3657 |  | 4.2006834 | 20.9503 | -0.1586176 | 31190.14 | 24955.07
| -252.671 | 0.7675743 | 11.0807714 | 39.15289 | 1.790753 | 80511.77 | 60.15885 | 606.7243 |  | 4.2107198 | 21.45552 | -0.1874177 | 31190.14 | 24955.07
| -253.1915 | 0.7826401 | 11.0907939 | 39.34208 | 1.808854 | 80972.12 | 60.34619 | 608.8444 |  | 4.2207423 | 21.17933 | -0.225708 | 31190.14 | 24955.07
| -252.4758 | 0.7978907 | 11.100848 | 39.62019 | 1.827112 | 81413.49 | 60.23307 | 608.3452 |  | 4.2307964 | 21.15723 | -0.2440596 | 31190.14 | 24955.07
| -251.8577 | 0.8146027 | 11.111726 | 39.8298 | 1.847072 | 81828.6 | 60.48948 | 610.042 |  | 4.2416744 | 21.18946 | -0.2425512 | 31190.14 | 24955.07
| -251.9879 | 0.8318793 | 11.122845 | 40.13284 | 1.867708 | 82237.07 | 60.45467 | 609.2168 |  | 4.2527934 | 21.43622 | -0.231341 | 31190.14 | 24955.07
| -253.7771 | 0.8488859 | 11.1336907 | 40.37302 | 1.888064 | 82610.06 | 60.6432 | 609.8493 |  | 4.2636391 | 22.4436 | -0.2154326 | 31190.14 | 24955.07
| -253.3216 | 0.8647644 | 11.1437205 | 40.57752 | 1.907079 | 82966.07 | 60.87671 | 611.0092 |  | 4.2736689 | 22.68424 | -0.1808032 | 31190.14 | 24955.07
| -253.9072 | 0.8808508 | 11.1537836 | 40.76348 | 1.92631 | 83309.18 | 61.19234 | 612.6379 |  | 4.283732 | 22.19767 | -0.1607568 | 31190.14 | 24955.07
| -255.5989 | 0.8984153 | 11.1646522 | 41.02711 | 1.947386 | 83668.5 | 61.33091 | 612.6321 |  | 4.2946006 | 22.06383 | -0.1501975 | 31190.14 | 24955.07
| -257.6483 | 0.9163617 | 11.1756492 | 41.31829 | 1.968825 | 83984.75 | 61.41909 | 611.6869 |  | 4.3055976 | 21.73913 | -0.1490497 | 31190.14 | 24955.07
| -258.7869 | 0.9345875 | 11.1866737 | 41.55419 | 1.990619 | 84293.41 | 61.72205 | 612.2867 |  | 4.3166221 | 21.95026 | -0.1247769 | 31190.14 | 24955.07
| -258.0062 | 0.9526506 | 11.1974969 | 41.79806 | 2.012312 | 84600.89 | 61.98348 | 612.609 |  | 4.3274453 | 21.53732 | -0.1146281 | 31190.14 | 24955.07
| -258.1689 | 0.9695893 | 11.2075485 | 42.04517 | 2.032553 | 84869.85 | 62.16463 | 612.2523 |  | 4.3374969 | 21.73408 | -0.1092734 | 31190.14 | 24955.07
| -255.0783 | 0.9883635 | 11.2185478 | 42.41277 | 2.054965 | 85170.02 | 62.02615 | 609.3133 |  | 4.3484962 | 23.0028 | -0.1129825 | 31190.14 | 24955.07
| -252.3782 | 1.007264 | 11.2294905 | 42.65274 | 2.077625 | 85494.05 | 62.32443 | 609.9942 |  | 4.3594389 | 23.83053 | -0.1076734 | 31190.14 | 24955.07
| -249.4504 | 1.026256 | 11.2404079 | 42.9636 | 2.100373 | 85803.78 | 62.383 | 608.6965 |  | 4.3703563 | 24.23586 | -0.1202662 | 31190.14 | 24955.07
| -249.548 | 1.043911 | 11.2504347 | 43.19801 | 2.121456 | 86058.29 | 62.64175 | 608.7323 |  | 4.3803831 | 24.72777 | -0.1194674 | 31190.14 | 24955.07
| -247.6286 | 1.063523 | 11.2614519 | 43.48548 | 2.14497 | 86385.1 | 62.7995 | 608.2905 |  | 4.3914003 | 25.27407 | -0.1274214 | 31190.14 | 24955.07
| -247.7588 | 1.083124 | 11.2723598 | 43.71922 | 2.168455 | 86708.13 | 63.13709 | 609.214 |  | 4.4023082 | 24.95519 | -0.1221936 | 31190.14 | 24955.07
| -249.2877 | 1.102886 | 11.2832284 | 44.01062 | 2.19209 | 87036.6 | 63.27031 | 608.6556 |  | 4.4131768 | 24.17695 | -0.1040558 | 31190.14 | 24955.07
| -251.1421 | 1.123346 | 11.2943472 | 44.3092 | 2.216538 | 87366.15 | 63.4173 | 608.078 |  | 4.4242956 | 23.87125 | -0.08182645 | 31190.14 | 24955.07
| -253.9072 | 1.143665 | 11.3052735 | 44.59268 | 2.240937 | 87715.54 | 63.59024 | 607.9629 |  | 4.4352219 | 24.27079 | -0.05133262 | 31190.14 | 24955.07
| -253.9723 | 1.16254 | 11.3153321 | 44.78595 | 2.263499 | 88015.39 | 63.99923 | 609.4976 |  | 4.4452805 | 24.11089 | -0.01700424 | 31190.14 | 24955.07
| -255.6314 | 1.183308 | 11.3262605 | 45.11586 | 2.288355 | 88349.89 | 64.03218 | 608.1527 |  | 4.4562089 | 24.37515 | 0.004222239 | 31190.14 | 24955.07
| -254.7856 | 1.205943 | 11.3380333 | 45.39245 | 2.314415 | 88497.02 | 64.45429 | 607.4741 |  | 4.4679817 | 24.74383 | 0.008386384 | 31190.14 | 24955.07
| -252.5084 | 1.225994 | 11.3482826 | 45.5707 | 2.339484 | 89088.7 | 64.8113 | 611.3319 |  | 4.478231 | 24.37095 | 0.02082423 | 31190.14 | 24955.07
| -249.7107 | 1.247793 | 11.3593117 | 45.9436 | 2.365544 | 89513.42 | 64.66782 | 609.5216 |  | 4.4892601 | 24.19317 | 0.02482665 | 31190.14 | 24955.07
| -246.7178 | 1.269425 | 11.3702153 | 46.15435 | 2.391483 | 89934.32 | 65.07347 | 611.7868 |  | 4.5001637 | 24.05253 | 0.02876913 | 31190.14 | 24955.07
| -246.5551 | 1.289502 | 11.3802321 | 46.43196 | 2.415473 | 90326.92 | 65.15183 | 611.7549 |  | 4.5101805 | 24.07657 | 0.02450981 | 31190.14 | 24955.07
| -246.3599 | 1.309926 | 11.3903136 | 46.70612 | 2.439906 | 90743.82 | 65.24076 | 611.9995 |  | 4.520262 | 24.49761 | 0 | 31190.14 | 24955.07
| -244.0827 | 1.332093 | 11.4011509 | 47.01803 | 2.466496 | 91206.1 | 65.27613 | 611.9351 |  | 4.5310993 | 24.69005 | -0.02823445 | 31190.14 | 24955.07
| -244.0827 | 1.352984 | 11.4112651 | 47.23507 | 2.491387 | 91627.86 | 65.56689 | 613.6823 |  | 4.5412135 | 25.2182 | -0.05613693 | 31190.14 | 24955.07
| -243.3996 | 1.375761 | 11.4221591 | 47.6189 | 2.51876 | 92138.21 | 65.34607 | 612.1458 |  | 4.5521075 | 25.95902 | -0.09162855 | 31190.14 | 24955.07
| -242.7815 | 1.396798 | 11.4321605 | 47.95884 | 2.543816 | 92574.61 | 65.20144 | 610.8677 |  | 4.5621089 | 26.36044 | -0.09507034 | 31190.14 | 24955.07
| -244.2454 | 1.420201 | 11.4431252 | 48.16921 | 2.571804 | 93089.98 | 65.58284 | 613.7487 |  | 4.5730736 | 27.81007 | -0.0905519 | 31190.14 | 24955.07
| -246.1322 | 1.443889 | 11.4541351 | 48.53686 | 2.600305 | 93639.31 | 65.42638 | 612.9574 |  | 4.5840835 | 27.80169 | -0.08215845 | 31190.14 | 24955.07
| -249.1576 | 1.467231 | 11.4648804 | 48.81446 | 2.628214 | 94089.8 | 65.60715 | 613.7679 |  | 4.5948288 | 27.889 | -0.07773658 | 31190.14 | 24955.07
| -249.1576 | 1.489779 | 11.4751148 | 49.05913 | 2.655053 | 94524.96 | 65.84585 | 615.0719 |  | 4.6050632 | 27.8726 | -0.06568841 | 31190.14 | 24955.07
| -251.0119 | 1.513621 | 11.4858325 | 49.3807 | 2.683755 | 95031.68 | 65.8612 | 615.156 |  | 4.6157809 | 27.68213 | -0.04223087 | 31190.14 | 24955.07
| -251.8577 | 1.53781 | 11.4966283 | 49.70892 | 2.712757 | 95523.3 | 65.87282 | 615.0338 |  | 4.6265767 | 27.12374 | -0.02288932 | 31190.14 | 24955.07
| -251.6951 | 1.5609 | 11.5067823 | 50.0109 | 2.74034 | 95963.6 | 65.93017 | 615.0102 |  | 4.6367307 | 27.3566 | -0.007584325 | 31190.14 | 24955.07
| -250.101 | 1.586052 | 11.5177179 | 50.2658 | 2.770509 | 96433.27 | 66.24191 | 616.7218 |  | 4.6476663 | 28.08307 | 0.003766733 | 31190.14 | 24955.07
| -246.6202 | 1.611311 | 11.5285995 | 50.6449 | 2.800725 | 96855.92 | 66.17146 | 615.1882 |  | 4.6585479 | 27.90832 | 0.007481332 | 31190.14 | 24955.07
| -243.9201 | 1.636912 | 11.5394933 | 50.96266 | 2.831408 | 97280 | 66.31631 | 615.202 |  | 4.6694417 | 28.26931 | -0.00742895 | 31190.14 | 24955.07
| -243.1393 | 1.660781 | 11.5495459 | 51.19286 | 2.859989 | 97621.07 | 66.69883 | 616.514 |  | 4.6794943 | 28.26243 | -0.02213474 | 31190.14 | 24955.07
| -243.4647 | 1.684929 | 11.5596104 | 51.54557 | 2.888871 | 97974.05 | 66.67701 | 614.9849 |  | 4.6895588 | 28.22038 | -0.02931855 | 31190.14 | 24955.07
| -239.2682 | 1.711412 | 11.5705326 | 51.84585 | 2.920584 | 98357.1 | 66.93292 | 615.3319 |  | 4.700481 | 28.42968 | -0.05458126 | 31190.14 | 24955.07
| -237.9018 | 1.738421 | 11.581556 | 52.20016 | 2.952915 | 98763.1 | 67.01522 | 614.5864 |  | 4.7115044 | 28.57197 | -0.08672412 | 31190.14 | 24955.07
| -238.7151 | 1.765424 | 11.5924544 | 52.45218 | 2.985305 | 99144.87 | 67.44336 | 616.1231 |  | 4.7224028 | 28.555 | -0.1148067 | 31190.14 | 24955.07
| -238.4223 | 1.790507 | 11.602456 | 52.73113 | 3.015281 | 99477.42 | 67.69732 | 616.3483 |  | 4.7324044 | 28.17031 | -0.1283138 | 31190.14 | 24955.07
| -239.9188 | 1.818421 | 11.613481 | 53.05658 | 3.048717 | 99864.02 | 67.91273 | 616.303 |  | 4.7434294 | 27.77338 | -0.1309494 | 31190.14 | 24955.07
| -243.5948 | 1.846091 | 11.6242999 | 53.38299 | 3.08193 | 100259.5 | 68.09828 | 616.2052 |  | 4.7542483 | 27.52353 | -0.1300497 | 31190.14 | 24955.07
| -242.5538 | 1.872283 | 11.6344342 | 53.74878 | 3.113167 | 100613.7 | 68.08571 | 614.6489 |  | 4.7643826 | 27.77657 | -0.132734 | 31190.14 | 24955.07
| -246.1647 | 1.900798 | 11.6453307 | 54.09157 | 3.147353 | 101015.8 | 68.23991 | 614.3193 |  | 4.7752791 | 28.6424 | -0.1283568 | 31190.14 | 24955.07
| -245.3515 | 1.927224 | 11.6553485 | 54.36048 | 3.178999 | 101408.4 | 68.51628 | 615.1865 |  | 4.7852969 | 29.39743 | -0.1275766 | 31190.14 | 24955.07
| -247.1407 | 1.956199 | 11.6662089 | 54.8556 | 3.213727 | 101810 | 68.18468 | 611.4228 |  | 4.7961573 | 31.03827 | -0.1301085 | 31190.14 | 24955.07
| -246.978 | 1.983469 | 11.6763202 | 55.13305 | 3.246312 | 102176.6 | 68.47748 | 612.0883 |  | 4.8062686 | 32.1569 | -0.1360781 | 31190.14 | 24955.07
| -246.2949 | 2.013141 | 11.6872001 | 55.41627 | 3.281844 | 102575 | 68.85093 | 613.2122 |  | 4.8171485 | 32.80693 | -0.1283596 | 31190.14 | 24955.07
| -234.2909 | 2.040933 | 11.6972913 | 62.64337 | 3.314157 | 102805.5 | 51.1352 | 487.9267 |  | 4.8272397 | 48.55437 | 0.06032897 | 31190.14 | 24955.07
| -232.6969 | 2.071568 | 11.7082577 | 66.62959 | 3.35026 | 103655.3 | 44.32404 | 442.2196 |  | 4.8382061 | 131.085 | 0.4173813 | 31190.14 | 24955.07
| -228.8908 | 2.102598 | 11.7192659 | 66.99973 | 3.387387 | 104904.2 | 44.15575 | 445.0812 |  | 4.8492143 | 192.0281 | 0.7636761 | 31190.14 | 24955.07
| -225.6052 | 2.13359 | 11.7301683 | 67.38969 | 3.4245 | 106526.8 | 43.81662 | 448.9081 |  | 4.8601167 | 223.5132 | 1.101835 | 31190.14 | 24955.07
| -223.8811 | 2.16503 | 11.7411086 | 67.54943 | 3.462276 | 108555 | 43.7294 | 456.878 |  | 4.871057 | 224.7155 | 1.420792 | 31190.14 | 24955.07
| -223.0353 | 2.194672 | 11.7513128 | 67.86466 | 3.497662 | 110744.8 | 43.29269 | 463.364 |  | 4.8812612 | 200.4963 | 1.754985 | 31190.14 | 24955.07
| -222.4823 | 2.226885 | 11.7622608 | 68.23733 | 3.536194 | 113580.2 | 42.65251 | 471.6536 |  | 4.8922092 | 146.3308 | 2.109157 | 31190.14 | 24955.07
| -222.2546 | 2.25665 | 11.7722923 | 68.56979 | 3.571799 | 116618 | 41.99224 | 480.9933 |  | 4.9022407 | 71.58914 | 2.493276 | 31190.14 | 24955.07
| -223.5232 | 2.289024 | 11.7830986 | 68.85591 | 3.610576 | 120471.6 | 41.28811 | 494.2195 |  | 4.913047 | 35.21072 | 2.909074 | 31190.14 | 24955.07
| -222.0919 | 2.319637 | 11.7932147 | 69.20481 | 3.64724 | 124596.4 | 40.45116 | 507.7169 |  | 4.9231631 | 36.91857 | 3.333133 | 31190.14 | 24955.07
| -224.9221 | 2.353198 | 11.8041839 | 69.39549 | 3.687402 | 129021.7 | 39.9038 | 525.0048 |  | 4.9341323 | 38.15219 | 3.09754 | 31190.14 | 24955.07
| -227.1992 | 2.387199 | 11.8151681 | 69.7825 | 3.728089 | 133341.3 | 39.18601 | 539.628 |  | 4.9451165 | 39.16082 | 2.817937 | 31190.14 | 24955.07
| -230.1595 | 2.420104 | 11.8256914 | 70.07925 | 3.767524 | 137358.1 | 38.68326 | 554.4571 |  | 4.9556398 | 39.62146 | 2.482845 | 31190.14 | 24955.07
| -230.2571 | 2.455961 | 11.8370328 | 70.38511 | 3.810459 | 141043.7 | 38.32886 | 568.3134 |  | 4.9669812 | 38.89756 | 2.168837 | 31190.14 | 24955.07
| -228.1426 | 2.490355 | 11.8477837 | 70.76965 | 3.851635 | 144229.7 | 37.95955 | 578.9806 |  | 4.9777321 | 38.37675 | 1.818539 | 31190.14 | 24955.07
| -225.1173 | 2.525602 | 11.8586868 | 71.15355 | 3.893779 | 146922 | 37.70721 | 587.7294 |  | 4.9886352 | 38.15078 | 1.467557 | 31190.14 | 24955.07
| -224.4992 | 2.558434 | 11.8687296 | 71.50389 | 3.933093 | 149080.3 | 37.54659 | 594.5351 |  | 4.998678 | 38.44181 | 1.123888 | 31190.14 | 24955.07
| -220.7907 | 2.594638 | 11.8797039 | 72.13873 | 3.976472 | 150853 | 37.17159 | 595.7534 |  | 5.0096523 | 40.27453 | 0.7482163 | 31190.14 | 24955.07
| -217.9606 | 2.631111 | 11.8906364 | 72.70731 | 4.020055 | 152055.3 | 36.97178 | 595.562 |  | 5.0205848 | 42.38157 | 0.3849271 | 31190.14 | 24955.07
| -217.1473 | 2.665134 | 11.9007142 | 73.23347 | 4.060773 | 152992.1 | 36.81948 | 594.6731 |  | 5.0306626 | 45.31762 | 0.3934886 | 31190.14 | 24955.07
| -215.5858 | 2.702412 | 11.9116563 | 73.76342 | 4.105431 | 153919.5 | 36.72095 | 593.9674 |  | 5.0416047 | 48.5314 | 0.3980331 | 31190.14 | 24955.07
| -215.6184 | 2.736929 | 11.9216802 | 74.1464 | 4.146721 | 154722.2 | 36.75874 | 594.6248 |  | 5.0516286 | 49.59583 | 0.410078 | 31190.14 | 24955.07
| -214.9677 | 2.774811 | 11.9325621 | 74.64669 | 4.19203 | 155546.8 | 36.71325 | 593.9442 |  | 5.0625105 | 49.77548 | 0.421762 | 31190.14 | 24955.07
| -214.8051 | 2.810055 | 11.9425847 | 74.98618 | 4.234277 | 156279.4 | 36.81788 | 594.9673 |  | 5.0725331 | 48.5702 | 0.4155949 | 31190.14 | 24955.07
| -216.7244 | 2.849151 | 11.9535971 | 75.40402 | 4.281075 | 157083 | 36.88322 | 595.4476 |  | 5.0835455 | 45.94673 | 0.4022564 | 31190.14 | 24955.07
| -219.8148 | 2.888286 | 11.964487 | 75.87266 | 4.328009 | 157861.9 | 36.89234 | 595.0948 |  | 5.0944354 | 43.00576 | 0.4032108 | 31190.14 | 24955.07
| -222.5148 | 2.92809 | 11.9754413 | 76.35531 | 4.37493 | 158426.8 | 36.91335 | 593.6775 |  | 5.1053897 | 41.66805689 | 0.4287264 | 31190.14 | 24955.07
| -223.4907 | 2.968655 | 11.9864687 | 76.78723 | 4.424123 | 159367.1 | 36.96355 | 594.6065 |  | 5.1164171 | 41.0203 | 0.4330453 | 31190.14 | 24955.07
| -222.3196 | 3.00892 | 11.9973814 | 77.32278 | 4.472448 | 160178.7 | 36.90093 | 593.4991 |  | 5.1273298 | 41.45396 | 0.430474 | 31190.14 | 24955.07
| -221.8317 | 3.046701 | 12.0074605 | 77.88773 | 4.517499 | 160902.5 | 36.77228 | 591.4317 |  | 5.1374089 | 42.98911 | 0.4178571 | 31190.14 | 24955.07
| -219.4244 | 3.088269 | 12.0184093 | 78.42276 | 4.567255 | 161698.1 | 36.72667 | 590.3643 |  | 5.1483577 | 45.58293 | 0.4016715 | 31190.14 | 24955.07
| -214.2521 | 3.130191 | 12.0293586 | 78.95082 | 4.617523 | 162558.9 | 36.68297 | 589.6704 |  | 5.159307 | 47.91383 | 0.3789393 | 31190.14 | 24955.07
| -211.2268 | 3.172666 | 12.0403319 | 79.40774 | 4.668367 | 163428.7 | 36.71925 | 589.9952 |  | 5.1702803 | 49.505 | 0.3531073 | 31190.14 | 24955.07
| -211.1292 | 3.211872 | 12.0503419 | 79.75676 | 4.715319 | 164249.4 | 36.8256 | 591.3245 |  | 5.1802903 | 49.30979 | 0.3378648 | 31190.14 | 24955.07
End Of Loading Index | -208.5268 | 3.255153 | 12.0612835 | 80.21002 | 4.767162 | 165057.4 | 36.87946 | 591.4807 |  | 5.1912319 | 48.07218 | 0.3325254 | 31190.14 | 24955.07
| -210.8364 | 3.286755 | 12.070175 | 80.51042 | 4.805846 | 165643.1 | 36.96015 | 592.0261 | 0.5694104 | 5.2001234 | 46.14174 | 0.3042107 | 31190.14 | 24955.07
| -208.0063 | 3.281755 | 12.0809779 | 81.01148 | 4.800795 | 164400.1 | 36.53709 | 580.4601 | 0.5535865 | 5.2109263 | 43.39633 | 0.289152 | 31190.14 | 24955.07
| -207.681 | 3.286255 | 12.0919845 | 81.35357 | 4.805258 | 163231.4 | 36.39678 | 572.0292 | 0.5411417 | 5.2219329 | 41.23262 | 0.2642166 | 31190.14 | 24955.07
| -207.6159 | 3.282255 | 12.1019851 | 81.29856 | 4.801266 | 162189.6 | 36.55507 | 568.6955 | 0.5216643 | 5.2319335 | 37.14299 | 0.2397711 | 31190.14 | 24955.07
| -209.0798 | 3.285755 | 12.11296 | 81.37461 | 4.804764 | 161024.3 | 36.68909 | 563.7278 | 0.4890053 | 5.2429084 | 30.14309 | 0.2122177 | 31190.14 | 24955.07
| -209.5352 | 3.282755 | 12.1229811 | 81.49174 | 4.80175 | 159958.2 | 36.68517 | 558.2766 | 0.4517726 | 5.2529295 | 23.81 | 0.1948497 | 31190.14 | 24955.07
| -212.4629 | 3.286255 | 12.1337985 | 81.55661 | 4.805249 | 158856.8 | 36.82716 | 553.7687 | 0.420733 | 5.2637469 | 16.38565 | 0.1841055 | 31190.14 | 24955.07
| -211.7147 | 3.283255 | 12.1439103 | 81.62922 | 4.802241 | 157861.6 | 36.86432 | 549.2058 | 0.3904145 | 5.2738587 | 10.19563 | 0.1735646 | 31190.14 | 24955.07
| -216.0412 | 3.286755 | 12.1547196 | 81.71506 | 4.805736 | 156877.4 | 36.97085 | 544.9324 | 0.3604206 | 5.284668 | 5.973606 | 0.166371 | 31190.14 | 24955.07
| -215.4232 | 3.283755 | 12.1647917 | 81.8707 | 4.802717 | 156097.9 | 36.88797 | 540.2047 | 0.3330951 | 5.2947401 | 4.493776 | 0.1530264 | 31190.14 | 24955.07
| -218.5786 | 3.287255 | 12.1756656 | 81.97876 | 4.806209 | 155369.2 | 36.9331 | 536.623 | 0.3091806 | 5.305614 | 5.896989 | 0.1398385 | 31190.14 | 24955.07
| -218.1232 | 3.284255 | 12.1856741 | 81.99564 | 4.803206 | 154828.6 | 36.96345 | 534.406 | 0.2912142 | 5.3156225 | 6.567941 | 0.1363579 | 31190.14 | 24955.07
| -219.2292 | 3.286755 | 12.1966273 | 81.98628 | 4.805711 | 154352.4 | 37.08362 | 533.0334 | 0.2741625 | 5.3265757 | 5.988966 | 0.1297858 | 31190.14 | 24955.07
| -219.2943 | 3.283755 | 12.2066631 | 81.95412 | 4.802713 | 154038.3 | 37.13116 | 532.1693 | 0.2590424 | 5.3366115 | 5.110086 | 0.1422984 | 31190.14 | 24955.07
| -218.1883 | 3.287255 | 12.2176163 | 82.04235 | 4.806205 | 153774.4 | 37.12443 | 530.447 | 0.2431069 | 5.3475647 | 3.822019 | 0.1516761 | 31190.14 | 24955.07
| -215.0328 | 3.283755 | 12.228564 | 82.04736 | 4.802706 | 153603.3 | 37.10175 | 529.612 | 0.2272163 | 5.3585124 | 2.491258 | 0.1484671 | 31190.14 | 24955.07
| -214.9027 | 3.287755 | 12.2385912 | 82.05874 | 4.8067 | 153562.4 | 37.14822 | 529.5675 | 0.2152312 | 5.3685396 | 1.233508 | 0.1485162 | 31190.14 | 24955.07
| -211.1292 | 3.284255 | 12.2494825 | 82.06298 | 4.803203 | 153616.5 | 37.08909 | 529.5044 | 0.199685 | 5.3794309 | 1.109933 | 0.1423062 | 31190.14 | 24955.07
| -211.5196 | 3.288255 | 12.259525 | 82.24112 | 4.807177 | 153678.9 | 36.93791 | 527.887 | 0.186202 | 5.3894734 | 1.636741 | 0.1360867 | 31190.14 | 24955.07
| -208.5919 | 3.284755 | 12.2704553 | 82.18299 | 4.803687 | 153807.9 | 36.93416 | 528.7949 | 0.1758243 | 5.4004037 | 3.299345 | 0.1362297 | 31190.14 | 24955.07
| -208.5593 | 3.288755 | 12.2804755 | 82.26173 | 4.807673 | 153918.9 | 36.88278 | 528.4879 | 0.1681192 | 5.4104239 | 4.083932 | 0.1300157 | 31190.14 | 24955.07
| -206.8677 | 3.285255 | 12.2914137 | 82.23354 | 4.804179 | 154060.5 | 36.84488 | 529.0944 | 0.1587287 | 5.4213621 | 4.183427 | 0.1301453 | 31190.14 | 24955.07
| -207.2581 | 3.288755 | 12.3023072 | 82.32689 | 4.807666 | 154191.1 | 36.76852 | 528.6581 | 0.1513812 | 5.4322556 | 4.254824 | 0.1239135 | 31190.14 | 24955.07
| -207.4208 | 3.285755 | 12.3123794 | 82.4072 | 4.804653 | 154342.4 | 36.61979 | 528.081 | 0.1429057 | 5.4423278 | 4.449027 | 0.1144896 | 31190.14 | 24955.07
| -209.5027 | 3.288255 | 12.3233408 | 82.28871 | 4.80717 | 154490.5 | 36.7545 | 530.0814 | 0.1372389 | 5.4532892 | 4.27125 | 0.1145978 | 31190.14 | 24955.07
| -213.0159 | 3.285755 | 12.3353096 | 82.42669 | 4.804656 | 154653.4 | 36.54927 | 528.908 | 0.1309375 | 5.465258 | 2.568811 | 0.1147061 | 31190.14 | 24955.07
| -218.481 | 3.288255 | 12.3462812 | 82.35865 | 4.80716 | 154707.3 | 36.6449 | 530.0101 | 0.1257504 | 5.4762296 | 2.573337 | 0.1179317 | 31190.14 | 24955.07
| -218.6111 | 3.286255 | 12.3572601 | 82.50739 | 4.805142 | 154782.9 | 36.44944 | 528.4493 | 0.1211701 | 5.4872085 | 2.513857 | 0.1243548 | 31190.14 | 24955.07
| -215.8461 | 3.288755 | 12.3681414 | 82.45251 | 4.807648 | 154787.5 | 36.53863 | 529.2316 | 0.1168267 | 5.4980898 | 2.891601 | 0.1243548 | 31190.14 | 24955.07
| -215.9111 | 3.285755 | 12.3782067 | 82.37806 | 4.804655 | 154821.6 | 36.574 | 530.0346 | 0.1127741 | 5.5081551 | 2.098898 | 0.1179908 | 31190.14 | 24955.07
| -212.4629 | 3.289255 | 12.3891776 | 82.46264 | 4.808147 | 154830 | 36.52748 | 529.2868 | 0.1082109 | 5.519126 | 1.614266 | 0.1052351 | 31190.14 | 24955.07
| -208.8521 | 3.285755 | 12.4001157 | 82.34502 | 4.804662 | 154841.9 | 36.60595 | 530.4835 | 0.1040893 | 5.5300641 | 1.520072 | 0.08609667 | 31190.14 | 24955.07
End of Data Index | -209.0473 | 3.288755 | 12.410161 | 82.3915 | 4.807653 | 154813.6 | 36.59926 | 530.0199 | 0.1001666 | 5.5401094 | 0.2427174 | 0.07013724 | 31190.14 | 24955.07
| -206.7051 | 3.286255 | 12.4210579 | 82.44729 | 4.805149 | 154797.1 | 36.51082 | 529.1851 |  | 5.5510063 | -0.1495869 | 0.04781022 | 31190.14 | 24955.07
| -206.6726 | 3.288755 | 12.4320283 | 82.51746 | 4.807641 | 154763.5 | 36.47362 | 528.4074 |  | 5.5619767 | -0.1284401 | 0.02867816 | 31190.14 | 24955.07
| -208.5919 | 3.286255 | 12.4430063 | 82.56 | 4.805136 | 154797 | 36.39164 | 527.8963 |  | 5.5729547 | 1.435432 | 0.006373279 | 31190.14 | 24955.07
| -212.3328 | 3.288755 | 12.4539749 | 82.4942 | 4.807643 | 154852.7 | 36.48407 | 528.9744 |  | 5.5839233 | 2.215251 | -0.01274939 | 31190.14 | 24955.07
| -215.0979 | 3.286255 | 12.4649732 | 82.55393 | 4.805136 | 154957 | 36.37271 | 528.5055 |  | 5.5949216 | 2.154357 | -0.04783151 | 31190.14 | 24955.07
| -217.6027 | 3.288755 | 12.476002 | 82.51533 | 4.80764 | 155045.1 | 36.43119 | 529.3828 |  | 5.6059504 | 2.019426 | -0.0765602 | 31190.14 | 24955.07
| -218.1232 | 3.286255 | 12.4869706 | 82.58723 | 4.805131 | 155152.6 | 36.30682 | 528.7859 |  | 5.616919 | 1.362682 | -0.1021257 | 31190.14 | 24955.07
| -216.6919 | 3.288755 | 12.4978153 | 82.53027 | 4.807637 | 155204.8 | 36.39019 | 529.7516 |  | 5.6277637 | 1.031457 | -0.1085267 | 31190.14 | 24955.07
| -213.8292 | 3.286255 | 12.5087919 | 82.55893 | 4.805135 | 155275.6 | 36.31726 | 529.5249 |  | 5.6387403 | 0.2551415 | -0.1213215 | 31190.14 | 24955.07
| -213.9918 | 3.289255 | 12.5187988 | 82.47541 | 4.808141 | 155364.5 | 36.42921 | 530.9495 |  | 5.6487472 | 0.4011706 | -0.1437262 | 31190.14 | 24955.07
| -210.2509 | 3.286755 | 12.5297601 | 82.54376 | 4.805636 | 155476.2 | 36.30807 | 530.4053 |  | 5.6597085 | 0.5798712 | -0.1533763 | 31190.14 | 24955.07
| -207.4533 | 3.289255 | 12.5407371 | 82.61154 | 4.808127 | 155541.1 | 36.25825 | 529.9871 |  | 5.6706855 | 0.7100304 | -0.1629987 | 31190.14 | 24955.07
| -206.8677 | 3.286755 | 12.5516873 | 82.58092 | 4.805631 | 155594.2 | 36.2506 | 530.3797 |  | 5.6816357 | 0.7835589 | -0.1694096 | 31190.14 | 24955.07

## Test 362
Markers | Displacement | Force | Time | DEPTH | LOAD | STIFFNESS | HARDNESS | MODULUS | hdotOverh | Time On Sample | Velocity | Dyn. Phase | X Axis Position | Y Axis Position
| nm | mN | s | nm | mN | N/m | GPa | GPa | 1/s | s | nm/s | degrees | Âµm | Âµm
Surface Index | -302.9333 | -0.7326097 | 6.844004 | 0 | 0.0004887083 |  |  |  |  | 0 | 1025.354 |  | 31190.14 | 24960.072
| -303.3562 | -0.7324866 | 6.8449963 | -0.4230431 | 0.0005096428 |  |  |  |  | 0.0009923 | 1025.761 |  | 31190.14 | 24960.072
| -303.0634 | -0.7323633 | 6.845991 | -0.130359 | 0.0005405042 |  |  |  |  | 0.001987 | 1025.816 |  | 31190.14 | 24960.072
| -303.0309 | -0.7322411 | 6.8469755 | -0.0979515 | 0.0005818168 |  |  |  |  | 0.0029715 | 1025.285 |  | 31190.14 | 24960.072
| -302.7381 | -0.7321166 | 6.8479795 | 0.1947071 | 0.000633894 |  |  |  |  | 0.0039755 | 1024.23 |  | 31190.14 | 24960.072
| -302.7381 | -0.731988 | 6.8490159 | 0.1945796 | 0.0006993393 |  |  |  |  | 0.0050119 | 1022.602 |  | 31190.14 | 24960.072
| -302.0874 | -0.7318688 | 6.8499773 | 0.845131 | 0.0007670369 |  |  |  |  | 0.0059733 | 1020.387 |  | 31190.14 | 24960.072
| -302.6079 | -0.7317448 | 6.8509771 | 0.3244771 | 0.0008569919 |  |  |  |  | 0.0069731 | 1017.672 |  | 31190.14 | 24960.072
| -302.8357 | -0.7316234 | 6.851955 | 0.09663209 | 0.0009621656 |  |  |  |  | 0.007951 | 1014.347 |  | 31190.14 | 24960.072
| -302.0224 | -0.7314973 | 6.8529722 | 0.9098198 | 0.001082887 |  |  |  |  | 0.0089682 | 1010.389 |  | 31190.14 | 24960.072
| -302.4127 | -0.7313716 | 6.8539851 | 0.5193032 | 0.001199264 |  |  |  |  | 0.0099811 | 1005.726 |  | 31190.14 | 24960.072
| -302.2501 | -0.7312495 | 6.8549693 | 0.6818495 | 0.001309873 |  |  |  |  | 0.0109653 | 1000.334 |  | 31190.14 | 24960.072
| -302.1199 | -0.7311213 | 6.8560032 | 0.8118611 | 0.0014307 |  |  |  |  | 0.0119992 | 994.3244 |  | 31190.14 | 24960.072
| -302.1199 | -0.7309998 | 6.8569826 | 0.8117406 | 0.001543884 |  |  |  |  | 0.0129786 | 987.7066 |  | 31190.14 | 24960.072
| -302.1199 | -0.7308807 | 6.8579431 | 0.8116224 | 0.001656971 |  |  |  |  | 0.0139391 | 980.4946 |  | 31190.14 | 24960.072
| -302.4127 | -0.7307539 | 6.8589647 | 0.5186906 | 0.001776914 |  |  |  |  | 0.0149607 | 972.7198 |  | 31190.14 | 24960.072
| -302.0874 | -0.7306323 | 6.8599454 | 0.8439048 | 0.001896278 |  |  |  |  | 0.0159414 | 964.3463 |  | 31190.14 | 24960.072
| -302.2826 | -0.7305057 | 6.8609662 | 0.6485832 | 0.002017125 |  |  |  |  | 0.0169622 | 955.3996 |  | 31190.14 | 24960.072
| -301.9573 | -0.7303822 | 6.8619612 | 0.9737955 | 0.002132846 |  |  |  |  | 0.0179572 | 945.7798 |  | 31190.14 | 24960.072
| -301.7946 | -0.7302609 | 6.8629393 | 1.136343 | 0.002248677 |  |  |  |  | 0.0189353 | 935.4833 |  | 31190.14 | 24960.072
| -301.7946 | -0.7301325 | 6.8639744 | 1.136215 | 0.002367286 |  |  |  |  | 0.0199704 | 924.5512 |  | 31190.14 | 24960.072
| -301.9573 | -0.7300243 | 6.864847 | 0.9734405 | 0.002473922 |  |  |  |  | 0.020843 | 912.9632 |  | 31190.14 | 24960.072
| -301.4368 | -0.7298877 | 6.8659478 | 1.493811 | 0.002603129 |  |  |  |  | 0.0219438 | 900.8357 |  | 31190.14 | 24960.072
| -301.3717 | -0.7297693 | 6.8669024 | 1.558775 | 0.002718211 |  |  |  |  | 0.0228984 | 888.0317 |  | 31190.14 | 24960.072
| -302.0224 | -0.7296358 | 6.8679789 | 0.9079738 | 0.002845446 |  |  |  |  | 0.0239749 | 874.741 |  | 31190.14 | 24960.072
| -301.8922 | -0.7295227 | 6.8688905 | 1.038 | 0.002954393 |  |  |  |  | 0.0248865 | 860.8659 |  | 31190.14 | 24960.072
| -301.8597 | -0.7293875 | 6.8699804 | 1.070395 | 0.00308 |  |  |  |  | 0.0259764 | 846.5274 |  | 31190.14 | 24960.072
| -301.697 | -0.7292691 | 6.8709347 | 1.232945 | 0.003192317 |  |  |  |  | 0.0269307 | 831.6285 |  | 31190.14 | 24960.072
| -301.4368 | -0.7291414 | 6.8719644 | 1.493071 | 0.003315472 |  |  |  |  | 0.0279604 | 816.3787 |  | 31190.14 | 24960.072
| -301.144 | -0.7290309 | 6.8728548 | 1.785768 | 0.003419462 |  |  |  |  | 0.0288508 | 800.7018 |  | 31190.14 | 24960.072
| -301.3717 | -0.7288977 | 6.8739286 | 1.557911 | 0.003551658 |  |  |  |  | 0.0299246 | 784.7629 |  | 31190.14 | 24960.072
| -301.697 | -0.7287778 | 6.8748956 | 1.232458 | 0.003667717 |  |  |  |  | 0.0308916 | 768.3865 |  | 31190.14 | 24960.072
| -301.7946 | -0.728654 | 6.8758934 | 1.134749 | 0.003784468 |  |  |  |  | 0.0318894 | 751.751 |  | 31190.14 | 24960.072
| -301.5669 | -0.7285365 | 6.8768406 | 1.362357 | 0.00389771 |  |  |  |  | 0.0328366 | 734.7598 |  | 31190.14 | 24960.072
| -301.5344 | -0.7284054 | 6.8778973 | 1.394756 | 0.004026782 |  |  |  |  | 0.0338933 | 717.6012 |  | 31190.14 | 24960.072
| -301.3066 | -0.7282829 | 6.8788849 | 1.622359 | 0.004146119 |  |  |  |  | 0.0348809 | 700.0684 |  | 31190.14 | 24960.072
| -301.144 | -0.7281589 | 6.8798851 | 1.784903 | 0.004268624 |  |  |  |  | 0.0358811 | 682.2652 |  | 31190.14 | 24960.072
| -301.4693 | -0.7280311 | 6.8809151 | 1.459442 | 0.0043931 |  |  |  |  | 0.0369111 | 664.1875 |  | 31190.14 | 24960.072
| -301.7621 | -0.7279109 | 6.8818837 | 1.166541 | 0.004509478 |  |  |  |  | 0.0378797 | 645.7457 |  | 31190.14 | 24960.072
| -301.144 | -0.727784 | 6.8829072 | 1.784531 | 0.004635515 |  |  |  |  | 0.0389032 | 627.2538 |  | 31190.14 | 24960.072
| -301.2741 | -0.727659 | 6.8839151 | 1.654268 | 0.004754121 |  |  |  |  | 0.0399111 | 608.6575 |  | 31190.14 | 24960.072
| -301.1114 | -0.7275433 | 6.8848477 | 1.816821 | 0.004864067 |  |  |  |  | 0.0408437 | 589.9806 |  | 31190.14 | 24960.072
| -301.0789 | -0.727416 | 6.8858738 | 1.849223 | 0.004992513 |  |  |  |  | 0.0418698 | 571.4673 |  | 31190.14 | 24960.072
| -301.2415 | -0.7272881 | 6.8869049 | 1.686453 | 0.005117086 |  |  |  |  | 0.0429009 | 552.9107 |  | 31190.14 | 24960.072
| -301.2415 | -0.7271664 | 6.8878861 | 1.686333 | 0.005238036 |  |  |  |  | 0.0438821 | 534.3695 |  | 31190.14 | 24960.072
| -301.5669 | -0.7270424 | 6.8888859 | 1.360875 | 0.005360772 |  |  |  |  | 0.0448819 | 515.8949 |  | 31190.14 | 24960.072
| -301.2415 | -0.7269135 | 6.8899245 | 1.686082 | 0.005487599 |  |  |  |  | 0.0459205 | 497.4483 |  | 31190.14 | 24960.072
| -301.0464 | -0.7267949 | 6.8908807 | 1.88116 | 0.005604084 |  |  |  |  | 0.0468767 | 479.0708 |  | 31190.14 | 24960.072
| -301.3066 | -0.726667 | 6.8919119 | 1.620756 | 0.0057322 |  |  |  |  | 0.0479079 | 460.8764 |  | 31190.14 | 24960.072
| -301.0464 | -0.7265507 | 6.8928495 | 1.880918 | 0.005848585 |  |  |  |  | 0.0488455 | 442.6864 |  | 31190.14 | 24960.072
| -301.0789 | -0.7264203 | 6.8939006 | 1.848236 | 0.005980694 |  |  |  |  | 0.0498966 | 424.6215 |  | 31190.14 | 24960.072
| -301.5344 | -0.7263027 | 6.8948488 | 1.39267 | 0.006099356 |  |  |  |  | 0.0508448 | 406.5148 |  | 31190.14 | 24960.072
| -301.144 | -0.7261781 | 6.8958532 | 1.782938 | 0.006220897 |  |  |  |  | 0.0518492 | 388.423 |  | 31190.14 | 24960.072
| -301.0789 | -0.7260719 | 6.8967093 | 1.84789 | 0.006325327 |  |  |  |  | 0.0527053 | 370.4377 |  | 31190.14 | 24960.072
| -301.0789 | -0.7259457 | 6.8977268 | 1.847765 | 0.006444441 |  |  |  |  | 0.0537228 | 352.5382 |  | 31190.14 | 24960.072
| -300.6234 | -0.7258143 | 6.8987858 | 2.303108 | 0.006570789 |  |  |  |  | 0.0547818 | 334.7259 |  | 31190.14 | 24960.072
| -301.4042 | -0.7256828 | 6.8998464 | 1.522194 | 0.006699943 |  |  |  |  | 0.0558424 | 317.1494 |  | 31190.14 | 24960.072
| -300.9813 | -0.7255556 | 6.9008716 | 1.944988 | 0.006826312 |  |  |  |  | 0.0568676 | 299.8686 |  | 31190.14 | 24960.072
| -300.9488 | -0.7254268 | 6.9019096 | 1.977389 | 0.00695174 |  |  |  |  | 0.0579056 | 283.0187 |  | 31190.14 | 24960.072
| -300.721 | -0.7253117 | 6.9028374 | 2.204999 | 0.007063499 |  |  |  |  | 0.0588334 | 266.5283 |  | 31190.14 | 24960.072
SurfaceFindCoarse | -300.9813 | -0.7251816 | 6.9038867 | 1.944617 | 0.007190249 |  |  |  |  | 0.0598827 | 250.3618 |  | 31190.14 | 24960.072
| -301.209 | -0.7253836 | 6.9158982 | 2.760668 | 0.007074811 |  |  |  |  | 0.0718942 | 97.51198 | 83.98268 | 31190.14 | 24960.072
| -300.4933 | -0.7254973 | 6.9260041 | 2.777172 | 0.007066781 |  |  |  |  | 0.0820001 | 33.38351 | 83.2028 | 31190.14 | 24960.072
| -301.0464 | -0.7256205 | 6.9368802 | 2.570045 | 0.007079404 |  |  |  |  | 0.0928762 | 19.90904 | 82.68136 | 31190.14 | 24960.072
| -300.4933 | -0.7257443 | 6.9478115 | 2.530076 | 0.007071734 |  |  |  |  | 0.1038075 | 13.12882 | 80.35944 | 31190.14 | 24960.072
| -300.9162 | -0.7258687 | 6.9587544 | 2.506389 | 0.007063343 |  |  |  |  | 0.1147504 | 8.896969 | 73.37087 | 31190.14 | 24960.072
| -300.7861 | -0.7259813 | 6.9687897 | 2.41528 | 0.007066417 |  |  |  |  | 0.1247857 | 6.307202 | 70.67324 | 31190.14 | 24960.072
End Of Dynamic Ramp | -300.9488 | -0.7261055 | 6.9796962 | 2.40828 | 0.007061528 |  |  |  |  | 0.1356922 | 3.215422 | 60.60711 | 31190.14 | 24960.072
| -300.6234 | -0.7261957 | 6.999506 | 2.278366 | 0.007079914 |  |  |  |  | 0.155502 | 1.463246 | 42.14709 | 31190.14 | 24960.072
| -300.9488 | -0.7261957 | 7.0104399 | 2.18111 | 0.007089905 |  |  |  |  | 0.1664359 | 0.5590929 |  | 31190.14 | 24960.072
| -300.9162 | -0.7261957 | 7.0205159 | 2.217914 | 0.007083726 |  |  |  |  | 0.1765119 | -0.5718671 |  | 31190.14 | 24960.072
| -300.2981 | -0.7261957 | 7.031362 | 2.193311 | 0.007086816 |  |  |  |  | 0.187358 | -1.669782 |  | 31190.14 | 24960.072
| -300.5909 | -0.7261957 | 7.0423413 | 2.263247 | 0.007078069 |  |  |  |  | 0.1983373 | -1.372239 |  | 31190.14 | 24960.072
| -300.7536 | -0.7261957 | 7.0524353 | 2.226159 | 0.007083485 |  |  |  |  | 0.2084313 | -0.9976699 |  | 31190.14 | 24960.072
| -300.7861 | -0.7261957 | 7.0634635 | 2.223774 | 0.007084849 |  |  |  |  | 0.2194595 | -0.5892291 |  | 31190.14 | 24960.072
| -300.5909 | -0.7261957 | 7.0743858 | 2.261135 | 0.007081278 |  |  |  |  | 0.2303818 | 0.06281959 | 2.675427 | 31190.14 | 24960.072
| -300.9162 | -0.7261957 | 7.0853282 | 2.353148 | 0.007071047 |  |  |  |  | 0.2413242 | 1.034143 | 0.4774538 | 31190.14 | 24960.072
| -301.2741 | -0.7261957 | 7.0953402 | 2.33605 | 0.007073935 |  |  |  |  | 0.2513362 | 1.197463 | 0 | 31190.14 | 24960.072
| -300.9162 | -0.7261957 | 7.106333 | 2.346144 | 0.007073494 |  |  |  |  | 0.262329 | 1.267849 | -0.4121927 | 31190.14 | 24960.072
| -301.1114 | -0.7261957 | 7.1172591 | 2.384481 | 0.007069402 |  |  |  |  | 0.2732551 | 1.356616 | -0.3910914 | 31190.14 | 24960.072
| -300.8186 | -0.7261957 | 7.1282179 | 2.372565 | 0.007071328 |  |  |  |  | 0.2842139 | 1.595569 | -0.5654005 | 31190.14 | 24960.072
| -300.6234 | -0.7261957 | 7.1392139 | 2.375588 | 0.007071167 |  |  |  |  | 0.2952099 | 1.466403 | 0 | 31190.14 | 24960.072
| -300.6234 | -0.7261957 | 7.1501948 | 2.391921 | 0.007069201 |  |  |  |  | 0.3061908 | 0.7719968 | 0.5544579 | 31190.14 | 24960.072
| -300.2656 | -0.7261957 | 7.1611858 | 2.421941 | 0.00706535 |  |  |  |  | 0.3171818 | 0.4345637 | 1.310459 | 31190.14 | 24960.072
| -300.233 | -0.7260055 | 7.1711947 | 2.435027 | 0.007253632 |  |  |  |  | 0.3271907 | 0.905306 | 2.473032 | 31190.14 | 24960.072
| -300.9488 | -0.7260055 | 7.1820286 | 2.341133 | 0.007265067 |  |  |  |  | 0.3380246 | 0.7224693 | 4.443109 | 31190.14 | 24960.072
| -300.233 | -0.7260055 | 7.1921924 | 2.299115 | 0.007270163 |  |  |  |  | 0.3481884 | -0.2767687 | 6.190929 | 31190.14 | 24960.072
| -300.4282 | -0.7260055 | 7.2030292 | 2.36988 | 0.007261657 |  |  |  |  | 0.3590252 | -0.329319 | 7.859841 | 31190.14 | 24960.072
| -300.656 | -0.7260055 | 7.2139736 | 2.375281 | 0.007261135 |  |  |  |  | 0.3699696 | -0.3493403 | 9.306881 | 31190.14 | 24960.072
| -300.5584 | -0.7260055 | 7.2248499 | 2.40632 | 0.007257283 |  |  |  |  | 0.3808459 | -0.507199 | 10.67788 | 31190.14 | 24960.072
| -300.8186 | -0.7260055 | 7.2358332 | 2.379447 | 0.007260734 |  |  |  |  | 0.3918292 | -0.4147347 | 10.94219 | 31190.14 | 24960.072
| -300.9488 | -0.7260055 | 7.2458645 | 2.341516 | 0.007265388 |  |  |  |  | 0.4018605 | -0.1094238 | 10.87145 | 31190.14 | 24960.072
| -300.656 | -0.7260055 | 7.255888 | 2.391524 | 0.00725949 |  |  |  |  | 0.411884 | 0.3465079 | 9.732725 | 31190.14 | 24960.072
| -300.8837 | -0.7260055 | 7.2668386 | 2.342353 | 0.00726591 |  |  |  |  | 0.4228346 | 0.1514933 | 8.43352 | 31190.14 | 24960.072
| -300.7861 | -0.7260055 | 7.2768463 | 2.444812 | 0.007253431 |  |  |  |  | 0.4328423 | -0.2273027 | 6.884738 | 31190.14 | 24960.072
| -300.721 | -0.7260055 | 7.2877772 | 2.420507 | 0.007256762 |  |  |  |  | 0.4437732 | 0.3208085 | 5.366581 | 31190.14 | 24960.072
| -300.4608 | -0.7260055 | 7.2987786 | 2.387025 | 0.007260814 |  |  |  |  | 0.4547746 | 0.4014929 | 3.998974 | 31190.14 | 24960.072
| -300.9162 | -0.7260055 | 7.3097624 | 2.32188 | 0.007268638 |  |  |  |  | 0.4657584 | 0.220886 | 3.170066 | 31190.14 | 24960.072
| -300.7536 | -0.7260055 | 7.3207807 | 2.32541 | 0.007268076 |  |  |  |  | 0.4767767 | -0.2030043 | 2.66713 | 31190.14 | 24960.072
| -300.2656 | -0.7260055 | 7.3316796 | 2.39612 | 0.007259129 |  |  |  |  | 0.4876756 | -0.7767693 | 2.898577 | 31190.14 | 24960.072
| -300.168 | -0.7260055 | 7.3426264 | 2.346193 | 0.007264988 |  |  |  |  | 0.4986224 | -0.6165163 | 3.703299 | 31190.14 | 24960.072
| -300.7536 | -0.7260055 | 7.3526628 | 2.372405 | 0.007261416 |  |  |  |  | 0.5086588 | -0.8743787 | 5.297048 | 31190.14 | 24960.072
| -300.4608 | -0.7260055 | 7.3635545 | 2.415706 | 0.007255679 |  |  |  |  | 0.5195505 | 0.07680721 | 7.295757 | 31190.14 | 24960.072
| -300.4282 | -0.7260055 | 7.3745938 | 2.469846 | 0.007248737 |  |  |  |  | 0.5305898 | 1.181941 | 9.727578 | 31190.14 | 24960.072
End Of Dynamic Ramp Hold | -300.9813 | -0.7260055 | 7.3854439 | 2.342283 | 0.007264064 | -71855.56 | -0.4272261 |  |  | 0.5414399 | 1.690872 | 12.12374 | 31190.14 | 24960.072
| -300.4933 | -0.7250896 | 7.3995938 | 2.45076 | 0.008330606 | -70676.4 | -0.5203989 |  |  | 0.5555898 | 1.154934 | 13.98458 | 31190.14 | 24960.072
| -300.1029 | -0.72408 | 7.4096894 | 2.5908 | 0.009520665 | -76288.85 | -0.6396606 |  |  | 0.5656854 | 1.609732 | 14.55757 | 31190.14 | 24960.072
| -300.656 | -0.7229764 | 7.420726 | 2.58128 | 0.01084855 | -82554.41 | -0.7272042 |  |  | 0.576722 | 2.974423 | 14.1407 | 31190.14 | 24960.072
| -299.9402 | -0.7218855 | 7.4316345 | 2.782028 | 0.01212196 | -95343.61 | -0.8983191 |  |  | 0.5876305 | 3.843018 | 12.96303 | 31190.14 | 24960.072
| -299.9728 | -0.7208001 | 7.4424884 | 2.885899 | 0.01341 | -114999.5 | -1.04419 |  |  | 0.5984844 | 5.922481 | 11.75159 | 31190.14 | 24960.072
| -299.9402 | -0.719687 | 7.4536194 | 2.956404 | 0.01473278 | -144200.7 | -1.183394 |  |  | 0.6096154 | 7.541111 | 10.37585 | 31190.14 | 24960.072
| -299.7125 | -0.7185932 | 7.4645577 | 3.071177 | 0.01603135 | -220615.7 | -1.352038 |  |  | 0.6205537 | 9.080793 | 8.316559 | 31190.14 | 24960.072
| -300.4282 | -0.7174995 | 7.475495 | 3.154483 | 0.01733326 | -452880.2 | -1.507285 |  |  | 0.631491 | 9.180528 | 5.906141 | 31190.14 | 24960.072
| -299.68 | -0.7164934 | 7.4855562 | 3.290482 | 0.01851763 | 2900560.2 | -1.701855 |  |  | 0.6415522 | 9.062313 | 4.38578 | 31190.14 | 24960.072
| -300.233 | -0.715401 | 7.4964798 | 3.420523 | 0.01981163 | 308234.8 | -1.909488 |  |  | 0.6524758 | 9.711117 | 3.153604 | 31190.14 | 24960.072
| -299.7125 | -0.7143945 | 7.5065446 | 3.452908 | 0.02101258 | 171330.3 | -2.012513 |  |  | 0.6625406 | 9.377451 | 2.817984 | 31190.14 | 24960.072
| -299.3546 | -0.7132957 | 7.5175325 | 3.583923 | 0.02231425 | 112306.4 | -2.227069 |  |  | 0.6735285 | 9.120825 | 2.615057 | 31190.14 | 24960.072
| -299.7776 | -0.712293 | 7.5275599 | 3.650118 | 0.02350435 | 88133.1 | -2.365971 |  |  | 0.6835559 | 9.284192 | 2.07315 | 31190.14 | 24960.072
| -299.8101 | -0.7112921 | 7.5375685 | 3.77162 | 0.02468989 | 72957.25 | -2.58266 |  |  | 0.6935645 | 8.877978 | 1.584373 | 31190.14 | 24960.072
| -299.1269 | -0.7102003 | 7.5484867 | 3.963192 | 0.02597365 | 60798.26 | -2.921489 |  |  | 0.7044827 | 8.947233 | 1.245364 | 31190.14 | 24960.072
| -299.6149 | -0.7091021 | 7.5594687 | 4.117559 | 0.02727004 | 52355.87 | -3.225271 |  |  | 0.7154647 | 9.553288 | 1.366429 | 31190.14 | 24960.072
| -298.3136 | -0.7080125 | 7.5703645 | 4.234821 | 0.02856051 | 46644.61 | -3.47941 |  |  | 0.7263605 | 10.52864 | 1.375621 | 31190.14 | 24960.072
| -298.8341 | -0.7070111 | 7.5803788 | 4.333412 | 0.02975086 | 42497.3 | -3.698282 |  |  | 0.7363748 | 11.19722 | 1.293556 | 31190.14 | 24960.072
| -298.8992 | -0.7060032 | 7.5904574 | 4.356894 | 0.03095498 | 39361.65 | -3.75151 |  |  | 0.7464534 | 11.24974 | 1.135286 | 31190.14 | 24960.072
| -298.5088 | -0.7049445 | 7.6010449 | 4.472091 | 0.03222023 | 36526.59 | -4.010578 |  |  | 0.7570409 | 10.45809 | 1.06852 | 31190.14 | 24960.072
| -298.216 | -0.7038123 | 7.6123671 | 4.58823 | 0.03355604 | 34309.26 | -4.293492 |  |  | 0.7683631 | 9.402414 | 1.01054 | 31190.14 | 24960.072
| -298.4763 | -0.7028084 | 7.6224055 | 4.619865 | 0.0347552 | 32688.78 | -4.358275 |  |  | 0.7784015 | 8.058244 | 1.11168 | 31190.14 | 24960.072
| -298.8016 | -0.7017539 | 7.6329511 | 4.710252 | 0.03600959 | 31450.41 | -4.598282 |  |  | 0.7889471 | 6.821345 | 1.419679 | 31190.14 | 24960.072
| -298.1835 | -0.7007522 | 7.6429681 | 4.824809 | 0.03719345 | 30723.83 | -4.950313 |  |  | 0.7989641 | 6.712625 | 1.581594 | 31190.14 | 24960.072
| -298.1835 | -0.699747 | 7.6530195 | 4.896441 | 0.03839001 | 30219.64 | -5.198433 |  |  | 0.8090155 | 6.837787 | 1.739758 | 31190.14 | 24960.072
| -298.2485 | -0.6987378 | 7.6631115 | 4.929205 | 0.03959435 | 29779.04 | -5.321309 |  |  | 0.8191075 | 6.872183 | 1.761388 | 31190.14 | 24960.072
| -297.728 | -0.697651 | 7.6739795 | 5.058104 | 0.04088274 | 29278.95 | -5.784827 |  |  | 0.8299755 | 6.791466 | 1.776044 | 31190.14 | 24960.072
| -298.5413 | -0.6965465 | 7.6850252 | 5.14812 | 0.04219463 | 29013.68 | -6.158948 |  |  | 0.8410212 | 6.879218 | 1.861613 | 31190.14 | 24960.072
| -298.1835 | -0.6954593 | 7.6958971 | 5.227426 | 0.04348916 | 28774.7 | -6.507135 |  |  | 0.8518931 | 7.167901 | 1.88485 | 31190.14 | 24960.072
| -298.1509 | -0.694359 | 7.7068999 | 5.290192 | 0.0447984 | 28631.97 | -6.808885 |  |  | 0.8628959 | 7.378772 | 1.793645 | 31190.14 | 24960.072
| -298.2485 | -0.6933549 | 7.7169405 | 5.365566 | 0.04599111 | 28444.8 | -7.168233 |  |  | 0.8729365 | 7.115664 | 1.764199 | 31190.14 | 24960.072
| -298.0533 | -0.6922599 | 7.7278911 | 5.442105 | 0.04729499 | 28205.41 | -7.537304 |  |  | 0.8838871 | 7.392261 | 1.559077 | 31190.14 | 24960.072
| -297.8581 | -0.6911627 | 7.7388633 | 5.404535 | 0.04861665 | 27737.79 | -7.254964 |  |  | 0.8948593 | 6.956235 | 1.295554 | 31190.14 | 24960.072
| -297.7606 | -0.6900786 | 7.7497043 | 5.601518 | 0.04989167 | 27230.26 | -8.198862 |  |  | 0.9057003 | 5.772552 | 1.097486 | 31190.14 | 24960.072
| -297.3701 | -0.6889862 | 7.7606274 | 5.72278 | 0.05118768 | 26840.22 | -8.823016 |  |  | 0.9166234 | 6.038537 | 1.018246 | 31190.14 | 24960.072
| -296.5894 | -0.6879803 | 7.7706872 | 5.7875 | 0.05238174 | 26523.39 | -9.122829 |  |  | 0.9266832 | 6.497312 | 0.9452158 | 31190.14 | 24960.072
| -296.9147 | -0.6869761 | 7.7807292 | 5.790507 | 0.05358611 | 26176.97 | -8.986099 |  |  | 0.9367252 | 6.839269 | 1.026696 | 31190.14 | 24960.072
| -296.9147 | -0.6858794 | 7.7916963 | 5.870598 | 0.0548916 | 25890.44 | -9.377894 |  |  | 0.9476923 | 6.576945 | 1.154798 | 31190.14 | 24960.072
| -297.1749 | -0.6847762 | 7.8027283 | 5.948419 | 0.05620364 | 25627.07 | -9.768407 |  |  | 0.9587243 | 6.422246 | 1.129077 | 31190.14 | 24960.072
| -296.7846 | -0.6836858 | 7.8136321 | 6.096731 | 0.05748853 | 25370.95 | -10.73499 |  |  | 0.9696281 | 6.90027 | 1.105402 | 31190.14 | 24960.072
| -297.3701 | -0.6826008 | 7.8244817 | 6.120403 | 0.0587928 | 25228.21 | -10.76925 |  |  | 0.9804777 | 6.33702 | 1.038195 | 31190.14 | 24960.072
| -297.6955 | -0.6815034 | 7.8354558 | 6.156159 | 0.06010257 | 25128.75 | -10.92238 |  |  | 0.9914518 | 5.801154 | 1.021372 | 31190.14 | 24960.072
| -297.728 | -0.6804038 | 7.8464519 | 6.180878 | 0.0614173 | 25143.68 | -11.04685 |  |  | 1.0024479 | 5.582816 | 1.054967 | 31190.14 | 24960.072
| -297.1099 | -0.6792961 | 7.8575285 | 6.343869 | 0.06272272 | 25060.29 | -12.37965 |  |  | 1.0135245 | 5.886312 | 0.9939911 | 31190.14 | 24960.072
| -296.9472 | -0.6781956 | 7.8685338 | 6.254171 | 0.06405608 | 24917.22 | -11.32355 |  |  | 1.0245298 | 5.547089 | 0.8438303 | 31190.14 | 24960.072
| -297.6955 | -0.6771924 | 7.8785663 | 6.331207 | 0.06524882 | 24797.88 | -11.81634 |  |  | 1.0345623 | 4.262885 | 0.656531 | 31190.14 | 24960.072
| -296.7846 | -0.6760957 | 7.8895331 | 6.469518 | 0.06654724 | 24668.57 | -12.91925 |  |  | 1.0455291 | 3.686187 | 0.4738641 | 31190.14 | 24960.072
| -296.8822 | -0.675093 | 7.8995594 | 6.596885 | 0.06773009 | 24481.89 | -13.99214 |  |  | 1.0555554 | 4.74816 | 0.3811193 | 31190.14 | 24960.072
| -296.2966 | -0.674001 | 7.9104802 | 6.775379 | 0.06901503 | 24341.03 | -15.92495 |  |  | 1.0664762 | 6.463651 | 0.2083474 | 31190.14 | 24960.072
| -296.0688 | -0.6730002 | 7.9204875 | 6.738837 | 0.07021997 | 24203.93 | -15.0199 |  |  | 1.0764835 | 7.356848 | 0.04101343 | 31190.14 | 24960.072
| -296.2315 | -0.6719034 | 7.9314554 | 6.797746 | 0.071529 | 24031.27 | -15.3318 |  |  | 1.0874514 | 7.592993 | -0.1609428 | 31190.14 | 24960.072
| -295.3857 | -0.6708194 | 7.9422954 | 6.927838 | 0.07281096 | 23796.64 | -16.56272 |  |  | 1.0982914 | 8.465963 | -0.3935088 | 31190.14 | 24960.072
| -295.6459 | -0.669715 | 7.9533402 | 6.975359 | 0.07413045 | 23636.74 | -16.71461 |  |  | 1.1093362 | 8.031815 | -0.5397828 | 31190.14 | 24960.072
| -296.0688 | -0.668705 | 7.9634401 | 6.99129 | 0.07534058 | 23539.35 | -16.50912 |  |  | 1.1194361 | 6.499908 | -0.6062819 | 31190.14 | 24960.072
| -296.3616 | -0.6676486 | 7.974004 | 7.067527 | 0.07659833 | 23411.78 | -17.12592 |  |  | 1.13 | 5.079996 | -0.7059434 | 31190.14 | 24960.072
| -295.9712 | -0.6666228 | 7.9842615 | 7.0966 | 0.07782842 | 23379.5 | -17.19065 |  |  | 1.1402575 | 4.428228 | -0.7312402 | 31190.14 | 24960.072
| -295.9062 | -0.6656138 | 7.9943514 | 7.195238 | 0.07902304 | 23313.25 | -18.30306 |  |  | 1.1503474 | 4.593998 | -0.7188554 | 31190.14 | 24960.072
| -296.4592 | -0.664516 | 8.0053299 | 7.225792 | 0.08033512 | 23208.92 | -18.22029 |  |  | 1.1613259 | 4.456537 | -0.7394865 | 31190.14 | 24960.072
| -296.752 | -0.6634399 | 8.0160907 | 7.337741 | 0.08160967 | 23080.47 | -19.48085 |  |  | 1.1720867 | 4.326845 | -0.7928513 | 31190.14 | 24960.072
| -297.0774 | -0.6623414 | 8.0270763 | 7.381411 | 0.08292303 | 23028.8 | -19.70179 |  |  | 1.1830723 | 5.05654 | -0.6768236 | 31190.14 | 24960.072
| -296.7195 | -0.6612636 | 8.0378541 | 7.386835 | 0.08422041 | 23005.73 | -19.29909 |  |  | 1.1938501 | 5.235335 | -0.6321577 | 31190.14 | 24960.072
| -296.199 | -0.6601642 | 8.0488474 | 7.489248 | 0.0855233 | 22976.31 | -20.63981 |  |  | 1.2048434 | 4.900454 | -0.5562522 | 31190.14 | 24960.072
| -295.7761 | -0.6591527 | 8.0589625 | 7.596591 | 0.08672046 | 22945.2 | -22.26141 |  |  | 1.2149585 | 5.074985 | -0.5478057 | 31190.14 | 24960.072
| -295.5483 | -0.6580506 | 8.0699839 | 7.630139 | 0.08803781 | 22955.6 | -22.419 |  |  | 1.2259799 | 5.215779 | -0.4763952 | 31190.14 | 24960.072
| -295.1579 | -0.6569625 | 8.0808653 | 7.626225 | 0.08934537 | 22940.5 | -21.71796 |  |  | 1.2368613 | 4.940186 | -0.4378413 | 31190.14 | 24960.072
| -295.0929 | -0.6558635 | 8.0918553 | 7.783544 | 0.0906423 | 22944.73 | -24.67834 |  |  | 1.2478513 | 4.497657 | -0.4317146 | 31190.14 | 24960.072
| -295.3206 | -0.6547637 | 8.1028528 | 7.792296 | 0.09196005 | 23019.75 | -24.42133 |  |  | 1.2588488 | 4.968859 | -0.4576243 | 31190.14 | 24960.072
| -295.5809 | -0.653673 | 8.1137598 | 7.827837 | 0.0932641 | 23160.28 | -25.05685 |  |  | 1.2697558 | 4.889546 | -0.4542382 | 31190.14 | 24960.072
| -295.7761 | -0.6526725 | 8.123765 | 7.831044 | 0.09446385 | 23297.69 | -24.9329 |  |  | 1.279761 | 4.306495 | -0.4814658 | 31190.14 | 24960.072
| -296.0363 | -0.6515752 | 8.1347383 | 7.799662 | 0.09578586 | 23473.96 | -24.05126 |  |  | 1.2907343 | 3.092675 | -0.4787003 | 31190.14 | 24960.072
| -296.6219 | -0.6505674 | 8.1448162 | 7.881825 | 0.09698133 | 23664.08 | -26.0681 |  |  | 1.3008122 | 3.033349 | -0.5067652 | 31190.14 | 24960.072
| -295.7435 | -0.649561 | 8.1548802 | 7.971771 | 0.09817626 | 23855.49 | -28.60547 |  |  | 1.3108762 | 2.869403 | -0.6831211 | 31190.14 | 24960.072
| -295.2555 | -0.6485584 | 8.1649057 | 8.112242 | 0.0993573 | 24052.79 | -33.5516 |  |  | 1.3209017 | 3.153385 | -0.8290283 | 31190.14 | 24960.072
| -295.9712 | -0.6474821 | 8.175669 | 8.040807 | 0.1006586 | 24304.47 | -30.97329 |  |  | 1.331665 | 3.804062 | -0.9750274 | 31190.14 | 24960.072
| -295.6134 | -0.6463864 | 8.1866259 | 8.139255 | 0.1019578 | 24637.66 | -35.34553 |  |  | 1.3426219 | 4.590607 | -1.094879 | 31190.14 | 24960.072
| -296.0688 | -0.6453845 | 8.1966448 | 8.210694 | 0.1031478 | 24912.61 | -39.12044 |  |  | 1.3526408 | 5.145536 | -1.183629 | 31190.14 | 24960.072
| -295.9712 | -0.644289 | 8.2075996 | 8.285374 | 0.1044515 | 25171.39 | -43.52188 |  |  | 1.3635956 | 6.247569 | -1.122145 | 31190.14 | 24960.072
| -295.1579 | -0.6431996 | 8.2184939 | 8.326176 | 0.1057543 | 25334.57 | -45.52615 |  |  | 1.3744899 | 5.68145 | -1.115248 | 31190.14 | 24960.072
| -296.1339 | -0.6421962 | 8.2285275 | 8.364926 | 0.1069496 | 25467.19 | -47.43576 |  |  | 1.3845235 | 5.658033 | -1.108436 | 31190.14 | 24960.072
| -295.3857 | -0.6411959 | 8.2385313 | 8.435644 | 0.1081415 | 25568.54 | -51.74613 |  |  | 1.3945273 | 5.041851 | -1.071095 | 31190.14 | 24960.072
| -295.4507 | -0.6401927 | 8.248563 | 8.483002 | 0.1093374 | 25656.5 | -54.37022 |  |  | 1.404559 | 5.398651 | -0.9189512 | 31190.14 | 24960.072
| -295.1579 | -0.6391013 | 8.2594773 | 8.465623 | 0.1106494 | 25808.38 | -51.8138 |  |  | 1.4154733 | 4.808 | -0.6562477 | 31190.14 | 24960.072
| -295.0929 | -0.6380919 | 8.269571 | 8.566425 | 0.1118445 | 25943.59 | -60.28629 |  |  | 1.425567 | 4.253251 | -0.340367 | 31190.14 | 24960.072
| -294.4422 | -0.6370015 | 8.2804749 | 8.609043 | 0.1131489 | 26033.74 | -62.82586 |  |  | 1.4364709 | 4.138216 | -0.1124548 | 31190.14 | 24960.072
| -294.4097 | -0.635899 | 8.2915002 | 8.635113 | 0.1144669 | 26077.54 | -62.81758 |  |  | 1.4474962 | 4.123384 | 0.08344039 | 31190.14 | 24960.072
| -293.9542 | -0.6348102 | 8.3023881 | 8.746978 | 0.1157626 | 26149.29 | -74.92114 |  |  | 1.4583841 | 3.826893 | 0.1928216 | 31190.14 | 24960.072
| -294.4097 | -0.6338077 | 8.3124128 | 8.746128 | 0.1169601 | 26267.66 | -72.59545 |  |  | 1.4684088 | 4.286748 | 0.2737475 | 31190.14 | 24960.072
| -294.3121 | -0.6327113 | 8.3233767 | 8.766228 | 0.1182761 | 26451.54 | -74.32369 |  |  | 1.4793727 | 4.245043 | 0.435701 | 31190.14 | 24960.072
| -294.4747 | -0.6316045 | 8.3344445 | 8.861289 | 0.1195851 | 26680.77 | -91.45655 |  |  | 1.4904405 | 4.068835 | 0.5159196 | 31190.14 | 24960.072
| -294.9952 | -0.630503 | 8.34546 | 8.910839 | 0.1209018 | 26901.97 | -102.6871 |  |  | 1.501456 | 4.043246 | 0.4330255 | 31190.14 | 24960.072
| -295.4182 | -0.6294071 | 8.3564041 | 8.933323 | 0.1222037 | 27032.45 | -104.5423 |  |  | 1.5124001 | 4.367831 | 0.2958911 | 31190.14 | 24960.072
| -295.7435 | -0.6283335 | 8.3669944 | 9.028583 | 0.1234879 | 27063.74 | -127.7368 |  |  | 1.5229904 | 4.145406 | 0.07983614 | 31190.14 | 24960.072
| -295.0603 | -0.6272705 | 8.3774186 | 9.038154 | 0.1247593 | 27141.47 | -122.7209 |  |  | 1.5334146 | 4.04389 | -0.05278283 | 31190.14 | 24960.072
| -295.1254 | -0.6261643 | 8.3880965 | 9.146508 | 0.1260694 | 27257.09 | -169.5585 |  |  | 1.5440925 | 4.682767 | -0.314377 | 31190.14 | 24960.072
| -294.2796 | -0.6250224 | 8.399007 | 9.173477 | 0.1274377 | 27390.04 | -176.0717 |  |  | 1.555003 | 5.004911 | -0.5461529 | 31190.14 | 24960.072
| -294.0843 | -0.6239653 | 8.4090161 | 9.271603 | 0.1286905 | 27505.31 | -267.3977 |  |  | 1.5650121 | 4.985244 | -0.6974345 | 31190.14 | 24960.072
| -293.9217 | -0.6227774 | 8.42003 | 9.279358 | 0.1301086 | 27602.4 | -241.9198 |  |  | 1.576026 | 5.084036 | -0.9475863 | 31190.14 | 24960.072
| -293.8241 | -0.6216144 | 8.4308109 | 9.332801 | 0.1315057 | 27645.59 | -277.8974 |  |  | 1.5868069 | 5.074438 | -1.139686 | 31190.14 | 24960.072
| -293.3361 | -0.6205023 | 8.4410286 | 9.507948 | 0.1328115 | 27713.86 | -5317.611 |  |  | 1.5970246 | 5.276552 | -1.154798 | 31190.14 | 24960.072
| -293.0108 | -0.6193136 | 8.4517683 | 9.551161 | 0.1342305 | 27798.78 | 6029.23 | -1375.909 |  | 1.6077643 | 5.900592 | -1.144271 | 31190.14 | 24960.072
| -293.6289 | -0.618184 | 8.4619045 | 9.507927 | 0.1355898 | 27982.96 | -940.708 |  |  | 1.6179005 | 5.56548 | -1.08933 | 31190.14 | 24960.072
| -293.0433 | -0.6169639 | 8.4727487 | 9.611928 | 0.137042 | 28217.39 | 980.9131 | -2342.423 |  | 1.6287447 | 5.327375 | -1.085111 | 31190.14 | 24960.072
| -293.7916 | -0.6156997 | 8.4838516 | 9.62771 | 0.1385508 | 28375.29 | 1078.687 | -2220.487 |  | 1.6398476 | 5.241535 | -0.9062706 | 31190.14 | 24960.072
| -293.9542 | -0.614434 | 8.4948356 | 9.641319 | 0.1400695 | 28554.8 | 1178.591 | -2120.571 |  | 1.6508316 | 4.627396 | -0.681481 | 31190.14 | 24960.072
| -294.2796 | -0.613164 | 8.5057672 | 9.71298 | 0.1415819 | 28681.34 | 543.1927 | -3943.608 |  | 1.6617632 | 3.736093 | -0.4104558 | 31190.14 | 24960.072
| -294.4747 | -0.6118685 | 8.5167736 | 9.780119 | 0.1431267 | 28824.49 | 364.6981 | -9627.804 |  | 1.6727696 | 2.938179 | -0.1437783 | 31190.14 | 24960.072
| -294.1169 | -0.6105602 | 8.5277738 | 9.787859 | 0.1446888 | 29012.63 | 393.3415 | -7384.819 |  | 1.6837698 | 3.59321 | 0.1429413 | 31190.14 | 24960.072
| -294.0193 | -0.6092508 | 8.5386645 | 9.907997 | 0.1462486 | 29147.14 | 225.8971 | 8359.328 |  | 1.6946605 | 3.875004 | 0.3544024 | 31190.14 | 24960.072
| -293.271 | -0.6079205 | 8.5496055 | 9.957151 | 0.1478378 | 29255.36 | 207.9521 | 6028.288 |  | 1.7056015 | 4.098031 | 0.5619348 | 31190.14 | 24960.072
| -292.718 | -0.6065803 | 8.5605079 | 10.00443 | 0.1494407 | 29321.52 | 198.4767 | 5120.631 |  | 1.7165039 | 4.601627 | 0.7413516 | 31190.14 | 24960.072
| -292.6529 | -0.6053275 | 8.5705831 | 10.19129 | 0.1509142 | 29332.73 | 128.5839 | 2106.741 |  | 1.7265791 | 5.534105 | 0.939191 | 31190.14 | 24960.072
| -293.3361 | -0.6040695 | 8.5805859 | 10.10239 | 0.1524307 | 29394.9 | 181.2447 | 3900.463 |  | 1.7365819 | 5.845859 | 1.021409 | 31190.14 | 24960.072
| -292.9782 | -0.6026815 | 8.5915456 | 10.13353 | 0.1540961 | 29465.87 | 184.3824 | 4003.271 |  | 1.7475416 | 5.292449 | 0.9889227 | 31190.14 | 24960.072
| -292.23 | -0.601283 | 8.6024812 | 10.23654 | 0.155762 | 29551.96 | 150.1201 | 2625.664 |  | 1.7584772 | 4.507181 | 0.9132691 | 31190.14 | 24960.072
| -293.1084 | -0.5998508 | 8.6135259 | 10.29202 | 0.1574674 | 29566.77 | 146.2067 | 2469.83 |  | 1.7695219 | 4.372735 | 0.8149945 | 31190.14 | 24960.072
| -292.4902 | -0.5985362 | 8.6235474 | 10.38006 | 0.1590322 | 29590.34 | 130.4232 | 2043.757 |  | 1.7795434 | 4.457511 | 0.7197036 | 31190.14 | 24960.072
| -292.6854 | -0.5972141 | 8.6335478 | 10.47043 | 0.1606071 | 29624.83 | 117.2048 | 1745.51 |  | 1.7895438 | 4.583975 | 0.6049104 | 31190.14 | 24960.072
| -292.5553 | -0.5958763 | 8.6435647 | 10.53081 | 0.1622012 | 29710.58 | 111.3362 | 1625.51 |  | 1.7995607 | 4.741629 | 0.471736 | 31190.14 | 24960.072
| -292.9782 | -0.5944126 | 8.6544017 | 10.61958 | 0.1639436 | 29832.84 | 101.0019 | 1440.136 |  | 1.8103977 | 6.283899 | 0.2767891 | 31190.14 | 24960.072
| -293.0433 | -0.5930398 | 8.6644641 | 10.64356 | 0.1655871 | 29958.59 | 101.9918 | 1454.047 |  | 1.8204601 | 6.878901 | 0.06347388 | 31190.14 | 24960.072
| -293.7916 | -0.5915182 | 8.6755156 | 10.6702 | 0.1674089 | 30089.06 | 103.248 | 1471.304 |  | 1.8315116 | 6.211361 | -0.1260169 | 31190.14 | 24960.072
| -293.8566 | -0.5900038 | 8.6863908 | 10.65856 | 0.1692276 | 30230.74 | 111.2321 | 1608.033 |  | 1.8423868 | 4.824612 | -0.2294322 | 31190.14 | 24960.072
| -293.9867 | -0.5885913 | 8.6964291 | 10.73031 | 0.1709099 | 30332.85 | 104.1888 | 1479.205 |  | 1.8524251 | 3.830962 | -0.3105993 | 31190.14 | 24960.072
| -294.0193 | -0.587017 | 8.7074905 | 10.81219 | 0.1727838 | 30499.8 | 96.13077 | 1347.746 |  | 1.8634865 | 3.543217 | -0.3087027 | 31190.14 | 24960.072
| -293.0108 | -0.5854614 | 8.7183052 | 10.91021 | 0.1746306 | 30701.75 | 86.86719 | 1209.671 |  | 1.8743012 | 3.656183 | -0.348236 | 31190.14 | 24960.072
| -293.4337 | -0.5839876 | 8.7284571 | 10.89027 | 0.1764068 | 30909.57 | 91.86996 | 1289.886 |  | 1.8844531 | 4.108337 | -0.4079374 | 31190.14 | 24960.072
| -293.0433 | -0.5824487 | 8.7389771 | 10.94676 | 0.1782457 | 31059.12 | 88.85666 | 1242.891 |  | 1.8949731 | 4.465679 | -0.4661386 | 31190.14 | 24960.072
| -292.718 | -0.5809573 | 8.74903 | 11.02156 | 0.1800213 | 31203.36 | 84.06144 | 1171.001 |  | 1.905026 | 4.91446 | -0.4230624 | 31190.14 | 24960.072
| -292.0673 | -0.579259 | 8.7603549 | 10.97854 | 0.1820662 | 31397.16 | 92.34674 | 1296.873 |  | 1.9163509 | 4.766958 | -0.4005232 | 31190.14 | 24960.072
| -291.8721 | -0.5776355 | 8.7710794 | 11.11901 | 0.1839939 | 31557.78 | 80.87576 | 1126.006 |  | 1.9270754 | 3.745289 | -0.3383178 | 31190.14 | 24960.072
| -291.5143 | -0.5759583 | 8.7820171 | 11.19567 | 0.1859944 | 31759.93 | 76.80175 | 1070.783 |  | 1.9380131 | 3.525286 | -0.3167668 | 31190.14 | 24960.072
| -291.6119 | -0.5742528 | 8.7930188 | 11.29098 | 0.1880235 | 32006.1 | 71.5324 | 1003.075 |  | 1.9490148 | 4.221489 | -0.2958448 | 31190.14 | 24960.072
| -292.0673 | -0.5725386 | 8.8039564 | 11.25295 | 0.1900863 | 32237.98 | 76.30798 | 1072.569 |  | 1.9599524 | 4.979726 | -0.3730653 | 31190.14 | 24960.072
| -292.5228 | -0.5708263 | 8.8147778 | 11.30523 | 0.192137 | 32425.27 | 74.81744 | 1052.624 |  | 1.9707738 | 5.019644 | -0.468507 | 31190.14 | 24960.072
| -292.2951 | -0.5692117 | 8.8248649 | 11.3661 | 0.1940601 | 32601.73 | 72.66379 | 1023.724 |  | 1.9808609 | 4.978547 | -0.4855458 | 31190.14 | 24960.072
| -293.1084 | -0.5674092 | 8.8359876 | 11.47538 | 0.1962037 | 32816.85 | 67.79156 | 959.6399 |  | 1.9919836 | 5.236953 | -0.5217347 | 31190.14 | 24960.072
| -293.4337 | -0.5656257 | 8.8468864 | 11.55684 | 0.1983301 | 33040.5 | 65.00357 | 924.9805 |  | 2.0028824 | 4.984346 | -0.5385144 | 31190.14 | 24960.072
| -292.9782 | -0.5638257 | 8.8577739 | 11.61656 | 0.2004826 | 33258.23 | 63.63219 | 908.8503 |  | 2.0137699 | 5.462108 | -0.631491 | 31190.14 | 24960.072
| -292.4577 | -0.562013 | 8.8686333 | 11.64718 | 0.2026519 | 33462.67 | 63.84516 | 912.9206 |  | 2.0246293 | 5.398522 | -0.7803926 | 31190.14 | 24960.072
| -292.5228 | -0.5602992 | 8.8787751 | 11.69394 | 0.2046985 | 33610.35 | 63.46485 | 906.8566 |  | 2.0347711 | 5.851174 | -0.8511457 | 31190.14 | 24960.072
| -291.8071 | -0.5584311 | 8.8897184 | 11.80676 | 0.2069248 | 33703.44 | 60.70128 | 866.5548 |  | 2.0457144 | 5.850717 | -0.8998597 | 31190.14 | 24960.072
| -291.742 | -0.5566967 | 8.8997757 | 11.77678 | 0.2090079 | 33821.67 | 64.03833 | 907.4396 |  | 2.0557717 | 5.453418 | -0.9120391 | 31190.14 | 24960.072
| -290.9612 | -0.5548004 | 8.9106585 | 11.87588 | 0.2112702 | 33961.59 | 61.62143 | 874.0569 |  | 2.0666545 | 4.753646 | -0.8498589 | 31190.14 | 24960.072
| -291.742 | -0.5530354 | 8.9206808 | 11.9919 | 0.2133323 | 34029.81 | 58.9402 | 835.5461 |  | 2.0766768 | 4.827373 | -0.8252662 | 31190.14 | 24960.072
| -290.5708 | -0.5510704 | 8.9316908 | 12.0433 | 0.2157186 | 34171.88 | 58.88245 | 832.7513 |  | 2.0876868 | 5.098853 | -0.800016 | 31190.14 | 24960.072
| -291.3841 | -0.549122 | 8.9425801 | 12.10609 | 0.2180468 | 34312.36 | 58.33977 | 824.1016 |  | 2.0985761 | 5.711885 | -0.7942195 | 31190.14 | 24960.072
| -290.278 | -0.5472991 | 8.9526064 | 12.16578 | 0.2202226 | 34424.27 | 57.90838 | 816.2627 |  | 2.1086024 | 5.588648 | -0.7347508 | 31190.14 | 24960.072
| -291.1889 | -0.5452809 | 8.9635917 | 12.24607 | 0.2226279 | 34590.11 | 56.75271 | 801.0891 |  | 2.1195877 | 5.679885 | -0.6409453 | 31190.14 | 24960.072
| -291.6119 | -0.5432661 | 8.9744397 | 12.24986 | 0.225047 | 34783.15 | 58.11691 | 818.1817 |  | 2.1304357 | 5.936527 | -0.5132942 | 31190.14 | 24960.072
| -291.5468 | -0.541376 | 8.9845275 | 12.33846 | 0.2273007 | 34986.39 | 56.37538 | 797.8393 |  | 2.1405235 | 5.39284 | -0.4228394 | 31190.14 | 24960.072
| -291.8721 | -0.5392829 | 8.9955626 | 12.44411 | 0.2297913 | 35188.99 | 54.47904 | 774.9797 |  | 2.1515586 | 5.387916 | -0.2978653 | 31190.14 | 24960.072
| -292.0348 | -0.5373605 | 9.0055883 | 12.51665 | 0.2320881 | 35363.62 | 53.6267 | 764.5309 |  | 2.1615843 | 5.899572 | -0.2091077 | 31190.14 | 24960.072
| -292.5228 | -0.5352423 | 9.0165407 | 12.57193 | 0.2346218 | 35592.58 | 53.27174 | 761.5349 |  | 2.1725367 | 6.116379 | -0.1040479 | 31190.14 | 24960.072
| -292.5228 | -0.5330952 | 9.0275141 | 12.6209 | 0.2371918 | 35836.8 | 53.06632 | 760.8315 |  | 2.1835101 | 6.234054 | 0 | 31190.14 | 24960.072
| -291.8396 | -0.5309244 | 9.0384833 | 12.70571 | 0.2397825 | 36039.57 | 52.09962 | 749.2823 |  | 2.1944793 | 6.192304 | 0.1201527 | 31190.14 | 24960.072
| -290.9612 | -0.5287294 | 9.0494432 | 12.85157 | 0.2423913 | 36219.76 | 49.84802 | 721.3987 |  | 2.2054392 | 6.850633 | 0.221745 | 31190.14 | 24960.072
| -290.0503 | -0.5265148 | 9.0603821 | 12.88276 | 0.2450459 | 36386.43 | 50.40621 | 727.1138 |  | 2.2163781 | 6.610068 | 0.3049422 | 31190.14 | 24960.072
| -289.725 | -0.5242934 | 9.0712486 | 12.98264 | 0.2476936 | 36534.65 | 49.46866 | 714.234 |  | 2.2272446 | 6.907527 | 0.3869004 | 31190.14 | 24960.072
| -289.4647 | -0.5222235 | 9.0812546 | 13.0379 | 0.2501719 | 36669.76 | 49.4585 | 712.5844 |  | 2.2372506 | 6.780343 | 0.4511386 | 31190.14 | 24960.072
| -289.6274 | -0.5201199 | 9.0913385 | 13.13393 | 0.2526611 | 36802.55 | 48.61271 | 700.9134 |  | 2.2473345 | 7.368171 | 0.464999 | 31190.14 | 24960.072
| -289.8226 | -0.5177797 | 9.102426 | 13.16993 | 0.2554774 | 37009.67 | 48.9959 | 705.5628 |  | 2.258422 | 7.007512 | 0.4951975 | 31190.14 | 24960.072
| -289.9527 | -0.5155267 | 9.1130358 | 13.26145 | 0.2581665 | 37179.95 | 48.28857 | 696.3926 |  | 2.2690318 | 6.561262 | 0.4594065 | 31190.14 | 24960.072
| -289.302 | -0.5133045 | 9.123353 | 13.28817 | 0.2608278 | 37348.98 | 48.84845 | 702.3651 |  | 2.279349 | 5.974724 | 0.4892774 | 31190.14 | 24960.072
| -289.7575 | -0.5111216 | 9.1333796 | 13.45498 | 0.2634192 | 37499.69 | 46.78105 | 676.8474 |  | 2.2893756 | 6.234238 | 0.4539468 | 31190.14 | 24960.072
| -289.9852 | -0.508777 | 9.1440384 | 13.41505 | 0.2662349 | 37660.39 | 48.63659 | 697.5908 |  | 2.3000344 | 6.161387 | 0.4349048 | 31190.14 | 24960.072
| -290.5383 | -0.5063209 | 9.1550962 | 13.50228 | 0.2691718 | 37852.79 | 48.12155 | 691.0603 |  | 2.3110922 | 5.767453 | 0.4162236 | 31190.14 | 24960.072
| -291.5468 | -0.5038923 | 9.1659054 | 13.61771 | 0.2720679 | 38054.89 | 47.09231 | 678.9042 |  | 2.3219014 | 5.931228 | 0.3820723 | 31190.14 | 24960.072
| -291.5468 | -0.5015986 | 9.1759994 | 13.69235 | 0.2748044 | 38262.2 | 46.71452 | 674.9333 |  | 2.3319954 | 6.491443 | 0.3485873 | 31190.14 | 24960.072
| -291.8071 | -0.4990851 | 9.1869472 | 13.82792 | 0.2777964 | 38452.2 | 45.54561 | 660.7117 |  | 2.3429432 | 6.681108 | 0.3149819 | 31190.14 | 24960.072
| -290.7335 | -0.4965369 | 9.1979273 | 13.90235 | 0.2808436 | 38653.02 | 45.37582 | 658.4619 |  | 2.3539233 | 7.543337 | 0.2817803 | 31190.14 | 24960.072
| -290.6034 | -0.4939538 | 9.2089509 | 13.8635 | 0.2839464 | 38846.13 | 47.0059 | 677.0172 |  | 2.3649469 | 7.392971 | 0.2177945 | 31190.14 | 24960.072
| -289.5623 | -0.4913663 | 9.2198694 | 13.99217 | 0.2870335 | 39009.87 | 46.05851 | 664.6151 |  | 2.3758654 | 7.205845 | 0.2162678 | 31190.14 | 24960.072
| -288.9767 | -0.4887607 | 9.2307382 | 14.04044 | 0.2901553 | 39156.26 | 46.41963 | 667.0334 |  | 2.3867342 | 6.518824 | 0.2146474 | 31190.14 | 24960.072
| -288.749 | -0.4863186 | 9.2408193 | 14.16028 | 0.2930638 | 39301.06 | 45.61568 | 656.307 |  | 2.3968153 | 5.789526 | 0.2741404 | 31190.14 | 24960.072
| -288.5863 | -0.4838642 | 9.2508378 | 14.15574 | 0.2959979 | 39449.19 | 46.65659 | 667.0668 |  | 2.4068338 | 5.652233 | 0.2875358 | 31190.14 | 24960.072
| -288.1309 | -0.4811991 | 9.2616164 | 14.32648 | 0.2991805 | 39603.28 | 45.23615 | 649.1234 |  | 2.4176124 | 5.423065 | 0.3004471 | 31190.14 | 24960.072
| -288.3261 | -0.4786879 | 9.2716814 | 14.37348 | 0.3021767 | 39674.06 | 45.68273 | 650.913 |  | 2.4276774 | 6.108963 | 0.2979473 | 31190.14 | 24960.072
| -288.0983 | -0.4759389 | 9.2825639 | 14.40673 | 0.3054744 | 39774.26 | 46.38767 | 655.9071 |  | 2.4385599 | 6.882907 | 0.3248695 | 31190.14 | 24960.072
| -288.4237 | -0.4733604 | 9.2926828 | 14.4057 | 0.3085678 | 39882.18 | 47.49616 | 666.0284 |  | 2.4486788 | 6.368375 | 0.3370301 | 31190.14 | 24960.072
| -289.0743 | -0.4705661 | 9.3035029 | 14.5223 | 0.311909 | 39976.07 | 47.01907 | 657.3864 |  | 2.4594989 | 5.425127 | 0.3776093 | 31190.14 | 24960.072
| -289.0743 | -0.4677024 | 9.314493 | 14.59293 | 0.3153237 | 40074.32 | 47.23089 | 656.601 |  | 2.470489 | 5.281 | 0.4031805 | 31190.14 | 24960.072
| -289.3346 | -0.465053 | 9.3245338 | 14.76483 | 0.3184809 | 40215.46 | 45.86239 | 639.7979 |  | 2.4805298 | 5.325262 | 0.3861614 | 31190.14 | 24960.072
| -289.1719 | -0.4623871 | 9.3345589 | 14.78799 | 0.3216722 | 40370.1 | 46.50042 | 645.7167 |  | 2.4905549 | 5.783007 | 0.3127002 | 31190.14 | 24960.072
| -289.9202 | -0.4594393 | 9.3455209 | 14.88661 | 0.3251928 | 40528.69 | 46.25339 | 641.4092 |  | 2.5015169 | 6.594835 | 0.268131 | 31190.14 | 24960.072
| -289.9527 | -0.4567155 | 9.3555462 | 15.03224 | 0.3284373 | 40710.92 | 45.28123 | 630.1759 |  | 2.5115422 | 7.539421 | 0.2245231 | 31190.14 | 24960.072
| -290.4407 | -0.4536924 | 9.3665557 | 15.04481 | 0.3320593 | 40917.57 | 46.07089 | 638.4735 |  | 2.5225517 | 8.632414 | 0.1813152 | 31190.14 | 24960.072
| -290.278 | -0.4506402 | 9.3775552 | 15.19619 | 0.3357025 | 41140.24 | 45.13146 | 628.0751 |  | 2.5335512 | 8.463038 | 0.1525295 | 31190.14 | 24960.072
| -289.2695 | -0.447559 | 9.3885372 | 15.28972 | 0.3393819 | 41340.61 | 44.96339 | 625.6357 |  | 2.5445332 | 8.326371 | 0.1240167 | 31190.14 | 24960.072
| -288.1959 | -0.4444545 | 9.3994743 | 15.32692 | 0.3431022 | 41555.78 | 45.43378 | 630.5569 |  | 2.5554703 | 7.779422 | 0.06848644 | 31190.14 | 24960.072
| -287.6429 | -0.4412967 | 9.4104846 | 15.39796 | 0.3468774 | 41753.75 | 45.55329 | 631.1523 |  | 2.5664806 | 7.723961 | 0.0272189 | 31190.14 | 24960.072
| -287.1224 | -0.4380791 | 9.4214781 | 15.41306 | 0.3507386 | 41909.06 | 46.42495 | 638.8873 |  | 2.5774741 | 6.758179 | 0.08102155 | 31190.14 | 24960.072
| -286.732 | -0.4348966 | 9.4323461 | 15.56184 | 0.3545295 | 42068.46 | 45.70216 | 629.3823 |  | 2.5883421 | 5.990639 | 0.174273 | 31190.14 | 24960.072
| -287.0573 | -0.4319153 | 9.4423922 | 15.6146 | 0.3580939 | 42207.67 | 46.04464 | 631.418 |  | 2.5983882 | 6.078317 | 0.2396185 | 31190.14 | 24960.072
| -286.9922 | -0.4286023 | 9.4534591 | 15.74292 | 0.3620535 | 42348.82 | 45.66242 | 625.117 |  | 2.6094551 | 5.997589 | 0.3169128 | 31190.14 | 24960.072
| -287.6754 | -0.4253141 | 9.464318 | 15.82886 | 0.3659844 | 42476.35 | 45.76517 | 623.8642 |  | 2.620314 | 6.556745 | 0.4583564 | 31190.14 | 24960.072
| -289.1068 | -0.4220295 | 9.475053 | 15.87637 | 0.3699127 | 42610.77 | 46.27006 | 627.1378 |  | 2.631049 | 7.277857 | 0.6106122 | 31190.14 | 24960.072
| -288.749 | -0.4188756 | 9.485245 | 15.98547 | 0.3736875 | 42782.05 | 45.99012 | 623.084 |  | 2.641241 | 7.457251 | 0.7484158 | 31190.14 | 24960.072
| -288.6839 | -0.4157376 | 9.4952937 | 16.01408 | 0.3774414 | 42909.13 | 46.64318 | 628.0517 |  | 2.6512897 | 7.671288 | 0.8581556 | 31190.14 | 24960.072
| -288.9767 | -0.4123401 | 9.5060465 | 16.19959 | 0.3814982 | 43069.75 | 45.66312 | 616.0414 |  | 2.6620425 | 7.509768 | 0.9787765 | 31190.14 | 24960.072
| -288.6514 | -0.4091353 | 9.5160856 | 16.35888 | 0.3853084 | 43236.53 | 44.92818 | 607.1941 |  | 2.6720816 | 8.149102 | 0.9979954 | 31190.14 | 24960.072
| -289.79 | -0.4056348 | 9.5269252 | 16.39461 | 0.3894975 | 43386.38 | 45.55076 | 611.9085 |  | 2.6829212 | 8.604863 | 0.9780338 | 31190.14 | 24960.072
| -289.4647 | -0.4023548 | 9.5369946 | 16.41676 | 0.3934262 | 43509.23 | 46.27753 | 617.4408 |  | 2.6929906 | 8.711449 | 0.9832549 | 31190.14 | 24960.072
| -289.3996 | -0.3987358 | 9.5479992 | 16.54388 | 0.3977525 | 43648.03 | 46.03903 | 612.733 |  | 2.7039952 | 8.692024 | 0.9754158 | 31190.14 | 24960.072
| -288.0333 | -0.3951102 | 9.5589 | 16.67495 | 0.4020814 | 43767.84 | 45.80029 | 607.6894 |  | 2.714896 | 8.578904 | 0.9185155 | 31190.14 | 24960.072
| -288.2935 | -0.3917413 | 9.5689196 | 16.66786 | 0.4061235 | 43908.13 | 46.7928 | 616.2568 |  | 2.7249156 | 8.116487 | 0.8393049 | 31190.14 | 24960.072
| -286.732 | -0.3880269 | 9.5798547 | 16.82031 | 0.4105595 | 44013.22 | 46.38425 | 609.1117 |  | 2.7358507 | 7.003735 | 0.735758 | 31190.14 | 24960.072
| -285.8861 | -0.3842467 | 9.5908549 | 16.96092 | 0.4150709 | 44152.45 | 46.07419 | 603.742 |  | 2.7468509 | 7.059235 | 0.6702355 | 31190.14 | 24960.072
| -285.756 | -0.3804525 | 9.60177 | 17.05688 | 0.4196122 | 44322.86 | 46.14679 | 602.9868 |  | 2.757766 | 8.184465 | 0.59421 | 31190.14 | 24960.072
| -285.5608 | -0.3765773 | 9.6128031 | 17.12486 | 0.4242423 | 44478.47 | 46.51878 | 604.9043 |  | 2.7687991 | 8.505692 | 0.5662153 | 31190.14 | 24960.072
| -285.9837 | -0.3727079 | 9.623691 | 17.24129 | 0.4288686 | 44683.58 | 46.36596 | 602.5773 |  | 2.779687 | 8.488606 | 0.550904 | 31190.14 | 24960.072
| -287.22 | -0.3687299 | 9.6347761 | 17.28827 | 0.4336219 | 44904.08 | 46.8529 | 606.9587 |  | 2.7907721 | 8.280929 | 0.4660933 | 31190.14 | 24960.072
| -288.0983 | -0.3647682 | 9.6456875 | 17.38181 | 0.4383683 | 45160.25 | 46.85582 | 607.2216 |  | 2.8016835 | 8.195761 | 0.3825071 | 31190.14 | 24960.072
| -287.6429 | -0.3610985 | 9.6557075 | 17.53167 | 0.4427368 | 45401.54 | 46.28894 | 601.8217 |  | 2.8117035 | 7.69837 | 0.3000356 | 31190.14 | 24960.072
| -288.0007 | -0.3570311 | 9.6666752 | 17.65133 | 0.4475954 | 45668.79 | 46.08618 | 600.1506 |  | 2.8226712 | 8.182596 | 0.2181592 | 31190.14 | 24960.072
| -288.4887 | -0.3529778 | 9.6774837 | 17.78204 | 0.4524479 | 45942.27 | 45.78894 | 597.6725 |  | 2.8334797 | 8.927555 | 0.1256735 | 31190.14 | 24960.072
| -288.5213 | -0.349156 | 9.6875919 | 17.75576 | 0.4570327 | 46215.58 | 46.73074 | 608.0925 |  | 2.8435879 | 9.407425 | 0.03413171 | 31190.14 | 24960.072
| -287.22 | -0.3450044 | 9.6984466 | 17.9399 | 0.4619828 | 46469.76 | 46.03172 | 601.0651 |  | 2.8544426 | 9.202843 | -0.06789937 | 31190.14 | 24960.072
| -287.0573 | -0.3411201 | 9.7084865 | 18.05688 | 0.4666298 | 46698.81 | 45.8612 | 599.2474 |  | 2.8644825 | 9.631529 | -0.1350782 | 31190.14 | 24960.072
| -286.0488 | -0.336809 | 9.7195242 | 18.09908 | 0.4717866 | 46941.67 | 46.37937 | 604.2323 |  | 2.8755202 | 9.322599 | -0.2126201 | 31190.14 | 24960.072
| -284.8776 | -0.3324693 | 9.7305028 | 18.2634 | 0.4769679 | 47190.08 | 45.92904 | 599.4786 |  | 2.8864988 | 8.882618 | -0.233632 | 31190.14 | 24960.072
| -285.1704 | -0.3284488 | 9.7405737 | 18.36823 | 0.4817675 | 47375.82 | 45.94063 | 598.5904 |  | 2.8965697 | 8.947479 | -0.2543023 | 31190.14 | 24960.072
| -283.8691 | -0.3240576 | 9.7514604 | 18.42314 | 0.4870399 | 47561.83 | 46.43112 | 602.1344 |  | 2.9074564 | 9.336151 | -0.274403 | 31190.14 | 24960.072
| -283.7065 | -0.3195195 | 9.7625981 | 18.58458 | 0.4924451 | 47762.5 | 46.11811 | 597.7485 |  | 2.9185941 | 9.738304 | -0.2616227 | 31190.14 | 24960.072
| -284.1945 | -0.3150575 | 9.7734038 | 18.71382 | 0.4977909 | 47987.34 | 46.01054 | 596.0125 |  | 2.9293998 | 9.623633 | -0.2274489 | 31190.14 | 24960.072
| -285.4307 | -0.3104039 | 9.7845788 | 18.81479 | 0.5033283 | 48206.1 | 46.15518 | 596.556 |  | 2.9405748 | 9.854316 | -0.2044732 | 31190.14 | 24960.072
| -286.3416 | -0.305849 | 9.7953734 | 18.91979 | 0.5087847 | 48425.53 | 46.24887 | 596.7087 |  | 2.9513694 | 9.871899 | -0.1710636 | 31190.14 | 24960.072
| -286.244 | -0.301586 | 9.80541 | 19.02243 | 0.5138929 | 48628.44 | 46.30516 | 596.518 |  | 2.961406 | 9.645417 | -0.1593907 | 31190.14 | 24960.072
| -286.6669 | -0.2968179 | 9.8165061 | 19.18604 | 0.5195731 | 48816.22 | 46.06231 | 592.5727 |  | 2.9725021 | 9.725536 | -0.1582461 | 31190.14 | 24960.072
| -287.3501 | -0.2920339 | 9.8274999 | 19.16772 | 0.5253241 | 49048.7 | 47.05758 | 601.8051 |  | 2.9834959 | 9.864669 | -0.1467238 | 31190.14 | 24960.072
| -285.8536 | -0.287412 | 9.8380307 | 19.36383 | 0.5308374 | 49249.51 | 46.52608 | 595.4527 |  | 2.9940267 | 9.146198 | -0.145764 | 31190.14 | 24960.072
| -285.4307 | -0.2823434 | 9.8494347 | 19.46289 | 0.5369017 | 49555.42 | 46.66232 | 597.284 |  | 3.0054307 | 9.02781 | -0.1449737 | 31190.14 | 24960.072
| -283.739 | -0.2776052 | 9.8599768 | 19.63245 | 0.5425584 | 49792.92 | 46.31932 | 593.4455 |  | 3.0159728 | 9.586343 | -0.1235265 | 31190.14 | 24960.072
| -283.8691 | -0.272881 | 9.8703801 | 19.81046 | 0.5481924 | 50033.16 | 45.92786 | 589.2315 |  | 3.0263761 | 10.49125 | -0.1432903 | 31190.14 | 24960.072
| -282.6004 | -0.268005 | 9.881008 | 19.88618 | 0.5540315 | 50257.47 | 46.25356 | 591.7104 |  | 3.037004 | 10.95374 | -0.1220356 | 31190.14 | 24960.072
| -282.6329 | -0.2628847 | 9.8920503 | 19.96871 | 0.5601474 | 50515.29 | 46.54416 | 594.25 |  | 3.0480463 | 11.32565 | -0.1111949 | 31190.14 | 24960.072
| -282.21 | -0.258181 | 9.9020804 | 20.12504 | 0.5657805 | 50567.6 | 46.48878 | 590.0578 |  | 3.0580764 | 11.84153 | -0.0804433 | 31190.14 | 24960.072
| -282.698 | -0.2530197 | 9.9129926 | 20.2438 | 0.5719474 | 50893.08 | 46.47845 | 590.8671 |  | 3.0689886 | 11.5194 | -0.03002398 | 31190.14 | 24960.072
| -282.4377 | -0.2482278 | 9.9229979 | 20.31866 | 0.5776813 | 51192.1 | 46.69242 | 593.7776 |  | 3.0789939 | 10.92638 | 0.00996275 | 31190.14 | 24960.072
| -283.4462 | -0.2429105 | 9.9339938 | 20.38813 | 0.584039 | 51480.93 | 47.05316 | 597.4829 |  | 3.0899898 | 10.15948 | 0.06934133 | 31190.14 | 24960.072
| -284.4547 | -0.2375438 | 9.9449688 | 20.49895 | 0.5904735 | 51745.03 | 47.18844 | 598.4827 |  | 3.1009648 | 9.256758 | 0.1574597 | 31190.14 | 24960.072
| -285.7235 | -0.23211 | 9.9559707 | 20.61333 | 0.5969587 | 51979.59 | 47.33595 | 599.0624 |  | 3.1119667 | 9.546145 | 0.254125 | 31190.14 | 24960.072
| -285.3981 | -0.2266575 | 9.9668725 | 20.69154 | 0.6034984 | 52239.25 | 47.68554 | 602.0722 |  | 3.1228685 | 8.787097 | 0.3495378 | 31190.14 | 24960.072
| -285.268 | -0.2211492 | 9.9777824 | 20.86415 | 0.6100926 | 52473.05 | 47.48537 | 599.1959 |  | 3.1337784 | 8.413628 | 0.4145508 | 31190.14 | 24960.072
| -285.4958 | -0.2159939 | 9.9878746 | 20.9973 | 0.616219 | 52661.23 | 47.49539 | 597.9743 |  | 3.1438706 | 9.121248 | 0.4501582 | 31190.14 | 24960.072
| -283.5438 | -0.2103643 | 9.9987576 | 21.19273 | 0.6229658 | 52865.6 | 47.2208 | 593.8323 |  | 3.1547536 | 9.823239 | 0.4752361 | 31190.14 | 24960.072
| -283.9017 | -0.2051386 | 10.0087969 | 21.31448 | 0.6292093 | 53016.77 | 47.35118 | 593.1394 |  | 3.1647929 | 11.51926 | 0.5000163 | 31190.14 | 24960.072
| -282.698 | -0.1993746 | 10.0197291 | 21.40221 | 0.6361118 | 53156.71 | 47.78997 | 594.7933 |  | 3.1757251 | 11.90142 | 0.4864178 | 31190.14 | 24960.072
| -282.21 | -0.1940161 | 10.0297922 | 21.5673 | 0.6424942 | 53307.49 | 47.68324 | 591.775 |  | 3.1857882 | 12.4155 | 0.4550874 | 31190.14 | 24960.072
| -280.9087 | -0.1881432 | 10.0407016 | 21.7346 | 0.6495226 | 53468.35 | 47.65482 | 589.281 |  | 3.1966976 | 13.14887 | 0.3961536 | 31190.14 | 24960.072
| -279.9327 | -0.1821503 | 10.0517121 | 21.7836 | 0.6566876 | 53643.56 | 48.3035 | 593.4497 |  | 3.2077081 | 12.5117 | 0.2834139 | 31190.14 | 24960.072
| -280.6809 | -0.176168 | 10.0625961 | 21.99459 | 0.6638561 | 53817.96 | 48.02583 | 588.8076 |  | 3.2185921 | 12.04718 | 0.1723313 | 31190.14 | 24960.072
| -281.3967 | -0.170052 | 10.0736184 | 21.999 | 0.6711866 | 54001.13 | 48.93394 | 595.4887 |  | 3.2296144 | 10.9654 | 0.09000272 | 31190.14 | 24960.072
| -282.0473 | -0.1639398 | 10.084488 | 22.14496 | 0.6785105 | 54215.67 | 48.99717 | 594.7342 |  | 3.240484 | 10.17049 | 0.02680713 | 31190.14 | 24960.072
| -283.4462 | -0.157661 | 10.095535 | 22.24807 | 0.6860048 | 54425.96 | 49.33081 | 596.3747 |  | 3.251531 | 9.589137 | 0 | 31190.14 | 24960.072
| -284.9427 | -0.1513389 | 10.1065166 | 22.40193 | 0.6935681 | 54647.56 | 49.36883 | 595.4169 |  | 3.2625126 | 9.28257 | -0.05285587 | 31190.14 | 24960.072
| -284.4547 | -0.1449431 | 10.1175289 | 22.45383 | 0.7012227 | 54893.93 | 49.97075 | 600.1339 |  | 3.2735249 | 9.219319 | -0.08751449 | 31190.14 | 24960.072
| -283.9342 | -0.1390536 | 10.1275583 | 22.61775 | 0.7082604 | 55116.52 | 49.86134 | 598.2274 |  | 3.2835543 | 9.41272 | -0.1043796 | 31190.14 | 24960.072
| -282.8606 | -0.1325211 | 10.1385738 | 22.78617 | 0.716077 | 55373.9 | 49.80723 | 596.9514 |  | 3.2945698 | 9.721747 | -0.09506078 | 31190.14 | 24960.072
| -281.4943 | -0.1259732 | 10.1494936 | 22.9411 | 0.7239033 | 55633.7 | 49.82542 | 596.4207 |  | 3.3054896 | 11.04635 | -0.03434998 | 31190.14 | 24960.072
| -280.1605 | -0.1192743 | 10.1605367 | 23.13531 | 0.7319127 | 55935.7 | 49.61455 | 594.3768 |  | 3.3165327 | 11.96841 | 0.008537592 | 31190.14 | 24960.072
| -278.5664 | -0.1125895 | 10.1714379 | 23.34133 | 0.7398968 | 56193.8 | 49.38342 | 591.4726 |  | 3.3274339 | 13.05137 | 0.04241617 | 31190.14 | 24960.072
| -278.4037 | -0.1057668 | 10.1824382 | 23.47197 | 0.7480614 | 56437.69 | 49.58644 | 592.2942 |  | 3.3384342 | 14.33818 | 0.08425844 | 31190.14 | 24960.072
| -279.2495 | -0.0991042 | 10.1930695 | 23.54214 | 0.7560776 | 56636.72 | 50.12335 | 595.5923 |  | 3.3490655 | 14.86442 | 0.1170836 | 31190.14 | 24960.072
| -279.6074 | -0.09272747 | 10.2031376 | 23.6604 | 0.7636909 | 56845.98 | 50.33751 | 596.3431 |  | 3.3591336 | 14.1043 | 0.1329752 | 31190.14 | 24960.072
| -280.1605 | -0.08548493 | 10.2144202 | 23.7407 | 0.772343 | 57064.38 | 50.88031 | 599.6616 |  | 3.3704162 | 12.3963 | 0.1485198 | 31190.14 | 24960.072
| -282.4377 | -0.07863006 | 10.2249954 | 23.83225 | 0.7805459 | 57221.67 | 51.35642 | 601.6538 |  | 3.3809914 | 10.80633 | 0.1801491 | 31190.14 | 24960.072
| -281.9823 | -0.07173999 | 10.2355285 | 23.97392 | 0.7887288 | 57368 | 51.56664 | 601.074 |  | 3.3915245 | 9.305874 | 0.1788455 | 31190.14 | 24960.072
| -282.8281 | -0.06451963 | 10.246451 | 24.15898 | 0.7974199 | 57541.91 | 51.58292 | 598.928 |  | 3.402447 | 9.079428 | 0.1451748 | 31190.14 | 24960.072
| -282.5028 | -0.05727049 | 10.2573518 | 24.272 | 0.8061203 | 57678.19 | 52.01505 | 599.9658 |  | 3.4133478 | 9.629697 | 0.1119838 | 31190.14 | 24960.072
| -282.3401 | -0.05042933 | 10.2674801 | 24.42687 | 0.8142781 | 57835.27 | 52.12729 | 598.8105 |  | 3.4234761 | 10.73984 | 0.05560381 | 31190.14 | 24960.072
| -281.1689 | -0.0430129 | 10.2783294 | 24.60624 | 0.8231461 | 58012.01 | 52.18148 | 597.093 |  | 3.4343254 | 11.57131 | 0 | 31190.14 | 24960.072
| -281.6244 | -0.036031 | 10.2884532 | 24.6639 | 0.8314921 | 58229.79 | 52.76382 | 601.0612 |  | 3.4444492 | 12.4969 | -0.08618257 | 31190.14 | 24960.072
| -279.9002 | -0.0283814 | 10.2994303 | 24.87049 | 0.8406601 | 58468.59 | 52.64279 | 598.6879 |  | 3.4554263 | 12.60239 | -0.1633906 | 31190.14 | 24960.072
| -279.4122 | -0.02131454 | 10.3094761 | 25.07979 | 0.8490963 | 58655.74 | 52.46448 | 595.4426 |  | 3.4654721 | 13.09375 | -0.2164136 | 31190.14 | 24960.072
| -277.9483 | -0.01355374 | 10.3203736 | 25.20372 | 0.8583961 | 58917.33 | 52.7618 | 597.1387 |  | 3.4763696 | 13.58917 | -0.2764552 | 31190.14 | 24960.072
| -277.5904 | -0.006326605 | 10.3304223 | 25.36045 | 0.8670365 | 59169.27 | 52.81167 | 596.8894 |  | 3.4864183 | 13.9121 | -0.320682 | 31190.14 | 24960.072
| -277.7205 | 0.0009569926 | 10.3404405 | 25.49271 | 0.8757434 | 59444.93 | 52.96773 | 597.9375 |  | 3.4964365 | 14.23461 | -0.3721439 | 31190.14 | 24960.072
| -277.3301 | 0.008315115 | 10.3504623 | 25.6428 | 0.8845387 | 59716.25 | 53.04427 | 598.1976 |  | 3.5064583 | 14.53238 | -0.3852394 | 31190.14 | 24960.072
| -276.159 | 0.0164329 | 10.3614096 | 25.82907 | 0.8942576 | 60016.65 | 53.02217 | 597.5885 |  | 3.5174056 | 14.53867 | -0.3829172 | 31190.14 | 24960.072
| -276.159 | 0.02393133 | 10.3714207 | 25.95875 | 0.903222 | 60293.11 | 53.20786 | 598.8522 |  | 3.5274167 | 14.42206 | -0.3734031 | 31190.14 | 24960.072
| -276.0288 | 0.03221024 | 10.382349 | 26.15276 | 0.9131259 | 60561.05 | 53.19228 | 597.7668 |  | 3.538345 | 14.10869 | -0.3412631 | 31190.14 | 24960.072
| -275.9638 | 0.03987142 | 10.3923626 | 26.25338 | 0.922284 | 60776.8 | 53.58898 | 599.8948 |  | 3.5483586 | 14.33937 | -0.2948425 | 31190.14 | 24960.072
| -276.4192 | 0.04833349 | 10.4033057 | 26.44806 | 0.9324106 | 61020.55 | 53.60852 | 598.7042 |  | 3.5593017 | 14.21279 | -0.2488559 | 31190.14 | 24960.072
| -278.0458 | 0.0578223 | 10.415424 | 26.69356 | 0.9432653 | 61140.4 | 53.57702 | 594.8802 |  | 3.57142 | 14.53354 | -0.2035107 | 31190.14 | 24960.072
| -279.6074 | 0.06598738 | 10.4256605 | 26.75599 | 0.9535278 | 61559.64 | 54.08139 | 600.5628 |  | 3.5816565 | 14.30787 | -0.1731857 | 31190.14 | 24960.072
| -280.6484 | 0.07487167 | 10.4366698 | 26.98983 | 0.9641589 | 61814.32 | 53.94656 | 598.076 |  | 3.5926658 | 14.30782 | -0.1217686 | 31190.14 | 24960.072
| -280.5508 | 0.08368611 | 10.4475888 | 27.11541 | 0.9747141 | 62058.71 | 54.32553 | 599.9441 |  | 3.6035848 | 14.44619 | -0.07821459 | 31190.14 | 24960.072
| -280.5183 | 0.09186902 | 10.4576054 | 27.30278 | 0.9844909 | 62276.04 | 54.34071 | 598.6791 |  | 3.6136014 | 14.55895 | -0.05649773 | 31190.14 | 24960.072
| -278.5338 | 0.1008511 | 10.4684849 | 27.52926 | 0.9952282 | 62531.29 | 54.24221 | 596.595 |  | 3.6244809 | 15.04316 | -0.04908461 | 31190.14 | 24960.072
| -278.6965 | 0.1092338 | 10.4785346 | 27.72343 | 1.005254 | 62767.92 | 54.23085 | 595.3538 |  | 3.6345306 | 15.66146 | -0.0417963 | 31190.14 | 24960.072
| -276.5819 | 0.118478 | 10.4895042 | 27.86337 | 1.016318 | 63041.07 | 54.54682 | 596.9985 |  | 3.6455002 | 16.06463 | -0.02767243 | 31190.14 | 24960.072
| -276.6144 | 0.1270361 | 10.4995524 | 27.97547 | 1.026545 | 63279.48 | 54.92576 | 599.0747 |  | 3.6555484 | 16.34674 | -0.0412447 | 31190.14 | 24960.072
| -276.6469 | 0.1356445 | 10.5095589 | 28.19329 | 1.036853 | 63541.35 | 54.79836 | 597.1871 |  | 3.6655549 | 15.85022 | -0.04782048 | 31190.14 | 24960.072
| -274.695 | 0.1451002 | 10.52045 | 28.31909 | 1.048194 | 63801.42 | 55.20195 | 599.343 |  | 3.676446 | 15.74289 | -0.04069783 | 31190.14 | 24960.072
| -274.2721 | 0.1539692 | 10.5305478 | 28.48054 | 1.058767 | 64024.68 | 55.38647 | 599.4771 |  | 3.6865438 | 15.18456 | -0.04717365 | 31190.14 | 24960.072
| -273.2311 | 0.1637358 | 10.5415353 | 28.68706 | 1.070462 | 64316.89 | 55.41694 | 598.8572 |  | 3.6975313 | 14.69927 | -0.0535537 | 31190.14 | 24960.072
| -273.0684 | 0.1735291 | 10.5524605 | 28.82113 | 1.082204 | 64594.37 | 55.78946 | 600.9141 |  | 3.7084565 | 14.31946 | -0.07313219 | 31190.14 | 24960.072
| -273.4588 | 0.1833643 | 10.5633077 | 29.0562 | 1.093969 | 64889.26 | 55.68407 | 599.2332 |  | 3.7193037 | 14.58902 | -0.06605459 | 31190.14 | 24960.072
| -273.7841 | 0.1926236 | 10.5733911 | 29.20091 | 1.105036 | 65147.26 | 55.94239 | 600.4015 |  | 3.7293871 | 15.27336 | -0.06564592 | 31190.14 | 24960.072
| -275.0204 | 0.2025182 | 10.5840648 | 29.31552 | 1.116927 | 65425.79 | 56.39704 | 603.1825 |  | 3.7400608 | 15.03243 | -0.07171748 | 31190.14 | 24960.072
| -274.5324 | 0.2122205 | 10.5944338 | 29.56985 | 1.128394 | 65692.89 | 56.18376 | 600.4334 |  | 3.7504298 | 15.3593 | -0.07130368 | 31190.14 | 24960.072
| -276.1915 | 0.2223114 | 10.6050651 | 29.7598 | 1.140532 | 66010.72 | 56.27861 | 600.7332 |  | 3.7610611 | 15.794 | -0.06439896 | 31190.14 | 24960.072
| -275.671 | 0.2321718 | 10.6154304 | 30.04382 | 1.152335 | 66346.11 | 55.90896 | 597.5833 |  | 3.7714264 | 16.71066 | -0.05122554 | 31190.14 | 24960.072
| -277.7856 | 0.2423736 | 10.6259941 | 30.17862 | 1.164546 | 66625.89 | 56.27405 | 599.6272 |  | 3.7819901 | 18.11678 | -0.05088434 | 31190.14 | 24960.072
| -277.1024 | 0.25216 | 10.636022 | 30.26524 | 1.176254 | 66914.73 | 56.78726 | 603.2519 |  | 3.792018 | 17.86837 | -0.06322639 | 31190.14 | 24960.072
| -277.1024 | 0.2620293 | 10.6460314 | 30.49614 | 1.188073 | 67217.74 | 56.66365 | 601.7746 |  | 3.8020274 | 17.3889 | -0.09427775 | 31190.14 | 24960.072
| -277.5579 | 0.2728878 | 10.6569376 | 30.62825 | 1.201088 | 67539.38 | 57.06297 | 604.447 |  | 3.8129336 | 17.47022 | -0.1311257 | 31190.14 | 24960.072
| -277.3952 | 0.2830122 | 10.6669936 | 30.79424 | 1.213151 | 67818.44 | 57.25416 | 605.2025 |  | 3.8229896 | 16.24298 | -0.1551718 | 31190.14 | 24960.072
| -276.4192 | 0.2941873 | 10.6779626 | 31.00196 | 1.226555 | 68150.71 | 57.34036 | 605.3398 |  | 3.8339586 | 15.68325 | -0.1973157 | 31190.14 | 24960.072
| -274.3697 | 0.3053213 | 10.688807 | 31.25265 | 1.239872 | 68469.58 | 57.24012 | 603.8224 |  | 3.844803 | 15.31105 | -0.2450617 | 31190.14 | 24960.072
| -272.5479 | 0.3167109 | 10.6997597 | 31.45119 | 1.253486 | 68794.2 | 57.38031 | 604.2874 |  | 3.8557557 | 16.46306 | -0.298286 | 31190.14 | 24960.072
| -272.5479 | 0.3273722 | 10.7098984 | 31.60198 | 1.266248 | 69099.8 | 57.65434 | 605.9428 |  | 3.8658944 | 17.42575 | -0.357035 | 31190.14 | 24960.072
| -270.0429 | 0.3388167 | 10.7206842 | 31.79938 | 1.279975 | 69445.61 | 57.77867 | 606.5856 |  | 3.8766802 | 17.39345 | -0.4269891 | 31190.14 | 24960.072
| -270.4659 | 0.3497185 | 10.7308443 | 31.97393 | 1.293 | 69762.12 | 57.95418 | 607.5373 |  | 3.8868403 | 17.56063 | -0.4783507 | 31190.14 | 24960.072
| -269.5224 | 0.360578 | 10.7408511 | 32.20171 | 1.305965 | 70041.27 | 57.92647 | 606.3648 |  | 3.8968471 | 17.68219 | -0.5051359 | 31190.14 | 24960.072
| -269.7176 | 0.3715281 | 10.7508536 | 32.27974 | 1.319088 | 70343.61 | 58.51601 | 610.5312 |  | 3.9068496 | 17.30368 | -0.525743 | 31190.14 | 24960.072
| -269.1971 | 0.3835768 | 10.7617587 | 32.59721 | 1.333479 | 70669.13 | 58.18905 | 607.0873 |  | 3.9177547 | 16.9266 | -0.5633737 | 31190.14 | 24960.072
| -269.0345 | 0.395876 | 10.7727593 | 32.809 | 1.348229 | 71012.03 | 58.31547 | 607.4919 |  | 3.9287553 | 17.40473 | -0.6120489 | 31190.14 | 24960.072
| -270.4333 | 0.4082121 | 10.7836815 | 33.00365 | 1.362979 | 71308.9 | 58.54381 | 608.1441 |  | 3.9396775 | 18.15321 | -0.6366579 | 31190.14 | 24960.072
| -272.2226 | 0.420809 | 10.7946787 | 33.13106 | 1.378061 | 71607.74 | 59.06988 | 611.1569 |  | 3.9506747 | 18.12674 | -0.6492976 | 31190.14 | 24960.072
| -271.7671 | 0.4323555 | 10.8046793 | 33.33297 | 1.391894 | 71890.08 | 59.18679 | 611.0898 |  | 3.9606753 | 17.67955 | -0.6508009 | 31190.14 | 24960.072
| -273.1986 | 0.4450992 | 10.815604 | 33.665 | 1.40709 | 72143.21 | 58.90494 | 606.9849 |  | 3.9716 | 17.73996 | -0.64591 | 31190.14 | 24960.072
| -275.3457 | 0.4580219 | 10.8265445 | 33.86515 | 1.422598 | 72435.88 | 59.1505 | 607.6011 |  | 3.9825405 | 18.99532 | -0.6186601 | 31190.14 | 24960.072
| -274.9228 | 0.4700141 | 10.8366136 | 34.03639 | 1.436932 | 72698.61 | 59.43335 | 608.5467 |  | 3.9926096 | 18.85755 | -0.6034441 | 31190.14 | 24960.072
| -274.695 | 0.4831989 | 10.8475464 | 34.2482 | 1.452711 | 72970.48 | 59.65716 | 608.6912 |  | 4.0035424 | 19.18066 | -0.5657289 | 31190.14 | 24960.072
| -272.2877 | 0.4965664 | 10.8585207 | 34.47689 | 1.468721 | 73228.3 | 59.83587 | 608.2549 |  | 4.0145167 | 19.20511 | -0.5229078 | 31190.14 | 24960.072
| -272.613 | 0.5089496 | 10.8685791 | 34.70581 | 1.483506 | 73439.69 | 59.94531 | 607.1017 |  | 4.0245751 | 19.96169 | -0.4372387 | 31190.14 | 24960.072
| -270.1731 | 0.522632 | 10.879572 | 34.90226 | 1.499899 | 73747.33 | 60.23031 | 608.1074 |  | 4.035568 | 19.44901 | -0.3473745 | 31190.14 | 24960.072
| -267.8958 | 0.536477 | 10.8905879 | 35.12161 | 1.51647 | 74067.03 | 60.41951 | 608.4885 |  | 4.0465839 | 18.66844 | -0.2641831 | 31190.14 | 24960.072
| -266.5946 | 0.5501736 | 10.9013635 | 35.39294 | 1.53286 | 74413.04 | 60.35642 | 607.3114 |  | 4.0573595 | 18.78368 | -0.1714635 | 31190.14 | 24960.072
| -266.3343 | 0.5630978 | 10.9114172 | 35.48688 | 1.548355 | 74741.94 | 60.94061 | 611.3199 |  | 4.0674132 | 19.48151 | -0.09056508 | 31190.14 | 24960.072
| -265.6512 | 0.5762106 | 10.9215205 | 35.80976 | 1.56403 | 75083.53 | 60.60512 | 608.2258 |  | 4.0775165 | 19.40393 | -0.03708121 | 31190.14 | 24960.072
| -265.3258 | 0.5904446 | 10.9323631 | 35.94615 | 1.581078 | 75440.66 | 61.10229 | 611.4857 |  | 4.0883591 | 19.54679 | 0.01579266 | 31190.14 | 24960.072
| -264.968 | 0.6038632 | 10.9424818 | 36.16599 | 1.597101 | 75826.04 | 61.15632 | 611.9615 |  | 4.0984778 | 19.36356 | 0.06808453 | 31190.14 | 24960.072
| -266.0741 | 0.6186007 | 10.9534807 | 36.42813 | 1.614754 | 76276.66 | 61.10905 | 612.0024 |  | 4.1094767 | 19.71564 | 0.104174 | 31190.14 | 24960.072
| -267.6681 | 0.6334547 | 10.9644571 | 36.66567 | 1.632419 | 76710.61 | 61.16713 | 612.6829 |  | 4.1204531 | 20.04618 | 0.1243531 | 31190.14 | 24960.072
| -270.2056 | 0.6479533 | 10.9750471 | 36.81976 | 1.649884 | 77179.14 | 61.50125 | 616.0556 |  | 4.1310431 | 19.75418 | 0.123682 | 31190.14 | 24960.072
| -271.637 | 0.663622 | 10.986416 | 37.06186 | 1.668642 | 77680.97 | 61.5531 | 617.2688 |  | 4.142412 | 19.79296 | 0.0973894 | 31190.14 | 24960.072
| -271.637 | 0.677674 | 10.996458 | 37.31464 | 1.685436 | 78074.53 | 61.49838 | 616.8818 |  | 4.152454 | 19.80833 | 0.0764691 | 31190.14 | 24960.072
| -272.0599 | 0.6925268 | 11.0069705 | 37.6015 | 1.703211 | 78459.9 | 61.38623 | 615.6846 |  | 4.1629665 | 20.9023 | 0.06586884 | 31190.14 | 24960.072
| -270.4984 | 0.7082779 | 11.0180039 | 37.79131 | 1.722088 | 78909.54 | 61.66883 | 618.1127 |  | 4.1739999 | 21.08761 | 0.04532893 | 31190.14 | 24960.072
| -267.7657 | 0.7242316 | 11.0290485 | 38.04274 | 1.741154 | 79304.51 | 61.76427 | 618.3667 |  | 4.1850445 | 21.26965 | 0.03002136 | 31190.14 | 24960.072
| -265.0981 | 0.7402301 | 11.039998 | 38.29272 | 1.760334 | 79730.9 | 61.84087 | 618.8582 |  | 4.195994 | 21.60033 | 0.009943732 | 31190.14 | 24960.072
| -263.2113 | 0.7564089 | 11.0509614 | 38.55866 | 1.779648 | 80102.49 | 61.90214 | 618.5549 |  | 4.2069574 | 22.32948 | -0.03456907 | 31190.14 | 24960.072
| -262.2678 | 0.7728781 | 11.0619839 | 38.82906 | 1.799382 | 80476.16 | 61.96711 | 618.228 |  | 4.2179799 | 22.30478 | -0.06864703 | 31190.14 | 24960.072
| -263.1787 | 0.7892895 | 11.0728693 | 39.08016 | 1.819038 | 80810.2 | 62.12266 | 618.1924 |  | 4.2288653 | 21.93842 | -0.07787393 | 31190.14 | 24960.072
| -264.3824 | 0.8058857 | 11.0837459 | 39.32315 | 1.838956 | 81151.87 | 62.31274 | 618.4863 |  | 4.2397419 | 22.32928 | -0.08212712 | 31190.14 | 24960.072
| -263.6992 | 0.8214255 | 11.0938215 | 39.48581 | 1.857488 | 81453.14 | 62.73356 | 620.4959 |  | 4.2498175 | 22.42362 | -0.1007798 | 31190.14 | 24960.072
| -266.1716 | 0.8383226 | 11.1046414 | 39.7259 | 1.877786 | 81820.18 | 62.92448 | 621.0654 |  | 4.2606374 | 21.70933 | -0.1191278 | 31190.14 | 24960.072
| -265.6186 | 0.8541168 | 11.114679 | 39.91836 | 1.896638 | 82142.52 | 63.22395 | 622.3524 |  | 4.270675 | 20.86818 | -0.1373202 | 31190.14 | 24960.072
| -267.7007 | 0.8719698 | 11.1258716 | 40.22579 | 1.918005 | 82544.09 | 63.19107 | 621.3854 |  | 4.2818676 | 20.54998 | -0.1505057 | 31190.14 | 24960.072
| -268.9043 | 0.8892292 | 11.1365989 | 40.42709 | 1.938709 | 82891.66 | 63.54565 | 622.9885 |  | 4.2925949 | 20.7057 | -0.1541335 | 31190.14 | 24960.072
| -269.0019 | 0.9055848 | 11.1466583 | 40.72954 | 1.958242 | 83215.93 | 63.45533 | 621.2012 |  | 4.3026543 | 20.93436 | -0.1346058 | 31190.14 | 24960.072
| -268.5139 | 0.9221324 | 11.1567186 | 40.93073 | 1.978038 | 83576.48 | 63.72424 | 622.5843 |  | 4.3127146 | 21.59451 | -0.1107431 | 31190.14 | 24960.072
| -268.026 | 0.9403673 | 11.1676864 | 41.15805 | 1.999879 | 83956.75 | 64.00643 | 623.8236 |  | 4.3236824 | 22.50327 | -0.09625682 | 31190.14 | 24960.072
| -265.8463 | 0.9587265 | 11.178633 | 41.39448 | 2.021837 | 84341.16 | 64.25031 | 624.8204 |  | 4.334629 | 22.47037 | -0.08653569 | 31190.14 | 24960.072
| -263.0811 | 0.9774605 | 11.1896771 | 41.80183 | 2.044236 | 84737.43 | 63.87317 | 621.1146 |  | 4.3456731 | 22.83922 | -0.06788597 | 31190.14 | 24960.072
| -260.4461 | 0.9960626 | 11.2005275 | 41.91972 | 2.066553 | 85100.21 | 64.57665 | 625.3692 |  | 4.3565235 | 22.89977 | -0.0629426 | 31190.14 | 24960.072
| -258.5267 | 1.015321 | 11.2116417 | 42.2469 | 2.089575 | 85436.46 | 64.56514 | 623.705 |  | 4.3676377 | 22.9086 | -0.05357665 | 31190.14 | 24960.072
| -258.2339 | 1.034396 | 11.2225182 | 42.5064 | 2.112433 | 85742.94 | 64.80826 | 623.7247 |  | 4.3785142 | 23.05475 | -0.05319529 | 31190.14 | 24960.072
| -259.6328 | 1.053781 | 11.2334614 | 42.78345 | 2.135643 | 86032.75 | 65.01361 | 623.2245 |  | 4.3894574 | 23.28461 | -0.05281121 | 31190.14 | 24960.072
| -259.6002 | 1.071881 | 11.2435619 | 43.05031 | 2.15726 | 86317.69 | 65.15299 | 622.5768 |  | 4.3995579 | 23.93693 | -0.05247666 | 31190.14 | 24960.072
| -261.5847 | 1.091864 | 11.2545958 | 43.28119 | 2.181226 | 86656.39 | 65.5195 | 623.7553 |  | 4.4105918 | 23.82047 | -0.06948098 | 31190.14 | 24960.072
| -264.7728 | 1.111899 | 11.2655536 | 43.51536 | 2.2052 | 86979.34 | 65.87833 | 624.7278 |  | 4.4215496 | 22.75361 | -0.09054864 | 31190.14 | 24960.072
| -265.9765 | 1.13229 | 11.2765708 | 43.88519 | 2.229596 | 87333.36 | 65.73085 | 622.2054 |  | 4.4325668 | 23.70053 | -0.1027572 | 31190.14 | 24960.072
| -265.6512 | 1.152414 | 11.2873311 | 44.16558 | 2.253716 | 87683.86 | 65.88925 | 622.0371 |  | 4.4433271 | 23.96797 | -0.1020405 | 31190.14 | 24960.072
| -265.521 | 1.171692 | 11.2975347 | 44.38389 | 2.276719 | 88014.48731 | 66.21426 | 623.1648 |  | 4.4535307 | 24.55259 | -0.0887127 | 31190.14 | 24960.072
| -263.6992 | 1.192343 | 11.3083352 | 44.68326 | 2.301528 | 88423.49 | 66.28078 | 622.8884 |  | 4.4643312 | 24.78943 | -0.06713526 | 31190.14 | 24960.072
| -260.7389 | 1.213372 | 11.3192453 | 44.97077 | 2.326664 | 88819.68 | 66.41163 | 622.9136 |  | 4.4752413 | 25.25485 | -0.05001449 | 31190.14 | 24960.072
| -260.934 | 1.233294 | 11.3294477 | 45.1765 | 2.350353 | 89212.74 | 66.74771 | 624.7621 |  | 4.4854437 | 25.68204 | -0.04558465 | 31190.14 | 24960.072
| -256.8351 | 1.254106 | 11.3400078 | 45.54539 | 2.375414 | 89633.71 | 66.54272 | 622.6589 |  | 4.4960038 | 25.46612 | -0.04116371 | 31190.14 | 24960.072
| -257.3881 | 1.274078 | 11.3500777 | 45.65939 | 2.399331 | 90009.93 | 67.22074 | 626.8569 |  | 4.5060737 | 24.75346 | -0.03272875 | 31190.14 | 24960.072
| -255.0458 | 1.296753 | 11.361341 | 45.98051 | 2.4265 | 90468.8 | 67.2621 | 626.6213 |  | 4.517337 | 24.19688 | -0.02438464 | 31190.14 | 24960.072
| -254.6229 | 1.317124 | 11.3713562 | 46.2995 | 2.450869 | 90829.18 | 67.22115 | 625.3082 |  | 4.5273522 | 24.19683 | -0.01615445 | 31190.14 | 24960.072
| -253.9723 | 1.339738 | 11.3823523 | 46.64489 | 2.477944 | 91249.65 | 67.18466 | 624.1755 |  | 4.5383483 | 25.01462 | -0.02808223 | 31190.14 | 24960.072
| -253.8421 | 1.36199 | 11.3930585 | 46.88518 | 2.504595 | 91633.84 | 67.52044 | 625.5052 |  | 4.5490545 | 25.54466 | -0.0478162 | 31190.14 | 24960.072
| -256.5097 | 1.384955 | 11.4039805 | 47.16394 | 2.53212 | 92048.76 | 67.73382 | 626.1295 |  | 4.5599765 | 25.93996 | -0.06332335 | 31190.14 | 24960.072
| -256.3796 | 1.406426 | 11.4140872 | 47.44832 | 2.557741 | 92417.02 | 67.84926 | 625.9418 |  | 4.5700832 | 25.9937 | -0.07473187 | 31190.14 | 24960.072
| -259.5677 | 1.429781 | 11.4249583 | 47.74258 | 2.585708 | 92837.08 | 68.0095 | 626.2163 |  | 4.5809543 | 26.81647 | -0.0820464 | 31190.14 | 24960.072
| -259.0147 | 1.451668 | 11.4349633 | 47.97621 | 2.611841 | 93236.24 | 68.29264 | 627.5463 |  | 4.5909593 | 26.48704 | -0.08931828 | 31190.14 | 24960.072
| -261.0316 | 1.475755 | 11.4459764 | 48.30569 | 2.640796 | 93734.98 | 68.30019 | 627.4246 |  | 4.6019724 | 25.67558 | -0.104174 | 31190.14 | 24960.072
| -262.4955 | 1.499788 | 11.4568501 | 48.67639 | 2.66956 | 94175.63 | 68.18984 | 625.9014 |  | 4.6128461 | 25.93299 | -0.1226396 | 31190.14 | 24960.072
| -262.2678 | 1.522259 | 11.4668794 | 48.96087 | 2.696438 | 94634.16 | 68.26032 | 626.2627 |  | 4.6228754 | 27.17154 | -0.1410003 | 31190.14 | 24960.072
| -260.7714 | 1.546932 | 11.4777807 | 49.23987 | 2.726022 | 95138.66 | 68.44859 | 627.4919 |  | 4.6337767 | 27.90828 | -0.1514756 | 31190.14 | 24960.072
| -260.5762 | 1.569849 | 11.4878046 | 49.44812 | 2.753452 | 95585.66 | 68.80768 | 629.7817 |  | 4.6438006 | 27.87657 | -0.1581192 | 31190.14 | 24960.072
| -257.9086 | 1.595201 | 11.4987692 | 49.79625 | 2.783788 | 96052.21 | 68.80429 | 629.1485 |  | 4.6547652 | 27.69354 | -0.1720252 | 31190.14 | 24960.072
| -257.811 | 1.618811 | 11.5088759 | 49.98985 | 2.812041 | 96495.06 | 69.243 | 631.8794 |  | 4.6648719 | 27.38394 | -0.200737 | 31190.14 | 24960.072
| -253.9072 | 1.644136 | 11.5196121 | 50.38733 | 2.842368 | 96929.31 | 69.07398 | 629.7812 |  | 4.6756081 | 26.66713 | -0.2252239 | 31190.14 | 24960.072
| -251.0119 | 1.670171 | 11.5305315 | 50.76704 | 2.873559 | 97372.14 | 68.99745 | 628.3319 |  | 4.6865275 | 26.75644 | -0.2456828 | 31190.14 | 24960.072
| -250.589 | 1.694627 | 11.5406531 | 51.00352 | 2.902828 | 97775.32 | 69.3415 | 629.88 |  | 4.6966491 | 27.55122 | -0.2550511 | 31190.14 | 24960.072
| -250.3288 | 1.718987 | 11.550655 | 51.31154 | 2.931973 | 98178.17 | 69.42365 | 629.5891 |  | 4.706651 | 28.28751 | -0.246245 | 31190.14 | 24960.072
| -247.954 | 1.746017 | 11.5616386 | 51.72299 | 2.964322 | 98608.92 | 69.27995 | 627.4523 |  | 4.7176346 | 29.45849 | -0.2193714 | 31190.14 | 24960.072
| -247.9865 | 1.773342 | 11.5726237 | 52.05586 | 2.99707 | 99021.83 | 69.4305 | 627.2243 |  | 4.7286197 | 30.33178 | -0.1928062 | 31190.14 | 24960.072
| -250.2312 | 1.800749 | 11.5835234 | 52.3738 | 3.029909 | 99423.97 | 69.6351 | 627.2992 |  | 4.7395194 | 30.73884 | -0.173709 | 31190.14 | 24960.072
| -248.995 | 1.826372 | 11.5936003 | 52.68872 | 3.060514 | 99811.54 | 69.74358 | 626.9453 |  | 4.7495963 | 30.40463 | -0.1550149 | 31190.14 | 24960.072
| -252.4433 | 1.854377 | 11.6044933 | 53.03656 | 3.094068 | 100238.1 | 69.84313 | 626.4747 |  | 4.7604893 | 30.5993 | -0.129462 | 31190.14 | 24960.072
| -252.0204 | 1.880367 | 11.6145121 | 53.32513 | 3.125124 | 100655.8 | 70.02192 | 626.9149 |  | 4.7705081 | 30.85648 | -0.1113078 | 31190.14 | 24960.072
| -252.118 | 1.906819 | 11.6246013 | 53.52874 | 3.156831 | 101090.6 | 70.49834 | 629.5568 |  | 4.7805973 | 30.36091 | -0.09334931 | 31190.14 | 24960.072
| -244.2779 | 1.935829 | 11.6355663 | 57.70862 | 3.191105 | 101481.4 | 59.18635 | 548.5735 |  | 4.7915623 | 34.04613 | -0.01372847 | 31190.14 | 24960.072
| -246.0021 | 1.965112 | 11.6464739 | 64.07132 | 3.225271 | 102352.1 | 45.99825 | 458.123 |  | 4.8024699 | 103.9333 | 0.3284174 | 31190.14 | 24960.072
| -245.4165 | 1.995226 | 11.6575514 | 64.63628 | 3.261229 | 103631.4 | 45.44263 | 458.6473 |  | 4.8135474 | 168.8339 | 0.6597611 | 31190.14 | 24960.072
| -243.6924 | 2.025322 | 11.6685372 | 64.95447 | 3.297141 | 105307.8 | 45.1726 | 463.6507 |  | 4.8245332 | 206.821 | 0.9866384 | 31190.14 | 24960.072
| -239.7561 | 2.055229 | 11.679346 | 65.35534 | 3.333049 | 107424 | 44.60707 | 469.1233 |  | 4.835342 | 217.085 | 1.311494 | 31190.14 | 24960.072
| -237.4139 | 2.086247 | 11.6904593 | 65.73 | 3.37019 | 109893.7 | 44.01887 | 476.3065 |  | 4.8464553 | 200.261 | 1.628661 | 31190.14 | 24960.072
| -234.6488 | 2.117241 | 11.7014165 | 66.03973 | 3.407299 | 112797.6 | 43.42695 | 485.9457 |  | 4.8574125 | 154.4095 | 1.948061 | 31190.14 | 24960.072
| -233.7054 | 2.147675 | 11.7120636 | 66.32462 | 3.443737 | 116117.2 | 42.77527 | 497.5056 |  | 4.8680596 | 79.11113 | 2.26799 | 31190.14 | 24960.072
| -233.2499 | 2.177692 | 11.7224537 | 66.6208 | 3.479628 | 119596 | 42.10317 | 509.6475 |  | 4.8784497 | 39.45623 | 2.614103 | 31190.14 | 24960.072
| -233.7054 | 2.208629 | 11.7330504 | 66.92527 | 3.516638 | 123898.5 | 41.28577 | 525.172 |  | 4.8890464 | 38.33669 | 2.976656 | 31190.14 | 24960.072
| -235.9175 | 2.241617 | 11.7442259 | 67.30223 | 3.556227 | 127782.4 | 40.593 | 538.5368 |  | 4.9002219 | 37.95335 | 2.738051 | 31190.14 | 24960.072
| -239.0079 | 2.273949 | 11.7550695 | 67.6896 | 3.59486 | 131385.2 | 39.984 | 550.7199 |  | 4.9110655 | 38.81174 | 2.468695 | 31190.14 | 24960.072
| -238.7151 | 2.304233 | 11.7650974 | 67.98139 | 3.631072 | 134426.2 | 39.61796 | 561.9274 |  | 4.9210934 | 39.67406 | 2.219888 | 31190.14 | 24960.072
| -240.6995 | 2.337925 | 11.7761534 | 68.33599 | 3.671409 | 137460.9 | 39.26503 | 572.6124 |  | 4.9321494 | 40.17767 | 1.926355 | 31190.14 | 24960.072
| -240.5043 | 2.371436 | 11.7870375 | 68.80594 | 3.711523 | 140146.3 | 38.84002 | 580.116 |  | 4.9430335 | 40.67818 | 1.588096 | 31190.14 | 24960.072
| -239.3983 | 2.405641 | 11.7980242 | 69.24567 | 3.752471 | 142322.4 | 38.57619 | 585.9762 |  | 4.9540202 | 41.61723 | 1.251527 | 31190.14 | 24960.072
| -236.3404 | 2.44009 | 11.8089668 | 69.63939 | 3.793749 | 144039.5 | 38.46337 | 590.5816 |  | 4.9649628 | 42.33903 | 0.9351735 | 31190.14 | 24960.072
| -232.6969 | 2.474811 | 11.8198742 | 70.14038 | 3.835335 | 145296.3 | 38.29877 | 591.5823 |  | 4.9758702 | 41.85614 | 0.6302581 | 31190.14 | 24960.072
| -232.274 | 2.507167 | 11.8299265 | 70.50579 | 3.874043 | 146152.7 | 38.32563 | 592.6906 |  | 4.9859225 | 42.16617 | 0.3542255 | 31190.14 | 24960.072
| -229.7691 | 2.542714 | 11.8408526 | 70.98716 | 3.916576 | 146972.8 | 38.27156 | 592.1666 |  | 4.9968486 | 42.71132 | 0.3590192 | 31190.14 | 24960.072
| -227.8173 | 2.578953 | 11.8518715 | 71.35528 | 3.959969 | 148025.7 | 38.32998 | 594.3692 |  | 5.0078675 | 42.41781 | 0.356967 | 31190.14 | 24960.072
| -228.3378 | 2.615402 | 11.8628377 | 71.70214 | 4.003614 | 149057.3 | 38.41824 | 596.7896 |  | 5.0188337 | 40.58654 | 0.3440267 | 31190.14 | 24960.072
| -229.2161 | 2.65213 | 11.8737717 | 72.18823 | 4.047515 | 150090.5 | 38.33307 | 597.1105 |  | 5.0297677 | 39.37713 | 0.3313331 | 31190.14 | 24960.072
| -229.3137 | 2.686179 | 11.8837975 | 72.60093 | 4.088338 | 151056.6 | 38.29902 | 597.9978 |  | 5.0397935 | 39.35063 | 0.3297823 | 31190.14 | 24960.072
| -232.3716 | 2.723639 | 11.8947295 | 73.145 | 4.133182 | 152039.2 | 38.16075 | 597.2727 |  | 5.0507255 | 39.87338 | 0.3316442 | 31190.14 | 24960.072
| -234.1933 | 2.761433 | 11.9056255 | 73.67345 | 4.178366 | 153019.9 | 38.04516 | 596.7868 |  | 5.0616215 | 41.60147 | 0.3227897 | 31190.14 | 24960.072
| -235.8524 | 2.799948 | 11.9165865 | 74.21215 | 4.224532 | 154030.3 | 37.9252 | 596.3302 |  | 5.0725825 | 43.54259 | 0.3068687 | 31190.14 | 24960.072
| -235.0066 | 2.838777 | 11.927549 | 74.69236 | 4.270952 | 154914.9 | 37.89609 | 596.2178 |  | 5.083545 | 46.14216 | 0.2909831 | 31190.14 | 24960.072
| -231.6559 | 2.877964 | 11.938475 | 75.15736 | 4.317901 | 155853.9 | 37.8806 | 596.563 |  | 5.094471 | 47.76777 | 0.282382 | 31190.14 | 24960.072
| -231.5909 | 2.914277 | 11.9485029 | 75.53158 | 4.361488 | 156670.9 | 37.93906 | 597.4706 |  | 5.1044989 | 47.77096 | 0.2879337 | 31190.14 | 24960.072
| -231.4282 | 2.95103 | 11.9585477 | 76.151 | 4.405379 | 157378.5 | 37.72932 | 594.4389 |  | 5.1145437 | 47.1272 | 0.3072879 | 31190.14 | 24960.072
| -227.004 | 2.991808 | 11.9695588 | 77.04917 | 4.454082 | 158121.9 | 37.26378 | 588.029 |  | 5.1255548 | 49.16726 | 0.3365811 | 31190.14 | 24960.072
| -226.6787 | 3.029338 | 11.9795981 | 77.38716 | 4.499044 | 158807 | 37.39315 | 588.971 |  | 5.1355941 | 51.67061 | 0.3587839 | 31190.14 | 24960.072
| -222.4172 | 3.070559 | 11.9905218 | 77.98133 | 4.548404 | 159568.8 | 37.27792 | 586.9572 |  | 5.1465178 | 53.33308 | 0.380572 | 31190.14 | 24960.072
| -222.4823 | 3.10897 | 12.0005899 | 78.47792 | 4.594336 | 160313.8 | 37.22627 | 585.9968 |  | 5.1565859 | 54.84732 | 0.3886943 | 31190.14 | 24960.072
| -219.6196 | 3.15135 | 12.0115808 | 79.0247 | 4.645062 | 161268.5 | 37.14865 | 585.457 |  | 5.1675768 | 55.38021 | 0.4202135 | 31190.14 | 24960.072
| -219.0991 | 3.194158 | 12.022565 | 79.38015 | 4.696419 | 162262.7 | 37.28126 | 587.6607 |  | 5.178561 | 54.38103 | 0.4480616 | 31190.14 | 24960.072
| -220.2051 | 3.236536 | 12.0333303 | 79.89134 | 4.747117 | 163225.4 | 37.23418 | 587.5837 |  | 5.1893263 | 50.14941 | 0.4757229 | 31190.14 | 24960.072
End Of Loading Index | -219.6196 | 3.27722 | 12.0435366 | 80.47655 | 4.79574 | 164174.2 | 37.07943 | 586.3293 |  | 5.1995326 | 47.65956 | 0.5133116 | 31190.14 | 24960.072
| -219.4244 | 3.313243 | 12.0532259 | 80.84422 | 4.839523 | 164905.1 | 37.12894 | 586.8419 | 0.5883851 | 5.2092219 | 47.67313 | 0.5605997 | 31190.14 | 24960.072
| -221.5064 | 3.308243 | 12.0639212 | 81.24802 | 4.834481 | 163934.3 | 36.77189 | 577.67 | 0.5700623 | 5.2199172 | 46.75029 | 0.6009018 | 31190.14 | 24960.072
| -221.2461 | 3.312243 | 12.0739667 | 81.31967 | 4.838472 | 163012.8 | 36.87898 | 573.6066 | 0.5523693 | 5.2299627 | 43.65765 | 0.6213622 | 31190.14 | 24960.072
| -225.1498 | 3.308743 | 12.0848677 | 81.42598 | 4.834966 | 162034.6 | 36.86493 | 568.4928 | 0.5206552 | 5.2408637 | 38.0404 | 0.6447016 | 31190.14 | 24960.072
| -224.304 | 3.312743 | 12.0948812 | 81.4623 | 4.838961 | 161097 | 37.01627 | 564.885 | 0.4881016 | 5.2508772 | 31.44666 | 0.654948 | 31190.14 | 24960.072
| -224.5968 | 3.308743 | 12.1049401 | 81.55716 | 4.834953 | 160203.2 | 36.9986 | 560.2658 | 0.4556191 | 5.2609361 | 23.39806 | 0.6554849 | 31190.14 | 24960.072
| -227.8173 | 3.313243 | 12.1159601 | 81.67293 | 4.839444 | 159268.6 | 37.07416 | 555.7763 | 0.4215198 | 5.2719561 | 14.52372 | 0.6398248 | 31190.14 | 24960.072
| -229.1511 | 3.308743 | 12.1267461 | 81.7491 | 4.834938 | 158403.3 | 37.06875 | 551.5345 | 0.389135 | 5.2827421 | 8.789044 | 0.5987205 | 31190.14 | 24960.072
| -228.7281 | 3.313743 | 12.1368277 | 81.74454 | 4.839938 | 157631.4 | 37.25935 | 549.1727 | 0.3642761 | 5.2928237 | 5.661022 | 0.5646302 | 31190.14 | 24960.072
| -228.8908 | 3.308743 | 12.1468482 | 81.8102 | 4.834932 | 156950 | 37.23211 | 545.7177 | 0.339514 | 5.3028442 | 5.017933 | 0.5053592 | 31190.14 | 24960.072
| -227.5896 | 3.314243 | 12.1577713 | 81.90659 | 4.840425 | 156182.1 | 37.32187 | 542.2199 | 0.3156611 | 5.3137673 | 4.244178 | 0.4112295 | 31190.14 | 24960.072
| -225.2474 | 3.308743 | 12.1687865 | 81.96832 | 4.834921 | 155493.3 | 37.29541 | 538.8028 | 0.291978 | 5.3247825 | 4.085449 | 0.3273464 | 31190.14 | 24960.072
| -221.0835 | 3.314243 | 12.1797286 | 81.98721 | 4.84042 | 154884.6 | 37.44647 | 536.8097 | 0.2734439 | 5.3357246 | 3.408948 | 0.2377536 | 31190.14 | 24960.072
| -218.1232 | 3.309743 | 12.1907284 | 82.08561 | 4.83591 | 154470.1 | 37.34883 | 533.9863 | 0.253393 | 5.3467244 | 3.257384 | 0.1645698 | 31190.14 | 24960.072
| -216.7244 | 3.314243 | 12.2017488 | 82.06593 | 4.840413 | 154137.7 | 37.48459 | 533.3428 | 0.2385828 | 5.3577448 | 3.138725 | 0.1106339 | 31190.14 | 24960.072
| -217.0497 | 3.309743 | 12.212632 | 82.14721 | 4.835903 | 153938.6 | 37.37001 | 531.4657 | 0.219758 | 5.368628 | 3.431623 | 0.05054765 | 31190.14 | 24960.072
| -219.6521 | 3.314243 | 12.2236347 | 82.12513 | 4.840406 | 153762.6 | 37.48259 | 531.3821 | 0.2077112 | 5.3796307 | 3.273702 | 0.006315324 | 31190.14 | 24960.072
| -223.4582 | 3.309743 | 12.2346298 | 82.09126 | 4.835911 | 153677.7 | 37.47516 | 531.2337 | 0.1959211 | 5.3906258 | 2.38192 | -0.03788567 | 31190.14 | 24960.072
| -226.5161 | 3.314243 | 12.24554 | 82.1352 | 4.840405 | 153581.4 | 37.50208 | 530.6528 | 0.1849082 | 5.401536 | 1.67148 | -0.05997572 | 31190.14 | 24960.072
| -229.1836 | 3.309743 | 12.2564553 | 82.17994 | 4.835899 | 153584.3 | 37.39359 | 529.8893 | 0.1736512 | 5.4124513 | 1.499068 | -0.06630356 | 31190.14 | 24960.072
End of Data Index | -228.1751 | 3.313743 | 12.266518 | 82.12164 | 4.839903 | 153586.7 | 37.5095 | 530.7998 | 0.1653595 | 5.422514 | 0.9448508 | -0.06000217 | 31190.14 | 24960.072
| -228.4679 | 3.310243 | 12.2774864 | 82.21343 | 4.836395 | 153577.2 | 37.36466 | 529.506 |  | 5.4334824 | 1.081175 | -0.04737275 | 31190.14 | 24960.072
| -225.5727 | 3.314243 | 12.2882966 | 82.16051 | 4.840401 | 153555.5 | 37.47863 | 530.2718 |  | 5.4442926 | 1.101151 | -0.02526547 | 31190.14 | 24960.072
| -226.0606 | 3.310243 | 12.2984475 | 82.1653 | 4.836399 | 153551.3 | 37.42171 | 529.9755 |  | 5.4544435 | 1.226361 | -0.02526547 | 31190.14 | 24960.072
| -222.3847 | 3.313743 | 12.3094053 | 82.15513 | 4.839902 | 153521.2 | 37.4838 | 530.1902 |  | 5.4654013 | 1.261953 | -0.02210485 | 31190.14 | 24960.072
| -218.9365 | 3.310243 | 12.3202704 | 82.23682 | 4.836393 | 153497.5 | 37.35249 | 528.9671 |  | 5.4762664 | 0.6420735 | -0.0221012 | 31190.14 | 24960.072
| -219.2618 | 3.314243 | 12.3302823 | 82.18415 | 4.840396 | 153446 | 37.47115 | 529.6283 |  | 5.4862783 | 0.5718655 | -0.02525155 | 31190.14 | 24960.072
| -216.6919 | 3.309743 | 12.3412311 | 82.1975 | 4.835898 | 153430.8 | 37.40021 | 529.1687 |  | 5.4972271 | 0.6625379 | -0.04733883 | 31190.14 | 24960.072
| -216.3991 | 3.314743 | 12.3512506 | 82.22732 | 4.840891 | 153412.3 | 37.43604 | 529.0438 |  | 5.5072466 | 0.4936152 | -0.07888933 | 31190.14 | 24960.072
| -216.4967 | 3.309743 | 12.3612918 | 82.24724 | 4.835889 | 153430.8 | 37.34575 | 528.5944 |  | 5.5172878 | 1.118639 | -0.1041339 | 31190.14 | 24960.072
| -216.0738 | 3.315243 | 12.3722594 | 82.32214 | 4.841382 | 153474.9 | 37.3283 | 528.1891 |  | 5.5282554 | 1.363597 | -0.1420319 | 31190.14 | 24960.072
| -218.1557 | 3.309743 | 12.3832273 | 82.33741 | 4.835881 | 153519.6 | 37.23255 | 527.8546 |  | 5.5392233 | 2.113633 | -0.1799267 | 31190.14 | 24960.072
| -221.5064 | 3.315243 | 12.3942308 | 82.34169 | 4.841379 | 153559.1 | 37.29283 | 528.2471 |  | 5.5502268 | 2.034007 | -0.198899 | 31190.14 | 24960.072
| -221.604 | 3.311243 | 12.4042486 | 82.28358 | 4.837384 | 153595.3 | 37.29802 | 528.8131 |  | 5.5602446 | 2.26165 | -0.2083818 | 31190.14 | 24960.072
| -224.6293 | 3.315743 | 12.4150806 | 82.38915 | 4.841873 | 153659.9 | 37.23078 | 528.068 |  | 5.5710766 | 1.946372 | -0.2084392 | 31190.14 | 24960.072
| -227.5245 | 3.311243 | 12.4261742 | 82.33228 | 4.837381 | 153750.4 | 37.21909 | 528.7741 |  | 5.5821702 | 1.530096 | -0.1990306 | 31190.14 | 24960.072
| -228.4679 | 3.315243 | 12.437012 | 82.22642 | 4.841392 | 153827.6 | 37.37369 | 530.4823 |  | 5.593008 | 0.5519866 | -0.1738146 | 31190.14 | 24960.072
| -226.7112 | 3.311743 | 12.4480096 | 82.34376 | 4.837879 | 153911.9 | 37.18622 | 529.2136 |  | 5.6040056 | -0.558246 | -0.1327679 | 31190.14 | 24960.072
| -223.4582 | 3.315243 | 12.4590107 | 82.36703 | 4.841375 | 154005.7 | 37.19074 | 529.4578 |  | 5.6150067 | -0.006735161 | -0.1011957 | 31190.14 | 24960.072
| -219.4895 | 3.311743 | 12.4699489 | 82.3897 | 4.837873 | 154054.2 | 37.11282 | 529.1637 |  | 5.6259449 | 0.5090136 | -0.07590097 | 31190.14 | 24960.072
| -217.0497 | 3.315243 | 12.4809507 | 82.38589 | 4.841373 | 154111.2 | 37.1528 | 529.5958 |  | 5.6369467 | 1.12144 | -0.04744598 | 31190.14 | 24960.072
| -216.0412 | 3.311743 | 12.4918908 | 82.36873 | 4.837875 | 154198.8 | 37.11165 | 529.8927 |  | 5.6478868 | 1.167512 | -0.02531151 | 31190.14 | 24960.072
| -216.4316 | 3.314743 | 12.5019002 | 82.27531 | 4.840883 | 154302.3 | 37.23472 | 531.491 |  | 5.6578962 | 1.290862 | -0.01899203 | 31190.14 | 24960.072
| -217.3425 | 3.312243 | 12.5128511 | 82.34552 | 4.838377 | 154379.9 | 37.11338 | 530.8002 |  | 5.6688471 | 0.8456241 | -0.01266415 | 31190.14 | 24960.072
| -219.1316 | 3.314743 | 12.5236902 | 82.43403 | 4.840865 | 154469.2 | 37.03529 | 530.2198 |  | 5.6796862 | -0.1581623 | -0.03167087 | 31190.14 | 24960.072
| -220.2051 | 3.312743 | 12.5338243 | 82.37671 | 4.83887 | 154582.2 | 37.05286 | 531.151 |  | 5.6898203 | 0.3754141 | -0.05386429 | 31190.14 | 24960.072

## Test 363
Markers | Displacement | Force | Time | DEPTH | LOAD | STIFFNESS | HARDNESS | MODULUS | hdotOverh | Time On Sample | Velocity | Dyn. Phase | X Axis Position | Y Axis Position
| nm | mN | s | nm | mN | N/m | GPa | GPa | 1/s | s | nm/s | degrees | Âµm | Âµm
Surface Index | -254.9482 | -0.7260626 | 6.8909248 | 0 | 0.0002545023 |  |  |  |  | 0 | 998.3416 |  | 31190.14 | 24965.07
| -255.0458 | -0.7259484 | 6.8918456 | -0.09771917 | 0.0003149673 |  |  |  |  | 0.0009208 | 998.0409 |  | 31190.14 | 24965.07
| -255.1109 | -0.7258167 | 6.8929072 | -0.1629042 | 0.0004050133 |  |  |  |  | 0.0019824 | 997.18 |  | 31190.14 | 24965.07
| -254.8832 | -0.7256968 | 6.8938739 | 0.06469164 | 0.000484932 |  |  |  |  | 0.0029491 | 995.6385 |  | 31190.14 | 24965.07
| -255.2085 | -0.7255757 | 6.8948502 | -0.2607491 | 0.0005657208 |  |  |  |  | 0.0039254 | 993.5007 |  | 31190.14 | 24965.07
| -254.8832 | -0.7254577 | 6.8958013 | 0.06445454 | 0.0006530517 |  |  |  |  | 0.0048765 | 990.8056 |  | 31190.14 | 24965.07
| -254.6554 | -0.7253274 | 6.8968513 | 0.2920401 | 0.0007585079 |  |  |  |  | 0.0059265 | 987.5059 |  | 31190.14 | 24965.07
| -255.0458 | -0.7252043 | 6.8978444 | -0.09845713 | 0.0008748782 |  |  |  |  | 0.0069196 | 983.4877 |  | 31190.14 | 24965.07
| -254.3301 | -0.7250756 | 6.8988812 | 0.6171109 | 0.0009906117 |  |  |  |  | 0.0079564 | 978.6966 |  | 31190.14 | 24965.07
| -254.9157 | -0.7249571 | 6.8998369 | 0.03143088 | 0.001103386 |  |  |  |  | 0.0089121 | 973.1387 |  | 31190.14 | 24965.07
| -254.9157 | -0.7248262 | 6.900892 | 0.03130108 | 0.001227286 |  |  |  |  | 0.0099672 | 967.0519 |  | 31190.14 | 24965.07
| -255.0458 | -0.72471 | 6.9018287 | -0.09894726 | 0.001337784 |  |  |  |  | 0.0109039 | 960.1737 |  | 31190.14 | 24965.07
| -254.4603 | -0.7245773 | 6.9028986 | 0.4864837 | 0.001463641 |  |  |  |  | 0.0119738 | 952.8287 |  | 31190.14 | 24965.07
| -254.8181 | -0.7244749 | 6.9037238 | 0.1285344 | 0.001562192 |  |  |  |  | 0.012799 | 944.7323 |  | 31190.14 | 24965.07
| -254.8832 | -0.7243363 | 6.9048415 | 0.06334244 | 0.00169434 |  |  |  |  | 0.0139167 | 936.2925 |  | 31190.14 | 24965.07
| -254.5578 | -0.724211 | 6.9058514 | 0.3885388 | 0.001813958 |  |  |  |  | 0.0149266 | 927.0124 |  | 31190.14 | 24965.07
| -254.4277 | -0.7240934 | 6.9067992 | 0.5185553 | 0.001930646 |  |  |  |  | 0.0158744 | 917.1723 |  | 31190.14 | 24965.07
| -254.1675 | -0.7239701 | 6.9077933 | 0.7786748 | 0.002048063 |  |  |  |  | 0.0168685 | 906.7188 |  | 31190.14 | 24965.07
| -254.3301 | -0.7238372 | 6.9088647 | 0.6158828 | 0.002178238 |  |  |  |  | 0.0179399 | 895.793 |  | 31190.14 | 24965.07
| -254.2651 | -0.7237226 | 6.9097887 | 0.6808235 | 0.002288484 |  |  |  |  | 0.0188639 | 884.2836 |  | 31190.14 | 24965.07
| -254.4928 | -0.7235939 | 6.9108267 | 0.4529812 | 0.002411868 |  |  |  |  | 0.0199019 | 872.328 |  | 31190.14 | 24965.07
| -254.5578 | -0.7234685 | 6.9118375 | 0.3878024 | 0.002535489 |  |  |  |  | 0.0209127 | 859.8665 |  | 31190.14 | 24965.07
| -254.0699 | -0.7233453 | 6.9128307 | 0.8756609 | 0.002651671 |  |  |  |  | 0.0219059 | 846.8327 |  | 31190.14 | 24965.07
| -254.4928 | -0.7232253 | 6.9137976 | 0.4526157 | 0.002766396 |  |  |  |  | 0.0228728 | 833.3489 |  | 31190.14 | 24965.07
| -253.9398 | -0.7231011 | 6.9147988 | 1.005528 | 0.002887021 |  |  |  |  | 0.023874 | 819.5781 |  | 31190.14 | 24965.07
| -254.2651 | -0.7229745 | 6.9158193 | 0.6800816 | 0.003009678 |  |  |  |  | 0.0248945 | 805.5637 |  | 31190.14 | 24965.07
| -254.3952 | -0.7228543 | 6.9167889 | 0.5498536 | 0.003125541 |  |  |  |  | 0.0258641 | 791.3208 |  | 31190.14 | 24965.07
| -253.9723 | -0.7227314 | 6.917779 | 0.9726338 | 0.003244347 |  |  |  |  | 0.0268542 | 776.9921 |  | 31190.14 | 24965.07
| -253.9072 | -0.7225983 | 6.9188527 | 1.037556 | 0.003374005 |  |  |  |  | 0.0279279 | 762.4828 |  | 31190.14 | 24965.07
| -253.9398 | -0.7224869 | 6.9197507 | 1.004918 | 0.003482991 |  |  |  |  | 0.0288259 | 747.6613 |  | 31190.14 | 24965.07
| -254.1024 | -0.7223526 | 6.9208328 | 0.8421251 | 0.00361317 |  |  |  |  | 0.029908 | 732.7621 |  | 31190.14 | 24965.07
| -254.2651 | -0.7222331 | 6.9217967 | 0.6793463 | 0.003726961 |  |  |  |  | 0.0308719 | 717.456 |  | 31190.14 | 24965.07
| -253.9398 | -0.7221105 | 6.9227847 | 1.004545 | 0.003848516 |  |  |  |  | 0.0318599 | 701.9686 |  | 31190.14 | 24965.07
| -253.7446 | -0.7219884 | 6.9237693 | 1.199611 | 0.003964714 |  |  |  |  | 0.0328445 | 686.3087 |  | 31190.14 | 24965.07
| -253.7771 | -0.7218647 | 6.9247659 | 1.166962 | 0.004085129 |  |  |  |  | 0.0338411 | 670.5207 |  | 31190.14 | 24965.07
| -253.9398 | -0.7217463 | 6.9257211 | 1.004184 | 0.004200048 |  |  |  |  | 0.0347963 | 654.5677 |  | 31190.14 | 24965.07
| -253.5168 | -0.7216192 | 6.9267454 | 1.426984 | 0.004322013 |  |  |  |  | 0.0358206 | 638.4107 |  | 31190.14 | 24965.07
| -254.1024 | -0.7214987 | 6.9277171 | 0.8412782 | 0.004439981 |  |  |  |  | 0.0367923 | 621.9922 |  | 31190.14 | 24965.07
| -253.6144 | -0.7213682 | 6.9287688 | 1.329129 | 0.004565186 |  |  |  |  | 0.037844 | 605.3834 |  | 31190.14 | 24965.07
| -253.5168 | -0.7212459 | 6.9297546 | 1.426614 | 0.004682656 |  |  |  |  | 0.0388298 | 588.6136 |  | 31190.14 | 24965.07
| -253.8421 | -0.7211165 | 6.9307979 | 1.101165 | 0.004807299 |  |  |  |  | 0.0398731 | 571.7952 |  | 31190.14 | 24965.07
| -253.9398 | -0.7209937 | 6.9317882 | 1.003438 | 0.004928618 |  |  |  |  | 0.0408634 | 554.9281 |  | 31190.14 | 24965.07
| -253.9723 | -0.7208762 | 6.9327352 | 0.9707939 | 0.005041917 |  |  |  |  | 0.0418104 | 538.0416 |  | 31190.14 | 24965.07
| -253.5819 | -0.7207477 | 6.9337709 | 1.361041 | 0.005167343 |  |  |  |  | 0.0428461 | 521.095 |  | 31190.14 | 24965.07
| -253.6144 | -0.720622 | 6.9347842 | 1.328389 | 0.005288586 |  |  |  |  | 0.0438594 | 504.054 |  | 31190.14 | 24965.07
| -254.1024 | -0.7204999 | 6.9357688 | 0.8402877 | 0.005408114 |  |  |  |  | 0.044844 | 486.8016 |  | 31190.14 | 24965.07
| -253.9398 | -0.7203775 | 6.9367556 | 1.002827 | 0.005526712 |  |  |  |  | 0.0458308 | 469.6044 |  | 31190.14 | 24965.07
| -253.6795 | -0.7202574 | 6.9377236 | 1.262973 | 0.005644983 |  |  |  |  | 0.0467988 | 452.4853 |  | 31190.14 | 24965.07
| -253.5819 | -0.7201293 | 6.938756 | 1.360428 | 0.005769959 |  |  |  |  | 0.0478312 | 435.6992 |  | 31190.14 | 24965.07
| -253.6795 | -0.7200059 | 6.9397507 | 1.262724 | 0.005892465 |  |  |  |  | 0.0488259 | 419.0886 |  | 31190.14 | 24965.07
| -253.3216 | -0.7198836 | 6.9407373 | 1.62045 | 0.006013526 |  |  |  |  | 0.0498125 | 402.7912 |  | 31190.14 | 24965.07
| -253.8096 | -0.7197603 | 6.9417311 | 1.132347 | 0.006133513 |  |  |  |  | 0.0508063 | 386.4895 |  | 31190.14 | 24965.07
| -253.1915 | -0.7196328 | 6.9427589 | 1.75031 | 0.006257558 |  |  |  |  | 0.0518341 | 370.1225 |  | 31190.14 | 24965.07
| -253.5168 | -0.7195089 | 6.9437578 | 1.424891 | 0.006381307 |  |  |  |  | 0.052833 | 353.4505 |  | 31190.14 | 24965.07
| -253.4192 | -0.7193856 | 6.9447518 | 1.52235 | 0.006502603 |  |  |  |  | 0.053827 | 336.4662 |  | 31190.14 | 24965.07
| -253.6144 | -0.7192613 | 6.9457535 | 1.32704 | 0.00662349 |  |  |  |  | 0.0548287 | 319.2971 |  | 31190.14 | 24965.07
| -253.1264 | -0.7191382 | 6.9467461 | 1.814898 | 0.006745214 |  |  |  |  | 0.0558213 | 302.175 |  | 31190.14 | 24965.07
| -253.4192 | -0.7190134 | 6.9477518 | 1.521981 | 0.006867239 |  |  |  |  | 0.056827 | 285.1409 |  | 31190.14 | 24965.07
SurfaceFindCoarse | -253.647 | -0.7188934 | 6.9487198 | 1.294148 | 0.006988038 |  |  |  |  | 0.057795 | 268.2057 |  | 31190.14 | 24965.07
| -253.4518 | -0.7190975 | 6.9609187 | 2.482782 | 0.006879677 |  |  |  |  | 0.0699939 | 95.11263 | 66.42264 | 31190.14 | 24965.07
| -253.4192 | -0.7192216 | 6.9719257 | 2.365402 | 0.006879346 |  |  |  |  | 0.0810009 | 28.82638 | 67.23173 | 31190.14 | 24965.07
| -253.1264 | -0.7193457 | 6.982884 | 2.264826 | 0.006874502 |  |  |  |  | 0.0919592 | 18.81144 | 67.26371 | 31190.14 | 24965.07
| -252.9963 | -0.7194547 | 6.9929711 | 2.172292 | 0.00687892 |  |  |  |  | 0.1020463 | 13.60615 | 66.33242 | 31190.14 | 24965.07
| -252.8662 | -0.7195831 | 7.0037804 | 1.955455 | 0.006885549 |  |  |  |  | 0.1128556 | 7.979033 | 61.1088 | 31190.14 | 24965.07
| -253.5819 | -0.7197068 | 7.0147568 | 1.865563 | 0.006887126 |  |  |  |  | 0.123832 | 3.277979 | 55.15906 | 31190.14 | 24965.07
End Of Dynamic Ramp | -253.2566 | -0.719831 | 7.0257812 | 1.82506 | 0.006882098 |  |  |  |  | 0.1348564 | 0.5999556 | 48.04414 | 31190.14 | 24965.07
| -253.2566 | -0.7199078 | 7.0444609 | 1.705663 | 0.006894825 |  |  |  |  | 0.1535361 | -1.044094 | 45.1361 | 31190.14 | 24965.07
| -253.159 | -0.7199078 | 7.0554221 | 1.707405 | 0.006888487 |  |  |  |  | 0.1644973 | -0.8599146 |  | 31190.14 | 24965.07
| -253.6144 | -0.7199078 | 7.0663298 | 1.627337 | 0.006896951 |  |  |  |  | 0.175405 | -0.152989 |  | 31190.14 | 24965.07
| -253.2891 | -0.7199078 | 7.0772663 | 1.579792 | 0.006904373 |  |  |  |  | 0.1863415 | 0.08148769 |  | 31190.14 | 24965.07
| -253.0939 | -0.7199078 | 7.0882002 | 1.584363 | 0.006904173 |  |  |  |  | 0.1972754 | -0.6125187 |  | 31190.14 | 24965.07
| -253.2566 | -0.7199078 | 7.0983021 | 1.595594 | 0.006903611 |  |  |  |  | 0.2073773 | -1.102293 |  | 31190.14 | 24965.07
| -253.159 | -0.7199078 | 7.1083205 | 1.637721 | 0.006899479 |  |  |  |  | 0.2173957 | -1.251105 | -6.903554 | 31190.14 | 24965.07
| -253.159 | -0.7199078 | 7.1192995 | 1.669346 | 0.006896751 |  |  |  |  | 0.2283747 | -1.025353 | -4.346124 | 31190.14 | 24965.07
| -252.7686 | -0.7199078 | 7.1302297 | 1.659634 | 0.006898837 |  |  |  |  | 0.2393049 | -0.7410666 | -2.526117 | 31190.14 | 24965.07
| -253.4843 | -0.7199078 | 7.1411099 | 1.770833 | 0.00688596 |  |  |  |  | 0.2501851 | 0.5626799 | -1.377983 | 31190.14 | 24965.07
| -253.159 | -0.7199078 | 7.1511761 | 1.681005 | 0.006897554 |  |  |  |  | 0.2602513 | 1.431019 | -0.5617053 | 31190.14 | 24965.07
| -253.1264 | -0.7199078 | 7.1620984 | 1.658853 | 0.006901003 |  |  |  |  | 0.2711736 | 0.7021892 | 0.1779366 | 31190.14 | 24965.07
| -253.2891 | -0.7199078 | 7.1729965 | 1.752138 | 0.006890212 |  |  |  |  | 0.2820717 | 0.5917486 | 0.8475089 | 31190.14 | 24965.07
| -253.5819 | -0.7199078 | 7.1830562 | 1.765137 | 0.006888928 |  |  |  |  | 0.2921314 | 0.4360919 | 1.485725 | 31190.14 | 24965.07
| -253.3216 | -0.7199078 | 7.1939657 | 1.707573 | 0.006896189 |  |  |  |  | 0.3030409 | 0.5282357 | 1.472995 | 31190.14 | 24965.07
| -252.7686 | -0.7199078 | 7.2040064 | 1.82651 | 0.006881427 |  |  |  |  | 0.3130816 | 0.6158714 | 1.152346 | 31190.14 | 24965.07
| -252.8662 | -0.719731 | 7.2150116 | 1.882415 | 0.007051304 |  |  |  |  | 0.3240868 | 1.469631 | 0.5011165 | 31190.14 | 24965.07
| -253.3542 | -0.719731 | 7.2259085 | 1.755229 | 0.007066748 |  |  |  |  | 0.3349837 | 2.576491 | 0.1690136 | 31190.14 | 24965.07
| -253.1915 | -0.719731 | 7.2368493 | 1.756275 | 0.007066748 |  |  |  |  | 0.3459245 | 1.696739 | -0.3350592 | 31190.14 | 24965.07
| -253.2566 | -0.719731 | 7.2469059 | 1.758992 | 0.007066387 |  |  |  |  | 0.3559811 | 0.5810425 | 0.1670426 | 31190.14 | 24965.07
| -253.3216 | -0.719731 | 7.2569175 | 1.702806 | 0.007073287 |  |  |  |  | 0.3659927 | -0.01911549 | 0.5011165 | 31190.14 | 24965.07
| -252.8337 | -0.719731 | 7.2678025 | 1.711215 | 0.007072324 |  |  |  |  | 0.3768777 | -1.062554 | 1.503043 | 31190.14 | 24965.07
| -252.9963 | -0.719731 | 7.2778386 | 1.723172 | 0.0070708 |  |  |  |  | 0.3869138 | -1.784498 | 2.504051 | 31190.14 | 24965.07
| -252.9963 | -0.719731 | 7.2887363 | 1.680015 | 0.007076216 |  |  |  |  | 0.3978115 | -2.326594 | 3.16138 | 31190.14 | 24965.07
| -253.0939 | -0.719731 | 7.2987765 | 1.770463 | 0.007065184 |  |  |  |  | 0.4078517 | -1.407223 | 4.285049 | 31190.14 | 24965.07
| -253.0939 | -0.719731 | 7.3097496 | 1.776753 | 0.007064622 |  |  |  |  | 0.4188248 | 0.1374871 | 4.899092 | 31190.14 | 24965.07
| -253.7771 | -0.719731 | 7.3207156 | 1.790267 | 0.007063218 |  |  |  |  | 0.4297908 | 0.6858486 | 5.136379 | 31190.14 | 24965.07
| -253.3216 | -0.719731 | 7.3307261 | 1.78489 | 0.00706398 |  |  |  |  | 0.4398013 | 1.357053 | 5.552971 | 31190.14 | 24965.07
| -253.159 | -0.719731 | 7.3407487 | 1.844687 | 0.007056759 |  |  |  |  | 0.4498239 | 1.521203 | 5.507362 | 31190.14 | 24965.07
| -253.1915 | -0.719731 | 7.3518024 | 1.851569 | 0.007056197 |  |  |  |  | 0.4608776 | 1.976441 | 5.124231 | 31190.14 | 24965.07
| -253.8421 | -0.719731 | 7.3625061 | 1.837982 | 0.007058083 |  |  |  |  | 0.4715813 | 1.773674 | 4.890402 | 31190.14 | 24965.07
| -253.3216 | -0.719731 | 7.3725676 | 1.804163 | 0.007062335 |  |  |  |  | 0.4816428 | 1.169531 | 4.085617 | 31190.14 | 24965.07
| -253.8421 | -0.719731 | 7.3825711 | 1.879826 | 0.007053148 |  |  |  |  | 0.4916463 | 0.4905338 | 3.454608 | 31190.14 | 24965.07
| -253.0939 | -0.719731 | 7.3935028 | 1.903582 | 0.007050341 |  |  |  |  | 0.502578 | 1.178137 | 2.847443 | 31190.14 | 24965.07
| -253.3216 | -0.719731 | 7.4043814 | 1.767638 | 0.007066989 |  |  |  |  | 0.5134566 | 0.6181632 | 2.704876 | 31190.14 | 24965.07
| -253.9072 | -0.719731 | 7.414461 | 1.799706 | 0.007062816 |  |  |  |  | 0.5235362 | -0.2770162 | 2.430193 | 31190.14 | 24965.07
End Of Dynamic Ramp Hold | -253.4192 | -0.719731 | 7.4254848 | 1.738484 | 0.007070078 | 24122.58 | -0.2642735 |  |  | 0.53456 | -1.055941 | 2.482815 | 31190.14 | 24965.07
| -253.2566 | -0.7188154 | 7.444454 | 1.895273 | 0.008119191 | 36899.95 | -0.3386203 |  |  | 0.5535292 | -0.8178035 | 3.576334 | 31190.14 | 24965.07
| -253.1264 | -0.7178128 | 7.4544797 | 1.937467 | 0.009313691 | 57569.37 | -0.4057681 |  |  | 0.5635549 | 0.2837013 | 3.724058 | 31190.14 | 24965.07
| -253.2891 | -0.716808 | 7.4645276 | 2.095126 | 0.01049441 | 94320.27 | -0.5043881 |  |  | 0.5736028 | 1.860732 | 3.510678 | 31190.14 | 24965.07
| -252.7686 | -0.7157057 | 7.4755508 | 2.154183 | 0.01180772 | 189089.6 | -0.5952036 |  |  | 0.584626 | 5.28543 | 3.64449 | 31190.14 | 24965.07
| -252.183 | -0.7146204 | 7.4864034 | 2.362114 | 0.0130793 | 395053.6 | -0.7389863 |  |  | 0.5954786 | 7.539045 | 4.072439 | 31190.14 | 24965.07
| -252.4758 | -0.7135131 | 7.497477 | 2.431161 | 0.01439298 | 984416.5 | -0.8473846 |  |  | 0.6065522 | 9.796015 | 3.715289 | 31190.14 | 24965.07
| -252.3782 | -0.7124234 | 7.5083735 | 2.599618 | 0.01567667 | 1251819.8 | -1.004615 |  |  | 0.6174487 | 10.86173 | 3.656102 | 31190.14 | 24965.07
| -252.3457 | -0.7113159 | 7.5194484 | 2.660929 | 0.01699682 | 712820.4 | -1.118449 |  |  | 0.6285236 | 11.27536 | 3.189655 | 31190.14 | 24965.07
| -252.4758 | -0.7102245 | 7.5303625 | 2.748535 | 0.01829446 | 294059.3 | -1.240018 |  |  | 0.6394377 | 10.80685 | 2.663001 | 31190.14 | 24965.07
| -252.2156 | -0.7091252 | 7.5413558 | 2.865834 | 0.01959812 | 174375.6 | -1.383036 |  |  | 0.650431 | 10.06583 | 2.327815 | 31190.14 | 24965.07
| -252.3457 | -0.7080288 | 7.5523194 | 2.991309 | 0.02089404 | 113246.5 | -1.529124 |  |  | 0.6613946 | 10.02561 | 1.989624 | 31190.14 | 24965.07
| -252.183 | -0.7069202 | 7.5634061 | 3.087297 | 0.02221116 | 83167.22 | -1.654137 |  |  | 0.6724813 | 9.077228 | 2.077847 | 31190.14 | 24965.07
| -251.9553 | -0.7058401 | 7.5742065 | 3.190408 | 0.02349399 | 66214.85 | -1.783572 |  |  | 0.6832817 | 8.927391 | 2.262067 | 31190.14 | 24965.07
| -252.0204 | -0.7047329 | 7.5852791 | 3.247631 | 0.02481401 | 56697.35 | -1.879022 |  |  | 0.6943543 | 8.463274 | 1.769191 | 31190.14 | 24965.07
| -251.565 | -0.7036448 | 7.5961598 | 3.420293 | 0.02609677 | 50720.79 | -2.097699 |  |  | 0.705235 | 8.502458 | 1.660282 | 31190.14 | 24965.07
| -250.8818 | -0.7025563 | 7.6070443 | 3.510588 | 0.02739113 | 46282.86 | -2.239348 |  |  | 0.7161195 | 8.461638 | 1.954729 | 31190.14 | 24965.07
| -251.7927 | -0.7015533 | 7.6170748 | 3.538441 | 0.02858985 | 43114.47 | -2.306165 |  |  | 0.72615 | 8.288763 | 2.134835 | 31190.14 | 24965.07
| -251.565 | -0.7005508 | 7.6270997 | 3.571264 | 0.02978696 | 40907.94 | -2.382778 |  |  | 0.7361749 | 7.48604 | 2.397029 | 31190.14 | 24965.07
| -251.0444 | -0.6994617 | 7.6379906 | 3.713519 | 0.03107777 | 39430.05 | -2.616447 |  |  | 0.7470658 | 7.099469 | 2.559954 | 31190.14 | 24965.07
| -250.8493 | -0.6984547 | 7.6480602 | 3.771938 | 0.03227548 | 38272.65 | -2.741997 |  |  | 0.7571354 | 6.882684 | 2.64001 | 31190.14 | 24965.07
| -251.1746 | -0.6974521 | 7.6580864 | 3.903547 | 0.03345947 | 37532.44 | -2.991622 |  |  | 0.7671616 | 7.256658 | 2.80637 | 31190.14 | 24965.07
| -250.8493 | -0.69635 | 7.6691077 | 3.972183 | 0.0347713 | 37152.28 | -3.168911 |  |  | 0.7781829 | 7.09534 | 3.04976 | 31190.14 | 24965.07
| -251.0119 | -0.6952516 | 7.6800912 | 4.075752 | 0.0360744 | 36605.15 | -3.409111 |  |  | 0.7891664 | 7.640799 | 3.571597 | 31190.14 | 24965.07
| -250.9794 | -0.6941523 | 7.6910847 | 4.161828 | 0.03738164 | 36063.89 | -3.627195 |  |  | 0.8001599 | 8.090029 | 4.206438 | 31190.14 | 24965.07
| -251.4999 | -0.693148 | 7.7011276 | 4.215409 | 0.03857491 | 35244.49 | -3.764083 |  |  | 0.8102028 | 8.413763 | 4.289154 | 31190.14 | 24965.07
| -251.4673 | -0.6920615 | 7.7119929 | 4.285905 | 0.03987499 | 34573.48 | -3.948601 |  |  | 0.8210681 | 7.531385 | 4.223619 | 31190.14 | 24965.07
| -251.2396 | -0.6909664 | 7.7229433 | 4.398326 | 0.04117281 | 33804.6 | -4.226729 |  |  | 0.8320185 | 7.066078 | 3.885316 | 31190.14 | 24965.07
| -250.6541 | -0.6898694 | 7.7339132 | 4.468868 | 0.04248079 | 32903.85 | -4.400164 |  |  | 0.8429884 | 6.865663 | 3.487754 | 31190.14 | 24965.07
| -250.8167 | -0.6887803 | 7.7448048 | 4.610864 | 0.04376804 | 32175.42 | -4.774812 |  |  | 0.85388 | 7.010556 | 3.373794 | 31190.14 | 24965.07
| -251.0119 | -0.6877622 | 7.7549857 | 4.653499 | 0.04498018 | 31606.05 | -4.894194 |  |  | 0.8640609 | 7.140821 | 3.220253 | 31190.14 | 24965.07
| -250.7191 | -0.6867038 | 7.7655692 | 4.701613 | 0.04625027 | 30667.99 | -4.987048 |  |  | 0.8746444 | 7.211669 | 2.926684 | 31190.14 | 24965.07
| -250.2312 | -0.685658 | 7.7760274 | 4.796766 | 0.04748261 | 29912.28 | -5.22733 |  |  | 0.8851026 | 7.193002 | 2.440266 | 31190.14 | 24965.07
| -250.5239 | -0.6846119 | 7.7864887 | 4.752012 | 0.04874915 | 29097.02 | -5.034767 |  |  | 0.8955639 | 6.440852 | 1.647555 | 31190.14 | 24965.07
| -250.3288 | -0.6836065 | 7.7965425 | 4.965229 | 0.04992607 | 28545.2 | -5.651189 |  |  | 0.9056177 | 5.438759 | 1.070825 | 31190.14 | 24965.07
| -249.9059 | -0.6825748 | 7.8068593 | 5.098642 | 0.05113702 | 28074.61 | -6.068658 |  |  | 0.9159345 | 6.144195 | 0.6801919 | 31190.14 | 24965.07
| -249.3203 | -0.6814971 | 7.8176362 | 5.201054 | 0.05242179 | 27627.95 | -6.395709 |  |  | 0.9267114 | 6.864133 | 0.2555549 | 31190.14 | 24965.07
| -250.2637 | -0.6804106 | 7.8285013 | 5.205127 | 0.05372533 | 27217.77 | -6.345682 |  |  | 0.9375765 | 7.73364 | 0 | 31190.14 | 24965.07
| -250.2312 | -0.6793017 | 7.8395908 | 5.270205 | 0.05504748 | 26805.11 | -6.522667 |  |  | 0.948666 | 7.838255 | -0.1466612 | 31190.14 | 24965.07
| -250.0685 | -0.6782198 | 7.8504092 | 5.383368 | 0.05632976 | 26416.12 | -6.898176 |  |  | 0.9594844 | 7.648962 | -0.4786504 | 31190.14 | 24965.07
| -249.9384 | -0.6771081 | 7.8615266 | 5.448545 | 0.05765449 | 26167.34 | -7.112737 |  |  | 0.9706018 | 7.799834 | -0.5644721 | 31190.14 | 24965.07
| -250.3938 | -0.676028 | 7.8723273 | 5.400476 | 0.05895836 | 25991.34 | -6.857756 |  |  | 0.9814025 | 5.884894 | -0.5562522 | 31190.14 | 24965.07
| -250.6866 | -0.6750181 | 7.8824271 | 5.538855 | 0.06014884 | 25814.05 | -7.398661 |  |  | 0.9915023 | 4.697661 | -0.4572591 | 31190.14 | 24965.07
| -250.2637 | -0.6739178 | 7.8934301 | 5.51053 | 0.06147339 | 25553.96 | -7.180892 |  |  | 1.0025053 | 4.248491 | -0.1348133 | 31190.14 | 24965.07
| -250.036 | -0.6728291 | 7.9043163 | 5.573305 | 0.06276953 | 25272.33 | -7.350842 |  |  | 1.0133915 | 4.333319 | 0.1324245 | 31190.14 | 24965.07
| -249.6456 | -0.6718276 | 7.9143321 | 5.61702 | 0.06396726 | 25003.38 | -7.436242 |  |  | 1.0234073 | 3.635392 | 0.3036084 | 31190.14 | 24965.07
| -249.8733 | -0.6707234 | 7.9253736 | 5.700094 | 0.06527919 | 24728.71 | -7.689613 |  |  | 1.0344488 | 3.337276 | 0.5959227 | 31190.14 | 24965.07
| -249.4179 | -0.6696303 | 7.9363042 | 5.826929 | 0.06657409 | 24468.43 | -8.163973 |  |  | 1.0453794 | 3.960179 | 0.752199 | 31190.14 | 24965.07
| -249.1251 | -0.6685319 | 7.9472885 | 5.881891 | 0.0678851 | 24266.72 | -8.311872 |  |  | 1.0563637 | 4.993523 | 0.9041625 | 31190.14 | 24965.07
| -249.3203 | -0.6675305 | 7.9573024 | 6.001062 | 0.06906816 | 24048.45 | -8.794898 |  |  | 1.0663776 | 5.705843 | 0.9703367 | 31190.14 | 24965.07
| -249.2552 | -0.6664531 | 7.9680769 | 6.048483 | 0.07035615 | 23828.22 | -8.886265 |  |  | 1.0771521 | 6.629935 | 1.191009 | 31190.14 | 24965.07
| -248.4745 | -0.6654457 | 7.9781505 | 6.107469 | 0.07155391 | 23672.77 | -9.074277 |  |  | 1.0872257 | 6.856347 | 1.367648 | 31190.14 | 24965.07
| -248.8974 | -0.6643409 | 7.9891988 | 6.206882 | 0.07286419 | 23592.61 | -9.536479 |  |  | 1.098274 | 7.062519 | 1.38685 | 31190.14 | 24965.07
| -249.06 | -0.6632564 | 8.0000435 | 6.25212 | 0.07416325 | 23478.49 | -9.660325 |  |  | 1.1091187 | 6.624341 | 1.250305 | 31190.14 | 24965.07
| -249.6456 | -0.6621568 | 8.0110396 | 6.26869 | 0.07547754 | 23494 | -9.684818 |  |  | 1.1201148 | 6.068286 | 1.197386 | 31190.14 | 24965.07
| -249.2227 | -0.6611513 | 8.0210944 | 6.38414 | 0.07666864 | 23502.94 | -10.34101 |  |  | 1.1301696 | 5.634661 | 1.219661 | 31190.14 | 24965.07
| -249.7107 | -0.6600622 | 8.0319861 | 6.360191 | 0.07797981 | 23579.81 | -10.13727 |  |  | 1.1410613 | 5.202549 | 1.351754 | 31190.14 | 24965.07
| -249.7757 | -0.6590504 | 8.0421039 | 6.491976 | 0.07917424 | 23653.74 | -10.98881 |  |  | 1.1511791 | 4.897302 | 1.409517 | 31190.14 | 24965.07
| -249.6456 | -0.657954 | 8.0530679 | 6.575869 | 0.08047835 | 23710.43 | -11.53486 |  |  | 1.1621431 | 5.10786 | 1.391094 | 31190.14 | 24965.07
| -249.1576 | -0.6568622 | 8.0639859 | 6.570436 | 0.081789 | 23772.72 | -11.41547 |  |  | 1.1730611 | 4.818277 | 1.232356 | 31190.14 | 24965.07
| -249.2227 | -0.6558572 | 8.0740355 | 6.536333 | 0.08299882 | 23843.54 | -11.10883 |  |  | 1.1831107 | 4.364155 | 0.9403326 | 31190.14 | 24965.07
| -248.8974 | -0.6547661 | 8.0849465 | 6.68884 | 0.0842862 | 23893.86 | -12.18601 |  |  | 1.1940217 | 4.347524 | 0.6534049 | 31190.14 | 24965.07
| -248.7998 | -0.6537629 | 8.0949785 | 6.794807 | 0.08547705 | 23975.45 | -13.02928 |  |  | 1.2040537 | 4.395557 | 0.6124019 | 31190.14 | 24965.07
| -248.1166 | -0.6526761 | 8.1058467 | 6.878435 | 0.0867667 | 24062.54 | -13.72566 |  |  | 1.2149219 | 5.345348 | 0.63921 | 31190.14 | 24965.07
| -247.4985 | -0.651575 | 8.1168577 | 6.991684 | 0.08807305 | 24163.01 | -14.79931 |  |  | 1.2259329 | 5.957263 | 0.532659 | 31190.14 | 24965.07
| -247.8238 | -0.6505694 | 8.1269135 | 7.10485 | 0.08926185 | 24254.72 | -16.00398 |  |  | 1.2359887 | 7.083492 | 0.4617867 | 31190.14 | 24965.07
| -247.466 | -0.6495 | 8.1376074 | 7.189384 | 0.09053843 | 24324.37 | -16.91308 |  |  | 1.2466826 | 8.708687 | 0.4239223 | 31190.14 | 24965.07
| -247.5311 | -0.6484779 | 8.1478288 | 7.182572 | 0.09176019 | 24417.29 | -16.69799 |  |  | 1.256904 | 8.888348 | 0.4200969 | 31190.14 | 24965.07
| -247.954 | -0.6473664 | 8.1589437 | 7.303619 | 0.09307779 | 24571.08 | -18.3087 |  |  | 1.2680189 | 7.681127 | 0.480927 | 31190.14 | 24965.07
| -247.7913 | -0.6462702 | 8.169906 | 7.342929 | 0.09438456 | 24717.45 | -18.81681 |  |  | 1.2789812 | 7.469626 | 0.6044305 | 31190.14 | 24965.07
| -248.2793 | -0.6451957 | 8.1806506 | 7.285762 | 0.09568264 | 24859.74 | -17.89226 |  |  | 1.2897258 | 6.20807 | 0.8518018 | 31190.14 | 24965.07
| -248.4419 | -0.6441727 | 8.190881 | 7.350639 | 0.09689761 | 25007.65 | -18.78601 |  |  | 1.2999562 | 4.363183 | 0.971553 | 31190.14 | 24965.07
| -248.9299 | -0.643106 | 8.2015478 | 7.407195 | 0.09817215 | 25141.21 | -19.56467 |  |  | 1.310623 | 3.504681 | 0.9641701 | 31190.14 | 24965.07
| -248.3443 | -0.6420175 | 8.2124323 | 7.478203 | 0.09946903 | 25252.34 | -20.583 |  |  | 1.3215075 | 3.110956 | 0.9558688 | 31190.14 | 24965.07
| -248.7347 | -0.6410106 | 8.2225016 | 7.464525 | 0.1006789 | 25364.5 | -20.21279 |  |  | 1.3315768 | 3.00962 | 0.918123 | 31190.14 | 24965.07
| -248.2468 | -0.6399067 | 8.2335408 | 7.573136 | 0.1019859 | 25465.22 | -21.93702 |  |  | 1.342616 | 2.844531 | 0.788981 | 31190.14 | 24965.07
| -247.9214 | -0.6388205 | 8.244403 | 7.566958 | 0.1032949 | 25575.61 | -21.62667 |  |  | 1.3534782 | 3.158226 | 0.6620016 | 31190.14 | 24965.07
| -248.2468 | -0.637816 | 8.2544478 | 7.616635 | 0.1044894 | 25637.2 | -22.29088 |  |  | 1.363523 | 3.989352 | 0.5666758 | 31190.14 | 24965.07
| -247.8564 | -0.6367354 | 8.2652533 | 7.649334 | 0.1057842 | 25703.7 | -22.62196 |  |  | 1.3743285 | 3.701505 | 0.4429998 | 31190.14 | 24965.07
| -247.4335 | -0.6357309 | 8.2752986 | 7.645626 | 0.1069901 | 25733.33 | -22.20342 |  |  | 1.3843738 | 3.145822 | 0.2923229 | 31190.14 | 24965.07
| -247.466 | -0.6347287 | 8.2853208 | 7.71352 | 0.1081808 | 25743.22 | -23.11662 |  |  | 1.394396 | 2.932894 | 0.0867679 | 31190.14 | 24965.07
| -247.7913 | -0.6337261 | 8.2953468 | 7.734796 | 0.1093817 | 25765.57 | -23.15529 |  |  | 1.404422 | 2.780932 | 0 | 31190.14 | 24965.07
| -247.1407 | -0.6326264 | 8.3063435 | 7.818473 | 0.1106878 | 25774.24 | -24.39876 |  |  | 1.4154187 | 2.634816 | -0.05656048 | 31190.14 | 24965.07
| -246.978 | -0.6315338 | 8.3172695 | 7.845068 | 0.1119966 | 25754.24 | -24.38665 |  |  | 1.4263447 | 3.211801 | -0.05581662 | 31190.14 | 24965.07
| -246.6202 | -0.6304413 | 8.3281949 | 8.052832 | 0.113279 | 25720.73 | -28.73186 |  |  | 1.4372701 | 3.963838 | 0.05506561 | 31190.14 | 24965.07
| -246.9455 | -0.6294326 | 8.3382816 | 8.018852 | 0.1144929 | 25669.91 | -27.02524 |  |  | 1.4473568 | 5.117195 | 0.1358361 | 31190.14 | 24965.07
| -247.3684 | -0.6283511 | 8.3490971 | 8.166343 | 0.1157728 | 25643.04 | -30.25971 |  |  | 1.4581723 | 5.889782 | 0.2681112 | 31190.14 | 24965.07
| -247.2057 | -0.627252 | 8.360088 | 8.177289 | 0.1170912 | 25651.89 | -29.81847 |  |  | 1.4691632 | 6.288233 | 0.2915116 | 31190.14 | 24965.07
| -247.9865 | -0.6260813 | 8.3717948 | 8.207442 | 0.1184551 | 25618.37 | -29.75169 |  |  | 1.48087 | 5.67071 | 0.3666042 | 31190.14 | 24965.07
| -247.954 | -0.6250476 | 8.3820825 | 8.230051 | 0.1197052 | 25652.73 | -29.79821 |  |  | 1.4911577 | 5.035851 | 0.3887035 | 31190.14 | 24965.07
| -247.3359 | -0.6239469 | 8.3930896 | 8.373557 | 0.1210269 | 25713.02 | -33.73485 |  |  | 1.5021648 | 4.401471 | 0.4616391 | 31190.14 | 24965.07
| -248.2793 | -0.6229462 | 8.4030962 | 8.312732 | 0.1222355 | 25796.71 | -31.28392 |  |  | 1.5121714 | 4.01261 | 0.4838195 | 31190.14 | 24965.07
| -247.3684 | -0.6218392 | 8.4140167 | 8.446659 | 0.1235451 | 25880.55 | -35.28042 |  |  | 1.5230919 | 3.933496 | 0.4799799 | 31190.14 | 24965.07
| -246.9455 | -0.6207151 | 8.4249568 | 8.501041 | 0.1248854 | 26028.57 | -37.08116 |  |  | 1.534032 | 4.001008 | 0.3518118 | 31190.14 | 24965.07
| -246.9455 | -0.6196663 | 8.435059 | 8.529646 | 0.1261376 | 26201.71 | -38.14306 |  |  | 1.5441342 | 4.807215 | 0.2253756 | 31190.14 | 24965.07
| -246.6527 | -0.6185116 | 8.4460711 | 8.640923 | 0.1275054 | 26387.33 | -43.19997 |  |  | 1.5551463 | 5.372984 | 0 | 31190.14 | 24965.07
| -246.1647 | -0.6173507 | 8.4570185 | 8.645329 | 0.1288976 | 26587.97 | -43.27518 |  |  | 1.5660937 | 5.370514 | -0.1739242 | 31190.14 | 24965.07
| -245.7418 | -0.6161722 | 8.4680305 | 8.708604 | 0.1303019 | 26784.3 | -46.57816 |  |  | 1.5771057 | 5.002991 | -0.2968667 | 31190.14 | 24965.07
| -246.0021 | -0.615085 | 8.4780739 | 8.741626 | 0.1315994 | 26957.84 | -48.29243 |  |  | 1.5871491 | 5.082631 | -0.3448543 | 31190.14 | 24965.07
| -246.3599 | -0.6138985 | 8.488921 | 8.784336 | 0.1330174 | 27172.6 | -50.95693 |  |  | 1.5979962 | 4.674564 | -0.3925988 | 31190.14 | 24965.07
| -246.0346 | -0.6127918 | 8.4989369 | 8.85235 | 0.1343328 | 27362.57 | -55.74391 |  |  | 1.6080121 | 4.464104 | -0.5133017 | 31190.14 | 24965.07
| -246.9455 | -0.6115533 | 8.5100297 | 8.83582 | 0.1358222 | 27583.26 | -54.20439 |  |  | 1.6191049 | 4.04043 | -0.608471 | 31190.14 | 24965.07
| -247.466 | -0.6103656 | 8.5205659 | 8.853043 | 0.1372441 | 27767.21 | -55.02336 |  |  | 1.6296411 | 3.369817 | -0.6780249 | 31190.14 | 24965.07
| -247.3034 | -0.6090571 | 8.5320323 | 9.008471 | 0.1387909 | 27967.17 | -68.97975 |  |  | 1.6411075 | 3.28525 | -0.6020772 | 31190.14 | 24965.07
| -247.0431 | -0.6078439 | 8.5425274 | 9.091236 | 0.1402326 | 28132.43 | -78.34637 |  |  | 1.6516026 | 4.210134 | -0.5027917 | 31190.14 | 24965.07
| -247.0106 | -0.6065598 | 8.5535335 | 9.094815 | 0.14178 | 28315.74 | -77.30784 |  |  | 1.6626087 | 4.620704 | -0.4520753 | 31190.14 | 24965.07
| -247.6937 | -0.6053734 | 8.5636075 | 9.088887 | 0.1431965 | 28463.51 | -74.83271 |  |  | 1.6726827 | 4.788762 | -0.3784967 | 31190.14 | 24965.07
| -247.1082 | -0.6041745 | 8.5736477 | 9.164604 | 0.1446243 | 28597.27 | -83.74954 |  |  | 1.6827229 | 4.589477 | -0.3290123 | 31190.14 | 24965.07
| -246.6852 | -0.6028579 | 8.5845896 | 9.242344 | 0.1461923 | 28723.97 | -94.30246 |  |  | 1.6936648 | 4.818497 | -0.2798306 | 31190.14 | 24965.07
| -245.4816 | -0.6015342 | 8.5954635 | 9.287225 | 0.147775 | 28786.18 | -97.78132 |  |  | 1.7045387 | 4.66786 | -0.230844 | 31190.14 | 24965.07
| -246.1647 | -0.6002923 | 8.6055663 | 9.36114 | 0.1492522 | 28864.78 | -109.63 |  |  | 1.7146415 | 3.933999 | -0.1602355 | 31190.14 | 24965.07
| -245.6443 | -0.5989578 | 8.6163044 | 9.327037 | 0.1508595 | 28937.79 | -95.67874 |  |  | 1.7253796 | 3.72915 | -0.1813869 | 31190.14 | 24965.07
| -245.384 | -0.5976864 | 8.6264387 | 9.461274 | 0.1523631 | 28983.98 | -122.2298 |  |  | 1.7355139 | 4.227037 | -0.2246001 | 31190.14 | 24965.07
| -245.2213 | -0.5962933 | 8.6374043 | 9.556177 | 0.1540222 | 29052.21 | -146.6197 |  |  | 1.7464795 | 4.747809 | -0.3336285 | 31190.14 | 24965.07
| -245.0587 | -0.5950067 | 8.6474426 | 9.65658 | 0.1555495 | 29100.15 | -185.7811 |  |  | 1.7565178 | 5.463905 | -0.4186925 | 31190.14 | 24965.07
| -245.2213 | -0.5935942 | 8.6583429 | 9.59354 | 0.1572545 | 29162.59 | -136.9389 |  |  | 1.7674181 | 5.347148 | -0.4581819 | 31190.14 | 24965.07
| -245.5467 | -0.5921458 | 8.6694213 | 9.67308 | 0.1589793 | 29267.19 | -160.5844 |  |  | 1.7784965 | 4.908421 | -0.6058241 | 31190.14 | 24965.07
| -246.0346 | -0.5907041 | 8.6803079 | 9.701678 | 0.1607054 | 29392.91 | -163.3616 |  |  | 1.7893831 | 4.398082 | -0.7945307 | 31190.14 | 24965.07
| -247.1407 | -0.5892334 | 8.6913019 | 9.799829 | 0.1624538 | 29572.13 | -220.4416 |  |  | 1.8003771 | 4.502342 | -0.9608901 | 31190.14 | 24965.07
| -246.978 | -0.5877484 | 8.702271 | 9.8076 | 0.1642334 | 29800.39 | -217.8325 |  |  | 1.8113462 | 3.783093 | -1.042013 | 31190.14 | 24965.07
| -246.9455 | -0.5862533 | 8.7132069 | 9.913676 | 0.1660107 | 29995.49 | -345.4813 |  |  | 1.8222821 | 3.89638 | -1.078929 | 31190.14 | 24965.07
| -246.1973 | -0.5847388 | 8.7241581 | 9.933 | 0.1678234 | 30205.66 | -356.5136 |  |  | 1.8332333 | 4.17278 | -1.115874 | 31190.14 | 24965.07
| -245.5792 | -0.583198 | 8.7351841 | 10.02307 | 0.1696605 | 30400.93 | -669.4702 |  |  | 1.8442593 | 5.091889 | -1.109758 | 31190.14 | 24965.07
| -244.8635 | -0.5816572 | 8.7460902 | 10.0667 | 0.1714974 | 30608.6 | -996.3924 |  |  | 1.8551654 | 5.036578 | -1.125345 | 31190.14 | 24965.07
| -244.1804 | -0.5800695 | 8.7571781 | 10.13581 | 0.1733934 | 30854.21 | -49289.44 |  |  | 1.8662533 | 4.990374 | -1.058606 | 31190.14 | 24965.07
| -244.831 | -0.5784973 | 8.768077 | 10.16967 | 0.1752754 | 31051.83 | 4209.106 | -1468.524 |  | 1.8771522 | 4.822315 | -1.011604 | 31190.14 | 24965.07
| -245.2539 | -0.57689 | 8.7790853 | 10.2353 | 0.1771928 | 31230.37 | 1037.715 | -2339.32 |  | 1.8881605 | 5.235825 | -0.9028673 | 31190.14 | 24965.07
| -245.1888 | -0.5752743 | 8.7900244 | 10.30093 | 0.1791227 | 31389.55 | 615.593 | -3610.063 |  | 1.8990996 | 4.943184 | -0.7541165 | 31190.14 | 24965.07
| -245.6443 | -0.5737768 | 8.800061 | 10.26239 | 0.1809231 | 31507.45 | 1822.425 | -1816.659 |  | 1.9091362 | 4.756256 | -0.647611 | 31190.14 | 24965.07
| -246.1322 | -0.5721192 | 8.8110552 | 10.33802 | 0.1829018 | 31636.39 | 777.6518 | -2876.737 |  | 1.9201304 | 4.107334 | -0.5020532 | 31190.14 | 24965.07
| -246.2949 | -0.5704625 | 8.8219203 | 10.51027 | 0.1848632 | 31736.17 | 289.7218 | 37142.91 |  | 1.9309955 | 4.217543 | -0.3982958 | 31190.14 | 24965.07
| -246.5226 | -0.5689067 | 8.8320018 | 10.56221 | 0.1867205 | 31835.42 | 266.7031 | 14433.29 |  | 1.941077 | 4.850579 | -0.3162205 | 31190.14 | 24965.07
| -246.4575 | -0.5673504 | 8.8420037 | 10.62237 | 0.1885777 | 31921.83 | 241.5682 | 8170.215 |  | 1.9510789 | 5.404871 | -0.2745157 | 31190.14 | 24965.07
| -246.0672 | -0.5656245 | 8.852984 | 10.66527 | 0.1906429 | 31948.48 | 245.8902 | 8480.154 |  | 1.9620592 | 5.517311 | -0.1939592 | 31190.14 | 24965.07
| -245.8394 | -0.5638901 | 8.863902 | 10.74861 | 0.1927123 | 31974.66 | 218.0898 | 5322.272 |  | 1.9729772 | 5.840995 | -0.1343167 | 31190.14 | 24965.07
| -245.3515 | -0.5621261 | 8.8748781 | 10.71898 | 0.1948334 | 32051.05 | 282.2777 | 18013.84 |  | 1.9839533 | 5.999882 | -0.05702962 | 31190.14 | 24965.07
| -244.5707 | -0.5603265 | 8.8859603 | 10.91627 | 0.196961 | 32062.13 | 177.7143 | 3138.019 |  | 1.9950355 | 5.441484 | 0 | 31190.14 | 24965.07
| -244.343 | -0.5586763 | 8.8959992 | 10.92724 | 0.1989386 | 32078.7 | 195.6089 | 3766.705 |  | 2.0050744 | 5.275849 | 0.01860857 | 31190.14 | 24965.07
| -244.4081 | -0.5568479 | 8.9070388 | 11.03227 | 0.2011185 | 32127.85 | 169.4881 | 2782.161 |  | 2.016114 | 5.448507 | 0.01842308 | 31190.14 | 24965.07
| -243.5297 | -0.5550887 | 8.9175335 | 11.08128 | 0.2032216 | 32181.62 | 168.2042 | 2710.552 |  | 2.0266087 | 5.819419 | 0.01825288 | 31190.14 | 24965.07
| -243.302 | -0.5533896 | 8.927558 | 11.18088 | 0.2052449 | 32252.06 | 148.7039 | 2195.999 |  | 2.0366332 | 6.165112 | 0.05430878 | 31190.14 | 24965.07
| -243.6273 | -0.5514452 | 8.9389094 | 11.30578 | 0.20756 | 32351.15 | 128.7504 | 1777.047 |  | 2.0479846 | 6.733109 | 0.1614972 | 31190.14 | 24965.07
| -244.2129 | -0.5496039 | 8.9495439 | 11.38781 | 0.2097525 | 32494.26 | 119.6801 | 1613.928 |  | 2.0586191 | 7.196109 | 0.2495755 | 31190.14 | 24965.07
| -244.7008 | -0.5476736 | 8.960572 | 11.36183 | 0.2120764 | 32720.64 | 130.0682 | 1804.197 |  | 2.0696472 | 6.72902 | 0.2839037 | 31190.14 | 24965.07
| -244.9936 | -0.5457405 | 8.9715158 | 11.4398 | 0.2143779 | 32873.76 | 121.8846 | 1654.436 |  | 2.080591 | 6.70519 | 0.3349561 | 31190.14 | 24965.07
| -245.2213 | -0.5439474 | 8.9815345 | 11.57741 | 0.2165058 | 33037.48 | 105.2116 | 1385.842 |  | 2.0906097 | 6.318351 | 0.3332132 | 31190.14 | 24965.07
| -246.0346 | -0.5419631 | 8.9925255 | 11.61583 | 0.2188835 | 33291.62 | 103.4394 | 1366.094 |  | 2.1016007 | 6.273395 | 0.3145208 | 31190.14 | 24965.07
| -244.896 | -0.5399701 | 9.0034559 | 11.64895 | 0.2212697 | 33532.85 | 102.6485 | 1359.788 |  | 2.1125311 | 5.647855 | 0.2784706 | 31190.14 | 24965.07
| -244.5707 | -0.5379524 | 9.0143917 | 11.66508 | 0.2236882 | 33727.3 | 104.9231 | 1395.333 |  | 2.1234669 | 5.017923 | 0.2423372 | 31190.14 | 24965.07
| -243.6924 | -0.5359354 | 9.0252064 | 11.72314 | 0.2261006 | 33907.96 | 102.18 | 1353.763 |  | 2.1342816 | 4.353392 | 0.1721106 | 31190.14 | 24965.07
| -243.5297 | -0.5340201 | 9.0353535 | 11.88671 | 0.2283715 | 34112.82 | 88.51877 | 1161.348 |  | 2.1444287 | 5.03307 | 0.1028341 | 31190.14 | 24965.07
| -243.2695 | -0.5319295 | 9.0463063 | 11.8719 | 0.2308806 | 34292.6 | 93.47491 | 1229.602 |  | 2.1553815 | 5.092105 | 0.0170371 | 31190.14 | 24965.07
| -243.2369 | -0.5299987 | 9.0563344 | 11.9459 | 0.2331831 | 34439.47 | 90.20465 | 1182.268 |  | 2.1654096 | 4.88161 | -0.05080913 | 31190.14 | 24965.07
| -242.5538 | -0.5278884 | 9.0671748 | 11.96181 | 0.2357178 | 34626.07 | 92.2338 | 1210.388 |  | 2.17625 | 5.090785 | -0.1178577 | 31190.14 | 24965.07
| -242.3261 | -0.5259203 | 9.0771891 | 12.04825 | 0.2380593 | 34774.01 | 88.13984 | 1152.406 |  | 2.1862643 | 5.310217 | -0.1339075 | 31190.14 | 24965.07
| -242.3261 | -0.5237167 | 9.0882611 | 12.15304 | 0.2406824 | 34953.64 | 83.3455 | 1087.703 |  | 2.1973363 | 5.812668 | -0.09981832 | 31190.14 | 24965.07
| -243.0743 | -0.5215367 | 9.09911 | 12.24539 | 0.2432949 | 35163.36 | 79.65887 | 1041.017 |  | 2.2081852 | 5.757203 | -0.04963537 | 31190.14 | 24965.07
| -243.5622 | -0.5192872 | 9.1102016 | 12.3877 | 0.2459669 | 35396.21 | 73.51001 | 965.3577 |  | 2.2192768 | 5.729874 | -0.03293807 | 31190.14 | 24965.07
| -244.2779 | -0.517067 | 9.1209918 | 12.39141 | 0.24863 | 35640.57 | 75.20813 | 989.4649 |  | 2.230067 | 7.063466 | -0.03279666 | 31190.14 | 24965.07
| -244.2454 | -0.5149722 | 9.1310674 | 12.44207 | 0.2511347 | 35859.74 | 74.32311 | 980.4022 |  | 2.2401426 | 7.02001 | -0.03265647 | 31190.14 | 24965.07
| -244.343 | -0.5126525 | 9.1421239 | 12.49063 | 0.2539063 | 36082.48 | 73.91331 | 976.5499 |  | 2.2511991 | 7.165809 | -0.03248981 | 31190.14 | 24965.07
| -244.5382 | -0.5103404 | 9.1530218 | 12.53671 | 0.2566711 | 36304.45 | 73.62733 | 974.278 |  | 2.262097 | 6.362438 | -0.03232484 | 31190.14 | 24965.07
| -244.2454 | -0.5081609 | 9.1631945 | 12.65416 | 0.2592662 | 36509.67 | 69.89116 | 928.6588 |  | 2.2722697 | 5.71968 | -0.04825584 | 31190.14 | 24965.07
| -244.0177 | -0.5058007 | 9.1740967 | 12.73196 | 0.2620859 | 36747.11 | 68.28185 | 910.6098 |  | 2.2831719 | 5.718209 | -0.06403549 | 31190.14 | 24965.07
| -243.1068 | -0.5033901 | 9.1851146 | 12.75859 | 0.2649765 | 36974.57 | 68.99686 | 920.6082 |  | 2.2941898 | 5.386419 | -0.1114702 | 31190.14 | 24965.07
| -242.2285 | -0.500964 | 9.1960851 | 12.82631 | 0.2678728 | 37165.94 | 68.21534 | 910.4851 |  | 2.3051603 | 5.724231 | -0.1741027 | 31190.14 | 24965.07
| -241.5453 | -0.4985156 | 9.2070197 | 12.9963 | 0.2707844 | 37350.79 | 63.76374 | 855.5102 |  | 2.3160949 | 6.11302 | -0.157276 | 31190.14 | 24965.07
| -241.5453 | -0.4962545 | 9.2170211 | 13.00357 | 0.2734942 | 37494.6 | 65.32269 | 872.5689 |  | 2.3260963 | 6.646289 | -0.1093728 | 31190.14 | 24965.07
| -242.0008 | -0.4937727 | 9.2278944 | 13.01447 | 0.2764759 | 37661.33 | 66.92794 | 890.4705 |  | 2.3369696 | 6.582454 | -0.03102939 | 31190.14 | 24965.07
| -241.4477 | -0.4912614 | 9.2387774 | 13.20812 | 0.2794554 | 37849.37 | 62.0915 | 831.7328 |  | 2.3478526 | 6.046084 | 0.046256 | 31190.14 | 24965.07
| -241.8056 | -0.4888826 | 9.2489484 | 13.2858 | 0.2822948 | 38006.98 | 61.35214 | 821.6548 |  | 2.3580236 | 6.673446 | 0.107238 | 31190.14 | 24965.07
| -242.5538 | -0.4863056 | 9.2598774 | 13.26708 | 0.2853839 | 38177.61 | 63.72554 | 848.3899 |  | 2.3689526 | 7.213508 | 0.2129945 | 31190.14 | 24965.07
| -241.8056 | -0.4839025 | 9.2699653 | 13.43157 | 0.2882506 | 38364.64 | 60.26653 | 807.3344 |  | 2.3790405 | 6.632734 | 0.287384 | 31190.14 | 24965.07
| -243.7249 | -0.4813378 | 9.2806259 | 13.5035 | 0.2913157 | 38511.03 | 59.97064 | 801.7884 |  | 2.3897011 | 6.911316 | 0.390374 | 31190.14 | 24965.07
| -242.9116 | -0.4788899 | 9.2906783 | 13.65432 | 0.2942224 | 38688 | 57.43708 | 771.8545 |  | 2.3997535 | 7.657675 | 0.462775 | 31190.14 | 24965.07
| -242.8791 | -0.4763745 | 9.3009089 | 13.60808 | 0.2972423 | 38866.77 | 60.03962 | 801.368 |  | 2.4099841 | 7.926134 | 0.4896956 | 31190.14 | 24965.07
| -243.5297 | -0.4737232 | 9.3116029 | 13.73003 | 0.3004123 | 38998.85 | 58.59226 | 781.9619 |  | 2.4206781 | 7.153059 | 0.4859202 | 31190.14 | 24965.07
| -243.2369 | -0.470966 | 9.3225979 | 13.85009 | 0.3037047 | 39151.24 | 57.30399 | 765.1082 |  | 2.4316731 | 7.045589 | 0.4823255 | 31190.14 | 24965.07
| -242.9767 | -0.4684068 | 9.3326801 | 13.93457 | 0.3067549 | 39290 | 56.79753 | 757.4366 |  | 2.4417553 | 7.598342 | 0.4501096 | 31190.14 | 24965.07
| -242.749 | -0.4656317 | 9.3434953 | 14.01331 | 0.3100748 | 39466.28 | 56.47395 | 752.599 |  | 2.4525705 | 7.613762 | 0.403891 | 31190.14 | 24965.07
| -242.4562 | -0.4627816 | 9.3544994 | 14.06538 | 0.3134817 | 39665.32 | 56.714 | 754.7637 |  | 2.4635746 | 7.113421 | 0.3441146 | 31190.14 | 24965.07
| -242.4237 | -0.4601618 | 9.3645025 | 14.03948 | 0.3166305 | 39852.55 | 58.58601 | 775.662 |  | 2.4735777 | 6.682014 | 0.2709337 | 31190.14 | 24965.07
| -241.6104 | -0.4573159 | 9.3751891 | 14.1754 | 0.3200238 | 40026.47 | 56.9978 | 756.3498 |  | 2.4842643 | 6.565958 | 0.1841846 | 31190.14 | 24965.07
| -241.1549 | -0.454615 | 9.385287 | 14.22726 | 0.3232649 | 40194.47 | 57.21873 | 757.7493 |  | 2.4943622 | 6.018723 | 0.08448621 | 31190.14 | 24965.07
| -240.6995 | -0.4516085 | 9.3964098 | 14.2995 | 0.3268531 | 40363.83 | 57.19108 | 755.7417 |  | 2.505485 | 5.618089 | 0 | 31190.14 | 24965.07
| -240.3417 | -0.4485981 | 9.4074016 | 14.43729 | 0.3304407 | 40583.62 | 55.67871 | 738.7284 |  | 2.5164768 | 5.526934 | -0.09734711 | 31190.14 | 24965.07
| -240.2115 | -0.4455674 | 9.4183628 | 14.56309 | 0.3340541 | 40855.88 | 54.37707 | 725.7015 |  | 2.527438 | 6.4672 | -0.1523084 | 31190.14 | 24965.07
| -240.6995 | -0.4425465 | 9.4291785 | 14.64035 | 0.3376679 | 41081.15 | 54.14764 | 723.2808 |  | 2.5382537 | 7.457804 | -0.2340838 | 31190.14 | 24965.07
| -240.667 | -0.4396752 | 9.4393526 | 14.66747 | 0.3411037 | 41278.97 | 54.80292 | 730.2956 |  | 2.5484278 | 8.172861 | -0.3149593 | 31190.14 | 24965.07
| -241.708 | -0.4365965 | 9.4501464 | 14.8461 | 0.3447778 | 41452.42 | 52.98587 | 708.6447 |  | 2.5592216 | 8.26411 | -0.3807876 | 31190.14 | 24965.07
| -241.0248 | -0.4336894 | 9.4602342 | 14.88917 | 0.3482545 | 41602.79 | 53.47089 | 712.3756 |  | 2.5693094 | 8.514105 | -0.4323108 | 31190.14 | 24965.07
| -242.1309 | -0.4304959 | 9.4711901 | 15.02592 | 0.3520638 | 41793.15 | 52.47449 | 700.3399 |  | 2.5802653 | 8.648596 | -0.4563165 | 31190.14 | 24965.07
| -242.3261 | -0.4272622 | 9.4821646 | 15.13261 | 0.3559213 | 41966.16 | 52.05556 | 694.2162 |  | 2.5912398 | 8.569476 | -0.4131515 | 31190.14 | 24965.07
| -242.3261 | -0.4239959 | 9.4931316 | 15.2094 | 0.359829 | 42137.85 | 52.12195 | 693.3715 |  | 2.6022068 | 8.725396 | -0.3704987 | 31190.14 | 24965.07
| -242.4237 | -0.4209787 | 9.5031699 | 15.25598 | 0.363379 | 42254.22 | 52.61787 | 696.3286 |  | 2.6122451 | 8.676344 | -0.328678 | 31190.14 | 24965.07
| -241.22 | -0.4176713 | 9.5140313 | 15.37524 | 0.3673957 | 42370 | 52.21021 | 688.7545 |  | 2.6231065 | 8.280008 | -0.3125193 | 31190.14 | 24965.07
| -240.8296 | -0.4146163 | 9.5240315 | 15.49625 | 0.3710399 | 42454.26 | 51.71777 | 680.1409 |  | 2.6331067 | 8.113577 | -0.2454042 | 31190.14 | 24965.07
| -241.4477 | -0.411508 | 9.5340431 | 15.61609 | 0.3747503 | 42593.21 | 51.17203 | 672.4132 |  | 2.6431183 | 8.413271 | -0.1923961 | 31190.14 | 24965.07
| -241.2851 | -0.408348 | 9.5441221 | 15.57453 | 0.3785438 | 42748.53 | 52.88362 | 689.157 |  | 2.6531973 | 7.978434 | -0.101927 | 31190.14 | 24965.07
| -240.2115 | -0.40487 | 9.5551062 | 15.75065 | 0.3826881 | 42886.98 | 51.69127 | 673.9916 |  | 2.6641814 | 7.700478 | -0.0379191 | 31190.14 | 24965.07
| -240.4067 | -0.4016673 | 9.5651094 | 15.85171 | 0.3865166 | 43027.85 | 51.4482 | 669.564 |  | 2.6741846 | 7.858959 | 0.0125511 | 31190.14 | 24965.07
| -239.2031 | -0.3981384 | 9.5760269 | 15.9476 | 0.390734 | 43129.89 | 51.49832 | 666.7778 |  | 2.6851021 | 8.427674 | 0 | 31190.14 | 24965.07
| -238.3898 | -0.3945876 | 9.5868853 | 16.048 | 0.3949838 | 43263.13 | 51.43492 | 663.6108 |  | 2.6959605 | 8.509019 | -0.08640029 | 31190.14 | 24965.07
| -238.2597 | -0.3912545 | 9.5969745 | 16.13274 | 0.3989674 | 43390.38 | 51.48979 | 661.9522 |  | 2.7060497 | 8.263152 | -0.1225314 | 31190.14 | 24965.07
| -238.7151 | -0.3876021 | 9.6079069 | 16.26662 | 0.4033255 | 43574.34 | 50.94529 | 655.0299 |  | 2.7169821 | 8.491447 | -0.1338684 | 31190.14 | 24965.07
| -238.2597 | -0.3842151 | 9.6179383 | 16.33666 | 0.4073758 | 43769.78 | 51.06826 | 655.7523 |  | 2.7270135 | 8.960129 | -0.1815066 | 31190.14 | 24965.07
| -238.6826 | -0.3805232 | 9.6287809 | 16.39065 | 0.4117834 | 43975.48 | 51.48015 | 659.2763 |  | 2.7378561 | 8.274025 | -0.2766148 | 31190.14 | 24965.07
| -238.4549 | -0.37701 | 9.6389818 | 16.48625 | 0.4159693 | 44154.76 | 51.35805 | 656.967 |  | 2.748057 | 7.715822 | -0.3705705 | 31190.14 | 24965.07
| -239.1055 | -0.3732078 | 9.6499293 | 16.62304 | 0.4205149 | 44389.51 | 50.76913 | 650.7622 |  | 2.7590045 | 7.816702 | -0.4516064 | 31190.14 | 24965.07
| -240.0489 | -0.369497 | 9.660514 | 16.72491 | 0.424971 | 44611.22 | 50.59466 | 648.6668 |  | 2.7695892 | 8.009997 | -0.5434076 | 31190.14 | 24965.07
| -239.7561 | -0.365818 | 9.6708914 | 16.9116 | 0.4293577 | 44859.46 | 49.4445 | 637.2749 |  | 2.7799666 | 8.82292 | -0.587749 | 31190.14 | 24965.07
| -240.9923 | -0.3619519 | 9.6816447 | 16.96742 | 0.4339782 | 45106.03 | 49.78361 | 640.8906 |  | 2.7907199 | 9.508762 | -0.5846305 | 31190.14 | 24965.07
| -241.1224 | -0.3579652 | 9.6926127 | 17.08672 | 0.4387639 | 45413.25 | 49.40383 | 638.3143 |  | 2.8016879 | 10.14641 | -0.5818994 | 31190.14 | 24965.07
| -240.667 | -0.3542826 | 9.7026506 | 17.14029 | 0.4431464 | 45639.17 | 49.71855 | 641.5496 |  | 2.8117258 | 10.49982 | -0.6253991 | 31190.14 | 24965.07
| -240.3742 | -0.350239 | 9.7135184 | 17.2305 | 0.4479922 | 45839.21 | 49.82562 | 641.5611 |  | 2.8225936 | 9.859335 | -0.6556348 | 31190.14 | 24965.07
| -239.3332 | -0.3460977 | 9.7245707 | 17.44306 | 0.4529228 | 46029.39 | 48.77298 | 629.4147 |  | 2.8336459 | 9.607877 | -0.6510604 | 31190.14 | 24965.07
| -237.7067 | -0.3419498 | 9.7354981 | 17.52335 | 0.457886 | 46205.75 | 49.04156 | 630.5347 |  | 2.8445733 | 9.692203 | -0.6236183 | 31190.14 | 24965.07
| -236.8283 | -0.3377626 | 9.7464252 | 17.57922 | 0.4629059 | 46388.64 | 49.54083 | 634.1141 |  | 2.8555004 | 9.152765 | -0.596575 | 31190.14 | 24965.07
| -236.7633 | -0.3338788 | 9.7564553 | 17.62944 | 0.4675438 | 46529.75 | 50.05497 | 637.3679 |  | 2.8655305 | 9.012175 | -0.54768 | 31190.14 | 24965.07
| -236.8934 | -0.329961 | 9.766461 | 17.75827 | 0.4722226 | 46679.11 | 49.81006 | 633.0953 |  | 2.8755362 | 8.568547 | -0.4994662 | 31190.14 | 24965.07
| -236.6006 | -0.3256503 | 9.7773725 | 17.85899 | 0.4773861 | 46861.61 | 49.90559 | 632.5145 |  | 2.8864477 | 8.447737 | -0.4627635 | 31190.14 | 24965.07
| -236.6331 | -0.3213113 | 9.788238 | 17.96117 | 0.482579 | 46997.44 | 50.06149 | 631.5552 |  | 2.8973132 | 8.121188 | -0.4152587 | 31190.14 | 24965.07
| -236.4705 | -0.3172356 | 9.798326 | 18.08923 | 0.4874427 | 47129.33 | 49.90052 | 627.7378 |  | 2.9074012 | 7.820586 | -0.3688053 | 31190.14 | 24965.07
| -237.4464 | -0.3127628 | 9.8092753 | 18.16709 | 0.492795 | 47282.02 | 50.28383 | 629.3323 |  | 2.9183505 | 8.388067 | -0.3013274 | 31190.14 | 24965.07
| -238.7151 | -0.3082189 | 9.8202901 | 18.28736 | 0.4982143 | 47459.16 | 50.2573 | 627.3475 |  | 2.9293653 | 8.940025 | -0.224353 | 31190.14 | 24965.07
| -239.2356 | -0.303664 | 9.8312048 | 18.45488 | 0.50366 | 47628.55 | 49.8342 | 621.3255 |  | 2.94028 | 9.303857 | -0.1802415 | 31190.14 | 24965.07
| -239.5609 | -0.2990968 | 9.8420535 | 18.58667 | 0.5091233 | 47632.43 | 49.97221 | 617.487 |  | 2.9511287 | 9.498789 | -0.1578682 | 31190.14 | 24965.07
| -239.3332 | -0.2947794 | 9.8521879 | 18.68855 | 0.5142764 | 47779 | 50.08579 | 616.6827 |  | 2.9612631 | 10.11913 | -0.1254421 | 31190.14 | 24965.07
| -239.2356 | -0.2900556 | 9.8631545 | 18.71838 | 0.5199459 | 47960.99 | 50.88238 | 622.7511 |  | 2.9722297 | 10.08741 | -0.1037966 | 31190.14 | 24965.07
| -238.1296 | -0.2853185 | 9.8740492 | 18.879 | 0.5256088 | 48120.81 | 50.57794 | 617.7708 |  | 2.9831244 | 9.924818 | -0.07212196 | 31190.14 | 24965.07
| -238.6826 | -0.280904 | 9.8840523 | 18.98011 | 0.530884 | 48287.8 | 50.68266 | 617.2896 |  | 2.9931275 | 9.980251 | -0.0409548 | 31190.14 | 24965.07
| -238.3898 | -0.2764346 | 9.8941052 | 19.07415 | 0.5362341 | 48474.05 | 50.8319 | 617.5873 |  | 3.0031804 | 9.913655 | -0.03053061 | 31190.14 | 24965.07
| -237.2838 | -0.2715211 | 9.9050425 | 19.21232 | 0.5421016 | 48684.35 | 50.69326 | 615.1834 |  | 3.0141177 | 9.586942 | -0.03033662 | 31190.14 | 24965.07
| -236.2753 | -0.2665315 | 9.9160225 | 19.2548 | 0.5480805 | 48902 | 51.3522 | 620.4715 |  | 3.0250977 | 9.291659 | -0.03013981 | 31190.14 | 24965.07
| -235.6247 | -0.2619073 | 9.9260982 | 19.41814 | 0.5535975 | 49100.38 | 50.94021 | 615.6158 |  | 3.0351734 | 9.171921 | -0.05992235 | 31190.14 | 24965.07
| -234.9415 | -0.2567554 | 9.9372025 | 19.54211 | 0.559755 | 49350.2 | 50.91894 | 614.9728 |  | 3.0462777 | 9.769663 | -0.02977951 | 31190.14 | 24965.07
| -234.8765 | -0.2516757 | 9.9480398 | 19.62377 | 0.5658281 | 49598.57 | 51.21313 | 617.402 |  | 3.057115 | 9.56028 | 0 | 31190.14 | 24965.07
| -235.5922 | -0.2464739 | 9.9590183 | 19.81238 | 0.5720486 | 49836.78 | 50.71371 | 612.0134 |  | 3.0680935 | 9.769823 | 0.009805884 | 31190.14 | 24965.07
| -236.1777 | -0.2411992 | 9.9700349 | 19.9548 | 0.5783524 | 50066.08 | 50.60787 | 610.1591 |  | 3.0791101 | 10.51383 | 0.01948505 | 31190.14 | 24965.07
| -237.6091 | -0.2358708 | 9.9810317 | 20.02262 | 0.5847278 | 50278.86 | 51.09478 | 613.5659 |  | 3.0901069 | 10.92631 | -0.02903012 | 31190.14 | 24965.07
| -238.097 | -0.2304928 | 9.9920117 | 20.05872 | 0.5911761 | 50491.22 | 51.83446 | 619.3072 |  | 3.1010869 | 10.79257 | -0.03844064 | 31190.14 | 24965.07
| -238.4549 | -0.2252259 | 10.002657 | 20.18667 | 0.5974985 | 50717.8 | 51.82296 | 618.3783 |  | 3.1117322 | 9.584783 | -0.02864311 | 31190.14 | 24965.07
| -238.1296 | -0.2200817 | 10.0129388 | 20.25772 | 0.6036224 | 50924.44 | 52.2264 | 621.1589 |  | 3.122014 | 9.067044 | 0 | 31190.14 | 24965.07
| -237.3814 | -0.2146932 | 10.0235724 | 20.46497 | 0.6101015 | 51152.47 | 51.64607 | 614.8718 |  | 3.1326476 | 8.579468 | 0.0188535 | 31190.14 | 24965.07
| -237.7067 | -0.2095881 | 10.033579 | 20.51542 | 0.6162133 | 51380.67 | 52.1563 | 619.1294 |  | 3.1426542 | 8.708717 | 0.01874862 | 31190.14 | 24965.07
| -236.1777 | -0.2039024 | 10.04455 | 20.78381 | 0.622952 | 51593.45 | 51.22469 | 609.1701 |  | 3.1536252 | 9.46471 | 0.009313358 | 31190.14 | 24965.07
| -234.6813 | -0.1981123 | 10.0555982 | 20.86417 | 0.6298824 | 51863.53 | 51.60206 | 612.3888 |  | 3.1646734 | 11.15242 | -0.02777304 | 31190.14 | 24965.07
| -234.4536 | -0.1928273 | 10.0656242 | 20.98249 | 0.6362056 | 52134.03 | 51.59679 | 612.5395 |  | 3.1746994 | 12.02528 | -0.03684615 | 31190.14 | 24965.07
| -233.6403 | -0.1869659 | 10.0766269 | 21.06883 | 0.643214 | 52465.27 | 51.85922 | 615.8143 |  | 3.1857021 | 12.41866 | -0.02750197 | 31190.14 | 24965.07
| -233.5752 | -0.1810885 | 10.0875363 | 21.21595 | 0.6502355 | 52820.61 | 51.67337 | 615.3556 |  | 3.1966115 | 12.19826 | -0.02737931 | 31190.14 | 24965.07
| -233.0873 | -0.1751735 | 10.0984008 | 21.47604 | 0.6573228 | 53204.26 | 50.73467 | 608.2973 |  | 3.207476 | 12.05358 | -0.06361147 | 31190.14 | 24965.07
| -232.762 | -0.1695941 | 10.1085452 | 21.49223 | 0.6639884 | 53545.73 | 51.36655 | 615.5413 |  | 3.2176204 | 12.59164 | -0.07241169 | 31190.14 | 24965.07
| -233.8029 | -0.1635229 | 10.1194377 | 21.68511 | 0.6712376 | 53936.11 | 50.90144 | 612.922 |  | 3.2285129 | 12.26608 | -0.06310105 | 31190.14 | 24965.07
| -235.462 | -0.1573995 | 10.1303244 | 21.77933 | 0.6785901 | 54338.96 | 51.06819 | 616.4298 |  | 3.2393996 | 12.51061 | -0.01795262 | 31190.14 | 24965.07
| -235.2668 | -0.1516718 | 10.1404063 | 21.96081 | 0.6854123 | 54696.92 | 50.65711 | 614.0331 |  | 3.2494815 | 12.66664 | 0.05364772 | 31190.14 | 24965.07
| -236.1777 | -0.1453319 | 10.1514209 | 22.04757 | 0.6930033 | 55066.09 | 50.93508 | 617.867 |  | 3.2604961 | 12.56415 | 0.115659 | 31190.14 | 24965.07
| -236.1777 | -0.1390511 | 10.1622366 | 22.21854 | 0.7005207 | 55423.4 | 50.70326 | 616.6931 |  | 3.2713118 | 12.50605 | 0.1770295 | 31190.14 | 24965.07
| -236.3404 | -0.133133 | 10.1723201 | 22.30439 | 0.7075883 | 55702.69 | 50.98708 | 619.4179 |  | 3.2813953 | 11.77651 | 0.2464698 | 31190.14 | 24965.07
| -236.4705 | -0.1266246 | 10.1832824 | 22.43195 | 0.7153822 | 55982.68 | 51.12803 | 620.3143 |  | 3.2923576 | 12.06061 | 0.3497334 | 31190.14 | 24965.07
| -234.9415 | -0.1200266 | 10.1942909 | 22.57235 | 0.7232726 | 56254.29 | 51.21175 | 620.4839 |  | 3.3033661 | 11.71991 | 0.4515488 | 31190.14 | 24965.07
| -233.2174 | -0.1133728 | 10.205261 | 22.68357 | 0.7312389 | 56527.8 | 51.46997 | 622.3359 |  | 3.3143362 | 11.15909 | 0.5347336 | 31190.14 | 24965.07
| -231.2655 | -0.1067226 | 10.2161086 | 23.02545 | 0.7391672 | 56710.44 | 50.49894 | 610.9894 |  | 3.3251838 | 11.87168 | 0.5646408 | 31190.14 | 24965.07
| -232.0788 | -0.1004741 | 10.2261878 | 23.09064 | 0.7466347 | 56863.39 | 51.04819 | 613.948 |  | 3.335263 | 13.19735 | 0.5603736 | 31190.14 | 24965.07
| -230.8101 | -0.09366938 | 10.2370562 | 23.1368 | 0.7547883 | 57027.43 | 51.79127 | 618.4823 |  | 3.3461314 | 13.22325 | 0.5473416 | 31190.14 | 24965.07
| -230.8426 | -0.08728591 | 10.2471558 | 23.35393 | 0.7624169 | 57196.54 | 51.48745 | 613.6267 |  | 3.356231 | 13.26257 | 0.5182728 | 31190.14 | 24965.07
| -231.0704 | -0.08025928 | 10.2581253 | 23.53479 | 0.77081 | 57380.97 | 51.48109 | 611.3985 |  | 3.3672005 | 13.47466 | 0.4644605 | 31190.14 | 24965.07
| -231.3306 | -0.07318503 | 10.2690765 | 23.66268 | 0.7792814 | 57597.72 | 51.74117 | 612.1904 |  | 3.3781517 | 13.716 | 0.4034268 | 31190.14 | 24965.07
| -232.7945 | -0.06598457 | 10.2801049 | 23.77459 | 0.7878941 | 57817.53 | 52.09938 | 613.8882 |  | 3.3891801 | 12.91857 | 0.3269339 | 31190.14 | 24965.07
| -234.4536 | -0.05876308 | 10.2910386 | 23.95293 | 0.7965306 | 58053.29 | 52.07702 | 612.3508 |  | 3.4001138 | 11.96969 | 0.2515804 | 31190.14 | 24965.07
| -234.0307 | -0.05208028 | 10.3010547 | 24.09856 | 0.8045269 | 58290.8 | 52.14091 | 612.0639 |  | 3.4101299 | 12.77205 | 0.1935661 | 31190.14 | 24965.07
| -233.6403 | -0.04528436 | 10.311138 | 24.29405 | 0.8126401 | 58524.29 | 51.9565 | 609.3902 |  | 3.4202132 | 13.59376 | 0.1843333 | 31190.14 | 24965.07
| -234.4536 | -0.0379472 | 10.3219056 | 24.35614 | 0.8214478 | 58824.04 | 52.50437 | 614.1562 |  | 3.4309808 | 13.46498 | 0.1752403 | 31190.14 | 24965.07
| -234.6162 | -0.03101749 | 10.3319786 | 24.54609 | 0.829714 | 59074.75 | 52.3458 | 611.9744 |  | 3.4410538 | 13.11383 | 0.1583627 | 31190.14 | 24965.07
| -234.6488 | -0.02331909 | 10.3430353 | 24.6785 | 0.8389319 | 59341.36 | 52.59486 | 613.2751 |  | 3.4521105 | 13.1427 | 0.1415484 | 31190.14 | 24965.07
| -233.1198 | -0.01567698 | 10.3539038 | 24.895 | 0.8480781 | 59595.58 | 52.40545 | 610.4413 |  | 3.462979 | 13.43436 | 0.1561827 | 31190.14 | 24965.07
| -232.8596 | -0.008544044 | 10.3639377 | 24.98441 | 0.8566029 | 59841.03 | 52.79622 | 613.153 |  | 3.4730129 | 13.43466 | 0.209561 | 31190.14 | 24965.07
| -233.1849 | -0.001326377 | 10.3739878 | 25.11964 | 0.865176 | 60031.81 | 53.00296 | 613.305 |  | 3.483063 | 13.36481 | 0.2390202 | 31190.14 | 24965.07
| -233.5427 | 0.005938809 | 10.3840149 | 25.25106 | 0.873928 | 60285.2 | 53.18886 | 614.2022 |  | 3.4930901 | 13.26319 | 0.2681291 | 31190.14 | 24965.07
| -231.2981 | 0.01366676 | 10.3945212 | 25.45594 | 0.8831724 | 60448.63 | 53.14014 | 611.3035 |  | 3.5035964 | 13.57445 | 0.2811947 | 31190.14 | 24965.07
| -230.9728 | 0.02112547 | 10.4046091 | 25.5836 | 0.8920979 | 60643.54 | 53.41059 | 612.004 |  | 3.5136843 | 13.82503 | 0.2717208 | 31190.14 | 24965.07
| -230.0294 | 0.02950466 | 10.4158078 | 25.7253 | 0.9021444 | 60873.68 | 53.70914 | 612.9421 |  | 3.524883 | 13.70832 | 0.2472214 | 31190.14 | 24965.07
| -229.9318 | 0.03712211 | 10.4258808 | 25.93018 | 0.9112118 | 61036.21 | 53.62845 | 609.9812 |  | 3.534956 | 13.46983 | 0.2454881 | 31190.14 | 24965.07
| -228.3703 | 0.04523716 | 10.4364851 | 26.06723 | 0.9209374 | 61231.39 | 53.93211 | 610.6582 |  | 3.5455603 | 13.81981 | 0.2584532 | 31190.14 | 24965.07
| -228.0125 | 0.05369051 | 10.4474483 | 26.19081 | 0.9310536 | 61490.21 | 54.28522 | 612.596 |  | 3.5565235 | 13.96047 | 0.2567655 | 31190.14 | 24965.07
| -227.557 | 0.06157938 | 10.4575547 | 26.41101 | 0.9404792 | 61708.26 | 54.10877 | 609.6003 |  | 3.5666299 | 14.04399 | 0.2405534 | 31190.14 | 24965.07
| -228.045 | 0.07024437 | 10.4685445 | 26.54469 | 0.9508415 | 61909.94 | 54.48034015 | 610.7542 |  | 3.5776197 | 14.00945 | 0.2170832 | 31190.14 | 24965.07
| -228.6631 | 0.07896418 | 10.4794815 | 26.75951 | 0.9612932 | 62134.86 | 54.43732 | 608.6184 |  | 3.5885567 | 14.35524 | 0.1724256 | 31190.14 | 24965.07
| -228.9884 | 0.08706406 | 10.4895423 | 26.93601 | 0.9709501 | 62345.34 | 54.49927 | 607.6209 |  | 3.5986175 | 14.82333 | 0.1642118 | 31190.14 | 24965.07
| -230.0944 | 0.09596726 | 10.500465 | 27.02261 | 0.9816229 | 62593.36 | 55.07397 | 611.202 |  | 3.6095402 | 14.7765 | 0.170185 | 31190.14 | 24965.07
| -232.7294 | 0.104992 | 10.5114409 | 27.11232 | 0.9924351 | 62860.77 | 55.62765 | 614.8489 |  | 3.6205161 | 14.63996 | 0.2113446 | 31190.14 | 24965.07
| -231.786 | 0.1133282 | 10.5214676 | 27.32165 | 1.002394 | 63087.69 | 55.52952 | 612.6577 |  | 3.6305428 | 13.78527 | 0.2240567 | 31190.14 | 24965.07
| -231.9487 | 0.1224792 | 10.5323572 | 27.48817 | 1.013338 | 63297.15 | 55.76349 | 612.646 |  | 3.6414324 | 13.3324 | 0.2294044 | 31190.14 | 24965.07
| -231.2655 | 0.1316837 | 10.5431931 | 27.74813 | 1.024378 | 63509.23 | 55.55125 | 608.8336 |  | 3.6522683 | 13.56694 | 0.2277464 | 31190.14 | 24965.07
| -231.8186 | 0.1402971 | 10.5532301 | 27.96434 | 1.034656 | 63699.81 | 55.48344 | 606.3542 |  | 3.6623053 | 14.6793 | 0.2263017 | 31190.14 | 24965.07
| -229.9643 | 0.1499344 | 10.5643165 | 28.07847 | 1.046169 | 63921.22 | 55.99992 | 608.7987 |  | 3.6733917 | 15.72941 | 0.2247416 | 31190.14 | 24965.07
| -228.1751 | 0.1594883 | 10.5752013 | 28.23001 | 1.057614 | 64172.3 | 56.29883 | 609.8889 |  | 3.6842765 | 16.4136 | 0.2503165 | 31190.14 | 24965.07
| -228.3703 | 0.1683552 | 10.5852165 | 28.43779 | 1.068217 | 64456.54 | 56.20517 | 608.5516 |  | 3.6942917 | 16.91097 | 0.2758465 | 31190.14 | 24965.07
| -226.0932 | 0.1781946 | 10.5962019 | 28.56731 | 1.079993 | 64759.91 | 56.58244 | 610.9977 |  | 3.7052771 | 16.2903 | 0.2941305 | 31190.14 | 24965.07
| -225.2148 | 0.1880481 | 10.6070852 | 28.77595 | 1.09181 | 65071.87 | 56.57936 | 610.3629 |  | 3.7161604 | 15.58088 | 0.2457321 | 31190.14 | 24965.07
| -224.6618 | 0.1972326 | 10.6171271 | 28.89309 | 1.102768 | 65354.55 | 56.93276 | 612.7191 |  | 3.7262023 | 14.89108 | 0.2046977 | 31190.14 | 24965.07
| -224.9221 | 0.2074438 | 10.6281326 | 29.06539 | 1.114977 | 65688.94 | 57.10774 | 613.81 |  | 3.7372078 | 14.62046 | 0.1837238 | 31190.14 | 24965.07
| -225.963 | 0.2176671 | 10.6390757 | 29.28313 | 1.127229 | 66041.71 | 57.05453 | 613.2564 |  | 3.7481509 | 15.00133 | 0.1565098 | 31190.14 | 24965.07
| -227.4269 | 0.2279935 | 10.6500142 | 29.49623 | 1.139578 | 66334.18 | 57.08236 | 612.5006 |  | 3.7590894 | 15.36566 | 0.1295257 | 31190.14 | 24965.07
| -227.9149 | 0.2375641 | 10.6600301 | 29.64777 | 1.151036 | 66622.11 | 57.29876 | 613.6763 |  | 3.7691053 | 15.63179 | 0.09655498 | 31190.14 | 24965.07
| -229.2812 | 0.2481804 | 10.6710287 | 29.89297 | 1.163725 | 66911.09 | 57.20878 | 611.8098 |  | 3.7801039 | 16.16796 | 0.03835486 | 31190.14 | 24965.07
| -228.9884 | 0.2580177 | 10.6811075 | 29.98081 | 1.175501 | 67163.73 | 57.76316 | 615.2383 |  | 3.7901827 | 16.32295 | -0.01270135 | 31190.14 | 24965.07
| -230.0944 | 0.268825 | 10.6920733 | 30.26347 | 1.188422 | 67420.04 | 57.54504 | 611.8174 |  | 3.8011485 | 16.88405 | -0.06934242 | 31190.14 | 24965.07
| -229.2161 | 0.2788467 | 10.7021357 | 30.36952 | 1.200408 | 67619.72 | 58.0708 | 614.2122 |  | 3.8112109 | 17.1118 | -0.09387612 | 31190.14 | 24965.07
| -229.5089 | 0.2898154 | 10.7130365 | 30.57487 | 1.213537 | 67840.6 | 58.23887 | 613.5058 |  | 3.8221117 | 16.74807 | -0.09314359 | 31190.14 | 24965.07
| -228.3052 | 0.3009798 | 10.7240169 | 30.72433 | 1.226907 | 68079.26 | 58.65871 | 615.0744 |  | 3.8330921 | 16.32515 | -0.09243235 | 31190.14 | 24965.07
| -225.963 | 0.3122086 | 10.734938 | 30.98483 | 1.240361 | 68327.9 | 58.57404 | 612.6342 |  | 3.8440132 | 16.0477 | -0.09784732 | 31190.14 | 24965.07
| -218.969 | 0.3232755 | 10.7455736 | 35.88552 | 1.252958 | 68601.63 | 42.81697 | 483.0315 |  | 3.8546488 | 33.3356 | 0.1700707 | 31190.14 | 24965.07
| -219.2292 | 0.3342925 | 10.7559845 | 36.43967 | 1.266009 | 69065.43 | 41.9754 | 477.2177 |  | 3.8650597 | 70.45652 | 0.4536628 | 31190.14 | 24965.07
| -218.9365 | 0.3449468 | 10.7659905 | 36.68203 | 1.278755 | 69647.21 | 41.8501 | 478.5189 |  | 3.8750657 | 96.36386 | 0.7298815 | 31190.14 | 24965.07
| -217.6352 | 0.3562481 | 10.7765439 | 36.93671 | 1.292255 | 70461.38 | 41.62726 | 481.0884 |  | 3.8856191 | 112.1078 | 1.043161 | 31190.14 | 24965.07
| -216.7894 | 0.3685379 | 10.7878822 | 37.06098 | 1.306991 | 71506.37 | 41.6855 | 487.9447 |  | 3.8969574 | 112.5457 | 1.322394 | 31190.14 | 24965.07
| -217.3099 | 0.3803417 | 10.7986615 | 37.33231 | 1.321079 | 72740.23 | 41.27176 | 492.7726 |  | 3.9077367 | 98.31131 | 1.594844 | 31190.14 | 24965.07
| -218.7413 | 0.3925377 | 10.8096641 | 37.49855 | 1.335675 | 74183.88 | 41.05683 | 501.1668 |  | 3.9187393 | 69.34335 | 1.884973 | 31190.14 | 24965.07
| -220.1401 | 0.4048029 | 10.8206205 | 37.74755 | 1.350342 | 75828.32 | 40.58725 | 509.1234 |  | 3.9296957 | 29.26546 | 2.194803 | 31190.14 | 24965.07
| -221.5064 | 0.4171891 | 10.8315596 | 38.00939 | 1.36517 | 77737.67 | 40.02266 | 518.5454 |  | 3.9406348 | 21.56523 | 2.533778 | 31190.14 | 24965.07
| -221.7341 | 0.4297331 | 10.8425174 | 38.17081 | 1.380174 | 80079.39 | 39.56748 | 533.0285 |  | 3.9515926 | 22.30208 | 2.629757 | 31190.14 | 24965.07
| -220.8883 | 0.442254 | 10.8533304 | 38.32902 | 1.395158 | 81988.37 | 39.3009 | 544.9924 |  | 3.9624056 | 22.67215 | 2.332629 | 31190.14 | 24965.07
| -220.7907 | 0.4540376 | 10.8633992 | 38.43812 | 1.409239 | 83728.93 | 39.16824 | 556.908 |  | 3.9724744 | 22.95281 | 2.095879 | 31190.14 | 24965.07
| -220.3027 | 0.4659312 | 10.873457 | 38.72101 | 1.423452 | 85346.69 | 38.72998 | 564.1536 |  | 3.9825322 | 22.52851 | 1.831753 | 31190.14 | 24965.07
| -218.8063 | 0.4789687 | 10.8843812 | 39.02033 | 1.43906 | 86943.14 | 38.3447 | 571.1654 |  | 3.9934564 | 23.30665 | 1.567485 | 31190.14 | 24965.07
| -216.7894 | 0.4921747 | 10.895327 | 39.29791 | 1.454864 | 88355.69 | 38.07642 | 577.4627 |  | 4.0044022 | 23.60628 | 1.32358 | 31190.14 | 24965.07
| -216.3666 | 0.5044738 | 10.905403 | 39.46857 | 1.469564 | 89489.96 | 38.05452 | 584.1218 |  | 4.0144782 | 24.00501 | 1.121896 | 31190.14 | 24965.07
| -214.4473 | 0.5179437 | 10.9163193 | 39.70705 | 1.485674 | 90579.81 | 37.97032 | 589.1522 |  | 4.0253945 | 24.65094 | 0.8990413 | 31190.14 | 24965.07
| -213.3087 | 0.5316728 | 10.9273334 | 39.97247 | 1.502109 | 91526.92 | 37.88401 | 592.5992 |  | 4.0364086 | 24.92078 | 0.6950507 | 31190.14 | 24965.07
| -213.3413 | 0.5452089 | 10.9380781 | 40.1998 | 1.51831 | 92228.33 | 37.92377 | 595.1768 |  | 4.0471533 | 24.51278 | 0.4847243 | 31190.14 | 24965.07
| -213.0159 | 0.5581549 | 10.9482351 | 40.47131 | 1.533782 | 92907.49 | 37.85126 | 596.3907 |  | 4.0573103 | 23.52603 | 0.5659293 | 31190.14 | 24965.07
| -213.569 | 0.5710576 | 10.9582597 | 40.68152 | 1.549221 | 93541.04 | 37.9041 | 598.7024 |  | 4.0673349 | 23.35541 | 0.6206001 | 31190.14 | 24965.07
| -213.6665 | 0.5850618 | 10.9690372 | 40.87899 | 1.565971 | 94200.28 | 38.02326 | 601.7106 |  | 4.0781124 | 22.85318 | 0.6616876 | 31190.14 | 24965.07
| -213.8292 | 0.5983325 | 10.9791373 | 41.07353 | 1.581837 | 94824.41 | 38.118 | 604.3545 |  | 4.0882125 | 22.57827 | 0.6837183 | 31190.14 | 24965.07
| -215.2931 | 0.6126987 | 10.9899702 | 41.33855 | 1.59905 | 95516.04 | 38.11035 | 606.0155 |  | 4.0990454 | 22.11227 | 0.6864836 | 31190.14 | 24965.07
| -215.1955 | 0.6261699 | 11.0000059 | 41.48035 | 1.615152 | 96095.82 | 38.31832 | 609.597 |  | 4.1090811 | 21.62178 | 0.6704985 | 31190.14 | 24965.07
| -216.8545 | 0.6410805 | 11.0110082 | 41.65729 | 1.633029 | 96690.23 | 38.5202 | 612.7522 |  | 4.1200834 | 20.32938 | 0.6415066 | 31190.14 | 24965.07
| -217.9931 | 0.6560517 | 11.0219462 | 41.86914 | 1.650961 | 97196.6 | 38.67505 | 614.4576 |  | 4.1310214 | 18.95335 | 0.5939097 | 31190.14 | 24965.07
| -216.334 | 0.669968 | 11.0319956 | 42.75773 | 1.667512 | 97641.86 | 37.52589 | 599.7309 |  | 4.1410708 | 19.75813 | 0.5779183 | 31190.14 | 24965.07
| -215.8786 | 0.685354 | 11.0429767 | 43.73669 | 1.685815 | 98138.73 | 36.32681 | 584.4664 |  | 4.1520519 | 29.83885 | 0.5923569 | 31190.14 | 24965.07
| -213.8943 | 0.700896 | 11.0539535 | 44.07776 | 1.704388 | 98714.3 | 36.25165 | 583.8655 |  | 4.1630287 | 39.44243 | 0.6070527 | 31190.14 | 24965.07
| -212.1376 | 0.7165737 | 11.0649105 | 44.29782 | 1.723202 | 99312.93 | 36.38326 | 586.0056 |  | 4.1739857 | 45.58366 | 0.6215751 | 31190.14 | 24965.07
| -212.2027 | 0.7312359 | 11.0750572 | 44.62567 | 1.740667 | 99860.19 | 36.29284 | 585.29 |  | 4.1841324 | 48.45538 | 0.6483319 | 31190.14 | 24965.07
| -209.275 | 0.7472083 | 11.0859726 | 45.03802 | 1.759794 | 100555.9 | 36.08118 | 583.9842 |  | 4.1950478 | 48.1193 | 0.6924345 | 31190.14 | 24965.07
| -207.9738 | 0.7634512 | 11.0969821 | 45.38106 | 1.779211 | 101300.5 | 35.98365 | 584.4695 |  | 4.2060573 | 43.6918 | 0.7246229 | 31190.14 | 24965.07
| -207.681 | 0.7783949 | 11.1069914 | 45.61846 | 1.797067 | 102018.7 | 36.01381 | 586.7226 |  | 4.2160666 | 35.7599 | 0.7749395 | 31190.14 | 24965.07
| -207.4533 | 0.7934892 | 11.1170134 | 45.79901 | 1.815154 | 102780.6 | 36.13284 | 590.443 |  | 4.2260886 | 29.56533 | 0.8309132 | 31190.14 | 24965.07
| -206.9979 | 0.8095444 | 11.1275654 | 46.11175 | 1.834366 | 103600.7 | 36.0542 | 591.9042 |  | 4.2366406 | 28.96066 | 0.8864609 | 31190.14 | 24965.07
| -207.128 | 0.825396 | 11.1378699 | 46.3422 | 1.853327 | 104364.8 | 36.11172 | 594.6705 |  | 4.2469451 | 28.30531 | 0.8071765 | 31190.14 | 24965.07
| -207.128 | 0.8420765 | 11.148598 | 46.60209 | 1.873416 | 105170.7 | 36.14412 | 597.2192 |  | 4.2576732 | 27.03608 | 0.7221285 | 31190.14 | 24965.07
| -209.0147 | 0.8596926 | 11.1598116 | 46.97837 | 1.894281 | 105858.5 | 36.03247 | 596.6933 |  | 4.2688868 | 25.96401 | 0.6722644 | 31190.14 | 24965.07
| -210.1858 | 0.8774168 | 11.1709146 | 47.32608 | 1.915435 | 106580.3 | 35.96645 | 596.9951 |  | 4.2799898 | 25.95599 | 0.6169278 | 31190.14 | 24965.07
| -211.8774 | 0.8946023 | 11.181643 | 47.59627 | 1.936124 | 107257.7 | 36.01626 | 598.5365 |  | 4.2907182 | 27.1762 | 0.5389957 | 31190.14 | 24965.07
| -212.3653 | 0.9123182 | 11.192592 | 47.92943 | 1.957281 | 107881.4 | 35.9868 | 598.4939 |  | 4.3016672 | 27.8688 | 0.4561216 | 31190.14 | 24965.07
| -211.6171 | 0.928754 | 11.2026009 | 48.30859 | 1.976947 | 108462.1 | 35.84703 | 597.0276 |  | 4.3116761 | 29.24343 | 0.4196587 | 31190.14 | 24965.07
| -210.6412 | 0.9469346 | 11.2135718 | 48.63847 | 1.998741 | 109069.7 | 35.83881 | 597.0185 |  | 4.322647 | 30.41948 | 0.3663363 | 31190.14 | 24965.07
| -208.5919 | 0.9651395 | 11.2244336 | 48.93306 | 2.020521 | 109651.9 | 35.88664 | 597.5491 |  | 4.3335088 | 30.9925 | 0.3024974 | 31190.14 | 24965.07
| -206.3798 | 0.9835618 | 11.2352914 | 49.44513 | 2.042542 | 110261.2 | 35.59685 | 593.907 |  | 4.3443666 | 31.41025 | 0.3340824 | 31190.14 | 24965.07
| -205.6967 | 1.001039 | 11.2454811 | 49.69228 | 2.063429 | 110890.3 | 35.67687 | 595.5015 |  | 4.3545563 | 32.36057 | 0.3878015 | 31190.14 | 24965.07
| -203.5172 | 1.019782 | 11.2563012 | 50.02841 | 2.085833 | 111568.2 | 35.65006 | 595.7969 |  | 4.3653764 | 32.94982 | 0.4078315 | 31190.14 | 24965.07
| -203.6148 | 1.037471 | 11.26641 | 50.3778 | 2.107008 | 112214.9 | 35.5729 | 595.4693 |  | 4.3754852 | 33.00839 | 0.4278181 | 31190.14 | 24965.07
| -202.1509 | 1.056745 | 11.2773194 | 50.48892 | 2.130103 | 112868.1 | 35.90322 | 600.0981 |  | 4.3863946 | 31.70876 | 0.4527276 | 31190.14 | 24965.07
| -201.4027 | 1.074671 | 11.2873547 | 50.75597 | 2.15156 | 113487.7 | 35.95586 | 601.2177 |  | 4.3964299 | 30.0085 | 0.4776347 | 31190.14 | 24965.07
| -201.5654 | 1.094483 | 11.2983297 | 51.08637 | 2.175258 | 114093.9 | 35.97132 | 601.2789 |  | 4.4074049 | 28.29783 | 0.4640544 | 31190.14 | 24965.07
| -203.8425 | 1.114562 | 11.309326 | 51.32065 | 2.199294 | 114680.4 | 36.14055 | 603.1395 |  | 4.4184012 | 26.30957 | 0.4505473 | 31190.14 | 24965.07
| -205.3388 | 1.134391 | 11.3200747 | 51.54037 | 2.22311 | 115261.4 | 36.32298 | 605.2028 |  | 4.4291499 | 24.75601 | 0.4425326 | 31190.14 | 24965.07
| -204.1027 | 1.153034 | 11.3300774 | 51.98857 | 2.24541 | 115800.1 | 36.12559 | 602.324 |  | 4.4391526 | 24.38167 | 0.440157 | 31190.14 | 24965.07
| -204.4931 | 1.171962 | 11.340106 | 52.47212 | 2.267954 | 116240.8 | 35.90078 | 598.2837 |  | 4.4491812 | 26.70955 | 0.4059723 | 31190.14 | 24965.07
| -205.8268 | 1.192836 | 11.351049 | 52.71228 | 2.292944 | 116714.9 | 36.08973 | 599.4175 |  | 4.4601242 | 30.10527 | 0.3718752 | 31190.14 | 24965.07
| -207.128 | 1.213929 | 11.3620138 | 52.97652 | 2.318196 | 117159.8 | 36.25106 | 599.9394 |  | 4.471089 | 31.1307 | 0.3485671 | 31190.14 | 24965.07
| -206.9979 | 1.234321 | 11.3724863 | 53.29297 | 2.34202 | 117454.7 | 36.32354 | 598.4461 |  | 4.4815615 | 31.31659 | 0.3361479 | 31190.14 | 24965.07
| -205.6642 | 1.255995 | 11.383508 | 53.72778 | 2.368488 | 118098.6 | 36.2183 | 596.9547 |  | 4.4925832 | 32.47205 | 0.3390547 | 31190.14 | 24965.07
| -204.5907 | 1.27683 | 11.3939858 | 54.10283 | 2.39337 | 118560.4 | 36.19298 | 595.4047 |  | 4.503061 | 32.98346 | 0.3727083 | 31190.14 | 24965.07
| -204.0702 | 1.296905 | 11.4040045 | 54.44811 | 2.417469 | 119058.8 | 36.18226 | 594.5144 |  | 4.5130797 | 32.33992 | 0.3960124 | 31190.14 | 24965.07
| -203.387 | 1.317276 | 11.4140737 | 54.90498 | 2.441781 | 119500.2 | 36.02376 | 591.2958 |  | 4.5231489 | 32.31801 | 0.4190206 | 31190.14 | 24965.07
| -200.3618 | 1.339797 | 11.42506 | 55.39454 | 2.468755 | 119990.7 | 35.87182 | 588.0898 |  | 4.5341352 | 35.26302 | 0.451494 | 31190.14 | 24965.07
| -200.7847 | 1.36054 | 11.4350863 | 55.70771 | 2.493578 | 120416.8 | 35.92916 | 587.4904 |  | 4.5441615 | 37.59968 | 0.4688502 | 31190.14 | 24965.07
| -197.6943 | 1.383516 | 11.4460676 | 56.1883 | 2.521067 | 120876.4 | 35.80312 | 584.3844 |  | 4.5551428 | 38.98606 | 0.4907548 | 31190.14 | 24965.07
| -196.4582 | 1.406378 | 11.4568763 | 56.42689 | 2.548446 | 119421 | 36.36801 | 575.731 |  | 4.5659515 | 38.95467 | 0.5074214 | 31190.14 | 24965.07
| -195.8076 | 1.427825 | 11.4669083 | 56.83535 | 2.574049 | 119926.6 | 36.28287 | 574.0144 |  | 4.5759835 | 38.16135 | 0.5095002 | 31190.14 | 24965.07
| -195.157 | 1.449647 | 11.4770087 | 57.22977 | 2.600177 | 120460.4 | 36.2221 | 572.7418 |  | 4.5860839 | 37.26993 | 0.5018125 | 31190.14 | 24965.07
| -194.5064 | 1.473377 | 11.4878979 | 57.52652 | 2.62861 | 121024.3 | 36.34168 | 573.5159 |  | 4.5969731 | 35.59958 | 0.4697858 | 31190.14 | 24965.07
| -195.7751 | 1.49763 | 11.4989015 | 57.83894 | 2.65751 | 121629.7 | 36.43766 | 574.2565 |  | 4.6079767 | 33.87701 | 0.438283 | 31190.14 | 24965.07
| -195.2546 | 1.52011 | 11.5089879 | 58.29973 | 2.684529 | 122316.1 | 36.26609 | 572.6815 |  | 4.6180631 | 33.66224 | 0.4169506 | 31190.14 | 24965.07
| -197.7269 | 1.543721 | 11.5195099 | 58.56174 | 2.712795 | 122924.8 | 36.40964 | 574.1791 |  | 4.6285851 | 33.77538 | 0.3764389 | 31190.14 | 24965.07
| -196.4257 | 1.567442 | 11.5299313 | 58.84198 | 2.741152 | 123647.7 | 36.50467 | 575.9162 |  | 4.6390065 | 33.53294 | 0.3556342 | 31190.14 | 24965.07
| -198.6052 | 1.592642 | 11.5408873 | 59.23001 | 2.771376 | 124379.8 | 36.48555 | 576.0569 |  | 4.6499625 | 32.68923 | 0.3441855 | 31190.14 | 24965.07
| -200.8172 | 1.617252 | 11.5514807 | 59.61572 | 2.800879 | 125032.8 | 36.46543 | 575.7612 |  | 4.6605559 | 32.24911 | 0.3421302 | 31190.14 | 24965.07
| -199.8738 | 1.641152 | 11.5616502 | 60.04496 | 2.829349 | 125708.2 | 36.35721 | 574.7402 |  | 4.6707254 | 33.24918 | 0.3497298 | 31190.14 | 24965.07
| -200.2967 | 1.667068 | 11.5725418 | 60.53123 | 2.860385 | 126421.6 | 36.21693 | 573.2179 |  | 4.681617 | 34.79671 | 0.3708413 | 31190.14 | 24965.07
| -198.4425 | 1.693284 | 11.5834746 | 61.04724 | 2.891756 | 127111.1 | 36.04688 | 571.1412 |  | 4.6925498 | 36.50769 | 0.4146454 | 31190.14 | 24965.07
| -197.9546 | 1.717691 | 11.5935341 | 61.47886 | 2.920961 | 127714.5 | 35.95881 | 569.8204 |  | 4.7026093 | 39.90463 | 0.4580267 | 31190.14 | 24965.07
| -195.6775 | 1.744397 | 11.6044266 | 61.96026 | 2.952937 | 128370.3 | 35.84957 | 568.2163 |  | 4.7135018 | 42.75259 | 0.4960353 | 31190.14 | 24965.07
| -195.4173 | 1.7692 | 11.6144362 | 62.21984 | 2.982611 | 128989.1 | 35.98749 | 569.7211 |  | 4.7235114 | 43.48533 | 0.5338945 | 31190.14 | 24965.07
| -192.5547 | 1.796345 | 11.6252736 | 62.56412 | 3.015258 | 129738 | 36.04677 | 570.7417 |  | 4.7343488 | 42.32046 | 0.5710951 | 31190.14 | 24965.07
| -192.5547 | 1.822097 | 11.6354501 | 62.73707 | 3.045936 | 130355.4 | 36.31 | 573.6568 |  | 4.7445253 | 39.62643 | 0.5857255 | 31190.14 | 24965.07
| -189.6595 | 1.850033 | 11.6463407 | 63.14972 | 3.079353 | 131061.1 | 36.29435 | 573.4179 |  | 4.7554159 | 35.53744 | 0.6087503 | 31190.14 | 24965.07
| -189.3668 | 1.875892 | 11.6563537 | 63.60066 | 3.110285 | 131763 | 36.17936 | 572.326 |  | 4.7654289 | 33.38677 | 0.6143492 | 31190.14 | 24965.07
| -187.1548 | 1.904211 | 11.6672118 | 64.31319 | 3.144146 | 132518.5 | 35.77663 | 567.7073 |  | 4.776287 | 34.07843 | 0.6107686 | 31190.14 | 24965.07
| -187.0897 | 1.930897 | 11.677332 | 64.69846 | 3.176013 | 133249.2 | 35.75587 | 567.8514 |  | 4.7864072 | 36.83636 | 0.598904 | 31190.14 | 24965.07
| -187.1873 | 1.959775 | 11.6881683 | 65.36438 | 3.210682 | 134057.2 | 35.42254 | 564.3364 |  | 4.7972435 | 41.4825 | 0.5607252 | 31190.14 | 24965.07
| -186.3741 | 1.986813 | 11.6982225 | 65.69073 | 3.243023 | 134775.8 | 35.48039 | 565.3286 |  | 4.8072977 | 45.65548 | 0.5275387 | 31190.14 | 24965.07
| -187.8379 | 2.016635 | 11.7091679 | 66.02853 | 3.27877 | 135585.7 | 35.56595 | 566.8105 |  | 4.8182431 | 47.65621 | 0.498735 | 31190.14 | 24965.07
| -187.968 | 2.044316 | 11.7192274 | 66.31174 | 3.311835 | 136269.9 | 35.68787 | 568.3091 |  | 4.8283026 | 46.25523 | 0.4789147 | 31190.14 | 24965.07
| -189.9198 | 2.074937 | 11.7302304 | 66.788 | 3.348471 | 137046.6 | 35.61756 | 567.6113 |  | 4.8393056 | 42.68203 | 0.4590705 | 31190.14 | 24965.07
| -192.4245 | 2.105542 | 11.7411242 | 67.11199 | 3.385152 | 137846.8 | 35.72581 | 569.2561 |  | 4.8501994 | 39.21667 | 0.4352993 | 31190.14 | 24965.07
| -191.5463 | 2.134004 | 11.7511307 | 67.40981 | 3.419241 | 138547.8 | 35.8336 | 570.625 |  | 4.8602059 | 36.93635 | 0.4034847 | 31190.14 | 24965.07
| -193.2053 | 2.16518 | 11.7619978 | 67.7874 | 3.456569 | 139301.7 | 35.88747 | 571.2794 |  | 4.871073 | 34.41542 | 0.3676505 | 31190.14 | 24965.07
| -192.8474 | 2.194476 | 11.7720946 | 68.1376 | 3.491542 | 139976.7 | 35.9437 | 571.7903 |  | 4.8811698 | 34.08406 | 0.3282318 | 31190.14 | 24965.07
| -192.6523 | 2.226545 | 11.7830325 | 68.4762 | 3.530009 | 140817.4 | 36.04194 | 573.4358 |  | 4.8921077 | 34.56551 | 0.2933346 | 31190.14 | 24965.07
| -192.0667 | 2.256443 | 11.7931433 | 68.78193 | 3.565759 | 141523.9 | 36.15232 | 574.7527 |  | 4.9022185 | 34.15611 | 0.2588647 | 31190.14 | 24965.07
| -189.2692 | 2.289284 | 11.8041161 | 69.43238 | 3.605048 | 142291.3 | 35.89486 | 571.549 |  | 4.9131913 | 34.34126 | 0.2205401 | 31190.14 | 24965.07
| -186.0813 | 2.322539 | 11.8151153 | 69.98911 | 3.644878 | 143113.6 | 35.74901 | 570.0042 |  | 4.9241905 | 37.49573 | 0.1948828 | 31190.14 | 24965.07
| -183.1537 | 2.355918 | 11.8260353 | 70.48852 | 3.684831 | 143905.7 | 35.67523 | 569.1637 |  | 4.9351105 | 41.0839 | 0.1573945 | 31190.14 | 24965.07
| -180.0959 | 2.389877 | 11.8370165 | 71.00943 | 3.725441 | 144741.6 | 35.57763 | 568.2435 |  | 4.9460917 | 43.79638 | 0.1283937 | 31190.14 | 24965.07
| -179.5429 | 2.424285 | 11.848021 | 71.55396 | 3.766643 | 145629.8 | 35.45212 | 567.2466 |  | 4.9570962 | 46.56997 | 0.1236712 | 31190.14 | 24965.07
| -180.3562 | 2.458912 | 11.8589809 | 72.19653 | 3.808011 | 146484.7 | 35.22216 | 564.7728 |  | 4.9680561 | 49.10128 | 0.1308845 | 31190.14 | 24965.07
| -179.2827 | 2.491063 | 11.8690488 | 72.89342 | 3.846492 | 147339.3 | 34.89095 | 561.3961 |  | 4.978124 | 51.87037 | 0.1775568 | 31190.14 | 24965.07
| -181.7549 | 2.524928 | 11.8795574 | 73.36112 | 3.887069 | 148061.5 | 34.86372 | 560.757 |  | 4.9886326 | 53.20458 | 0.2273786 | 31190.14 | 24965.07
| -181.8525 | 2.558773 | 11.8899366 | 73.78786 | 3.92736 | 148826.2 | 34.86803 | 560.8064 |  | 4.9990118 | 54.10927 | 0.3040569 | 31190.14 | 24965.07
| -183.9018 | 2.595022 | 11.900932 | 74.23718 | 3.970958 | 149726.3 | 34.87231 | 561.2942 |  | 5.0100072 | 53.73661 | 0.3990378 | 31190.14 | 24965.07
| -186.4066 | 2.630084 | 11.9114992 | 74.69852 | 4.012922 | 150442.3 | 34.86355 | 560.7719 |  | 5.0205744 | 51.97726 | 0.469627 | 31190.14 | 24965.07
| -185.3657 | 2.665041 | 11.9218838 | 75.14562 | 4.054555 | 151218.4 | 34.85384 | 560.6404 |  | 5.030959 | 49.16237 | 0.5320962 | 31190.14 | 24965.07
| -185.5608 | 2.70174 | 11.9326722 | 75.76537 | 4.098668 | 152028 | 34.68689 | 558.5362 |  | 5.0417474 | 46.64921 | 0.608576 | 31190.14 | 24965.07
| -184.2922 | 2.738955 | 11.9435289 | 76.22926 | 4.143254 | 152837.6 | 34.68974 | 558.4878 |  | 5.0526041 | 45.61506 | 0.6804404 | 31190.14 | 24965.07
| -183.2187 | 2.773809 | 11.9535569 | 76.59902 | 4.184982 | 153574.2 | 34.76008 | 559.1762 |  | 5.0626321 | 45.99575 | 0.7178982 | 31190.14 | 24965.07
| -180.0959 | 2.81177 | 11.9643603 | 76.97203 | 4.230572 | 154326.3 | 34.87306 | 560.1044 |  | 5.0734355 | 46.00228 | 0.7244208 | 31190.14 | 24965.07
| -180.2911 | 2.847568 | 11.9744436 | 77.34614 | 4.273342 | 155005.8 | 34.9537 | 560.5468 |  | 5.0835188 | 44.89235 | 0.7090608 | 31190.14 | 24965.07
| -180.1935 | 2.884089 | 11.9846061 | 77.64919 | 4.316962 | 155666.7 | 35.11949 | 561.8647 |  | 5.0936813 | 42.98493 | 0.6789856 | 31190.14 | 24965.07
| -175.8346 | 2.923177 | 11.9953895 | 78.13904 | 4.363851 | 156313.3 | 35.13034 | 560.9229 |  | 5.1044647 | 40.19512 | 0.6303234 | 31190.14 | 24965.07
| -173.1347 | 2.962993 | 12.0062755 | 78.59869 | 4.411486 | 156951.6 | 35.18018 | 560.3731 |  | 5.1153507 | 38.44687 | 0.5823651 | 31190.14 | 24965.07
| -171.1179 | 3.003908 | 12.0173201 | 78.91499 | 4.460424 | 157609.4 | 35.3901 | 561.7745 |  | 5.1263953 | 37.79733 | 0.5458642 | 31190.14 | 24965.07
| -170.7276 | 3.04146 | 12.0273529 | 79.37839 | 4.50549 | 158176.5 | 35.40516 | 560.7306 |  | 5.1364281 | 37.87547 | 0.4992109 | 31190.14 | 24965.07
End Of Loading Index | -171.183 | 3.082935 | 12.0383352 | 79.95478 | 4.555119 | 158765.6 | 35.35478 | 558.626 |  | 5.1474104 | 39.75311 | 0.4315112 | 31190.14 | 24965.07
| -177.1683 | 3.086657 | 12.0401842 | 79.75291 | 4.560328 | 158741.1 | 35.63473 | 561.3675 | 0.4835181 | 5.1492594 | 40.15196 | 0.427413 | 31190.14 | 24965.07
| -178.5996 | 3.081657 | 12.0509532 | 80.46514 | 4.555277 | 157338 | 35.03257 | 547.2126 | 0.4733719 | 5.1600284 | 41.46389 | 0.3713334 | 31190.14 | 24965.07
| -178.6646 | 3.085657 | 12.0609951 | 80.70392 | 4.559249 | 156034.8 | 35.02395 | 539.9456 | 0.4742937 | 5.1700703 | 41.67724 | 0.3372781 | 31190.14 | 24965.07
| -181.0718 | 3.082157 | 12.0719502 | 81.04659 | 4.555715 | 154703 | 34.82283 | 531.0674 | 0.4721726 | 5.1810254 | 39.1188 | 0.3314883 | 31190.14 | 24965.07
| -180.6164 | 3.085657 | 12.0828902 | 81.3977 | 4.559176 | 153454 | 34.69331 | 522.9373 | 0.4710468 | 5.1919654 | 36.77761 | 0.3189615 | 31190.14 | 24965.07
| -180.8441 | 3.082657 | 12.0929161 | 81.5196 | 4.556162 | 152484.4 | 34.67535 | 518.0948 | 0.4634108 | 5.2019913 | 33.48403 | 0.310431 | 31190.14 | 24965.07
| -179.4779 | 3.085657 | 12.1029203 | 81.87251 | 4.559121 | 151629.5 | 34.48548 | 511.4751 | 0.450357 | 5.2119955 | 28.57333 | 0.3158463 | 31190.14 | 24965.07
| -178.1442 | 3.083157 | 12.1139385 | 82.11682 | 4.556599 | 150837 | 34.32882 | 506.0468 | 0.4360659 | 5.2230137 | 25.45915 | 0.3280648 | 31190.14 | 24965.07
| -174.2732 | 3.086157 | 12.1248668 | 82.07833 | 4.559605 | 150201.7 | 34.50006 | 504.5147 | 0.4207693 | 5.233942 | 22.28894 | 0.3301823 | 31190.14 | 24965.07
| -171.8336 | 3.082657 | 12.1357851 | 82.11188 | 4.556104 | 149779.3 | 34.48668 | 502.572 | 0.3983561 | 5.2448603 | 18.09409 | 0.3563335 | 31190.14 | 24965.07
| -168.7759 | 3.086157 | 12.1468151 | 82.4472 | 4.559564 | 149597.3 | 34.22478 | 498.6038 | 0.3730892 | 5.2558903 | 14.53244 | 0.3793694 | 31190.14 | 24965.07
| -169.0361 | 3.083157 | 12.1568249 | 82.47791 | 4.556558 | 149624.7 | 34.15302 | 498.2123 | 0.3521379 | 5.2659001 | 12.61159 | 0.3824174 | 31190.14 | 24965.07
| -168.8409 | 3.086657 | 12.1677769 | 82.64123 | 4.560041 | 149815.1 | 34.00757 | 497.306 | 0.3321418 | 5.2768521 | 11.31818 | 0.3755826 | 31190.14 | 24965.07
| -168.6783 | 3.083657 | 12.1777795 | 82.67435 | 4.557033 | 150112.8 | 33.89411 | 497.7751 | 0.3125246 | 5.2868547 | 10.36718 | 0.3486378 | 31190.14 | 24965.07
| -167.6374 | 3.086657 | 12.1877797 | 82.65477 | 4.560035 | 150501.7 | 33.8928 | 499.4095 | 0.297691 | 5.2968549 | 9.462954 | 0.3286011 | 31190.14 | 24965.07
| -170.0445 | 3.084157 | 12.1987759 | 82.71601 | 4.55753 | 151035.5 | 33.72506 | 500.3869 | 0.2816917 | 5.3078511 | 9.687311 | 0.3120876 | 31190.14 | 24965.07
| -172.7444 | 3.086657 | 12.2097829 | 82.76677 | 4.560023 | 151589.8 | 33.62676 | 501.8058 | 0.2667905 | 5.3188581 | 8.212873 | 0.2547821 | 31190.14 | 24965.07
| -176.843 | 3.084157 | 12.2207348 | 82.80903 | 4.557516 | 152243.7 | 33.46325 | 503.3863 | 0.2506808 | 5.32981 | 5.749411 | 0.1905995 | 31190.14 | 24965.07
| -178.1442 | 3.086657 | 12.2315764 | 82.77548 | 4.560018 | 152837.4 | 33.44215 | 505.8355 | 0.2374627 | 5.3406516 | 4.055329 | 0.1090827 | 31190.14 | 24965.07
| -179.1201 | 3.084157 | 12.2425539 | 82.7118 | 4.557526 | 153440.1 | 33.38924 | 508.3866 | 0.2244528 | 5.3516291 | 2.379725 | 0.03072709 | 31190.14 | 24965.07
| -180.0309 | 3.086157 | 12.2525719 | 82.69672 | 4.559523 | 153909.8 | 33.36284 | 510.2199 | 0.2131648 | 5.3616471 | 1.559228 | -0.03417583 | 31190.14 | 24965.07
| -177.9165 | 3.084657 | 12.2635763 | 82.79697 | 4.558014 | 154365.4 | 33.18801 | 510.5921 | 0.1997995 | 5.3726515 | 1.287776 | -0.08550581 | 31190.14 | 24965.07
End of Data Index | -174.7937 | 3.086157 | 12.2744114 | 82.81023 | 4.559511 | 154771.9 | 33.13852 | 511.8895 | 0.1893618 | 5.3834866 | 0.8084523 | -0.1232018 | 31190.14 | 24965.07
| -172.1263 | 3.084657 | 12.285362 | 82.85431 | 4.558007 | 155095.6 | 33.03615 | 512.4249 |  | 5.3944372 | 1.030947 | -0.1574526 | 31190.14 | 24965.07
| -168.9385 | 3.086157 | 12.2963125 | 82.87207 | 4.559504 | 155365.3 | 33.00137 | 513.2178 |  | 5.4053877 | 1.618713 | -0.1814126 | 31190.14 | 24965.07
| -169.3288 | 3.084157 | 12.306447 | 82.82495 | 4.557507 | 155569.6 | 32.99495 | 514.308 |  | 5.4155222 | 2.467148 | -0.1745356 | 31190.14 | 24965.07
| -167.7349 | 3.085657 | 12.3174124 | 82.7944 | 4.559014 | 155743.1 | 33.01832 | 515.3007 |  | 5.4264876 | 2.181858 | -0.1676311 | 31190.14 | 24965.07
| -168.7108 | 3.084157 | 12.3282497 | 82.8976 | 4.557502 | 155936 | 32.87907 | 514.7603 |  | 5.4373249 | 1.493343 | -0.1368173 | 31190.14 | 24965.07
| -169.0686 | 3.086157 | 12.3382982 | 82.84729 | 4.559505 | 156100.5 | 32.9278 | 515.9614 |  | 5.4473734 | 1.173787 | -0.1094409 | 31190.14 | 24965.07
| -171.0529 | 3.084657 | 12.3491759 | 82.96826 | 4.557993 | 156276.7 | 32.77498 | 515.1743 |  | 5.4582511 | 1.049782 | -0.07865127 | 31190.14 | 24965.07
| -171.2155 | 3.086657 | 12.3592834 | 82.91158 | 4.559997 | 156461.4 | 32.82687 | 516.5121 |  | 5.4683586 | 1.237585 | -0.0581405 | 31190.14 | 24965.07
| -173.8178 | 3.085157 | 12.370195 | 83.05496 | 4.558482 | 156659.2 | 32.65144 | 515.5573 |  | 5.4792702 | 1.912991 | -0.05130658 | 31190.14 | 24965.07
| -174.566 | 3.087157 | 12.3802007 | 83.03174 | 4.560481 | 156838.1 | 32.67301 | 516.5141 |  | 5.4892759 | 3.064213 | -0.04105261 | 31190.14 | 24965.07
| -177.1033 | 3.084657 | 12.3911969 | 83.04711 | 4.557983 | 157063.7 | 32.60125 | 516.9827 |  | 5.5002721 | 3.654901 | -0.04106733 | 31190.14 | 24965.07
| -177.2008 | 3.086657 | 12.4021014 | 83.05048 | 4.559982 | 157261.7 | 32.59606 | 517.7194 |  | 5.5111766 | 3.12833 | -0.04792906 | 31190.14 | 24965.07
| -178.9574 | 3.085157 | 12.4130937 | 83.12602 | 4.558473 | 157506.9 | 32.47864 | 517.6571 |  | 5.5221689 | 3.029101 | -0.05823088 | 31190.14 | 24965.07
| -175.8672 | 3.086657 | 12.4239361 | 83.04942 | 4.559981 | 157698.9 | 32.54179 | 519.2132 |  | 5.5330113 | 2.400447 | -0.08223285 | 31190.14 | 24965.07
| -176.3226 | 3.084657 | 12.434068 | 83.08663 | 4.557974 | 157867.1 | 32.46369 | 519.2782 |  | 5.5431432 | 1.993852 | -0.10967 | 31190.14 | 24965.07
| -173.46 | 3.086157 | 12.4450653 | 83.02701 | 4.559484 | 158035.9 | 32.5143 | 520.5762 |  | 5.5541405 | 0.6018513 | -0.1302642 | 31190.14 | 24965.07
| -169.6541 | 3.084657 | 12.4558955 | 83.14956 | 4.557969 | 158160.9 | 32.36977 | 519.5953 |  | 5.5649707 | 0.4361884 | -0.1405482 | 31190.14 | 24965.07
| -169.5891 | 3.086657 | 12.4659977 | 83.09056 | 4.559973 | 158230 | 32.43772 | 520.5719 |  | 5.5750729 | 0.808317 | -0.1439503 | 31190.14 | 24965.07
| -168.353 | 3.084157 | 12.4769018 | 83.10561 | 4.557475 | 158332.4 | 32.38279 | 520.6288 |  | 5.585977 | 0.5688401 | -0.1507961 | 31190.14 | 24965.07
| -167.7349 | 3.086157 | 12.4869037 | 83.02705 | 4.559481 | 158390.3 | 32.47004 | 521.7829 |  | 5.5959789 | 0.07034542 | -0.1576221 | 31190.14 | 24965.07
| -167.4747 | 3.084157 | 12.4977834 | 83.13659 | 4.557471 | 158483 | 32.33601 | 520.8055 |  | 5.6068586 | 0.2850859 | -0.1576221 | 31190.14 | 24965.07
| -167.4747 | 3.086157 | 12.5078275 | 83.18309 | 4.559462 | 158553.9 | 32.3078 | 520.6452 |  | 5.6169027 | 0.8682051 | -0.1678917 | 31190.14 | 24965.07
| -169.9794 | 3.084657 | 12.5188482 | 83.27133 | 4.557955 | 158634.3 | 32.20116 | 519.8873 |  | 5.6279234 | 2.042014 | -0.1713078 | 31190.14 | 24965.07

## Test 364
Markers | Displacement | Force | Time | DEPTH | LOAD | STIFFNESS | HARDNESS | MODULUS | hdotOverh | Time On Sample | Velocity | Dyn. Phase | X Axis Position | Y Axis Position
| nm | mN | s | nm | mN | N/m | GPa | GPa | 1/s | s | nm/s | degrees | Âµm | Âµm
Surface Index | -217.6352 | -0.7213287 | 6.9167881 | 0 | 0.0001849134 |  |  |  |  | 0 | 1006.98 |  | 31190.14 | 24970.07325
| -217.4401 | -0.7212055 | 6.9177811 | 0.1950584 | 0.000238238 |  |  |  |  | 0.000993 | 1007.716 |  | 31190.14 | 24970.07325
| -217.1798 | -0.7210804 | 6.91879 | 0.455191 | 0.0003140716 |  |  |  |  | 0.0020019 | 1007.9 |  | 31190.14 | 24970.07325
| -217.6027 | -0.7209628 | 6.9197379 | 0.03216323 | 0.0003988256 |  |  |  |  | 0.0029498 | 1007.384 |  | 31190.14 | 24970.07325
| -217.2124 | -0.7208316 | 6.9207957 | 0.4223941 | 0.0005139363 |  |  |  |  | 0.0040076 | 1006.047 |  | 31190.14 | 24970.07325
| -217.5051 | -0.7207116 | 6.9217635 | 0.1295165 | 0.0006290758 |  |  |  |  | 0.0049754 | 1003.786 |  | 31190.14 | 24970.07325
| -217.1798 | -0.7205838 | 6.9227941 | 0.4546985 | 0.0007454258 |  |  |  |  | 0.006006 | 1000.673 |  | 31190.14 | 24970.07325
| -217.1798 | -0.7204592 | 6.9237981 | 0.454575 | 0.0008583564 |  |  |  |  | 0.00701 | 996.7196 |  | 31190.14 | 24970.07325
| -217.0172 | -0.720344 | 6.9247276 | 0.6170909 | 0.0009622877 |  |  |  |  | 0.0079395 | 992.1189 |  | 31190.14 | 24970.07325
| -217.6678 | -0.7202145 | 6.9257713 | -0.03363096 | 0.001085557 |  |  |  |  | 0.0089832 | 986.8886 |  | 31190.14 | 24970.07325
| -217.4401 | -0.7200871 | 6.9267985 | 0.1939492 | 0.001207422 |  |  |  |  | 0.0100104 | 980.9492 |  | 31190.14 | 24970.07325
| -217.2124 | -0.7199667 | 6.9277694 | 0.4215363 | 0.001321422 |  |  |  |  | 0.0109813 | 974.2291 |  | 31190.14 | 24970.07325
| -217.3425 | -0.7198408 | 6.9287847 | 0.2913073 | 0.001442051 |  |  |  |  | 0.0119966 | 966.9713 |  | 31190.14 | 24970.07325
| -217.3099 | -0.7197209 | 6.929751 | 0.3237145 | 0.001557927 |  |  |  |  | 0.0129629 | 959.1651 |  | 31190.14 | 24970.07325
| -216.9846 | -0.7196036 | 6.9306968 | 0.6489069 | 0.001670258 |  |  |  |  | 0.0139087 | 950.9295 |  | 31190.14 | 24970.07325
| -216.7244 | -0.7194688 | 6.9317836 | 0.9090057 | 0.001798512 |  |  |  |  | 0.0149955 | 942.1535 |  | 31190.14 | 24970.07325
| -217.1473 | -0.7193466 | 6.9327691 | 0.4859977 | 0.001919778 |  |  |  |  | 0.015981 | 932.5805 |  | 31190.14 | 24970.07325
| -217.1473 | -0.7192287 | 6.93372 | 0.4858807 | 0.002037113 |  |  |  |  | 0.0169319 | 922.2402 |  | 31190.14 | 24970.07325
| -217.1148 | -0.7190983 | 6.934771 | 0.5182775 | 0.00216562 |  |  |  |  | 0.0179829 | 911.2095 |  | 31190.14 | 24970.07325
| -216.334 | -0.7189778 | 6.935743 | 1.298879 | 0.002279435 |  |  |  |  | 0.0189549 | 899.3833 |  | 31190.14 | 24970.07325
| -217.0172 | -0.7188567 | 6.9367192 | 0.6156159 | 0.002395857 |  |  |  |  | 0.0199311 | 886.972 |  | 31190.14 | 24970.07325
| -216.6919 | -0.7187338 | 6.9377098 | 0.9408028 | 0.002513504 |  |  |  |  | 0.0209217 | 873.9777 |  | 31190.14 | 24970.07325
| -216.9521 | -0.7186089 | 6.9387168 | 0.6804465 | 0.002634267 |  |  |  |  | 0.0219287 | 860.46 |  | 31190.14 | 24970.07325
| -217.1148 | -0.7184832 | 6.9397302 | 0.5176675 | 0.002756747 |  |  |  |  | 0.0229421 | 846.3651 |  | 31190.14 | 24970.07325
| -217.1473 | -0.7183682 | 6.9406575 | 0.4850274 | 0.002870473 |  |  |  |  | 0.0238694 | 831.6573 |  | 31190.14 | 24970.07325
| -216.822 | -0.7182326 | 6.941751 | 0.8101774 | 0.003000321 |  |  |  |  | 0.0249629 | 816.4641 |  | 31190.14 | 24970.07325
| -216.4967 | -0.7181193 | 6.9426643 | 1.135374 | 0.003108219 |  |  |  |  | 0.0258762 | 800.7272 |  | 31190.14 | 24970.07325
| -216.887 | -0.7179897 | 6.9437093 | 0.7448845 | 0.003234097 |  |  |  |  | 0.0269212 | 784.6647 |  | 31190.14 | 24970.07325
| -216.6919 | -0.7178667 | 6.9447014 | 0.9399428 | 0.00335197 |  |  |  |  | 0.0279133 | 768.1978 |  | 31190.14 | 24970.07325
| -216.5617 | -0.7177456 | 6.9456773 | 1.069951 | 0.003471162 |  |  |  |  | 0.0288892 | 751.443 |  | 31190.14 | 24970.07325
| -216.9846 | -0.7176168 | 6.9467164 | 0.6469366 | 0.003599637 |  |  |  |  | 0.0299283 | 734.3736 |  | 31190.14 | 24970.07325
| -216.334 | -0.7174923 | 6.9477199 | 1.297406 | 0.003721772 |  |  |  |  | 0.0309318 | 716.9501 |  | 31190.14 | 24970.07325
| -216.4316 | -0.7173676 | 6.948725 | 1.199704 | 0.003842821 |  |  |  |  | 0.0319369 | 699.2389 |  | 31190.14 | 24970.07325
| -216.4316 | -0.7172487 | 6.9496839 | 1.199587 | 0.0039583 |  |  |  |  | 0.0328958 | 681.3086 |  | 31190.14 | 24970.07325
| -216.4316 | -0.7171202 | 6.9507203 | 1.199459 | 0.004080745 |  |  |  |  | 0.0339322 | 663.143 |  | 31190.14 | 24970.07325
| -216.0412 | -0.7169974 | 6.9517101 | 1.589698 | 0.004199455 |  |  |  |  | 0.034922 | 644.9363 |  | 31190.14 | 24970.07325
| -216.269 | -0.7168745 | 6.9527014 | 1.361845 | 0.004318793 |  |  |  |  | 0.0359133 | 626.5922 |  | 31190.14 | 24970.07325
| -216.5943 | -0.7167502 | 6.9537036 | 1.036438 | 0.004438279 |  |  |  |  | 0.0369155 | 608.2503 |  | 31190.14 | 24970.07325
| -216.2364 | -0.7166266 | 6.9547001 | 1.39415 | 0.004558663 |  |  |  |  | 0.037912 | 589.9137 |  | 31190.14 | 24970.07325
| -216.3991 | -0.7164943 | 6.9557663 | 1.231364 | 0.004684963 |  |  |  |  | 0.0389782 | 571.5596 |  | 31190.14 | 24970.07325
| -216.7244 | -0.7163927 | 6.9565859 | 0.905955 | 0.004785011 |  |  |  |  | 0.0397978 | 553.1818 |  | 31190.14 | 24970.07325
| -216.5292 | -0.7162664 | 6.957604 | 1.10101 | 0.004907833 |  |  |  |  | 0.0408159 | 535.0001 |  | 31190.14 | 24970.07325
| -216.4967 | -0.7161312 | 6.9586945 | 1.133402 | 0.005040116 |  |  |  |  | 0.0419064 | 516.8184 |  | 31190.14 | 24970.07325
| -216.269 | -0.7160059 | 6.9597041 | 1.360984 | 0.005161683 |  |  |  |  | 0.042916 | 498.5435 |  | 31190.14 | 24970.07325
| -216.2039 | -0.7158878 | 6.960657 | 1.425943 | 0.005277181 |  |  |  |  | 0.0438689 | 480.1736 |  | 31190.14 | 24970.07325
| -216.7244 | -0.7157628 | 6.9616646 | 0.9053304 | 0.005403073 |  |  |  |  | 0.0448765 | 461.8298 |  | 31190.14 | 24970.07325
| -216.1714 | -0.7156348 | 6.9626969 | 1.458218 | 0.005528458 |  |  |  |  | 0.0459088 | 443.4792 |  | 31190.14 | 24970.07325
| -215.5208 | -0.7155164 | 6.9636514 | 2.108718 | 0.005645719 |  |  |  |  | 0.0468633 | 425.1916 |  | 31190.14 | 24970.07325
| -216.2364 | -0.7153908 | 6.9646642 | 1.392924 | 0.005769448 |  |  |  |  | 0.0478761 | 407.0972 |  | 31190.14 | 24970.07325
| -215.8461 | -0.7152828 | 6.9655348 | 1.783178 | 0.005874938 |  |  |  |  | 0.0487467 | 389.1788 |  | 31190.14 | 24970.07325
| -216.0087 | -0.7151436 | 6.9666568 | 1.620385 | 0.006009885 |  |  |  |  | 0.0498687 | 371.5476 |  | 31190.14 | 24970.07325
| -216.1714 | -0.7150315 | 6.9675605 | 1.45762 | 0.006118799 |  |  |  |  | 0.0507724 | 354.219 |  | 31190.14 | 24970.07325
| -216.6593 | -0.7148938 | 6.9686707 | 0.9695207 | 0.006254247 |  |  |  |  | 0.0518826 | 337.1274 |  | 31190.14 | 24970.07325
| -216.2364 | -0.7147712 | 6.9696593 | 1.39231 | 0.006375817 |  |  |  |  | 0.0528712 | 320.247 |  | 31190.14 | 24970.07325
| -215.6184 | -0.7146413 | 6.9707071 | 2.010248 | 0.0065014 |  |  |  |  | 0.053919 | 303.6076 |  | 31190.14 | 24970.07325
| -216.4967 | -0.7145334 | 6.9715767 | 1.131818 | 0.006607288 |  |  |  |  | 0.0547886 | 287.2101 |  | 31190.14 | 24970.07325
| -215.6834 | -0.7144139 | 6.97254 | 1.94497 | 0.006725119 |  |  |  |  | 0.0557519 | 271.1299 |  | 31190.14 | 24970.07325
SurfaceFindCoarse | -216.269 | -0.7142787 | 6.9736306 | 1.359271 | 0.006857093 |  |  |  |  | 0.0568425 | 255.3173 |  | 31190.14 | 24970.07325
| -216.0087 | -0.7144823 | 6.9857654 | 2.322085 | 0.006746889 |  |  |  |  | 0.0689773 | 94.34079 | 85.44066 | 31190.14 | 24970.07325
| -216.0738 | -0.7145948 | 6.995894 | 2.231865 | 0.006749147 |  |  |  |  | 0.0791059 | 29.82047 | 86.73837 | 31190.14 | 24970.07325
| -215.9111 | -0.7147186 | 7.0066747 | 2.162696 | 0.006744492 |  |  |  |  | 0.0898866 | 18.96904 | 85.65616 | 31190.14 | 24970.07325
| -215.6184 | -0.714843 | 7.0176605 | 2.120001 | 0.006741603 |  |  |  |  | 0.1008724 | 13.78221 | 82.35613 | 31190.14 | 24970.07325
| -216.1714 | -0.7149672 | 7.0286436 | 2.076763 | 0.006739563 |  |  |  |  | 0.1118555 | 9.004365 | 79.25414 | 31190.14 | 24970.07325
| -216.0738 | -0.7150911 | 7.0396042 | 1.952596 | 0.006749681 |  |  |  |  | 0.1228161 | 4.902292 | 77.97331 | 31190.14 | 24970.07325
End Of Dynamic Ramp | -215.7485 | -0.7152154 | 7.0505461 | 1.983305 | 0.006740102 |  |  |  |  | 0.133758 | 1.984789 | 81.59548 | 31190.14 | 24970.07325
| -216.0412 | -0.7152722 | 7.0673335 | 1.839951 | 0.006755055 |  |  |  |  | 0.1505454 | -0.002126111 | 68.92504 | 31190.14 | 24970.07325
| -216.1714 | -0.7152722 | 7.0782967 | 1.800131 | 0.006758344 |  |  |  |  | 0.1615086 | -0.3063159 |  | 31190.14 | 24970.07325
| -216.0087 | -0.7152722 | 7.0892387 | 1.784038 | 0.006759227 |  |  |  |  | 0.1724506 | -0.8252789 |  | 31190.14 | 24970.07325
| -215.9111 | -0.7152722 | 7.1002018 | 1.814128 | 0.006754373 |  |  |  |  | 0.1834137 | -0.4930999 |  | 31190.14 | 24970.07325
| -215.3581 | -0.7152722 | 7.111216 | 1.880996 | 0.006746512 |  |  |  |  | 0.1944279 | 0.4620327 |  | 31190.14 | 24970.07325
| -215.9111 | -0.7152722 | 7.1221941 | 1.903805 | 0.006744426 |  |  |  |  | 0.205406 | 0.9856019 |  | 31190.14 | 24970.07325
| -215.5858 | -0.7152722 | 7.1322114 | 1.933849 | 0.006741257 |  |  |  |  | 0.2154233 | 1.515471 |  | 31190.14 | 24970.07325
| -215.5533 | -0.7151154 | 7.143189 | 1.904099 | 0.006902394 |  |  |  |  | 0.2264009 | 2.198242 |  | 31190.14 | 24970.07325
| -216.2039 | -0.7151154 | 7.1540445 | 1.813495 | 0.006914106 |  |  |  |  | 0.2372564 | 1.609298 |  | 31190.14 | 24970.07325
| -216.0412 | -0.7151154 | 7.1641578 | 1.868237 | 0.006907648 |  |  |  |  | 0.2473697 | 0.4647261 | 11.04735 | 31190.14 | 24970.07325
| -216.0738 | -0.7151154 | 7.1751539 | 1.955318 | 0.006897259 |  |  |  |  | 0.2583658 | 0.3004034 | 11.82149 | 31190.14 | 24970.07325
| -215.8461 | -0.7151154 | 7.1860026 | 1.970543 | 0.006895535 |  |  |  |  | 0.2692145 | -0.04322765 | 12.66787 | 31190.14 | 24970.07325
| -215.6184 | -0.7151154 | 7.1960627 | 1.970337 | 0.006895535 |  |  |  |  | 0.2792746 | 0.6603847 | 12.61189 | 31190.14 | 24970.07325
| -215.5533 | -0.7151154 | 7.2070418 | 1.990211 | 0.006893168 |  |  |  |  | 0.2902537 | 1.166264 | 11.30993 | 31190.14 | 24970.07325
| -215.8461 | -0.7151154 | 7.2178932 | 1.974594 | 0.006895134 |  |  |  |  | 0.3011051 | 1.710992 | 10.46375 | 31190.14 | 24970.07325
| -215.7485 | -0.7151154 | 7.227975 | 1.927918 | 0.006900789 |  |  |  |  | 0.3111869 | 1.889924 | 9.963804 | 31190.14 | 24970.07325
| -215.781 | -0.7151154 | 7.238916 | 1.909826 | 0.006903035 |  |  |  |  | 0.3221279 | 0.3814718 | 8.202354 | 31190.14 | 24970.07325
| -215.6834 | -0.7151154 | 7.2498598 | 1.923551 | 0.006901391 |  |  |  |  | 0.3330717 | -0.6171794 | 6.115503 | 31190.14 | 24970.07325
| -215.9111 | -0.7151154 | 7.2608191 | 2.003485 | 0.006891724 |  |  |  |  | 0.344031 | -0.3817412 | 5.013114 | 31190.14 | 24970.07325
| -215.4232 | -0.7151154 | 7.2708361 | 1.952918 | 0.006897982 |  |  |  |  | 0.354048 | -0.2887407 | 4.948334 | 31190.14 | 24970.07325
| -215.7485 | -0.7151154 | 7.2817133 | 1.916588 | 0.006902594 |  |  |  |  | 0.3649252 | -0.3055263 | 4.661873 | 31190.14 | 24970.07325
| -215.6834 | -0.7151154 | 7.2918249 | 1.924215 | 0.006901752 |  |  |  |  | 0.3750368 | -0.2623805 | 3.862209 | 31190.14 | 24970.07325
| -215.4557 | -0.7151154 | 7.3027391 | 1.87425 | 0.00690813 |  |  |  |  | 0.385951 | -0.529613 | 4.507771 | 31190.14 | 24970.07325
| -215.9111 | -0.7151154 | 7.3137462 | 1.837882 | 0.006912742 |  |  |  |  | 0.3969581 | -0.999253 | 5.38492 | 31190.14 | 24970.07325
| -215.8461 | -0.7151154 | 7.3246149 | 1.875842 | 0.00690833 |  |  |  |  | 0.4078268 | -1.904969 | 5.937416 | 31190.14 | 24970.07325
| -215.6184 | -0.7151154 | 7.3356924 | 1.919388 | 0.006903316 |  |  |  |  | 0.4189043 | -1.910288 | 7.097576 | 31190.14 | 24970.07325
| -215.5208 | -0.7151154 | 7.3466216 | 1.956585 | 0.006898864 |  |  |  |  | 0.4298335 | -0.6496893 | 8.779406 | 31190.14 | 24970.07325
| -215.6184 | -0.7151154 | 7.3575972 | 2.046048 | 0.006887914 |  |  |  |  | 0.4408091 | 0.7568791 | 9.85647 | 31190.14 | 24970.07325
| -215.8461 | -0.7151154 | 7.3676062 | 1.961046 | 0.006898262 |  |  |  |  | 0.4508181 | 1.62241 | 10.75368 | 31190.14 | 24970.07325
| -215.5858 | -0.7151154 | 7.3785708 | 1.937061 | 0.006901271 |  |  |  |  | 0.4617827 | 1.840674 | 11.43849 | 31190.14 | 24970.07325
| -215.9437 | -0.7151154 | 7.3894443 | 2.006301 | 0.006892767 |  |  |  |  | 0.4726562 | 1.703083 | 11.6525 | 31190.14 | 24970.07325
| -216.0738 | -0.7151154 | 7.3995228 | 1.978721 | 0.006896096 |  |  |  |  | 0.4827347 | 1.517748 | 11.86618 | 31190.14 | 24970.07325
| -215.4557 | -0.7151154 | 7.4104452 | 2.012741 | 0.006891925 |  |  |  |  | 0.4936571 | 0.746099 | 12.38599 | 31190.14 | 24970.07325
| -215.7159 | -0.7151154 | 7.42144 | 1.997587 | 0.00689377 |  |  |  |  | 0.5046519 | 0.4799117 | 12.86275 | 31190.14 | 24970.07325
| -215.6834 | -0.7151154 | 7.4314489 | 1.994874 | 0.00689401 |  |  |  |  | 0.5146608 | 0.2955404 | 12.64817 | 31190.14 | 24970.07325
| -215.6184 | -0.7151154 | 7.4423981 | 2.037029 | 0.006888836 |  |  |  |  | 0.52561 | 0.8364442 | 11.83158 | 31190.14 | 24970.07325
End Of Dynamic Ramp Hold | -215.8461 | -0.7151154 | 7.4533404 | 1.991276 | 0.006894251 | -36927.27 | -0.3516865 |  |  | 0.5365523 | 0.9434602 | 10.91113 | 31190.14 | 24970.07325
| -215.5858 | -0.7142019 | 7.4674185 | 2.024813 | 0.007960373 | -41372.43 | -0.4137693 |  |  | 0.5506304 | 0.3386278 | 9.98183 | 31190.14 | 24970.07325
| -215.7159 | -0.7131957 | 7.4774809 | 2.058439 | 0.009162817 | -50431.26 | -0.482357 |  |  | 0.5606928 | 0.3239806 | 10.08548 | 31190.14 | 24970.07325
| -215.781 | -0.712094 | 7.4884975 | 2.202629 | 0.01046056 | -62022.05 | -0.5886382 |  |  | 0.5717094 | 1.162253 | 10.36369 | 31190.14 | 24970.07325
| -215.5208 | -0.7110896 | 7.4985423 | 2.262757 | 0.01163699 | -71063.41 | -0.6734437 |  |  | 0.5817542 | 2.509444 | 10.28538 | 31190.14 | 24970.07325
| -214.8051 | -0.7100895 | 7.5085429 | 2.344368 | 0.01284438 | -87070.76 | -0.7694135 |  |  | 0.5917548 | 4.054625 | 9.601982 | 31190.14 | 24970.07325
| -215.2931 | -0.7090891 | 7.5185471 | 2.450061 | 0.01403088 | -105366.4 | -0.8812125 |  |  | 0.601759 | 5.551051 | 8.305676 | 31190.14 | 24970.07325
| -214.7075 | -0.7079861 | 7.5295764 | 2.65546 | 0.01531966 | -128003.9 | -1.061379 |  |  | 0.6127883 | 7.796336 | 6.674469 | 31190.14 | 24970.07325
| -215.3581 | -0.7068939 | 7.5404992 | 2.774028 | 0.01661493 | -190140.2 | -1.207679 |  |  | 0.6237111 | 9.898774 | 6.14956 | 31190.14 | 24970.07325
| -214.4473 | -0.7057973 | 7.5514649 | 2.916937 | 0.01791144 | -404145.2 | -1.378058 |  |  | 0.6346768 | 11.11149 | 5.389312 | 31190.14 | 24970.07325
| -214.5449 | -0.7047037 | 7.5624009 | 3.000753 | 0.01921188 | 22340203.3 | -1.516899 |  |  | 0.6456128 | 11.28902 | 5.042451 | 31190.14 | 24970.07325
| -214.7075 | -0.7036042 | 7.5733959 | 3.08916 | 0.02051841 | 405692.5 | -1.663891 |  |  | 0.6566078 | 11.41247 | 4.074461 | 31190.14 | 24970.07325
| -214.4147 | -0.7025968 | 7.5834695 | 3.227804 | 0.02170553 | 241623.4 | -1.8647 |  |  | 0.6666814 | 11.1476 | 2.973731 | 31190.14 | 24970.07325
| -214.7726 | -0.7015218 | 7.59422 | 3.275128 | 0.02298945 | 174644.1 | -1.991902 |  |  | 0.6774319 | 10.3489 | 2.115877 | 31190.14 | 24970.07325
| -214.9027 | -0.7005162 | 7.6042761 | 3.42512 | 0.02417562 | 146185.4 | -2.240582 |  |  | 0.687488 | 9.345664 | 1.489625 | 31190.14 | 24970.07325
| -214.4147 | -0.6994044 | 7.6153935 | 3.530482 | 0.02549405 | 121362.2 | -2.458009 |  |  | 0.6986054 | 9.320407 | 1.416012 | 31190.14 | 24970.07325
| -214.2521 | -0.6984036 | 7.6254023 | 3.617001 | 0.02667886 | 105181.9 | -2.650554 |  |  | 0.7086142 | 9.378352 | 1.352224 | 31190.14 | 24970.07325
| -214.3172 | -0.6973503 | 7.6359348 | 3.746947 | 0.02792917 | 92598.9 | -2.926401 |  |  | 0.7191467 | 9.416944 | 1.054405 | 31190.14 | 24970.07325
| -214.0569 | -0.6963478 | 7.6459595 | 3.841022 | 0.02911478 | 84029.97 | -3.158771 |  |  | 0.7291714 | 9.666032 | 1.123303 | 31190.14 | 24970.07325
| -214.122 | -0.6953346 | 7.6560922 | 3.904562 | 0.03032249 | 77411.9 | -3.347107 |  |  | 0.7393041 | 9.442618 | 1.510273 | 31190.14 | 24970.07325
| -213.8292 | -0.6942498 | 7.6669394 | 3.998288 | 0.03161393 | 70551.73 | -3.597019 |  |  | 0.7501513 | 9.136873 | 1.645387 | 31190.14 | 24970.07325
| -212.9183 | -0.6931583 | 7.6778545 | 4.027535 | 0.03291764 | 64597.73 | -3.708155 |  |  | 0.7610664 | 8.100149 | 2.153698 | 31190.14 | 24970.07325
| -213.4063 | -0.6920604 | 7.6888341 | 4.177037 | 0.0342157 | 58564.22 | -4.076085 |  |  | 0.772046 | 7.585204 | 2.589966 | 31190.14 | 24970.07325
| -213.1135 | -0.6910567 | 7.6988711 | 4.287041 | 0.03540463 | 53174.76 | -4.345304 |  |  | 0.782083 | 7.560645 | 3.14113 | 31190.14 | 24970.07325
| -212.6906 | -0.690056 | 7.7088781 | 4.314709 | 0.0366005 | 49006.33 | -4.402001 |  |  | 0.79209 | 7.138562 | 3.308214 | 31190.14 | 24970.07325
| -213.4063 | -0.6889701 | 7.7197366 | 4.460242 | 0.03788557 | 45700.4 | -4.798527 |  |  | 0.8029485 | 7.320261 | 3.693914 | 31190.14 | 24970.07325
| -213.634 | -0.687956 | 7.7298778 | 4.485234 | 0.03909666 | 43050.25 | -4.847284 |  |  | 0.8130897 | 7.691302 | 3.978732 | 31190.14 | 24970.07325
| -212.9509 | -0.6868625 | 7.7408127 | 4.562183 | 0.04039868 | 40460.01 | -5.03733 |  |  | 0.8240246 | 7.272029 | 4.289154 | 31190.14 | 24970.07325
| -213.6665 | -0.6857624 | 7.7518139 | 4.67736 | 0.04170393 | 38263.82 | -5.353597 |  |  | 0.8350258 | 7.265631 | 4.168309 | 31190.14 | 24970.07325
| -212.8533 | -0.6846762 | 7.7626759 | 4.767399 | 0.04299613 | 36192.48 | -5.577125 |  |  | 0.8458878 | 6.692124 | 3.983345 | 31190.14 | 24970.07325
| -213.1135 | -0.6836676 | 7.7727622 | 4.821407 | 0.04419619 | 34596.12 | -5.685533 |  |  | 0.8559741 | 6.553668 | 3.646886 | 31190.14 | 24970.07325
| -213.3087 | -0.6825749 | 7.7836892 | 4.991067 | 0.0454846 | 33100.21 | -6.226545 |  |  | 0.8669011 | 6.806936 | 3.448114 | 31190.14 | 24970.07325
| -213.2762 | -0.6814788 | 7.7946501 | 5.064609 | 0.04679109 | 32043.15 | -6.44291 |  |  | 0.877862 | 7.528742 | 3.283862 | 31190.14 | 24970.07325
| -213.1135 | -0.6803922 | 7.8055156 | 5.095122 | 0.04809193 | 31112.32 | -6.479218 |  |  | 0.8887275 | 7.866081 | 3.015777 | 31190.14 | 24970.07325
| -212.3653 | -0.6792777 | 7.8166608 | 5.197456 | 0.04941147 | 30181.25 | -6.804468 |  |  | 0.8998727 | 7.690602 | 2.707917 | 31190.14 | 24970.07325
| -212.1376 | -0.6781832 | 7.827606 | 5.41586 | 0.05069586 | 29190.92 | -7.687281 |  |  | 0.9108179 | 7.525836 | 2.196423 | 31190.14 | 24970.07325
| -212.1051 | -0.6770894 | 7.8385437 | 5.412529 | 0.05201026 | 28371.27 | -7.491607 |  |  | 0.9217556 | 8.153748 | 1.666316 | 31190.14 | 24970.07325
| -212.1376 | -0.6760007 | 7.8494305 | 5.518912 | 0.05330093 | 27623.4 | -7.855892 |  |  | 0.9326424 | 7.94752 | 1.367544 | 31190.14 | 24970.07325
| -211.4545 | -0.6749997 | 7.8594413 | 5.587129 | 0.05449305 | 27141.62 | -8.084037 |  |  | 0.9426532 | 7.373117 | 0.992895 | 31190.14 | 24970.07325
| -211.8123 | -0.6739915 | 7.8695225 | 5.608831 | 0.0556961 | 26743.15 | -8.072288 |  |  | 0.9527344 | 7.480023 | 0.7801496 | 31190.14 | 24970.07325
| -212.0075 | -0.6729874 | 7.879564 | 5.742586 | 0.05688546 | 26488.23 | -8.737294 |  |  | 0.9627759 | 7.233957 | 0.4802551 | 31190.14 | 24970.07325
| -212.1702 | -0.6718991 | 7.890447 | 5.82581 | 0.05817992 | 26146.38 | -9.093526 |  |  | 0.9736589 | 7.117249 | 0 | 31190.14 | 24970.07325
| -211.6171 | -0.6708894 | 7.9005441 | 5.854891 | 0.05938527 | 25940.6 | -9.159525 |  |  | 0.983756 | 6.483465 | -0.3732571 | 31190.14 | 24970.07325
| -212.1702 | -0.6697993 | 7.9114452 | 5.83258 | 0.06069807 | 25732.51 | -8.896216 |  |  | 0.9946571 | 5.852813 | -0.7829321 | 31190.14 | 24970.07325
| -212.9183 | -0.6686928 | 7.9225101 | 5.901674 | 0.06201252 | 25600.25 | -9.222036 |  |  | 1.005722 | 5.285288 | -1.048255 | 31190.14 | 24970.07325
| -212.4304 | -0.6676065 | 7.9333727 | 6.121226 | 0.0632865 | 25499.71 | -10.64888 |  |  | 1.0165846 | 5.250072 | -1.218875 | 31190.14 | 24970.07325
| -211.975 | -0.6665058 | 7.9443803 | 6.126937 | 0.06460444 | 25419.22 | -10.5663 |  |  | 1.0275922 | 5.687289 | -1.430979 | 31190.14 | 24970.07325
| -212.4629 | -0.6654074 | 7.9553643 | 6.15094 | 0.06591894 | 25321.25 | -10.61022 |  |  | 1.0385762 | 5.518948 | -1.636577 | 31190.14 | 24970.07325
| -212.3653 | -0.6644063 | 7.9653752 | 6.220722 | 0.06710887 | 25186.59 | -10.9886 |  |  | 1.0485871 | 5.557668 | -1.791275 | 31190.14 | 24970.07325
| -211.8123 | -0.66334 | 7.9760382 | 6.333447 | 0.06837939 | 25060.22 | -11.73871 |  |  | 1.0592501 | 6.402616 | -1.982358 | 31190.14 | 24970.07325
| -212.3328 | -0.6623398 | 7.98604 | 6.39474 | 0.06957203 | 24915.78 | -12.0644 |  |  | 1.0692519 | 6.759859 | -2.037834 | 31190.14 | 24970.07325
| -211.3894 | -0.661239 | 7.9970479 | 6.428564 | 0.0708814 | 24760.96 | -12.11958 |  |  | 1.0802598 | 6.282162 | -1.920276 | 31190.14 | 24970.07325
| -210.7063 | -0.6601474 | 8.0079639 | 6.432238 | 0.07219072 | 24633.78 | -11.92326 |  |  | 1.0911758 | 5.194519 | -1.846288 | 31190.14 | 24970.07325
| -211.2918 | -0.6591473 | 8.0179651 | 6.578833 | 0.07337129 | 24506.65 | -13.04198 |  |  | 1.101177 | 5.142023 | -1.815104 | 31190.14 | 24970.07325
| -210.8039 | -0.6580563 | 8.0288748 | 6.623989 | 0.07467402 | 24371.11 | -13.1991 |  |  | 1.1120867 | 5.59921 | -1.661428 | 31190.14 | 24970.07325
| -210.6412 | -0.6570553 | 8.0388846 | 6.699339 | 0.07586499 | 24343.82 | -13.78391 |  |  | 1.1220965 | 5.193378 | -1.598718 | 31190.14 | 24970.07325
| -210.6412 | -0.6559553 | 8.0498844 | 6.759011 | 0.07717499 | 24332.67 | -14.22093 |  |  | 1.1330963 | 5.388246 | -1.382204 | 31190.14 | 24970.07325
| -210.7063 | -0.6548585 | 8.0608533 | 6.838523 | 0.07848023 | 24369.11 | -14.95702 |  |  | 1.1440652 | 5.502615 | -1.211627 | 31190.14 | 24970.07325
| -211.5521 | -0.6537668 | 8.0717701 | 6.897391 | 0.07978156 | 24416.28 | -15.49407 |  |  | 1.154982 | 6.183614 | -0.8589988 | 31190.14 | 24970.07325
| -212.2027 | -0.6526713 | 8.0827252 | 6.955171 | 0.08108996 | 24490.98 | -16.07267 |  |  | 1.1659371 | 6.128377 | -0.5530309 | 31190.14 | 24970.07325
| -211.3894 | -0.6515682 | 8.093756 | 6.96437 | 0.08240992 | 24594.51 | -16.06375 |  |  | 1.1769679 | 5.307922 | -0.3644721 | 31190.14 | 24970.07325
| -211.7147 | -0.6504743 | 8.1046948 | 7.020244 | 0.08371563 | 24657.83 | -16.62038 |  |  | 1.1879067 | 4.832097 | -0.1438686 | 31190.14 | 24970.07325
| -210.8039 | -0.6493722 | 8.1157158 | 7.153237 | 0.08501813 | 24774.21 | -18.44609 |  |  | 1.1989277 | 4.251039 | 0 | 31190.14 | 24970.07325
| -210.8364 | -0.648277 | 8.1266681 | 7.175146 | 0.0863288 | 24905.42 | -18.66562 |  |  | 1.20988 | 4.563545 | 0.1057116 | 31190.14 | 24970.07325
| -210.4135 | -0.6471818 | 8.1376202 | 7.241354 | 0.08763255 | 24990.68 | -19.55324 |  |  | 1.2208321 | 4.746395 | 0.2438103 | 31190.14 | 24970.07325
| -209.8605 | -0.6460871 | 8.1485666 | 7.364674 | 0.08893097 | 25107.3 | -21.67669 |  |  | 1.2317785 | 5.004827 | 0.3792084 | 31190.14 | 24970.07325
| -210.1533 | -0.6449876 | 8.159562 | 7.417296 | 0.09024041 | 25168.2 | -22.41849 |  |  | 1.2427739 | 6.007409 | 0.3746995 | 31190.14 | 24970.07325
| -209.8931 | -0.6438876 | 8.1705615 | 7.517108 | 0.09154684 | 25268.12 | -24.40172 |  |  | 1.2537734 | 6.409768 | 0.2360613 | 31190.14 | 24970.07325
| -210.4135 | -0.6427881 | 8.1815571 | 7.57842 | 0.09285779 | 25312.66 | -25.44831 |  |  | 1.264769 | 6.685186 | 0.09993439 | 31190.14 | 24970.07325
| -210.9991 | -0.6416906 | 8.1925323 | 7.626644 | 0.09416591 | 25344.01 | -26.15427 |  |  | 1.2757442 | 6.369677 | 0.09867231 | 31190.14 | 24970.07325
| -211.1292 | -0.6406002 | 8.2034357 | 7.642685 | 0.09547384 | 25437.22 | -26.18157 |  |  | 1.2866476 | 6.253726 | 0.1627717 | 31190.14 | 24970.07325
| -210.869 | -0.6395996 | 8.2134421 | 7.721936 | 0.09666211 | 25508.69 | -28.00464 |  |  | 1.296654 | 5.676264 | 0.1934571 | 31190.14 | 24970.07325
| -211.1292 | -0.6385014 | 8.2244234 | 7.741433 | 0.09797719 | 25572.16 | -28.02296 |  |  | 1.3076353 | 4.758711 | 0.2231878 | 31190.14 | 24970.07325
| -211.1617 | -0.6375011 | 8.2344271 | 7.744339 | 0.09917741 | 25692.17 | -27.81113 |  |  | 1.317639 | 4.139533 | 0.3480098 | 31190.14 | 24970.07325
| -211.1943 | -0.6364997 | 8.2444407 | 7.874312 | 0.1003398 | 25747.49 | -31.47268 |  |  | 1.3276526 | 3.796421 | 0.4390395 | 31190.14 | 24970.07325
| -210.8364 | -0.6354949 | 8.2544891 | 7.96686 | 0.1015516 | 25780.88 | -34.22809 |  |  | 1.337701 | 3.985506 | 0.5884225 | 31190.14 | 24970.07325
| -210.8364 | -0.6344032 | 8.2654063 | 8.091068 | 0.1028454 | 25804.55 | -38.82418 |  |  | 1.3486182 | 4.988101 | 0.8560098 | 31190.14 | 24970.07325
| -209.9906 | -0.6333058 | 8.27638 | 8.051329 | 0.104166 | 25909.3 | -36.13277 |  |  | 1.3595919 | 5.825491 | 1.120335 | 31190.14 | 24970.07325
| -209.9906 | -0.6323038 | 8.2863994 | 8.175672 | 0.1053505 | 26045.51 | -42.00075 |  |  | 1.3696113 | 6.107493 | 1.323132 | 31190.14 | 24970.07325
| -209.8931 | -0.6312126 | 8.297312 | 8.158133 | 0.1066632 | 26220.22 | -40.54823 |  |  | 1.3805239 | 6.305068 | 1.464206 | 31190.14 | 24970.07325
| -209.1123 | -0.6301125 | 8.3083125 | 8.228194 | 0.1079727 | 26362.22 | -43.92288 |  |  | 1.3915244 | 5.608758 | 1.689913 | 31190.14 | 24970.07325
| -208.9171 | -0.629015 | 8.3192883 | 8.288177 | 0.1092805 | 26493.58 | -46.98401 |  |  | 1.4025002 | 4.56311 | 1.940491 | 31190.14 | 24970.07325
| -209.6003 | -0.6279203 | 8.3302347 | 8.303707 | 0.1105924 | 26588.4 | -46.822 |  |  | 1.4134466 | 3.975861 | 2.039171 | 31190.14 | 24970.07325
| -209.275 | -0.626919 | 8.3402478 | 8.38138 | 0.1117781 | 26656.69 | -51.22339 |  |  | 1.4234597 | 3.652522 | 2.108272 | 31190.14 | 24970.07325
| -209.0473 | -0.6259165 | 8.3502732 | 8.369279 | 0.112982 | 26776.11 | -49.31063 |  |  | 1.4334851 | 3.754854 | 2.094553 | 31190.14 | 24970.07325
| -209.34 | -0.6248448 | 8.3609895 | 8.434101 | 0.1142647 | 26942.84 | -53.78404 |  |  | 1.4442014 | 3.273364 | 2.026061 | 31190.14 | 24970.07325
| -209.6003 | -0.6237451 | 8.3719865 | 8.475504 | 0.1155764 | 27119.58 | -56.74654 |  |  | 1.4551984 | 3.612664 | 1.95928 | 31190.14 | 24970.07325
| -210.2184 | -0.6226429 | 8.3830093 | 8.540713 | 0.1168887 | 27217.29 | -61.51631 |  |  | 1.4662212 | 3.632868 | 1.831263 | 31190.14 | 24970.07325
| -210.2184 | -0.6215536 | 8.393902 | 8.57183 | 0.1181922 | 27313.49 | -62.94301 |  |  | 1.4771139 | 3.570667 | 1.677289 | 31190.14 | 24970.07325
| -209.9256 | -0.6204548 | 8.4048898 | 8.614013 | 0.1195051 | 27432.45 | -66.03674 |  |  | 1.4881017 | 3.504433 | 1.471647 | 31190.14 | 24970.07325
| -210.4786 | -0.6194396 | 8.4150417 | 8.701455 | 0.1207153 | 27546.37 | -76.18746 |  |  | 1.4982536 | 4.020646 | 1.10436 | 31190.14 | 24970.07325
| -209.5027 | -0.6183396 | 8.426007 | 8.733729 | 0.1220234 | 27652.22 | -78.53964 |  |  | 1.5092189 | 4.53245 | 0.8227646 | 31190.14 | 24970.07325
| -209.1123 | -0.6172311 | 8.4369057 | 8.710791 | 0.1233575 | 27763.07 | -72.36916 |  |  | 1.5201176 | 4.24046 | 0.5173908 | 31190.14 | 24970.07325
| -209.2099 | -0.6162058 | 8.4469246 | 8.855652 | 0.1245668 | 27840.38 | -95.30769 |  |  | 1.5301365 | 3.949488 | 0.2972868 | 31190.14 | 24970.07325
| -208.722 | -0.615066 | 8.4579151 | 8.933605 | 0.1259188 | 27886.58 | -108.9763 |  |  | 1.541127 | 4.401896 | 0.08028362 | 31190.14 | 24970.07325
| -208.5919 | -0.6139234 | 8.46882 | 8.948929 | 0.1272899 | 27914.76 | -104.8991 |  |  | 1.5520319 | 5.062643 | -0.158787 | 31190.14 | 24970.07325
| -208.5268 | -0.612766 | 8.4797779 | 9.058379 | 0.1286653 | 27972.43 | -134.0328 |  |  | 1.5629898 | 4.992055 | -0.392969 | 31190.14 | 24970.07325
| -209.0473 | -0.6115883 | 8.4907804 | 9.110026 | 0.1300695 | 27984.09 | -142.7395 |  |  | 1.5739923 | 5.097642 | -0.4919083 | 31190.14 | 24970.07325
| -209.0147 | -0.6104106 | 8.5016576 | 9.150403 | 0.1314761 | 27962.12 | -144.2388 |  |  | 1.5848695 | 5.554351 | -0.6133123 | 31190.14 | 24970.07325
| -209.4051 | -0.6093055 | 8.5117639 | 9.136562 | 0.132803 | 27924.03 | -122.5834 |  |  | 1.5949758 | 5.408632 | -0.5802545 | 31190.14 | 24970.07325
| -209.6979 | -0.6081008 | 8.5226792 | 9.189602 | 0.1342436 | 27939.35 | -130.1448 |  |  | 1.6058911 | 4.119487 | -0.5734373 | 31190.14 | 24970.07325
| -209.7629 | -0.6068699 | 8.5337035 | 9.319128 | 0.1356998 | 27942.72 | -181.9386 |  |  | 1.6169154 | 3.84673 | -0.5172737 | 31190.14 | 24970.07325
| -209.8931 | -0.6056326 | 8.5446442 | 9.313075 | 0.1371867 | 28024.44 | -160.2738 |  |  | 1.6278561 | 3.891691 | -0.4636269 | 31190.14 | 24970.07325
| -209.8931 | -0.6044878 | 8.5546907 | 9.394592 | 0.1385461 | 28118.85 | -204.8392 |  |  | 1.6379026 | 3.503343 | -0.387455 | 31190.14 | 24970.07325
| -209.7629 | -0.6032332 | 8.5655605 | 9.41195 | 0.1400496 | 28269.01 | -204.3434 |  |  | 1.6487724 | 3.778764 | -0.240535 | 31190.14 | 24970.07325
| -208.3967 | -0.6019548 | 8.5765358 | 9.487368 | 0.1415687 | 28427.87 | -276.3495 |  |  | 1.6597477 | 4.127413 | -0.09561239 | 31190.14 | 24970.07325
| -208.3967 | -0.6006527 | 8.5875751 | 9.544024 | 0.1431239 | 28586.76 | -357.4974 |  |  | 1.670787 | 4.739195 | -0.07123383 | 31190.14 | 24970.07325
| -207.681 | -0.5993526 | 8.5985049 | 9.532098 | 0.1446866 | 28826.11 | -310.69 |  |  | 1.6817168 | 4.128289 | -0.04731277 | 31190.14 | 24970.07325
| -208.1689 | -0.5980371 | 8.6094375 | 9.601833 | 0.146252 | 29073.76 | -524.3087 |  |  | 1.6926494 | 3.814289 | 0 | 31190.14 | 24970.07325
| -207.681 | -0.5968082 | 8.6195195 | 9.601595 | 0.1476989 | 29266.91 | -466.6306 |  |  | 1.7027314 | 3.654435 | 0.02350114 | 31190.14 | 24970.07325
| -208.0063 | -0.5954533 | 8.630538 | 9.67604 | 0.1493404 | 29503.05 | -1177.955 |  |  | 1.7137499 | 3.186915 | 0.04675297 | 31190.14 | 24970.07325
| -208.3967 | -0.594214 | 8.6405552 | 9.745169 | 0.1508136 | 29668.48 | 4830.198 | -1419.653 |  | 1.7237671 | 3.219806 | 0.02325316 | 31190.14 | 24970.07325
| -208.5268 | -0.592848 | 8.6514312 | 9.797237 | 0.152449 | 29840.26 | 1186.932 | -2109.879 |  | 1.7346431 | 3.408878 | 0 | 31190.14 | 24970.07325
| -208.1689 | -0.5915707 | 8.6615063 | 9.867309 | 0.153967 | 29987.69 | 554.3693 | -3814.067 |  | 1.7447182 | 4.064449 | -0.06889269 | 31190.14 | 24970.07325
| -209.0147 | -0.5901619 | 8.6724805 | 9.912049 | 0.155647 | 30110.98 | 468.7178 | -4934.106 |  | 1.7556924 | 5.051818 | -0.1594709 | 31190.14 | 24970.07325
| -209.0473 | -0.5887474 | 8.683398 | 10.01194 | 0.1573338 | 30277.78 | 280.2738 | 92836.35 |  | 1.7666099 | 5.194206 | -0.1584003 | 31190.14 | 24970.07325
| -208.9497 | -0.5874374 | 8.6934187 | 10.00196 | 0.1589058 | 30388.91 | 343.8245 | -12562.22 |  | 1.7766306 | 5.622663 | -0.1347605 | 31190.14 | 24970.07325
| -209.275 | -0.5860105 | 8.704208 | 10.01425 | 0.1606209 | 30521.66 | 377.72 | -8482.736 |  | 1.7874199 | 4.828064 | -0.06685619 | 31190.14 | 24970.07325
| -208.7545 | -0.5846542 | 8.7143524 | 10.09225 | 0.1622309 | 30652.99 | 277.4009 | 54084.78 |  | 1.7975643 | 4.495539 | -0.088556 | 31190.14 | 24970.07325
| -208.6894 | -0.5832116 | 8.7250138 | 10.16764 | 0.1639519 | 30811.72 | 222.0413 | 7668.613 |  | 1.8082257 | 3.880149 | -0.08797809 | 31190.14 | 24970.07325
| -208.8521 | -0.5817934 | 8.7353949 | 10.2964 | 0.1656317 | 30989.5 | 157.7835 | 3055.246 |  | 1.8186068 | 4.216981 | -0.06563087 | 31190.14 | 24970.07325
| -208.722 | -0.5803263 | 8.7460177 | 10.33457 | 0.1673862 | 31151.72 | 152.6748 | 2871.521 |  | 1.8292296 | 4.984753 | 0.06520761 | 31190.14 | 24970.07325
| -207.9087 | -0.5789306 | 8.7560391 | 10.36066 | 0.169066 | 31330.96 | 150.8087 | 2815.473 |  | 1.839251 | 5.315336 | 0.2161279 | 31190.14 | 24970.07325
| -208.4617 | -0.5774699 | 8.7664182 | 10.39403 | 0.1708024 | 31500.28 | 147.3519 | 2704.053 |  | 1.8496301 | 5.795519 | 0.3868374 | 31190.14 | 24970.07325
| -207.6159 | -0.5759564 | 8.777012 | 10.50951 | 0.1726007 | 31634.26 | 122.7874 | 2018.452 |  | 1.8602239 | 6.085876 | 0.5545956 | 31190.14 | 24970.07325
| -207.5834 | -0.5745162 | 8.7870302 | 10.60751 | 0.1743156 | 31750.53 | 108.8543 | 1706.751 |  | 1.8702421 | 6.077697 | 0.6986944 | 31190.14 | 24970.07325
| -206.7702 | -0.5729399 | 8.7978839 | 10.67914 | 0.1761991 | 31919.53 | 101.685 | 1565.98 |  | 1.8810958 | 6.032055 | 0.8202579 | 31190.14 | 24970.07325
| -206.6726 | -0.5713127 | 8.8088468 | 10.74132 | 0.178139 | 31999.05 | 98.72036 | 1499.84 |  | 1.8920587 | 5.816035 | 0.9374836 | 31190.14 | 24970.07325
| -206.6726 | -0.5698115 | 8.8189571 | 10.76442 | 0.1799338 | 32108.56 | 100.3901 | 1524.566 |  | 1.902169 | 6.260542 | 1.075074 | 31190.14 | 24970.07325
| -206.7702 | -0.5681664 | 8.8299228 | 10.86096 | 0.1818965 | 32236.03 | 92.3164 | 1376.861 |  | 1.9131347 | 6.246757 | 1.148634 | 31190.14 | 24970.07325
| -207.3557 | -0.5665082 | 8.8408604 | 10.90285 | 0.1838762 | 32393.2 | 91.30795 | 1358.084 |  | 1.9240723 | 6.022565 | 1.100531 | 31190.14 | 24970.07325
| -207.0955 | -0.5649749 | 8.8508628 | 10.86899 | 0.1857206 | 32499.13 | 100.4243 | 1511.502 |  | 1.9340747 | 5.1813 | 0.9915976 | 31190.14 | 24970.07325
| -207.9087 | -0.5632645 | 8.8619173 | 11.05464 | 0.1877439 | 32627.74 | 83.19989 | 1217.615 |  | 1.9451292 | 4.795465 | 0.8038165 | 31190.14 | 24970.07325
| -208.0063 | -0.561557 | 8.8728137 | 11.07598 | 0.1897905 | 32832.4 | 83.96401 | 1231.777 |  | 1.9560256 | 4.866087 | 0.6599222 | 31190.14 | 24970.07325
| -208.3967 | -0.5598312 | 8.8837293 | 11.0548 | 0.1918649 | 33094.77 | 88.29425 | 1308.432 |  | 1.9669412 | 4.638526 | 0.4784505 | 31190.14 | 24970.07325
| -208.2665 | -0.5582266 | 8.8937667 | 11.06497 | 0.193785 | 33336.57 | 89.33763 | 1332.495 |  | 1.9769786 | 4.21973 | 0.2783257 | 31190.14 | 24970.07325
| -207.9087 | -0.5564598 | 8.9046912 | 11.18093 | 0.195888 | 33637.93 | 80.05379 | 1192.016 |  | 1.9879031 | 3.790214 | 0.05951775 | 31190.14 | 24970.07325
| -208.1039 | -0.5546774 | 8.9155943 | 11.22647 | 0.198021 | 33951.97 | 77.79064 | 1166.142 |  | 1.9988062 | 3.851436 | -0.1385866 | 31190.14 | 24970.07325
| -207.1931 | -0.5530107 | 8.9256835 | 11.28284 | 0.200007 | 34202.17 | 75.22819 | 1131.911 |  | 2.0088954 | 4.053632 | -0.2763123 | 31190.14 | 24970.07325
| -206.8352 | -0.5511866 | 8.936604 | 11.36145 | 0.2021792 | 34450.8 | 71.78881 | 1083.421 |  | 2.0198159 | 3.83683 | -0.3341397 | 31190.14 | 24970.07325
| -206.5425 | -0.5493315 | 8.9475949 | 11.38612 | 0.2044046 | 34704.48 | 72.02162 | 1091.04 |  | 2.0308068 | 4.735925 | -0.3326562 | 31190.14 | 24970.07325
| -206.4774 | -0.5476297 | 8.957597 | 11.40157 | 0.2064415 | 34941.4 | 72.63243 | 1104.51 |  | 2.0408089 | 4.933321 | -0.3314111 | 31190.14 | 24970.07325
| -206.022 | -0.545766 | 8.9684144 | 11.5223 | 0.2086623 | 35120.64 | 67.76522 | 1030.257 |  | 2.0516263 | 5.26672 | -0.2905441 | 31190.14 | 24970.07325
| -205.6967 | -0.5440103 | 8.9784995 | 11.59101 | 0.2107536 | 35245.18 | 66.33928 | 1006.296 |  | 2.0617114 | 5.06645 | -0.2115645 | 31190.14 | 24970.07325
| -205.6642 | -0.5420767 | 8.9894822 | 11.67949 | 0.2130606 | 35339.46 | 64.525 | 974.6268 |  | 2.0726941 | 5.610676 | -0.1143627 | 31190.14 | 24970.07325
| -205.8593 | -0.5402855 | 8.999538 | 11.79345 | 0.2151934 | 35405.14 | 61.70002 | 928.852 |  | 2.0827499 | 5.957179 | 0.05667236 | 31190.14 | 24970.07325
| -206.2822 | -0.538332 | 9.0104208 | 11.81937 | 0.2175336 | 35449.25 | 63.14856 | 941.8715 |  | 2.0936327 | 6.564191 | 0.2056283 | 31190.14 | 24970.07325
| -206.0545 | -0.5365128 | 9.0204449 | 11.87575 | 0.2197063 | 35515.91 | 62.94138 | 933.5569 |  | 2.1036568 | 6.689877 | 0.2779528 | 31190.14 | 24970.07325
| -205.8268 | -0.5346707 | 9.0304939 | 11.94186 | 0.2219074 | 35620.78 | 62.15046 | 919.136 |  | 2.1137058 | 6.650365 | 0.3493602 | 31190.14 | 24970.07325
| -206.1196 | -0.5328151 | 9.0405174 | 12.04532 | 0.2241144 | 35693.23 | 60.11049 | 886.5649 |  | 2.1237293 | 6.402702 | 0.3464693 | 31190.14 | 24970.07325
| -205.8919 | -0.5307532 | 9.0515331 | 12.19851 | 0.2265641 | 35790.11 | 56.68541 | 836.8001 |  | 2.134745 | 6.595692 | 0.2711992 | 31190.14 | 24970.07325
| -206.9653 | -0.5287191 | 9.0622898 | 12.28576 | 0.2289957 | 35911.54 | 55.60134 | 819.7753 |  | 2.1455017 | 7.046721 | 0.2332001 | 31190.14 | 24970.07325
| -206.3473 | -0.5267887 | 9.0724026 | 12.35314 | 0.2313056 | 36040.24 | 55.04212 | 810.4625 |  | 2.1556145 | 7.709825 | 0.106895 | 31190.14 | 24970.07325
| -206.9653 | -0.5246516 | 9.0834671 | 12.4869 | 0.2338414 | 36159.22 | 52.85939 | 779.4977 |  | 2.166679 | 8.367065 | -0.05303526 | 31190.14 | 24970.07325
| -207.2581 | -0.5225085 | 9.0944264 | 12.53152 | 0.2364099 | 36329.38 | 53.05086 | 780.8993 |  | 2.1776383 | 8.728827 | -0.2458277 | 31190.14 | 24970.07325
| -206.8677 | -0.5203487 | 9.1053807 | 12.65236 | 0.2389831 | 36472.26 | 51.36799 | 757.6581 |  | 2.1885926 | 8.544905 | -0.400907 | 31190.14 | 24970.07325
| -205.6642 | -0.5182306 | 9.115987 | 12.78187 | 0.2415006 | 36589.17 | 49.68206 | 733.9976 |  | 2.1991989 | 8.332603 | -0.5362673 | 31190.14 | 24970.07325
| -204.7533 | -0.5160012 | 9.1270277 | 12.80988 | 0.2441823 | 36720.9 | 50.44092 | 741.0276 |  | 2.2102396 | 8.183816 | -0.6348778 | 31190.14 | 24970.07325
| -205.0135 | -0.5139498 | 9.1370997 | 12.81328 | 0.2466323 | 36819.41 | 51.73444 | 754.1478 |  | 2.2203116 | 7.603759 | -0.6812495 | 31190.14 | 24970.07325
| -204.916 | -0.5117052 | 9.1479698 | 12.87296 | 0.2493171 | 36896.04 | 51.92103 | 752.1818 |  | 2.2311817 | 6.6784 | -0.6750295 | 31190.14 | 24970.07325
| -204.428 | -0.5096149 | 9.1580129 | 12.95237 | 0.2518101 | 36950.86 | 51.5751 | 743.5141 |  | 2.2412248 | 5.598709 | -0.6356643 | 31190.14 | 24970.07325
| -204.5256 | -0.5073 | 9.1690124 | 13.02613 | 0.254575 | 37012.92 | 51.52822 | 738.2104 |  | 2.2522243 | 5.121713 | -0.5964643 | 31190.14 | 24970.07325
| -204.3955 | -0.5049764 | 9.1799403 | 13.19749 | 0.2573405 | 37077.77 | 49.36587 | 707.8673 |  | 2.2631522 | 4.971391 | -0.5087718 | 31190.14 | 24970.07325
| -205.1762 | -0.5026333 | 9.1908379 | 13.1949 | 0.260154 | 37178.48 | 50.86753 | 722.4709 |  | 2.2740498 | 5.55274 | -0.390536 | 31190.14 | 24970.07325
| -205.534 | -0.5002254 | 9.2019164 | 13.27841 | 0.2630309 | 37315.8 | 50.46255 | 715.4988 |  | 2.2851283 | 6.351289 | -0.2745267 | 31190.14 | 24970.07325
| -206.1846 | -0.4978437 | 9.212743 | 13.39824 | 0.2658731 | 37405.26 | 49.45815 | 700.1958 |  | 2.2959549 | 7.061721 | -0.1921058 | 31190.14 | 24970.07325
| -206.5099 | -0.4954078 | 9.2236941 | 13.49493 | 0.2687722 | 37481.17 | 49.02793 | 691.2954 |  | 2.306906 | 7.486655 | -0.1586697 | 31190.14 | 24970.07325
| -205.9894 | -0.4931369 | 9.2337857 | 13.57903 | 0.2714848 | 37557.46 | 48.74631 | 684.6722 |  | 2.3169976 | 7.472849 | -0.12589 | 31190.14 | 24970.07325
| -206.6075 | -0.4906628 | 9.2446958 | 13.55315 | 0.2744561 | 37686.65 | 50.57098 | 703.3682 |  | 2.3279077 | 6.753105 | -0.09369702 | 31190.14 | 24970.07325
| -206.3798 | -0.4883641 | 9.2547261 | 13.61644 | 0.2772044 | 37835.56 | 50.47268 | 701.0323 |  | 2.337938 | 5.738327 | -0.04655669 | 31190.14 | 24970.07325
| -205.469 | -0.4858032 | 9.2657769 | 13.78403 | 0.2802468 | 38030.49 | 48.47995 | 677.8743232 |  | 2.3489888 | 6.000093 | 0.04628091 | 31190.14 | 24970.07325
| -204.3955 | -0.4832545 | 9.2766469 | 13.84339 | 0.2832969 | 38261.94 | 48.42544 | 677.9764 |  | 2.3598588 | 6.297251 | 0.1534842 | 31190.14 | 24970.07325
| -204.4931 | -0.4808841 | 9.2866701 | 13.92721 | 0.2861289 | 38449.9 | 47.95239 | 672.4983 |  | 2.369882 | 6.290178 | 0.2137323 | 31190.14 | 24970.07325
| -203.387 | -0.4782531 | 9.2976709 | 14.06719 | 0.2892584 | 38651.56 | 46.71424 | 658.1815 |  | 2.3808828 | 6.778129 | 0.2883737 | 31190.14 | 24970.07325
| -203.2244 | -0.4756089 | 9.3085995 | 14.05512 | 0.2924343 | 38885.09 | 47.86099 | 671.8448 |  | 2.3918114 | 7.434093 | 0.36234 | 31190.14 | 24970.07325
| -203.3545 | -0.473164 | 9.3186218 | 14.05097 | 0.2953643 | 39107.83 | 48.80883 | 683.4853 |  | 2.4018337 | 7.488942 | 0.3907836 | 31190.14 | 24970.07325
| -203.1268 | -0.4704634 | 9.3295625 | 14.17782 | 0.2985881 | 39374.28 | 47.65075 | 671.7227 |  | 2.4127744 | 6.602385 | 0.4489 | 31190.14 | 24970.07325
| -203.4196 | -0.4679659 | 9.3395764 | 14.27336 | 0.3015645 | 39596.62 | 47.03131 | 665.3548 |  | 2.4227883 | 5.795635 | 0.4469159 | 31190.14 | 24970.07325
| -203.3545 | -0.4652269 | 9.3504353 | 14.40905 | 0.3048381 | 39810.33 | 46.01484 | 653.7086 |  | 2.4336472 | 6.141979 | 0.3851261 | 31190.14 | 24970.07325
| -203.2244 | -0.4626719 | 9.3604667 | 14.49525 | 0.3078856 | 39941.48 | 45.80756 | 649.5811 |  | 2.4436786 | 6.802875 | 0.2942747 | 31190.14 | 24970.07325
| -203.387 | -0.4600619 | 9.3705736 | 14.61334 | 0.3109943 | 40050.5 | 45.24914 | 640.8742 |  | 2.4537855 | 7.576729 | 0.2190753 | 31190.14 | 24970.07325
| -204.1027 | -0.4572115 | 9.3815306 | 14.69786 | 0.3144035 | 40190.26 | 45.20531 | 638.3713 |  | 2.4647425 | 8.913826 | 0.130448 | 31190.14 | 24970.07325
| -203.7449 | -0.4545806 | 9.3915477 | 14.78925 | 0.3175431 | 40290.89 | 45.04435 | 634.0647 |  | 2.4747596 | 9.411765 | 0.04315523 | 31190.14 | 24970.07325
| -204.363 | -0.4516832 | 9.4024591 | 14.85217 | 0.3210202 | 40392.88 | 45.36827 | 634.7364 |  | 2.485671 | 8.953764 | -0.02851955 | 31190.14 | 24970.07325
| -204.6882 | -0.4489988 | 9.4124676 | 14.96817 | 0.324217 | 40468.31 | 44.96894 | 627.215 |  | 2.4956795 | 8.784477 | -0.04243083 | 31190.14 | 24970.07325
| -205.5666 | -0.446053 | 9.4233141 | 14.99685 | 0.3277426 | 40565.62 | 45.73396 | 632.6399 |  | 2.506526 | 7.839873 | -0.02804492 | 31190.14 | 24970.07325
| -204.8834 | -0.4432864 | 9.4334058 | 15.12682 | 0.3310397 | 40674.33 | 45.13804 | 623.7921 |  | 2.5166177 | 7.256249 | 0 | 31190.14 | 24970.07325
| -204.981 | -0.4402673 | 9.444309 | 15.26833 | 0.3346492 | 40768.49 | 44.57381 | 614.6167 |  | 2.5275209 | 7.397831 | 0.04137874 | 31190.14 | 24970.07325
| -205.2087 | -0.4374269 | 9.4544671 | 15.34526 | 0.3380365 | 40932.18 | 44.57079 | 613.5913 |  | 2.537679 | 8.014354 | 0.1233639 | 31190.14 | 24970.07325
| -204.0702 | -0.4343407 | 9.4653616 | 15.46765 | 0.3417207 | 41095.19 | 44.16157 | 607.789 |  | 2.5485735 | 8.756796 | 0.1769223 | 31190.14 | 24970.07325
| -203.2569 | -0.4312767 | 9.4760908 | 15.55395 | 0.345379 | 41249 | 44.16325 | 606.2978 |  | 2.5593027 | 9.089011 | 0.2162095 | 31190.14 | 24970.07325
| -202.5413 | -0.4280158 | 9.4873773 | 15.60468 | 0.3492874 | 41445.56 | 44.55634 | 609.6856 |  | 2.5705892 | 8.722025 | 0.241583 | 31190.14 | 24970.07325
| -201.2726 | -0.4249411 | 9.497913 | 15.69263 | 0.3529684 | 41641.64 | 44.46905 | 608.252 |  | 2.5811249 | 8.561609 | 0.2668003 | 31190.14 | 24970.07325
| -201.9883 | -0.421866 | 9.5083328 | 15.84831 | 0.356623 | 41838.61 | 43.67664 | 599.3653 |  | 2.5915447 | 7.991067 | 0.252052 | 31190.14 | 24970.07325
| -201.2726 | -0.418658 | 9.5190724 | 15.8968 | 0.3604676 | 42062.35 | 44.00573 | 602.8579 |  | 2.6022843 | 7.855447 | 0.2110818 | 31190.14 | 24970.07325
| -201.4027 | -0.4156454 | 9.5290741 | 15.94986 | 0.3640686 | 42250.19 | 44.26509 | 605.1453 |  | 2.612286 | 7.589305 | 0.1705617 | 31190.14 | 24970.07325
| -201.6304 | -0.4123241 | 9.5399752 | 16.10529 | 0.368034 | 42471.58 | 43.56535 | 597.494 |  | 2.6231871 | 7.507349 | 0.09131833 | 31190.14 | 24970.07325
| -201.0774 | -0.4092344 | 9.5500131 | 16.15883 | 0.3717271 | 42645.56 | 43.85624 | 599.7532 |  | 2.633225 | 8.226744 | 0.02593743 | 31190.14 | 24970.07325
| -202.0859 | -0.4058296 | 9.5609541 | 16.27776 | 0.3757951 | 42807.82 | 43.64315 | 595.9563 |  | 2.644166 | 8.589285 | 0 | 31190.14 | 24970.07325
| -202.6389 | -0.4023934 | 9.5718816 | 16.39411 | 0.3799028 | 43011.77 | 43.41264 | 592.881 |  | 2.6550935 | 8.43903 | -0.05117978 | 31190.14 | 24970.07325
| -203.5497 | -0.3988913 | 9.5828958 | 16.44696 | 0.3840914 | 43209.54 | 43.79481 | 596.1016 |  | 2.6661077 | 8.176688 | -0.07627567 | 31190.14 | 24970.07325
| -203.8425 | -0.3953772 | 9.5938203 | 16.5589 | 0.388289 | 43389.35 | 43.66048 | 593.4972 |  | 2.6770322 | 8.303437 | -0.1262576 | 31190.14 | 24970.07325
| -203.875 | -0.3921257 | 9.6038282 | 16.68398 | 0.3921682 | 43569.12 | 43.33094 | 589.257 |  | 2.6870401 | 8.461973 | -0.1506129 | 31190.14 | 24970.07325
| -203.9075 | -0.3885185 | 9.6148134 | 16.81107 | 0.396475 | 43776.25 | 43.06976 | 585.8564 |  | 2.6980253 | 8.673836 | -0.1746057 | 31190.14 | 24970.07325
| -202.0533 | -0.384932 | 9.6256227 | 16.86231 | 0.4007753 | 43966.92 | 43.47412 | 589.1505 |  | 2.7088346 | 8.883162 | -0.1362708 | 31190.14 | 24970.07325
| -201.7931 | -0.3812274 | 9.6366698 | 16.97881 | 0.4051922 | 44197.13 | 43.29857 | 587.0744 |  | 2.7198817 | 8.914795 | -0.1231636 | 31190.14 | 24970.07325
| -201.4027 | -0.3778187 | 9.6467121 | 17.05272 | 0.4092647 | 44438.75 | 43.37882 | 588.327 |  | 2.729924 | 9.043082 | -0.0490336 | 31190.14 | 24970.07325
| -200.5895 | -0.3740537 | 9.6577083 | 17.18411 | 0.413771 | 44706.68 | 43.06178 | 585.4844 |  | 2.7409202 | 9.152812 | 0 | 31190.14 | 24970.07325
| -200.1341 | -0.3702565 | 9.6686798 | 17.34208 | 0.4182911 | 44944.49 | 42.59136 | 580.4302 |  | 2.7518917 | 9.339686 | 0.07274111 | 31190.14 | 24970.07325
| -199.9714 | -0.3664283 | 9.6796024 | 17.3709 | 0.4228859 | 45170.5 | 43.15704 | 585.9652 |  | 2.7628143 | 8.978897 | 0.1325173 | 31190.14 | 24970.07325
| -199.7437 | -0.3628936 | 9.6896059 | 17.49273 | 0.4271043 | 45395.23 | 42.91389 | 583.4143 |  | 2.7728178 | 8.863371 | 0.1917442 | 31190.14 | 24970.07325
| -200.2967 | -0.3590038 | 9.7004799 | 17.62697 | 0.4317505 | 45609.43 | 42.69351 | 580.4741 |  | 2.7836918 | 9.537209 | 0.261949 | 31190.14 | 24970.07325
| -200.2642 | -0.3553646 | 9.7105515 | 17.65802 | 0.4361091 | 45761.83 | 43.25036 | 584.7813 |  | 2.7937634 | 9.338265 | 0.3310491 | 31190.14 | 24970.07325
| -201.5003 | -0.3513964 | 9.7214236 | 17.74352 | 0.4408551 | 45919.24 | 43.47497 | 585.3345 |  | 2.8046355 | 8.857526 | 0.3285407 | 31190.14 | 24970.07325
| -200.8497 | -0.3476672 | 9.7315314 | 17.8997 | 0.4452975 | 46069.55 | 43.11446 | 580.0238 |  | 2.8147433 | 8.371707 | 0.3495734 | 31190.14 | 24970.07325
| -202.3136 | -0.3435679 | 9.7425042 | 18.00709 | 0.4502065 | 46215.5 | 43.22069 | 579.0527 |  | 2.8257161 | 8.591392 | 0.312078 | 31190.14 | 24970.07325
| -202.0533 | -0.3397843 | 9.75256 | 18.1237 | 0.4547174 | 46334.96 | 43.20402 | 576.7451 |  | 2.8357719 | 8.955006 | 0.275348 | 31190.14 | 24970.07325
| -202.4112 | -0.3356067 | 9.7635291 | 18.20913 | 0.4597265 | 46506.45 | 43.45251 | 577.7069 |  | 2.846741 | 9.056506 | 0.2504966 | 31190.14 | 24970.07325
| -202.5738 | -0.3313738 | 9.7745399 | 18.28744 | 0.4647874 | 46671.19 | 43.76518 | 579.1726 |  | 2.8577518 | 8.722475 | 0.2034161 | 31190.14 | 24970.07325
| -202.4112 | -0.3274712 | 9.7845684 | 18.32106 | 0.469456 | 46848.49 | 44.29749 | 583.5085 |  | 2.8677803 | 8.779729 | 0.1684505 | 31190.14 | 24970.07325
| -201.5654 | -0.323239 | 9.7953422 | 18.52035 | 0.4745216 | 47032.39 | 43.72347 | 576.3905 |  | 2.8785541 | 8.528775 | 0.1560885 | 31190.14 | 24970.07325
| -201.2401 | -0.3192406 | 9.8054165 | 18.62737 | 0.4792904 | 47252.43 | 43.70315 | 575.8907 |  | 2.8886284 | 8.692042 | 0.1663314 | 31190.14 | 24970.07325
| -201.2401 | -0.314999 | 9.8159552 | 18.6327 | 0.4841611 | 47377.68 | 44.50676 | 581.8614 |  | 2.8991671 | 8.279806 | 0.1654668 | 31190.14 | 24970.07325
| -200.2967 | -0.3107992 | 9.8262239 | 18.8367 | 0.4893861 | 47746.53 | 43.74212 | 576.2672 |  | 2.9094358 | 8.731806 | 0.1974196 | 31190.14 | 24970.07325
| -199.9714 | -0.3066121 | 9.8363509 | 18.88666 | 0.494393 | 47966.87 | 44.14271 | 579.8889 |  | 2.9195628 | 9.111366 | 0.2071974 | 31190.14 | 24970.07325
| -198.5726 | -0.3022005 | 9.8470121 | 19.03942 | 0.4996657 | 48179.86 | 43.91551 | 576.8156 |  | 2.930224 | 9.760604 | 0.2167001 | 31190.14 | 24970.07325
| -199.2558 | -0.2978401 | 9.8574137 | 19.14028 | 0.5048735 | 48445.59 | 43.96213 | 577.5667 |  | 2.9406256 | 9.988284 | 0.237159 | 31190.14 | 24970.07325
| -197.8895 | -0.2933943 | 9.8679348 | 19.32976 | 0.5101828 | 48603.16 | 43.575 | 571.915 |  | 2.9511467 | 10.40419 | 0.2358279 | 31190.14 | 24970.07325
| -198.0196 | -0.2890884 | 9.8780164 | 19.49705 | 0.5153192 | 48828.98 | 43.24118 | 568.2336 |  | 2.9612283 | 11.17696 | 0.1705544 | 31190.14 | 24970.07325
| -197.6943 | -0.2847518 | 9.8880651 | 19.54625 | 0.5205149 | 49035.98 | 43.65789 | 571.7319 |  | 2.971277 | 12.02052 | 0.13773 | 31190.14 | 24970.07325
| -197.0438 | -0.2799394 | 9.8991051 | 19.72562 | 0.5262549 | 49257.22 | 43.36452 | 567.9355 |  | 2.982317 | 12.03039 | 0.02104915 | 31190.14 | 24970.07325
| -197.4341 | -0.2751962 | 9.9098585 | 19.81845 | 0.5319496 | 49423.62 | 43.63414 | 568.8828 |  | 2.9930704 | 12.3276 | -0.08353671 | 31190.14 | 24970.07325
| -197.4341 | -0.2706801 | 9.9200018 | 19.93873 | 0.5373237 | 49545.16 | 43.72524 | 567.5561 |  | 3.0032137 | 12.13339 | -0.1658039 | 31190.14 | 24970.07325
| -198.6702 | -0.2657216 | 9.9309936 | 20.11848 | 0.5432496 | 49720.31 | 43.51003 | 563.7374 |  | 3.0142055 | 11.63024 | -0.2570683 | 31190.14 | 24970.07325
| -199.3859 | -0.2607341 | 9.9419601 | 20.19195 | 0.5492196 | 49873.46 | 43.9367 | 565.8833 |  | 3.025172 | 11.08107 | -0.32641 | 31190.14 | 24970.07325
| -200.3292 | -0.2556976 | 9.9529109 | 20.24779 | 0.555249 | 50026.85 | 44.47328 | 569.0759 |  | 3.0361228 | 10.30919 | -0.3339349 | 31190.14 | 24970.07325
| -200.3292 | -0.2505863 | 9.9639015 | 20.47477 | 0.5613473 | 50149.74 | 44.05375 | 562.3846 |  | 3.0471134 | 10.15773 | -0.3110054 | 31190.14 | 24970.07325
| -200.6545 | -0.2454316 | 9.9748617 | 20.67771 | 0.5675042 | 50254.58 | 43.81177 | 557.1736 |  | 3.0580736 | 10.68182 | -0.2684788 | 31190.14 | 24970.07325
| -198.6702 | -0.2402343 | 9.9857958 | 20.71663 | 0.5737286 | 50391.55 | 44.46492 | 561.1415 |  | 3.0690077 | 11.15329 | -0.2071279 | 31190.14 | 24970.07325
| -198.4425 | -0.2354274 | 9.9958018 | 20.86212 | 0.5794641 | 50539.33 | 44.42843 | 559.0486 |  | 3.0790137 | 11.28244 | -0.1371413 | 31190.14 | 24970.07325
| -197.5968 | -0.2300748 | 10.0068267 | 20.9491 | 0.5858732 | 50760.91 | 44.75262 | 561.1878 |  | 3.0900386 | 11.27362 | -0.02919282 | 31190.14 | 24970.07325
| -196.2956 | -0.2247341 | 10.0177169 | 21.01694 | 0.5922774 | 51031.3 | 45.13152 | 564.699 |  | 3.1009288 | 11.27919 | 0.06772548 | 31190.14 | 24970.07325
| -195.8401 | -0.2193571 | 10.0285641 | 21.22655 | 0.5986912 | 51265.17 | 44.75633 | 560.424 |  | 3.111776 | 10.738 | 0.1730404 | 31190.14 | 24970.07325
| -195.4173 | -0.2143102 | 10.0386194 | 21.33106 | 0.6047345 | 51507.54 | 44.89336 | 561.4687 |  | 3.1218313 | 10.132 | 0.2580874 | 31190.14 | 24970.07325
| -195.1896 | -0.209218 | 10.048672 | 21.51611 | 0.6107957 | 51708.59 | 44.63768 | 558.1079 |  | 3.1318839 | 10.35146 | 0.294504 | 31190.14 | 24970.07325
| -195.1896 | -0.2036317 | 10.0595759 | 21.63574 | 0.6174835 | 51959.6 | 44.7777 | 558.926 |  | 3.1427878 | 11.70543 | 0.2832196 | 31190.14 | 24970.07325
| -195.9377 | -0.1979141 | 10.0706364 | 21.74062 | 0.6243302 | 52212.65 | 45.01204 | 560.5903 |  | 3.1538483 | 12.13485 | 0.2626507 | 31190.14 | 24970.07325
| -197.5642 | -0.1922117 | 10.0815398 | 21.92448 | 0.6311422 | 52466.63 | 44.82642 | 558.3445 |  | 3.1647517 | 12.61984 | 0.2517046 | 31190.14 | 24970.07325
| -198.3775 | -0.1863885 | 10.0925462 | 21.97005 | 0.6381174 | 52730.18 | 45.36615 | 563.0376 |  | 3.1757581 | 12.34518 | 0.2501579 | 31190.14 | 24970.07325
| -199.0606 | -0.1805039 | 10.1035487 | 22.19473 | 0.6451337 | 52961.81 | 45.016 | 558.8035 |  | 3.1867606 | 11.9009 | 0.2208983 | 31190.14 | 24970.07325
| -199.4184 | -0.1745839 | 10.114495 | 22.30116 | 0.6522149 | 53125.55 | 45.33439 | 559.7838 |  | 3.1977069 | 11.74989 | 0.1826445 | 31190.14 | 24970.07325
| -198.0522 | -0.1685907 | 10.1254377 | 22.51108 | 0.6593766 | 53301.98 | 45.13047 | 556.0545 |  | 3.2086496 | 11.41847 | 0.1450064 | 31190.14 | 24970.07325
| -197.7594 | -0.1630105 | 10.1355467 | 22.62612 | 0.6660524 | 53484.72 | 45.32375 | 556.4958 |  | 3.2187586 | 12.10802 | 0.09903409 | 31190.14 | 24970.07325
| -196.3281 | -0.1568977 | 10.1465011 | 22.82384 | 0.6733583 | 53714.38 | 45.1552 | 553.9416 |  | 3.229713 | 13.07589 | 0.06260854 | 31190.14 | 24970.07325
| -196.263 | -0.1512381 | 10.156535 | 22.84196 | 0.6801359 | 53948.98 | 45.78226 | 559.2196 |  | 3.2397469 | 13.1248 | 0.05336457 | 31190.14 | 24970.07325
| -195.3197 | -0.1450316 | 10.1674236 | 22.96288 | 0.6875748 | 54236.98 | 45.94611 | 560.6435 |  | 3.2506355 | 12.95128 | 0.06190312 | 31190.14 | 24970.07325
| -193.8558 | -0.1386475 | 10.1785047 | 23.09217 | 0.6951996 | 54500.92 | 46.10979 | 561.5989 |  | 3.2617166 | 11.74224 | 0.06152328 | 31190.14 | 24970.07325
| -194.2137 | -0.1322631 | 10.1894502 | 23.3142 | 0.7028181 | 54778.48 | 45.81132 | 558.5171 |  | 3.2726621 | 11.61965 | 0.07863094 | 31190.14 | 24970.07325
| -193.7908 | -0.125786 | 10.2004493 | 23.48597 | 0.7105711 | 55092.58 | 45.74297 | 558.0806 |  | 3.2836612 | 11.33412 | 0.06082352 | 31190.14 | 24970.07325
| -195.3197 | -0.1194861 | 10.2110388 | 23.60161 | 0.7181022 | 55402.8 | 45.90943 | 559.9164 |  | 3.2942507 | 11.94963 | 0.0778005 | 31190.14 | 24970.07325
| -196.1329 | -0.1126279 | 10.2224256 | 23.74922 | 0.7263061 | 55803.64 | 45.93466 | 561.4558 |  | 3.3056375 | 12.39941 | 0.1118721 | 31190.14 | 24970.07325
| -197.304 | -0.106163 | 10.2330496 | 23.87211 | 0.7340324 | 56177.92 | 46.03213 | 563.5589 |  | 3.3162615 | 13.35856 | 0.1542509 | 31190.14 | 24970.07325
| -197.369 | -0.09981816 | 10.2433603 | 23.99812 | 0.7416218 | 56563.35 | 46.08629 | 565.5245 |  | 3.3265722 | 13.71396 | 0.1877984 | 31190.14 | 24970.07325
| -197.5317 | -0.09320435 | 10.2540093 | 24.17237 | 0.7495399 | 56905.35 | 45.99483 | 565.287 |  | 3.3372212 | 13.27372 | 0.1953451 | 31190.14 | 24970.07325
| -197.857 | -0.08687449 | 10.2640937 | 24.2657 | 0.7571051 | 57188.58 | 46.26579 | 567.7797 |  | 3.3473056 | 12.87828 | 0.2027563 | 31190.14 | 24970.07325
| -196.8811 | -0.07995435 | 10.2749929 | 24.42216 | 0.7653784 | 57495.31 | 46.31712 | 568.1872 |  | 3.3582048 | 12.66647 | 0.1847703 | 31190.14 | 24970.07325
| -196.7835 | -0.07352825 | 10.2850132 | 24.47314 | 0.7730808 | 57803.39 | 46.7642 | 572.6771 |  | 3.3682251 | 12.4073 | 0.1504042 | 31190.14 | 24970.07325
| -194.9619 | -0.06640854 | 10.2960061 | 24.69781 | 0.7815872 | 58053.03 | 46.57574 | 569.8931 |  | 3.379218 | 11.90157 | 0.1576335 | 31190.14 | 24970.07325
| -193.5631 | -0.05926286 | 10.306908 | 24.84197 | 0.7901404 | 58280.29 | 46.76205 | 570.2956 |  | 3.3901199 | 12.0137 | 0.1564555 | 31190.14 | 24970.07325
| -193.6932 | -0.0526206 | 10.3169393 | 24.99471 | 0.7980778 | 58459.3 | 46.87239 | 569.6391 |  | 3.4001512 | 12.17124 | 0.155317 | 31190.14 | 24970.07325
| -191.6438 | -0.04536316 | 10.3277843 | 25.12082 | 0.8067608 | 58622.14 | 47.19215 | 570.3114 |  | 3.4109962 | 12.55507 | 0.1297016 | 31190.14 | 24970.07325
| -191.4487 | -0.03857754 | 10.3378162 | 25.27875 | 0.814887 | 58760.51 | 47.32433 | 569.2168 |  | 3.4210281 | 12.60095 | 0.112581 | 31190.14 | 24970.07325
| -191.7414 | -0.03172316 | 10.3478563 | 25.48458 | 0.8230558 | 58864.71 | 47.27787 | 566.001 |  | 3.4310682 | 13.55207 | 0.1116564 | 31190.14 | 24970.07325
| -191.5788 | -0.02413363 | 10.358842 | 25.72595 | 0.8321327 | 59001.88 | 47.15624 | 562.1772 |  | 3.4420539 | 14.60397 | 0.1106705 | 31190.14 | 24970.07325
| -190.9932 | -0.0165534 | 10.3697146 | 25.82537 | 0.8412176 | 59175.37 | 47.60597 | 564.1111 |  | 3.4529265 | 15.0625 | 0.1176181 | 31190.14 | 24970.07325
| -191.6113 | -0.008878996 | 10.3806003 | 26.06852 | 0.8503744 | 59347.6 | 47.4526 | 560.5808 |  | 3.4638122 | 15.13446 | 0.1400111 | 31190.14 | 24970.07325
| -192.0993 | -0.001697791 | 10.390663 | 26.19029 | 0.8589844 | 59563.44 | 47.71317 | 561.7183 |  | 3.4738749 | 15.72229 | 0.1699708 | 31190.14 | 24970.07325
| -193.0101 | 0.006271365 | 10.4017315 | 26.33814 | 0.8684861 | 59812.8 | 47.93058 | 562.5321 |  | 3.4849434 | 15.86581 | 0.176483 | 31190.14 | 24970.07325
| -194.604 | 0.01425419 | 10.4126801 | 26.55641 | 0.8780432 | 60092.48 | 47.8337 | 560.9761 |  | 3.495892 | 15.36728 | 0.1829312 | 31190.14 | 24970.07325
| -195.1245 | 0.02234689 | 10.4236862 | 26.74579 | 0.8876943 | 60384.74 | 47.85435 | 560.6361 |  | 3.5068981 | 14.95344 | 0.196944 | 31190.14 | 24970.07325
| -194.8317 | 0.03047763 | 10.4346088 | 26.88117 | 0.8974387 | 60719.5 | 48.06895 | 562.6093 |  | 3.5178207 | 15.07614 | 0.2108668 | 31190.14 | 24970.07325
| -193.9534 | 0.03863633 | 10.4454762 | 27.04746 | 0.9072032 | 61068.52 | 48.1442 | 563.5559 |  | 3.5286881 | 15.22062 | 0.2621357 | 31190.14 | 24970.07325
| -193.8558 | 0.04633009 | 10.4556002 | 27.16277 | 0.9163991 | 61389.15 | 48.38362 | 565.86 |  | 3.5388121 | 14.93834 | 0.2682576 | 31190.14 | 24970.07325
| -191.7089 | 0.05473672 | 10.4665437 | 27.37029 | 0.9264659 | 61731.77 | 48.31955 | 565.3768 |  | 3.5497556 | 14.54551 | 0.3037374 | 31190.14 | 24970.07325
| -189.9198 | 0.06317723 | 10.4774216 | 27.51234 | 0.9365804 | 62055.93 | 48.53157 | 567.1041 |  | 3.5606335 | 14.70228 | 0.331356 | 31190.14 | 24970.07325
| -190.1475 | 0.07110157 | 10.4875148 | 27.62691 | 0.9460537 | 62354.06 | 48.80283 | 569.3176 |  | 3.5707267 | 14.16026 | 0.3441806 | 31190.14 | 24970.07325
| -189.0089 | 0.07977914 | 10.4984169 | 27.79955 | 0.9564383 | 62683.77 | 48.90504 | 570.0686 |  | 3.5816288 | 13.72864 | 0.3566836 | 31190.14 | 24970.07325
| -188.4885 | 0.08788065 | 10.5085215 | 27.95421 | 0.9661308 | 62965.19 | 49.04067 | 570.7872 |  | 3.5917334 | 13.74376 | 0.3546113 | 31190.14 | 24970.07325
| -188.6511 | 0.09600291 | 10.5185479 | 28.09879 | 0.9758412 | 63222.37 | 49.23082 | 571.6717 |  | 3.6017598 | 14.03608 | 0.3524743 | 31190.14 | 24970.07325
| -187.903 | 0.1042108 | 10.5285784 | 28.23229 | 0.9856558 | 63488.65 | 49.46349 | 573.0375 |  | 3.6117903 | 13.95829 | 0.3504067 | 31190.14 | 24970.07325
| -188.2282 | 0.1132556 | 10.5395235 | 28.40937 | 0.9964722 | 63761.33 | 49.61124 | 573.3189 |  | 3.6227354 | 13.83169 | 0.3409577 | 31190.14 | 24970.07325
| -188.9764 | 0.1224079 | 10.5504809 | 28.60037 | 1.007438 | 64055.43 | 49.69799 | 573.3217 |  | 3.6336928 | 13.87265 | 0.3105049 | 31190.14 | 24970.07325
| -188.4885 | 0.1309005 | 10.5605474 | 28.71298 | 1.017577 | 64316.69 | 50.03166 | 575.4453 |  | 3.6437593 | 14.11779 | 0.287634 | 31190.14 | 24970.07325
| -190.2776 | 0.1398487 | 10.5710314 | 28.94449 | 1.028336 | 64544.65 | 49.97825 | 573.4572 |  | 3.6542433 | 14.53993 | 0.2437511 | 31190.14 | 24970.07325
| -190.1149 | 0.148598 | 10.5811956 | 29.0902 | 1.038784 | 64777.17 | 50.22198 | 574.3152 |  | 3.6644075 | 14.63798 | 0.1937531 | 31190.14 | 24970.07325
| -191.2209 | 0.1580726 | 10.5920401 | 29.34279 | 1.050149 | 65013.04 | 50.1306 | 571.9276 |  | 3.675252 | 15.62862 | 0.1373668 | 31190.14 | 24970.07325
| -192.88 | 0.1677961 | 10.6030697 | 29.49877 | 1.06179 | 65233.49 | 50.44277 | 572.7845 |  | 3.6862816 | 16.36407 | 0.09542472 | 31190.14 | 24970.07325
| -192.5221 | 0.176862 | 10.6132259 | 29.66526 | 1.072597 | 65437.53 | 50.64451 | 572.8334 |  | 3.6964378 | 16.63002 | 0.06093133 | 31190.14 | 24970.07325
| -192.8149 | 0.1868193 | 10.6242521 | 29.87471 | 1.084491 | 65640.89 | 50.77595 | 571.8548 |  | 3.707464 | 16.56436 | 0.006718548 | 31190.14 | 24970.07325
| -192.0342 | 0.1965236 | 10.6349126 | 30.05941 | 1.0961 | 65791.35 | 51.00935 | 571.2058 |  | 3.7181245 | 16.98557 | -0.04665236 | 31190.14 | 24970.07325
| -191.839 | 0.2058366 | 10.6450409 | 30.19281 | 1.107225 | 65931.55 | 51.39827 | 571.9743 |  | 3.7282528 | 16.37129 | -0.0926045 | 31190.14 | 24970.07325
| -191.9366 | 0.2151235 | 10.655044 | 30.36925 | 1.118346 | 66094.34 | 51.60083 | 571.4795 |  | 3.7382559 | 16.14906 | -0.12477 | 31190.14 | 24970.07325
| -189.7571 | 0.2254095 | 10.6660198 | 30.52837 | 1.130661 | 66261.37 | 51.96885 | 572.0069 |  | 3.7492317 | 15.40624 | -0.1563319 | 31190.14 | 24970.07325
| -189.6921 | 0.2349119 | 10.676046 | 30.71642 | 1.142005 | 66463.07 | 52.10781 | 571.4659 |  | 3.7592579 | 15.48787 | -0.1746817 | 31190.14 | 24970.07325
| -187.968 | 0.2453813 | 10.6869802 | 30.92826 | 1.154532 | 66706.18 | 52.22461 | 570.8675 |  | 3.7701921 | 15.64587 | -0.1990767 | 31190.14 | 24970.07325
| -185.9187 | 0.2558826 | 10.6978384 | 31.13159 | 1.167113 | 66943.9 | 52.37709 | 570.5147 |  | 3.7810503 | 15.74959 | -0.2103173 | 31190.14 | 24970.07325
| -185.9512 | 0.2657357 | 10.7079176 | 31.37085 | 1.178877 | 67150.7 | 52.33996 | 568.5232 |  | 3.7911295 | 16.29216 | -0.2025025 | 31190.14 | 24970.07325
| -185.203 | 0.2764192 | 10.7187247 | 31.49871 | 1.191713 | 67393.93 | 52.78585 | 570.6522 |  | 3.8019366 | 17.35985 | -0.2009709 | 31190.14 | 24970.07325
| -184.7801 | 0.286513 | 10.7288363 | 31.71757 | 1.203761 | 67625.14 | 52.82187 | 569.5496 |  | 3.8120482 | 17.40634 | -0.1933975 | 31190.14 | 24970.07325
| -185.2355 | 0.2976114 | 10.7398125 | 31.97023 | 1.217025 | 67930.9 | 52.77511 | 568.3214 |  | 3.8230244 | 17.60288 | -0.179746 | 31190.14 | 24970.07325
| -186.3741 | 0.3088163 | 10.7507877 | 32.1816 | 1.230429 | 68258.53 | 52.87371 | 568.5544 |  | 3.8339996 | 18.24883 | -0.1909442 | 31190.14 | 24970.07325
| -187.5777 | 0.3201384 | 10.7617605 | 32.33765 | 1.243982 | 68572.17 | 53.19501 | 570.4161 |  | 3.8449724 | 18.25113 | -0.1897204 | 31190.14 | 24970.07325
| -189.5945 | 0.3315744 | 10.7727225 | 32.5046 | 1.257676 | 68867.91 | 53.49419 | 571.8454 |  | 3.8559344 | 18.0062 | -0.1884523 | 31190.14 | 24970.07325
| -190.2451 | 0.3431458 | 10.7836965 | 32.6439 | 1.27151 | 69159.9 | 53.90505 | 574.1182 |  | 3.8669084 | 17.19883 | -0.1872207 | 31190.14 | 24970.07325
| -190.1149 | 0.3548372 | 10.7946579 | 32.87737 | 1.285514 | 69512.14 | 53.92553 | 573.9361 |  | 3.8778698 | 16.94557 | -0.1680927 | 31190.14 | 24970.07325
| -187.903 | 0.366609 | 10.8055872 | 33.07947 | 1.299608 | 69886.67 | 54.04812 | 574.8679 |  | 3.8887991 | 16.06282 | -0.1850555 | 31190.14 | 24970.07325
| -186.3741 | 0.3783804 | 10.8163428 | 33.23408 | 1.312864 | 69961.47 | 54.49665 | 574.9807 |  | 3.8995547 | 16.00903 | -0.189976 | 31190.14 | 24970.07325
| -185.691 | 0.3896087 | 10.8265011 | 33.31324 | 1.327146 | 70606.34 | 54.87844 | 581.4347 |  | 3.909713 | 15.41288 | -0.2125774 | 31190.14 | 24970.07325
| -183.5115 | 0.4019947 | 10.8374471 | 33.6776 | 1.341935 | 70961.48 | 54.44839 | 577.4588 |  | 3.920659 | 15.96732 | -0.2347453 | 31190.14 | 24970.07325
| -183.6091 | 0.4133626 | 10.8475556 | 33.84508 | 1.355521 | 71256.4 | 54.69212 | 578.6536 |  | 3.9307675 | 16.86669 | -0.2450018 | 31190.14 | 24970.07325
| -182.373 | 0.4258008 | 10.8584944 | 34.03661 | 1.370436 | 71614.48 | 54.89942 | 579.9312 |  | 3.9417063 | 17.59011 | -0.2550326 | 31190.14 | 24970.07325
| -182.3079 | 0.4373062 | 10.8684995 | 34.1876 | 1.384208 | 71960.41 | 55.16852 | 581.958 |  | 3.9517114 | 17.7459 | -0.2593855 | 31190.14 | 24970.07325
| -181.5272 | 0.4489561 | 10.8785378 | 34.4036 | 1.398145 | 72338.64 | 55.18223 | 582.2788 |  | 3.9617497 | 17.81035 | -0.2580099 | 31190.14 | 24970.07325
| -181.5272 | 0.4618233 | 10.889509 | 34.62644 | 1.413517 | 72706.5 | 55.28394 | 582.7516 |  | 3.9727209 | 18.49876 | -0.2734589 | 31190.14 | 24970.07325
| -182.5031 | 0.4749171 | 10.9005477 | 34.85928 | 1.429213 | 73107.92 | 55.34337 | 583.2205 |  | 3.9837596 | 19.32013 | -0.2717297 | 31190.14 | 24970.07325
| -184.5524 | 0.4878334 | 10.9113339 | 35.13163 | 1.444687 | 73467.04 | 55.26858 | 582.1774 |  | 3.9945458 | 18.70472 | -0.2530467 | 31190.14 | 24970.07325
| -183.9344 | 0.5000232 | 10.9213931 | 35.33301 | 1.459261 | 73808.14 | 55.389 | 582.8078 |  | 4.004605 | 19.32637 | -0.2291595 | 31190.14 | 24970.07325
| -183.7392 | 0.5122944 | 10.9314067 | 35.58207 | 1.473926 | 74138.13 | 55.3489 | 581.9986 |  | 4.0146186 | 20.51203 | -0.188856 | 31190.14 | 24970.07325
| -183.2838 | 0.5247557 | 10.941481 | 35.7372 | 1.48884 | 74480.24 | 55.64673 | 584.0256 |  | 4.0246929 | 20.95538 | -0.1711305 | 31190.14 | 24970.07325
| -185.203 | 0.5384155 | 10.9524169 | 35.96266 | 1.505182 | 74819.76 | 55.79443 | 584.4002 |  | 4.0356288 | 20.63591 | -0.1370316 | 31190.14 | 24970.07325
| -184.65 | 0.5510636 | 10.9624442 | 36.18855 | 1.520311 | 75119.12 | 55.87519 | 584.1435 |  | 4.0456561 | 20.32702 | -0.1034514 | 31190.14 | 24970.07325
| -186.7319 | 0.5650584 | 10.9734225 | 36.43846 | 1.537063 | 75419.53 | 55.98113 | 583.6561 |  | 4.0566344 | 20.45776 | -0.06483865 | 31190.14 | 24970.07325
| -186.9271 | 0.5785947 | 10.9839253 | 36.6279 | 1.553294 | 75697.03 | 56.27251 | 584.5726 |  | 4.0671372 | 20.22562 | 0 | 31190.14 | 24970.07325
| -187.0572 | 0.5918705 | 10.9941236 | 36.86597 | 1.569209 | 76035.6 | 56.32029 | 584.3832 |  | 4.0773355 | 19.91312 | 0.02664424 | 31190.14 | 24970.07325
| -185.3006 | 0.6063419 | 11.0051106 | 37.14326 | 1.586433 | 76309.27 | 56.36346 | 583.0474 |  | 4.0883225 | 20.22711 | 0.04760542 | 31190.14 | 24970.07325
| -183.3163 | 0.6208224 | 11.0159631 | 37.28449 | 1.603823 | 76652.63 | 56.83728 | 585.9575 |  | 4.099175 | 20.5778 | 0.0577843 | 31190.14 | 24970.07325
| -182.6983 | 0.6343342 | 11.0260233 | 37.49146 | 1.619981 | 76977.31 | 57.00171 | 586.5548 |  | 4.1092352 | 20.15358 | 0.07832281 | 31190.14 | 24970.07325
| -182.7958 | 0.6479325 | 11.0360272 | 37.7244 | 1.636247 | 77316.97 | 57.06588 | 586.5278 |  | 4.1192391 | 19.81672 | 0.09863357 | 31190.14 | 24970.07325
| -180.7465 | 0.6628196 | 11.0468741 | 37.91663 | 1.654064 | 77716.64 | 57.32933 | 588.3852 |  | 4.130086 | 19.70056 | 0.1341698 | 31190.14 | 24970.07325
| -180.0959 | 0.676796 | 11.0569471 | 38.24124 | 1.670776 | 78086.52 | 57.07228 | 586.0913 |  | 4.140159 | 19.99874 | 0.1539516 | 31190.14 | 24970.07325
| -178.2418 | 0.6922269 | 11.067959 | 38.318 | 1.689247 | 78499.4 | 57.75668 | 591.3194 |  | 4.1511709 | 20.02012 | 0.1632499 | 31190.14 | 24970.07325
| -177.6562 | 0.70778 | 11.0789356 | 38.5343 | 1.707875 | 78892.58 | 57.97359 | 592.593 |  | 4.1621475 | 19.58164 | 0.1571688 | 31190.14 | 24970.07325
| -177.8189 | 0.7234846 | 11.0899058 | 38.76582 | 1.726692 | 79288.8 | 58.14028 | 593.4827 |  | 4.1731177 | 19.19554 | 0.1511626 | 31190.14 | 24970.07325
| -179.4454 | 0.7392085 | 11.1007671 | 38.95713 | 1.745518 | 79661.64 | 58.45692 | 595.3154 |  | 4.183979 | 18.31352 | 0.1552185 | 31190.14 | 24970.07325
| -181.0718 | 0.7554001 | 11.1118197 | 39.23553 | 1.764887 | 80048.91 | 58.48801 | 594.9434 |  | 4.1950316 | 18.04355 | 0.1492593 | 31190.14 | 24970.07325
| -183.5766 | 0.7715459 | 11.1227193 | 39.44479 | 1.784243 | 80352.01 | 58.81156 | 595.9467 |  | 4.2059312 | 18.30875 | 0.1382999 | 31190.14 | 24970.07325
| -183.1862 | 0.7866027 | 11.1327821 | 39.6642 | 1.802226 | 80634.4 | 59.01808 | 596.1753 |  | 4.215994 | 18.94814 | 0.1325039 | 31190.14 | 24970.07325
| -184.3247 | 0.8030669 | 11.1436622 | 39.96575 | 1.821913 | 80906.7 | 59.05073 | 594.5242 |  | 4.2268741 | 20.27853 | 0.1169101 | 31190.14 | 24970.07325
| -183.7717 | 0.8183926 | 11.153693 | 40.29091 | 1.840266 | 81196.05 | 58.89879 | 592.0101 |  | 4.2369049 | 21.97331 | 0.09678333 | 31190.14 | 24970.07325
| -183.4464 | 0.8352167 | 11.1645982 | 40.48029 | 1.860407 | 81516.1 | 59.29898 | 593.7373 |  | 4.2478101 | 23.09883 | 0.07688124 | 31190.14 | 24970.07325
| -181.5923 | 0.8521982 | 11.175478 | 40.71965 | 1.880731 | 81846.57 | 59.52387 | 594.204 |  | 4.2586899 | 23.35819 | 0.06680608 | 31190.14 | 24970.07325
| -181.267 | 0.8679984 | 11.1854927 | 41.01244 | 1.899655 | 82170.34 | 59.47509 | 592.8513 |  | 4.2687046 | 23.62946 | 0.04741849 | 31190.14 | 24970.07325
| -181.1043 | 0.8840704 | 11.1955785 | 41.21823 | 1.918885 | 82485.67 | 59.74303 | 593.8109 |  | 4.2787904 | 23.91299 | 0.03298005 | 31190.14 | 24970.07325
| -178.1442 | 0.9017572 | 11.2065589 | 41.53482 | 1.94004 | 82845.57 | 59.71299 | 592.5402 |  | 4.2897708 | 23.70497 | 0.01403735 | 31190.14 | 24970.07325
| -175.2491 | 0.9195321 | 11.217475 | 41.7707 | 1.961308 | 83220.95 | 59.94581 | 593.4746 |  | 4.3006869 | 23.42322 | 0 | 31190.14 | 24970.07325
| -174.9563 | 0.9359905 | 11.2274816 | 41.98667 | 1.981004 | 83588.24 | 60.14861 | 594.4859 |  | 4.3106935 | 22.84533 | -0.02772376 | 31190.14 | 24970.07325
| -174.7937 | 0.9543216 | 11.2385138 | 42.1455 | 2.00263 | 83940.89 | 60.66715 | 597.3333 |  | 4.3217257 | 23.1477 | -0.04592479 | 31190.14 | 24970.07325
| -173.1673 | 0.9726941 | 11.2494301 | 42.37346 | 2.024979 | 84379.79 | 60.92287 | 598.9812 |  | 4.332642 | 21.57386 | -0.07294756 | 31190.14 | 24970.07325
| -172.9721 | 0.9897607 | 11.2595353 | 42.61647 | 2.04536 | 84734.02 | 61.06215 | 599.2832 |  | 4.3427472 | 20.58415 | -0.08610448 | 31190.14 | 24970.07325
| -173.2648 | 1.006921 | 11.269537 | 42.89121 | 2.065928 | 85079.36 | 61.10414 | 598.7311 |  | 4.3527489 | 20.63251 | -0.1080796 | 31190.14 | 24970.07325
| -172.9721 | 1.024276 | 11.2795699 | 43.09595 | 2.086703 | 85395.27 | 61.41171 | 599.8643 |  | 4.3627818 | 20.59703 | -0.1252756 | 31190.14 | 24970.07325
| -173.7528 | 1.043294 | 11.2904336 | 43.39143 | 2.109469 | 85716.37 | 61.51706 | 599.1027 |  | 4.3736455 | 21.07645 | -0.1421398 | 31190.14 | 24970.07325
| -175.5093 | 1.062608 | 11.3013508 | 43.67662 | 2.132613 | 86052.37 | 61.66088 | 598.752 |  | 4.3845627 | 21.97412 | -0.1587748 | 31190.14 | 24970.07325
| -175.737 | 1.080779 | 11.3115129 | 43.93784 | 2.154286 | 86362.4 | 61.81154 | 598.529 |  | 4.3947248 | 23.65474 | -0.1621616 | 31190.14 | 24970.07325
| -175.5744 | 1.099012 | 11.3215972 | 44.07259 | 2.176151 | 86705.98 | 62.3714 | 601.7372 |  | 4.4048091 | 24.06562 | -0.1655187 | 31190.14 | 24970.07325
| -177.9815 | 1.118014 | 11.3320375 | 44.41625 | 2.198916 | 87012.9 | 62.2925 | 599.5805 |  | 4.4152494 | 23.4006 | -0.177359 | 31190.14 | 24970.07325
| -177.9165 | 1.136904 | 11.3422875 | 44.67817 | 2.221468 | 87381.47 | 62.42662 | 599.7677 |  | 4.4254994 | 23.68954 | -0.1978081 | 31190.14 | 24970.07325
| -179.4128 | 1.157539 | 11.3533619 | 44.88066 | 2.246131 | 87770.49 | 62.85967 | 601.9961 |  | 4.4365738 | 23.59959 | -0.2050235 | 31190.14 | 24970.07325
| -171.6384 | 1.177678 | 11.3640676 | 50.88623 | 2.269537 | 87830.17 | 47.42221 | 483.8255 |  | 4.4472795 | 39.1334 | -0.1014832 | 31190.14 | 24970.07325
| -170.077 | 1.19864 | 11.3750558 | 53.35456 | 2.294408 | 88144.33 | 43.11185 | 450.6384 |  | 4.4582677 | 101.5251 | 0.1510319 | 31190.14 | 24970.07325
| -169.2313 | 1.217982 | 11.3850849 | 53.57318 | 2.317415 | 88590.52 | 43.30814 | 452.1334 |  | 4.4682968 | 142.8658 | 0.3798237 | 31190.14 | 24970.07325
| -166.7591 | 1.23921 | 11.3959638 | 53.91819 | 2.342848 | 89393.63 | 43.19048 | 453.5542 |  | 4.4791757 | 167.7163 | 0.6449612 | 31190.14 | 24970.07325
| -166.694 | 1.258857 | 11.4059699 | 54.20481 | 2.366359 | 90305.7 | 43.07087 | 455.9959 |  | 4.4891818 | 170.5517 | 0.8726469 | 31190.14 | 24970.07325
| -166.3362 | 1.278776 | 11.4160032 | 54.55306 | 2.390144 | 91395.64 | 42.77324 | 458.2961 |  | 4.4992151 | 156.1423 | 1.092997 | 31190.14 | 24970.07325
| -163.7014 | 1.300802 | 11.4269819 | 54.85993 | 2.41653 | 92937.19 | 42.46643 | 463.3254 |  | 4.5101938 | 119.2689 | 1.354504 | 31190.14 | 24970.07325
| -161.6196 | 1.322957 | 11.4379191 | 55.18543 | 2.443008 | 94745.18 | 42.04098 | 469.1989 |  | 4.521131 | 59.91466 | 1.616723 | 31190.14 | 24970.07325
| -160.416 | 1.345466 | 11.4489009 | 55.45936 | 2.469924 | 96857.5 | 41.63208 | 477.1632 |  | 4.5321128 | 31.84218 | 1.893699 | 31190.14 | 24970.07325
| -160.5787 | 1.367866 | 11.4597212 | 55.7309 | 2.496821 | 99461.56 | 41.08835 | 487.3241 |  | 4.5429331 | 32.18759 | 2.194901 | 31190.14 | 24970.07325
| -160.5787 | 1.389161 | 11.4699028 | 55.96585 | 2.522252 | 102495.5 | 40.4726 | 499.8815 |  | 4.5531147 | 32.23767 | 2.078161 | 31190.14 | 24970.07325
| -161.6521 | 1.411948 | 11.4806614 | 56.25211 | 2.549596 | 105815.9 | 39.79702 | 513.3564 |  | 4.5638733 | 32.07452 | 1.943571 | 31190.14 | 24970.07325
| -161.2618 | 1.433476 | 11.4907351 | 56.50147 | 2.575302 | 108711.5 | 39.3043 | 525.4946 |  | 4.573947 | 32.35814 | 1.793107 | 31190.14 | 24970.07325
| -163.2135 | 1.4571 | 11.5016507 | 56.84238 | 2.60361 | 111831.1 | 38.71699 | 537.6508 |  | 4.5848626 | 32.9958 | 1.606633 | 31190.14 | 24970.07325
| -162.7906 | 1.479194 | 11.5117657 | 57.1144 | 2.630012 | 114531.8 | 38.3233 | 548.8635 |  | 4.5949776 | 33.58375 | 1.438788 | 31190.14 | 24970.07325
| -164.8074 | 1.503417 | 11.5227303 | 57.38449 | 2.658975 | 117319.6 | 37.99842 | 560.9111 |  | 4.6059422 | 33.92975 | 1.216443 | 31190.14 | 24970.07325
| -166.0435 | 1.527772 | 11.5336453 | 57.69522 | 2.688173 | 119824.5 | 37.69765 | 571.0152 |  | 4.6168572 | 33.61449 | 0.9742147 | 31190.14 | 24970.07325
| -165.5555 | 1.550324 | 11.5436569 | 57.95647 | 2.715063 | 121766.7 | 37.5416 | 578.9854 |  | 4.6268688 | 33.42666 | 0.768932 | 31190.14 | 24970.07325
| -165.0351 | 1.575434 | 11.554671 | 58.33751 | 2.745182 | 123620.4 | 37.30815 | 584.7932 |  | 4.6378829 | 32.77684 | 0.5017338 | 31190.14 | 24970.07325
| -162.8557 | 1.600603 | 11.5656219 | 58.69811 | 2.775301 | 124568.1 | 37.27924 | 586.4164 |  | 4.6488338 | 32.66703 | 0.4343277 | 31190.14 | 24970.07325
| -159.9281 | 1.626179 | 11.5766059 | 59.03469 | 2.805884 | 125521.3 | 37.29012 | 588.4969 |  | 4.6598178 | 32.9986 | 0.4315728 | 31190.14 | 24970.07325
| -157.2282 | 1.651682 | 11.5874428 | 59.31206 | 2.836489 | 126433 | 37.38908 | 591.3648 |  | 4.6706547 | 32.85247 | 0.4243385 | 31190.14 | 24970.07325
| -156.4801 | 1.675607 | 11.597512 | 59.51065 | 2.865114 | 127219.6 | 37.57622 | 594.7501 |  | 4.6807239 | 31.88541 | 0.4084472 | 31190.14 | 24970.07325
| -155.9922 | 1.69971 | 11.6075383 | 59.79956 | 2.893963 | 127965.8 | 37.64431 | 596.3648 |  | 4.6907502 | 30.22463 | 0.3837809 | 31190.14 | 24970.07325
| -154.3007 | 1.726325 | 11.6184784 | 60.31212 | 2.925846 | 128681.9 | 37.46453 | 594.2449 |  | 4.7016903 | 29.72886 | 0.3678722 | 31190.14 | 24970.07325
| -154.138 | 1.753275 | 11.6294614 | 60.67089 | 2.958079 | 129362.5 | 37.5108 | 594.6269 |  | 4.7126733 | 30.23268 | 0.3477765 | 31190.14 | 24970.07325
| -153.8453 | 1.778147 | 11.6394787 | 60.90571 | 2.987888 | 129951.1 | 37.69223 | 596.422 |  | 4.7226906 | 30.31155 | 0.3237015 | 31190.14 | 24970.07325
| -152.902 | 1.803218 | 11.6494832 | 61.38127 | 3.01785 | 130506.2 | 37.5451 | 593.9414 |  | 4.7326951 | 31.26987 | 0.3042764 | 31190.14 | 24970.07325
| -155.1139 | 1.830781 | 11.6603631 | 61.73961 | 3.050902 | 131091.6 | 37.61451 | 593.8977 |  | 4.743575 | 33.37879 | 0.2676143 | 31190.14 | 24970.07325
| -156.7728 | 1.858805 | 11.6713136 | 62.27871 | 3.084392 | 131639.9 | 37.44819 | 590.6808 |  | 4.7545255 | 35.59696 | 0.2400168 | 31190.14 | 24970.07325
| -155.9271 | 1.885228 | 11.6815097 | 62.66142 | 3.115978 | 132141.7 | 37.46305 | 589.683 |  | 4.7647216 | 37.30769 | 0.2128995 | 31190.14 | 24970.07325
| -158.627 | 1.914 | 11.6925123 | 63.16594 | 3.150361 | 132678 | 37.35897 | 587.1079 |  | 4.7757242 | 38.36557 | 0.2029508 | 31190.14 | 24970.07325
| -160.416 | 1.942728 | 11.7033864 | 63.59668 | 3.184756 | 133212.4 | 37.35164 | 585.7405 |  | 4.7865983 | 40.62866 | 0.2057366 | 31190.14 | 24970.07325
| -160.416 | 1.972095 | 11.7143928 | 63.89211 | 3.22001 | 133855.3 | 37.51793 | 587.129 |  | 4.7976047 | 41.34242 | 0.2169178 | 31190.14 | 24970.07325
| -158.5294 | 2.001843 | 11.7254138 | 64.31399 | 3.255514 | 134456 | 37.52343 | 586.2838 |  | 4.8086257 | 39.9192 | 0.2072471 | 31190.14 | 24970.07325
| -155.8946 | 2.030744 | 11.7359907 | 64.62586 | 3.290176 | 135261.8 | 37.61849 | 588.0495 |  | 4.8192026 | 38.43722 | 0.2142659 | 31190.14 | 24970.07325
| -155.5042 | 2.058662 | 11.746118 | 64.92217 | 3.323742 | 136100.1 | 37.70381 | 590.0895 |  | 4.8293299 | 36.15726 | 0.20085 | 31190.14 | 24970.07325
| -152.2189 | 2.089313 | 11.7571132 | 65.26006 | 3.360362 | 136923 | 37.7896 | 591.6331 |  | 4.8403251 | 34.32327 | 0.2119339 | 31190.14 | 24970.07325
| -149.1612 | 2.120058 | 11.7679886 | 65.67882 | 3.397157 | 137758.2 | 37.76539 | 591.9231 |  | 4.8512005 | 32.73386 | 0.2188553 | 31190.14 | 24970.07325
| -148.6408 | 2.148744 | 11.7780452 | 66.40527 | 3.431394 | 138545.4 | 37.30116 | 586.9024 |  | 4.8612571 | 34.30085 | 0.2419571 | 31190.14 | 24970.07325
| -147.2096 | 2.180257 | 11.7889775 | 66.93796 | 3.46909 | 139391.2 | 37.14196 | 585.5294 |  | 4.8721894 | 38.78923 | 0.2767309 | 31190.14 | 24970.07325
| -147.6649 | 2.212154 | 11.7999342 | 67.40044 | 3.507264 | 140214.1 | 37.08228 | 585.1767 |  | 4.8831461 | 42.72091 | 0.3070954 | 31190.14 | 24970.07325
| -149.6166 | 2.244491 | 11.8109221 | 67.80405 | 3.545996 | 141086.9 | 37.09471 | 585.9744 |  | 4.894134 | 45.57862 | 0.3332496 | 31190.14 | 24970.07325
| -152.5442 | 2.277493 | 11.8219076 | 68.12019 | 3.585529 | 142011.1 | 37.21788 | 588.3746 |  | 4.9051195 | 46.51021 | 0.3789139 | 31190.14 | 24970.07325
| -154.4959 | 2.310724 | 11.8329626 | 68.59881 | 3.625277 | 142874.7 | 37.14722 | 588.0109 |  | 4.9161745 | 45.40348 | 0.4122775 | 31190.14 | 24970.07325
| -154.8211 | 2.343757 | 11.8438154 | 69.17601 | 3.664837 | 143703.3 | 36.95498 | 585.9794 |  | 4.9270273 | 43.17344 | 0.4569505 | 31190.14 | 24970.07325
| -154.9187 | 2.374557 | 11.8538345 | 69.65018 | 3.701645 | 144441.1 | 36.85782 | 584.9011 |  | 4.9370464 | 42.06224 | 0.4935819 | 31190.14 | 24970.07325
| -153.4549 | 2.408706 | 11.8648228 | 70.18104 | 3.742423 | 145293.1 | 36.73593 | 583.7706 |  | 4.9480347 | 42.98579 | 0.5336521 | 31190.14 | 24970.07325
| -150.9503 | 2.442685 | 11.8756428 | 70.58235 | 3.783215 | 146130.5 | 36.77001 | 584.4833 |  | 4.9588547 | 44.80418 | 0.553974 | 31190.14 | 24970.07325
| -150.1371 | 2.474439 | 11.8856639 | 70.92249 | 3.821306 | 146884.5 | 36.84424 | 585.5188 |  | 4.9688758 | 45.83642 | 0.5627938 | 31190.14 | 24970.07325
| -150.5925 | 2.506725 | 11.8957341 | 71.16761 | 3.859889 | 147569.1 | 37.04777 | 587.6783 |  | 4.978946 | 45.40856 | 0.571415 | 31190.14 | 24970.07325
| -146.6566 | 2.542292 | 11.9066986 | 71.59253 | 3.902524 | 148312.5 | 37.08542 | 587.7149 |  | 4.9899105 | 42.35553 | 0.5757795 | 31190.14 | 24970.07325
| -143.1436 | 2.578235 | 11.9176751 | 71.96641 | 3.94557 | 148979.3 | 37.19864 | 588.1928 |  | 5.000887 | 38.65058 | 0.5874353 | 31190.14 | 24970.07325
| -141.1594 | 2.614582 | 11.9286423 | 72.46132 | 3.989019 | 149465.7 | 37.19799 | 586.172 |  | 5.0118542 | 36.47877 | 0.5947057 | 31190.14 | 24970.07325
| -140.6715 | 2.651342 | 11.9396159 | 72.90324 | 4.032933 | 149964.8 | 37.26179 | 585.0106 |  | 5.0228278 | 36.31315 | 0.6131433 | 31190.14 | 24970.07325
| -142.6231 | 2.68844 | 11.9505748 | 73.3722 | 4.077448 | 150389.7 | 37.31052 | 583.2012 |  | 5.0337867 | 37.22391 | 0.6051886 | 31190.14 | 24970.07325
| -141.7124 | 2.722829 | 11.9606478 | 73.68526 | 4.11851 | 150696.1 | 37.50741 | 582.8925 |  | 5.0438597 | 38.68645 | 0.590166 | 31190.14 | 24970.07325
| -145.2904 | 2.760314 | 11.9714933 | 74.12389 | 4.163465 | 150995.3 | 37.61128 | 581.0426 |  | 5.0547052 | 39.93662 | 0.5639883 | 31190.14 | 24970.07325
| -147.9902 | 2.798491 | 11.9824375 | 74.43431 | 4.209241 | 151084.2 | 37.91068 | 580.2248 |  | 5.0656494 | 39.34941 | 0.556147 | 31190.14 | 24970.07325
| -147.5023 | 2.834066 | 11.9924933 | 74.85716 | 4.251828 | 148519.2 | 38.47956 | 567.2777 |  | 5.0757052 | 38.45746 | 0.5308001 | 31190.14 | 24970.07325
| -146.8192 | 2.869898 | 12.002541 | 75.48712 | 4.29464 | 148900.8 | 38.29731 | 563.1223 |  | 5.0857529 | 38.92349 | 0.5129233 | 31190.14 | 24970.07325
| -146.1687 | 2.905941 | 12.0125466 | 75.856 | 4.337766 | 149290.2 | 38.43009 | 562.5614 |  | 5.0957585 | 40.22706 | 0.4847662 | 31190.14 | 24970.07325
| -148.283 | 2.945904 | 12.0235308 | 76.27383 | 4.385683 | 149743.4 | 38.56026 | 561.9008 |  | 5.1067427 | 41.51742 | 0.4602395 | 31190.14 | 24970.07325
| -147.8927 | 2.986306 | 12.0345216 | 76.60232 | 4.434122 | 150225.3 | 38.79611 | 562.5603 |  | 5.1177335 | 41.51343 | 0.4326761 | 31190.14 | 24970.07325
| -145.8434 | 3.027027 | 12.0454686 | 77.11563 | 4.482842 | 150672.1 | 38.81562 | 560.6427 |  | 5.1286805 | 41.70664 | 0.4054615 | 31190.14 | 24970.07325
| -145.2904 | 3.064747 | 12.0554963 | 77.46848 | 4.528011 | 151212.6 | 38.95522 | 560.9522 |  | 5.1387082 | 41.94 | 0.3997235 | 31190.14 | 24970.07325
| -141.0618 | 3.105786 | 12.0663 | 77.91427 | 4.577205 | 151793.3 | 39.03054 | 560.4369 |  | 5.1495119 | 40.51211 | 0.3972151 | 31190.14 | 24970.07325
| -137.809 | 3.147911 | 12.0772729 | 78.42037 | 4.627596 | 152493.5 | 39.02551 | 559.6384 |  | 5.1604848 | 39.37208 | 0.3948554 | 31190.14 | 24970.07325
| -135.1418 | 3.191017 | 12.0883622 | 78.88681 | 4.679097 | 153207.2 | 39.0769 | 559.4629 |  | 5.1715741 | 40.76573 | 0.3822819 | 31190.14 | 24970.07325
| -133.3202 | 3.234426 | 12.0994177 | 79.33463 | 4.73116 | 153973.5 | 39.14444 | 559.7354 |  | 5.1826296 | 42.07881 | 0.3731586 | 31190.14 | 24970.07325
| -134.7189 | 3.276217 | 12.1099617 | 79.83305 | 4.781227 | 154672.6 | 39.13186 | 558.9748 |  | 5.1931736 | 43.07809 | 0.3640641 | 31190.14 | 24970.07325
End Of Loading Index | -137.0934 | 3.321931 | 12.1213549 | 80.36595 | 4.835973 | 155602.1 | 39.09929 | 558.8752 |  | 5.2045668 | 43.4415 | 0.3584258 | 31190.14 | 24970.07325
| -143.5014 | 3.324394 | 12.1229635 | 80.2342 | 4.840003 | 155659 | 39.29928 | 561.0047 | 0.5115811 | 5.2061754 | 43.68274 | 0.3579904 | 31190.14 | 24970.07325
| -143.9568 | 3.320394 | 12.1337355 | 81.05081 | 4.835939 | 154581.9 | 38.48548 | 546.7458 | 0.5116631 | 5.2169474 | 45.74619 | 0.3589584 | 31190.14 | 24970.07325
| -143.1436 | 3.324894 | 12.1447435 | 81.47036 | 4.840393 | 153509.7 | 38.25503 | 538.2349 | 0.5293739 | 5.2279554 | 46.16301 | 0.3697084 | 31190.14 | 24970.07325
| -140.2161 | 3.320394 | 12.1557331 | 81.63341 | 4.835878 | 152510.8 | 38.18508 | 532.637 | 0.5287722 | 5.238945 | 44.22488 | 0.3706309 | 31190.14 | 24970.07325
| -139.4354 | 3.325394 | 12.1658281 | 81.81079 | 4.840857 | 151626.7 | 38.20847 | 527.8674 | 0.5161622 | 5.24904 | 40.32569 | 0.3685813 | 31190.14 | 24970.07325
| -136.02 | 3.320894 | 12.1767472 | 81.93837 | 4.836349 | 150738.2 | 38.1629 | 523.1651 | 0.4943965 | 5.2599591 | 33.94295 | 0.366472 | 31190.14 | 24970.07325
| -132.507 | 3.325394 | 12.1877131 | 82.04149 | 4.84084 | 149933.2 | 38.25316 | 519.5736 | 0.4674668 | 5.270925 | 25.67705 | 0.3709655 | 31190.14 | 24970.07325
| -132.4745 | 3.321394 | 12.1977468 | 82.05919 | 4.836838 | 149339.2 | 38.28774 | 517.1877 | 0.4417021 | 5.2809587 | 18.33561 | 0.3630903 | 31190.14 | 24970.07325
| -130.8156 | 3.325894 | 12.2086369 | 82.15422 | 4.841332 | 148802.1 | 38.34065 | 514.6089 | 0.4124435 | 5.2918488 | 11.71097 | 0.361703 | 31190.14 | 24970.07325
| -131.6288 | 3.321394 | 12.2196479 | 82.17321 | 4.836832 | 148474.1 | 38.31885 | 513.0694 | 0.3848503 | 5.3028598 | 7.284536 | 0.3575205 | 31190.14 | 24970.07325
| -134.1659 | 3.325894 | 12.230581 | 82.14873 | 4.841336 | 148269.9 | 38.44653 | 512.9343 | 0.3574626 | 5.3137929 | 4.605075 | 0.3314777 | 31190.14 | 24970.07325
| -137.5163 | 3.321394 | 12.2415807 | 82.23672 | 4.836827 | 148245.8 | 38.28944 | 511.6148 | 0.3308053 | 5.3247926 | 2.926005 | 0.2900389 | 31190.14 | 24970.07325
| -141.0293 | 3.325894 | 12.2525352 | 82.20927 | 4.84133 | 148323.6 | 38.36751 | 512.4299 | 0.3086042 | 5.3357471 | 2.025889 | 0.2236382 | 31190.14 | 24970.07325
| -142.9484 | 3.321394 | 12.2635141 | 82.21583 | 4.83683 | 148501.4 | 38.26544 | 512.6806 | 0.2858195 | 5.346726 | 1.026262 | 0.151126 | 31190.14 | 24970.07325
End of Data Index | -143.111 | 3.325894 | 12.2744022 | 82.19707 | 4.841332 | 148702.8 | 38.31056 | 513.8025 | 0.2661373 | 5.3576141 | 0.309895 | 0.07554238 | 31190.14 | 24970.07325
| -142.6882 | 3.321894 | 12.2844521 | 82.18481 | 4.837331 | 148950 | 38.22414 | 514.5213 |  | 5.367664 | 0.2825917 | 0.009442802 | 31190.14 | 24970.07325
| -141.0293 | 3.325394 | 12.2953344 | 82.17386 | 4.840835 | 149225.9 | 38.2332 | 515.7464 |  | 5.3785463 | -0.07524424 | -0.05036437 | 31190.14 | 24970.07325
| -140.8666 | 3.322394 | 12.3053731 | 82.20156 | 4.837829 | 149516.3 | 38.108 | 516.2159 |  | 5.388585 | -0.1747111 | -0.09760234 | 31190.14 | 24970.07325
| -140.5088 | 3.325394 | 12.3154089 | 82.17556 | 4.840831 | 149825.4 | 38.12148 | 517.6954 |  | 5.3986208 | -0.4055932 | -0.1417352 | 31190.14 | 24970.07325
| -137.4187 | 3.321894 | 12.3262937 | 82.15959 | 4.837336 | 150149.2 | 38.03362 | 518.7449 |  | 5.4095056 | -0.1124625 | -0.1795804 | 31190.14 | 24970.07325
| -133.7756 | 3.325394 | 12.3373201 | 82.28015 | 4.840821 | 150504.8 | 37.88177 | 518.7488 |  | 5.420532 | 0.03872766 | -0.2112016 | 31190.14 | 24970.07325
| -131.271 | 3.321894 | 12.3482573 | 82.30318 | 4.837318 | 150866.4 | 37.74517 | 519.4846 |  | 5.4314692 | 0.9283635 | -0.2239337 | 31190.14 | 24970.07325
| -131.6288 | 3.325394 | 12.3602332 | 82.22584 | 4.840831 | 151182 | 37.82207 | 521.6054 |  | 5.4434451 | 1.190991 | -0.2334855 | 31190.14 | 24970.07325
| -133.06 | 3.321394 | 12.3702435 | 82.18022 | 4.83683 | 151519.9 | 37.76001 | 523.0221 |  | 5.4534554 | 0.8533093 | -0.2273129 | 31190.14 | 24970.07325
| -136.1501 | 3.325894 | 12.3811868 | 82.31609 | 4.841315 | 151802.4 | 37.61987 | 522.6649 |  | 5.4643987 | 0.7993478 | -0.2147437 | 31190.14 | 24970.07325
| -136.7681 | 3.321894 | 12.3912113 | 82.33961 | 4.837309 | 152094.9 | 37.49057 | 523.1446 |  | 5.4744232 | 1.89958 | -0.1958822 | 31190.14 | 24970.07325
| -136.5079 | 3.325894 | 12.4012141 | 82.22754 | 4.841322 | 152347.9 | 37.62318 | 525.4957 |  | 5.484426 | 1.746601 | -0.1927867 | 31190.14 | 24970.07325
| -135.467 | 3.321894 | 12.4112374 | 82.2738 | 4.837317 | 152605.3 | 37.47533 | 525.6001 |  | 5.4944493 | 1.151405 | -0.1802046 | 31190.14 | 24970.07325
| -139.4354 | 3.326394 | 12.4219875 | 82.31178 | 4.841814 | 152839.2 | 37.45281 | 526.2005 |  | 5.5051994 | 0.9435806 | -0.1581093 | 31190.14 | 24970.07325
| -139.7607 | 3.322394 | 12.4320336 | 82.35911 | 4.837806 | 153030.4 | 37.31623 | 526.0732 |  | 5.5152455 | 1.886539 | -0.1454686 | 31190.14 | 24970.07325
| -140.0209 | 3.326394 | 12.4420504 | 82.33895 | 4.841808 | 153190.5 | 37.36344 | 527.0651 |  | 5.5252623 | 2.149927 | -0.1391439 | 31190.14 | 24970.07325
| -142.1352 | 3.321894 | 12.4528807 | 82.23101 | 4.837325 | 153379.5 | 37.39087 | 528.6898 |  | 5.5360926 | 0.6601 | -0.129664 | 31190.14 | 24970.07325
| -142.1027 | 3.325894 | 12.4629216 | 82.24282 | 4.84132 | 153541.6 | 37.40287 | 529.3241 |  | 5.5461335 | -0.4921763 | -0.1201897 | 31190.14 | 24970.07325
| -143.3387 | 3.322394 | 12.4738276 | 82.25056 | 4.837822 | 153731.1 | 37.31697 | 529.6762 |  | 5.5570395 | -0.367456 | -0.1202096 | 31190.14 | 24970.07325
| -142.2978 | 3.325894 | 12.4847988 | 82.30664 | 4.841315 | 153931.3 | 37.26793 | 529.9 |  | 5.5680107 | -1.022057 | -0.1202494 | 31190.14 | 24970.07325
| -141.9726 | 3.322894 | 12.4948925 | 82.29352 | 4.838314 | 154083.9 | 37.21782 | 530.3976 |  | 5.5781044 | -0.910338 | -0.1170979 | 31190.14 | 24970.07325
| -138.8174 | 3.325394 | 12.5058278 | 82.2972 | 4.840816 | 154254 | 37.21808 | 531.0705 |  | 5.5890397 | -0.8265237 | -0.1076273 | 31190.14 | 24970.07325
| -135.4996 | 3.322894 | 12.5168099 | 82.35482 | 4.838309 | 154435.2 | 37.09336 | 530.8758 |  | 5.6000218 | 0.3377978 | -0.1139898 | 31190.14 | 24970.07325
| -132.1492 | 3.325394 | 12.5277729 | 82.33662 | 4.840811 | 154651.6 | 37.10978 | 531.9585 |  | 5.6109848 | 1.456961 | -0.1203891 | 31190.14 | 24970.07325
| -130.8806 | 3.322894 | 12.5387579 | 82.29002 | 4.838316 | 154832.4 | 37.09835 | 532.9715 |  | 5.6219698 | 1.092128 | -0.1172599 | 31190.14 | 24970.07325
| -131.0433 | 3.324894 | 12.5487654 | 82.30954 | 4.84031 | 154981.1 | 37.07868 | 533.3616 |  | 5.6319773 | 0.7983523 | -0.1046121 | 31190.14 | 24970.07325
| -131.7589 | 3.323394 | 12.559734 | 82.2808 | 4.838817 | 155111.5 | 37.06921 | 534.0546 |  | 5.6429459 | 0.4310445 | -0.09828283 | 31190.14 | 24970.07325
| -134.1659 | 3.324894 | 12.5707084 | 82.35196 | 4.840308 | 155231.5 | 36.99222 | 533.7189 |  | 5.6539203 | -0.05672403 | -0.08561068 | 31190.14 | 24970.07325
| -134.1009 | 3.323894 | 12.5807363 | 82.28958 | 4.839313 | 155283.3 | 37.0382 | 534.5646 |  | 5.6639482 | 0.262431 | -0.07608154 | 31190.14 | 24970.07325
| -137.809 | 3.324394 | 12.5916474 | 82.30214 | 4.839814 | 155325.4 | 37.0243 | 534.5897 |  | 5.6748593 | -0.1078664 | -0.06338377 | 31190.14 | 24970.07325
| -140.9967 | 3.323894 | 12.6025941 | 82.30831 | 4.839314 | 155353.5 | 37.00667 | 534.5853 |  | 5.685806 | -0.009234253 | -0.0601946 | 31190.14 | 24970.07325

## Test 365
Markers | Displacement | Force | Time | DEPTH | LOAD | STIFFNESS | HARDNESS | MODULUS | hdotOverh | Time On Sample | Velocity | Dyn. Phase | X Axis Position | Y Axis Position
| nm | mN | s | nm | mN | N/m | GPa | GPa | 1/s | s | nm/s | degrees | Âµm | Âµm
Surface Index | -174.9563 | -0.7163114 | 6.9107162 | 0 | 0.0003122177 |  |  |  |  | 0 | 1013.866 |  | 31190.14 | 24975.07
| -175.672 | -0.7161828 | 6.9117527 | -0.7157669 | 0.0003670433 |  |  |  |  | 0.0010365 | 1013.389 |  | 31190.14 | 24975.07
| -175.4118 | -0.7160618 | 6.9127282 | -0.4556532 | 0.0004303054 |  |  |  |  | 0.002012 | 1012.414 |  | 31190.14 | 24975.07
| -175.184 | -0.7159247 | 6.913834 | -0.2280802 | 0.0005234022 |  |  |  |  | 0.0031178 | 1011.04 |  | 31190.14 | 24975.07
| -175.0214 | -0.715797 | 6.9148641 | -0.06557153 | 0.0006182204 |  |  |  |  | 0.0041479 | 1009.045 |  | 31190.14 | 24975.07
| -175.2166 | -0.7156803 | 6.9158049 | -0.2608594 | 0.0007116299 |  |  |  |  | 0.0050887 | 1006.448 |  | 31190.14 | 24975.07
| -175.3142 | -0.7155559 | 6.9168082 | -0.3585688 | 0.0008181241 |  |  |  |  | 0.006092 | 1003.32 |  | 31190.14 | 24975.07
| -175.2166 | -0.7154282 | 6.9178377 | -0.2611094 | 0.000936169 |  |  |  |  | 0.0071215 | 999.5926 |  | 31190.14 | 24975.07
| -174.8913 | -0.7153031 | 6.9188461 | 0.06406156 | 0.001048469 |  |  |  |  | 0.0081299 | 995.105 |  | 31190.14 | 24975.07
| -175.4118 | -0.7151894 | 6.919763 | -0.4565183 | 0.00115227 |  |  |  |  | 0.0090468 | 989.899 |  | 31190.14 | 24975.07
| -175.0539 | -0.7150571 | 6.9208303 | -0.09882992 | 0.001280577 |  |  |  |  | 0.0101141 | 984.0092 |  | 31190.14 | 24975.07
| -174.7937 | -0.7149365 | 6.9218029 | 0.161284 | 0.001394694 |  |  |  |  | 0.0110867 | 977.2607 |  | 31190.14 | 24975.07
| -174.9563 | -0.714808 | 6.9228389 | -0.001490888 | 0.001518357 |  |  |  |  | 0.0121227 | 969.8903 |  | 31190.14 | 24975.07
| -175.0865 | -0.714695 | 6.9237499 | -0.1317136 | 0.001622549 |  |  |  |  | 0.0130337 | 961.8436 |  | 31190.14 | 24975.07
| -174.4034 | -0.7145597 | 6.9248407 | 0.5512544 | 0.001748878 |  |  |  |  | 0.0141245 | 953.2496 |  | 31190.14 | 24975.07
| -174.0455 | -0.7144406 | 6.9258018 | 0.9089555 | 0.001861128 |  |  |  |  | 0.0150856 | 943.8972 |  | 31190.14 | 24975.07
| -174.9563 | -0.7143187 | 6.9267841 | -0.001976082 | 0.001975284 |  |  |  |  | 0.0160679 | 933.8901 |  | 31190.14 | 24975.07
| -174.7937 | -0.7141989 | 6.9277508 | 0.1605525 | 0.00208883 |  |  |  |  | 0.0170346 | 923.3849 |  | 31190.14 | 24975.07
| -174.6961 | -0.7140697 | 6.9287926 | 0.2580104 | 0.002215339 |  |  |  |  | 0.0180764 | 912.384 |  | 31190.14 | 24975.07
| -174.4034 | -0.7139472 | 6.9297805 | 0.5506469 | 0.002330591 |  |  |  |  | 0.0190643 | 900.7965 |  | 31190.14 | 24975.07
| -174.4359 | -0.7138217 | 6.9307922 | 0.5179979 | 0.002452163 |  |  |  |  | 0.020076 | 888.6931 |  | 31190.14 | 24975.07
| -174.2407 | -0.7137031 | 6.9317481 | 0.7130523 | 0.002567979 |  |  |  |  | 0.0210319 | 876.0215 |  | 31190.14 | 24975.07
| -174.7937 | -0.7135663 | 6.9328515 | 0.1599252 | 0.002701044 |  |  |  |  | 0.0221353 | 862.8694 |  | 31190.14 | 24975.07
| -174.2732 | -0.7134533 | 6.9337627 | 0.6802799 | 0.002810715 |  |  |  |  | 0.0230465 | 849.1565 |  | 31190.14 | 24975.07
| -174.3708 | -0.7133355 | 6.9347129 | 0.5825771 | 0.002927468 |  |  |  |  | 0.0239967 | 835.1339 |  | 31190.14 | 24975.07
| -174.9238 | -0.7132036 | 6.9357764 | 0.02945478 | 0.003059074 |  |  |  |  | 0.0250602 | 820.7206 |  | 31190.14 | 24975.07
| -174.4684 | -0.7130825 | 6.936753 | 0.4847402 | 0.003177898 |  |  |  |  | 0.0260368 | 805.7734 |  | 31190.14 | 24975.07
| -174.3708 | -0.7129636 | 6.9377113 | 0.5822083 | 0.003293691 |  |  |  |  | 0.0269951 | 790.3476 |  | 31190.14 | 24975.07
| -174.4684 | -0.71283 | 6.9387886 | 0.4844898 | 0.003423037 |  |  |  |  | 0.0280724 | 774.5021 |  | 31190.14 | 24975.07
| -174.6311 | -0.7127134 | 6.9397289 | 0.3217268 | 0.003537159 |  |  |  |  | 0.0290127 | 758.1235 |  | 31190.14 | 24975.07
| -174.4359 | -0.7125896 | 6.9407272 | 0.516776 | 0.003656509 |  |  |  |  | 0.030011 | 741.4403 |  | 31190.14 | 24975.07
| -174.5335 | -0.7124573 | 6.941794 | 0.4190588 | 0.003788484 |  |  |  |  | 0.0310778 | 724.4343 |  | 31190.14 | 24975.07
| -174.2732 | -0.7123446 | 6.9427029 | 0.6791804 | 0.003899353 |  |  |  |  | 0.0319867 | 706.9994 |  | 31190.14 | 24975.07
| -174.5985 | -0.7122168 | 6.9437339 | 0.3537589 | 0.004024442 |  |  |  |  | 0.0330177 | 689.3124 |  | 31190.14 | 24975.07
| -174.2732 | -0.7120889 | 6.9447653 | 0.6789268 | 0.004147936 |  |  |  |  | 0.0340491 | 671.241 |  | 31190.14 | 24975.07
| -174.0781 | -0.7119723 | 6.9457054 | 0.8739831 | 0.004259948 |  |  |  |  | 0.0349892 | 652.8375 |  | 31190.14 | 24975.07
| -174.1431 | -0.7118382 | 6.9467862 | 0.8087888 | 0.004392055 |  |  |  |  | 0.03607 | 634.2805 |  | 31190.14 | 24975.07
| -174.1431 | -0.7117217 | 6.9477259 | 0.8086733 | 0.00450534 |  |  |  |  | 0.0370097 | 615.5547 |  | 31190.14 | 24975.07
| -174.3708 | -0.7115996 | 6.9487105 | 0.5808556 | 0.004624074 |  |  |  |  | 0.0379943 | 596.7605 |  | 31190.14 | 24975.07
| -173.8829 | -0.7114691 | 6.9497632 | 1.068656 | 0.004751092 |  |  |  |  | 0.039047 | 578.0734 |  | 31190.14 | 24975.07
| -173.9805 | -0.711347 | 6.9507471 | 0.970949 | 0.004868375 |  |  |  |  | 0.0400309 | 559.3738 |  | 31190.14 | 24975.07
| -174.2082 | -0.7112315 | 6.951679 | 0.7431257 | 0.00497961 |  |  |  |  | 0.0409628 | 540.5574 |  | 31190.14 | 24975.07
| -173.7528 | -0.7110989 | 6.9527482 | 1.198399 | 0.005104985 |  |  |  |  | 0.042032 | 521.8476 |  | 31190.14 | 24975.07
| -173.7853 | -0.7109879 | 6.9536434 | 1.165765 | 0.005214075 |  |  |  |  | 0.0429272 | 503.1607 |  | 31190.14 | 24975.07
| -173.9805 | -0.7108531 | 6.9547301 | 0.9704592 | 0.005346031 |  |  |  |  | 0.0440139 | 484.6513 |  | 31190.14 | 24975.07
| -173.9479 | -0.7107367 | 6.955669 | 1.002868 | 0.005458576 |  |  |  |  | 0.0449528 | 466.2133 |  | 31190.14 | 24975.07
| -174.4359 | -0.7106085 | 6.9567029 | 0.5148113 | 0.005584145 |  |  |  |  | 0.0459867 | 448.0146 |  | 31190.14 | 24975.07
| -173.9805 | -0.7104883 | 6.9576714 | 0.9700974 | 0.005701483 |  |  |  |  | 0.0469552 | 429.9432 |  | 31190.14 | 24975.07
| -173.7528 | -0.7103576 | 6.9587254 | 1.197664 | 0.005828021 |  |  |  |  | 0.0480092 | 412.1818 |  | 31190.14 | 24975.07
| -173.8829 | -0.7102313 | 6.9597444 | 1.067428 | 0.005951501 |  |  |  |  | 0.0490282 | 394.5397 |  | 31190.14 | 24975.07
| -173.4925 | -0.7101138 | 6.960692 | 1.457656 | 0.006067611 |  |  |  |  | 0.0499758 | 376.9264 |  | 31190.14 | 24975.07
| -173.9805 | -0.7099924 | 6.9616705 | 0.9696056 | 0.00618643 |  |  |  |  | 0.0509543 | 359.3871 |  | 31190.14 | 24975.07
| -173.4925 | -0.7098638 | 6.9627073 | 1.457408 | 0.006309993 |  |  |  |  | 0.0519911 | 342.0836 |  | 31190.14 | 24975.07
| -173.6552 | -0.7097431 | 6.9636808 | 1.294641 | 0.006424943 |  |  |  |  | 0.0529646 | 325.051 |  | 31190.14 | 24975.07
| -173.9479 | -0.7096169 | 6.9646983 | 1.001758 | 0.006547837 |  |  |  |  | 0.0539821 | 308.1256 |  | 31190.14 | 24975.07
| -173.2974 | -0.7094966 | 6.9656684 | 1.652215 | 0.006665534 |  |  |  |  | 0.0549522 | 291.552 |  | 31190.14 | 24975.07
| -173.2323 | -0.709367 | 6.9667136 | 1.717148 | 0.006789296 |  |  |  |  | 0.0559974 | 275.2475 |  | 31190.14 | 24975.07
SurfaceFindCoarse | -173.6227 | -0.7092498 | 6.9676586 | 1.326688 | 0.006902316 |  |  |  |  | 0.0569424 | 259.2362 |  | 31190.14 | 24975.07
| -173.1022 | -0.7094525 | 6.9797291 | 1.722781 | 0.006805593 |  |  |  |  | 0.0690129 | 100.9326 | 93.34465 | 31190.14 | 24975.07
| -173.4275 | -0.7095769 | 6.9908759 | 1.656708 | 0.006808663 |  |  |  |  | 0.0801597 | 31.08631 | 92.00955 | 31190.14 | 24975.07
| -173.7853 | -0.7097004 | 7.0016731 | 1.624935 | 0.006808668 |  |  |  |  | 0.0909569 | 18.52458 | 92.64763 | 31190.14 | 24975.07
| -173.395 | -0.7098248 | 7.0126243 | 1.602651 | 0.006807606 |  |  |  |  | 0.1019081 | 12.85899 | 94.34135 | 31190.14 | 24975.07
| -173.4275 | -0.7099486 | 7.023573 | 1.538009 | 0.006810705 |  |  |  |  | 0.1128568 | 7.464532 | 99.1901 | 31190.14 | 24975.07
| -173.7202 | -0.7100729 | 7.0345522 | 1.494887 | 0.006809309 |  |  |  |  | 0.123836 | 2.458938 | 106.9698 | 31190.14 | 24975.07
End Of Dynamic Ramp | -173.2648 | -0.7101853 | 7.0445746 | 1.398583 | 0.006816109 |  |  |  |  | 0.1338584 | -0.3210104 | 107.9931 | 31190.14 | 24975.07
| -173.4275 | -0.7100853 | 7.0633107 | 1.489111 | 0.006989176 |  |  |  |  | 0.1525945 | 0.06418692 |  | 31190.14 | 24975.07
| -173.6552 | -0.7100853 | 7.0733216 | 1.503362 | 0.006984203 |  |  |  |  | 0.1626054 | 1.240657 |  | 31190.14 | 24975.07
| -173.0046 | -0.7100853 | 7.0842554 | 1.381204 | 0.006997638 |  |  |  |  | 0.1735392 | 1.745515 |  | 31190.14 | 24975.07
| -173.7202 | -0.7100853 | 7.0952214 | 1.335149 | 0.007003052 |  |  |  |  | 0.1845052 | 1.381906 |  | 31190.14 | 24975.07
| -173.3299 | -0.7100853 | 7.1052338 | 1.327767 | 0.007005659 |  |  |  |  | 0.1945176 | 0.5460172 |  | 31190.14 | 24975.07
| -173.2974 | -0.7100853 | 7.1153128 | 1.392914 | 0.0069984 |  |  |  |  | 0.2045966 | 0.08269145 |  | 31190.14 | 24975.07
| -174.1431 | -0.7100853 | 7.1262134 | 1.418388 | 0.006996114 |  |  |  |  | 0.2154972 | -0.4606476 |  | 31190.14 | 24975.07
| -173.9805 | -0.7100853 | 7.1371586 | 1.455007 | 0.006992464 |  |  |  |  | 0.2264424 | -1.030788 |  | 31190.14 | 24975.07
| -173.6552 | -0.7100853 | 7.1481344 | 1.399769 | 0.006999924 |  |  |  |  | 0.2374182 | -0.7181315 |  | 31190.14 | 24975.07
| -173.2323 | -0.7100853 | 7.1590796 | 1.362145 | 0.007005058 |  |  |  |  | 0.2483634 | 0.06635046 |  | 31190.14 | 24975.07
| -173.6227 | -0.7100853 | 7.1700297 | 1.396048 | 0.007001328 |  |  |  |  | 0.2593135 | 0.256084 |  | 31190.14 | 24975.07
| -173.8829 | -0.7100853 | 7.1810274 | 1.442268 | 0.006996114 |  |  |  |  | 0.2703112 | 0.1601774 |  | 31190.14 | 24975.07
| -174.0781 | -0.7100853 | 7.1910274 | 1.395423 | 0.00700217 |  |  |  |  | 0.2803112 | -0.3778588 |  | 31190.14 | 24975.07
| -173.5901 | -0.7100853 | 7.2010473 | 1.447173 | 0.006995994 |  |  |  |  | 0.2903311 | -0.2682021 | 11.7905 | 31190.14 | 24975.07
| -173.6227 | -0.7100853 | 7.2120241 | 1.423679 | 0.006999122 |  |  |  |  | 0.3013079 | -0.1297453 | 12.09476 | 31190.14 | 24975.07
| -173.4275 | -0.7100853 | 7.2228529 | 1.422787 | 0.006999443 |  |  |  |  | 0.3121367 | 0.3250841 | 12.33114 | 31190.14 | 24975.07
| -173.5576 | -0.7100853 | 7.2330459 | 1.477867 | 0.006992705 |  |  |  |  | 0.3223297 | 0.3929278 | 13.03336 | 31190.14 | 24975.07
| -173.6227 | -0.7100853 | 7.2440352 | 1.435186 | 0.006998159 |  |  |  |  | 0.333319 | 0.2196901 | 13.85142 | 31190.14 | 24975.07
| -173.2974 | -0.7100853 | 7.2548577 | 1.451362 | 0.006996435 |  |  |  |  | 0.3441415 | 0.3022749 | 14.21585 | 31190.14 | 24975.07
| -173.8178 | -0.7100853 | 7.2658099 | 1.476198 | 0.006993708 |  |  |  |  | 0.3550937 | 0.474573 | 14.50017 | 31190.14 | 24975.07
| -173.7202 | -0.7100853 | 7.2758572 | 1.480277 | 0.006993347 |  |  |  |  | 0.365141 | 0.6226464 | 14.20677 | 31190.14 | 24975.07
| -173.9154 | -0.7100853 | 7.286747 | 1.444905 | 0.006997838 |  |  |  |  | 0.3760308 | 0.7175753 | 13.36022 | 31190.14 | 24975.07
| -173.7528 | -0.7100853 | 7.2967866 | 1.413778 | 0.007001649 |  |  |  |  | 0.3860704 | -0.008829746 | 12.35321 | 31190.14 | 24975.07
| -174.1431 | -0.7100853 | 7.3077274 | 1.381738 | 0.007005859 |  |  |  |  | 0.3970112 | -0.8672551 | 11.39876 | 31190.14 | 24975.07
| -173.8178 | -0.7100853 | 7.3177398 | 1.442449 | 0.00699828 |  |  |  |  | 0.4070236 | -0.8186726 | 11.9356 | 31190.14 | 24975.07
| -173.3299 | -0.7100853 | 7.3286797 | 1.451466 | 0.006997398 |  |  |  |  | 0.4179635 | -0.759826 | 11.74998 | 31190.14 | 24975.07
| -173.7853 | -0.7100853 | 7.3397256 | 1.433765 | 0.006999683 |  |  |  |  | 0.4290094 | -0.5544736 | 11.17922 | 31190.14 | 24975.07
| -173.4925 | -0.7100853 | 7.350623 | 1.451634 | 0.006997357 |  |  |  |  | 0.4399068 | -0.340679 | 11.30993 | 31190.14 | 24975.07
| -173.2323 | -0.7100853 | 7.3616401 | 1.421943 | 0.007000807 |  |  |  |  | 0.4509239 | 0.4328962 | 11.53462 | 31190.14 | 24975.07
| -173.5901 | -0.7100853 | 7.3725966 | 1.399483 | 0.007003373 |  |  |  |  | 0.4618804 | 0.3191806 | 12.22512 | 31190.14 | 24975.07
| -173.1673 | -0.7100853 | 7.383585 | 1.44846 | 0.006997237 |  |  |  |  | 0.4728688 | -0.09928729 | 13.34873 | 31190.14 | 24975.07
| -173.7202 | -0.7100853 | 7.3944227 | 1.570058 | 0.006982198 |  |  |  |  | 0.4837065 | 0.3683413 | 14.96215 | 31190.14 | 24975.07
| -173.4275 | -0.7100853 | 7.4045525 | 1.520366 | 0.006988093 |  |  |  |  | 0.4938363 | 1.350159 | 16.21173 | 31190.14 | 24975.07
| -173.5901 | -0.7100853 | 7.415475 | 1.640807 | 0.006973254 |  |  |  |  | 0.5047588 | 2.479185 | 16.6523 | 31190.14 | 24975.07
| -173.1673 | -0.7100853 | 7.4263627 | 1.653432 | 0.00697161 |  |  |  |  | 0.5156465 | 3.328793 | 16.55707 | 31190.14 | 24975.07
| -173.3299 | -0.7100853 | 7.4374295 | 1.706473 | 0.006964993 |  |  |  |  | 0.5267133 | 4.183177 | 16.77122 | 31190.14 | 24975.07
End Of Dynamic Ramp Hold | -173.4925 | -0.7100853 | 7.4482974 | 1.654076 | 0.00697145 | -33779.29 | -0.3026088 |  |  | 0.5375812 | 4.276484 | 16.69924 | 31190.14 | 24975.07
| -173.2974 | -0.7091684 | 7.4634164 | 1.633589 | 0.008045107 | -40745.76 | -0.3444314 |  |  | 0.5527002 | 2.351915 | 15.16889 | 31190.14 | 24975.07
| -173.4275 | -0.7080645 | 7.4744561 | 1.75106 | 0.009351647 | -50769.2 | -0.4227216 |  |  | 0.5637399 | 1.548113 | 13.10279 | 31190.14 | 24975.07
| -173.6227 | -0.7070577 | 7.4845236 | 1.766392 | 0.01055493 | -61733.32 | -0.4784141 |  |  | 0.5738074 | 1.746713 | 11.12541 | 31190.14 | 24975.07
| -172.9721 | -0.705963 | 7.4954705 | 1.926447 | 0.0118483 | -76902.03 | -0.578136 |  |  | 0.5847543 | 2.034881 | 8.001203 | 31190.14 | 24975.07
| -173.1022 | -0.7048666 | 7.5064344 | 1.977503 | 0.01315529 | -103055.4 | -0.6519763 |  |  | 0.5957182 | 3.698393 | 5.688857 | 31190.14 | 24975.07
| -173.0046 | -0.7037683 | 7.5174173 | 2.03434 | 0.01446212 | -154709.7 | -0.7279561 |  |  | 0.6067011 | 5.301048 | 4.159642 | 31190.14 | 24975.07
| -172.6793 | -0.7027657 | 7.527444 | 2.201636 | 0.01564298 | -258747.7 | -0.8451224 |  |  | 0.6167278 | 6.718712 | 3.17983 | 31190.14 | 24975.07
| -172.8094 | -0.7016749 | 7.5383518 | 2.327644 | 0.01693265 | -829333.9 | -0.9593989 |  |  | 0.6276356 | 8.448622 | 2.636758 | 31190.14 | 24975.07
| -172.4191 | -0.7005735 | 7.5493654 | 2.416462 | 0.01824137 | 764372 | -1.062478 |  |  | 0.6386492 | 9.000523 | 2.311928 | 31190.14 | 24975.07
| -172.7444 | -0.6995714 | 7.5593868 | 2.579901 | 0.0194201 | 252158.5 | -1.202879 |  |  | 0.6486706 | 9.791865 | 2.496781 | 31190.14 | 24975.07
| -172.2564 | -0.6985646 | 7.569455 | 2.721133 | 0.02060655 | 157042 | -1.342218 |  |  | 0.6587388 | 10.22556 | 2.971704 | 31190.14 | 24975.07
| -172.289 | -0.6974696 | 7.5804051 | 2.819497 | 0.02190723 | 108563.4 | -1.459882 |  |  | 0.6696889 | 11.26964 | 3.476988 | 31190.14 | 24975.07
| -171.801 | -0.6963897 | 7.5912039 | 2.917994 | 0.02319207 | 82599.96 | -1.576381 |  |  | 0.6804877 | 11.43886 | 4.675 | 31190.14 | 24975.07
| -171.0204 | -0.6953832 | 7.601269 | 3.033143 | 0.02438266 | 68774.77 | -1.708242 |  |  | 0.6905528 | 10.96513 | 5.363576 | 31190.14 | 24975.07
| -171.801 | -0.6942794 | 7.6123063 | 3.124049 | 0.02569255 | 58040.6 | -1.822826 |  |  | 0.7015901 | 10.36782 | 5.779486 | 31190.14 | 24975.07
| -171.7685 | -0.6931816 | 7.6232845 | 3.250421 | 0.02699224 | 50588.37 | -1.972706 |  |  | 0.7125683 | 10.23704 | 6.233584 | 31190.14 | 24975.07
| -171.3456 | -0.6920996 | 7.6341045 | 3.320156 | 0.02828446 | 44957.96 | -2.065098 |  |  | 0.7233883 | 9.126127 | 6.505626 | 31190.14 | 24975.07
| -171.5408 | -0.6910934 | 7.6441671 | 3.430662 | 0.02947556 | 41510.18 | -2.207698 |  |  | 0.7334509 | 8.747406 | 6.91407 | 31190.14 | 24975.07
| -172.289 | -0.6899914 | 7.655187 | 3.468786 | 0.03079206 | 38540.86 | -2.272788 |  |  | 0.7444708 | 8.213783 | 7.158225 | 31190.14 | 24975.07
| -171.6059 | -0.6889828 | 7.6652726 | 3.64131 | 0.03197773 | 36438.43 | -2.502647 |  |  | 0.7545564 | 8.010574 | 7.33605 | 31190.14 | 24975.07
| -171.6059 | -0.6879288 | 7.6758127 | 3.729874 | 0.03323129 | 34433.95 | -2.631975 |  |  | 0.7650965 | 7.952076 | 7.615997 | 31190.14 | 24975.07
| -171.5083 | -0.6869175 | 7.6859256 | 3.810264 | 0.03443357 | 33090.25 | -2.761195 |  |  | 0.7752094 | 7.878987 | 7.768654 | 31190.14 | 24975.07
| -171.5408 | -0.6858901 | 7.6961994 | 3.946937 | 0.03564705 | 31707.64 | -2.971707 |  |  | 0.7854832 | 8.386731 | 7.721826 | 31190.14 | 24975.07
| -171.9312 | -0.6848337 | 7.7067641 | 3.967907 | 0.03691471 | 30379.47 | -3.0019 |  |  | 0.7960479 | 8.570011 | 7.72064 | 31190.14 | 24975.07
| -171.4758 | -0.6838281 | 7.7168199 | 4.055071 | 0.0381051 | 29437.36 | -3.14409 |  |  | 0.8061037 | 8.266663 | 7.437275 | 31190.14 | 24975.07
| -171.8336 | -0.6827275 | 7.7278259 | 4.133964 | 0.03941796 | 28419.65 | -3.268704 |  |  | 0.8171097 | 7.756299 | 7.125016 | 31190.14 | 24975.07
| -171.8336 | -0.6817241 | 7.7378597 | 4.209568 | 0.04061233 | 27685.18 | -3.39569 |  |  | 0.8271435 | 7.039113 | 6.820254 | 31190.14 | 24975.07
| -170.8252 | -0.680637 | 7.7487308 | 4.379322 | 0.04189105 | 26800.43 | -3.689624 |  |  | 0.8380146 | 6.780089 | 6.253208 | 31190.14 | 24975.07
| -170.8252 | -0.6795457 | 7.7596438 | 4.396494 | 0.04319943 | 26117.7 | -3.70242 |  |  | 0.8489276 | 7.264596 | 5.629041 | 31190.14 | 24975.07
| -170.4999 | -0.6785372 | 7.769729 | 4.50729 | 0.04439351 | 25559.02 | -3.90499 |  |  | 0.8590128 | 7.036346 | 4.952502 | 31190.14 | 24975.07
| -171.1179 | -0.6775306 | 7.7797946 | 4.547498 | 0.04559676 | 25140.89 | -3.973703 |  |  | 0.8690784 | 7.428934 | 4.164673 | 31190.14 | 24975.07
| -170.1421 | -0.6764607 | 7.7904936 | 4.632445 | 0.04687159 | 24760.75 | -4.140941 |  |  | 0.8797774 | 7.260487 | 3.038441 | 31190.14 | 24975.07
| -170.4674 | -0.6754522 | 7.800579 | 4.729774 | 0.04806561 | 24489.66 | -4.350918 |  |  | 0.8898628 | 7.335647 | 2.075797 | 31190.14 | 24975.07
| -169.9144 | -0.6744516 | 7.8105846 | 4.755997 | 0.0492602 | 24255.04 | -4.399304 |  |  | 0.8998684 | 6.685878 | 1.357713 | 31190.14 | 24975.07
| -170.3047 | -0.6733535 | 7.8215661 | 4.824878 | 0.05056692 | 24135.94 | -4.56695 |  |  | 0.9108499 | 5.930611 | 0.8213886 | 31190.14 | 24975.07
| -170.1746 | -0.6723489 | 7.8316113 | 4.957376 | 0.05175229 | 24036.86 | -4.9068 |  |  | 0.9208951 | 6.103018 | 0.4547189 | 31190.14 | 24975.07
| -169.8818 | -0.6712709 | 7.8423921 | 5.036743 | 0.05303831 | 23950.25 | -5.121973 |  |  | 0.9316759 | 6.658689 | 0.09929934 | 31190.14 | 24975.07
| -169.8818 | -0.6702624 | 7.8524766 | 5.079512 | 0.05424202 | 23903.4 | -5.243287 |  |  | 0.9417604 | 6.857083 | -0.195548 | 31190.14 | 24975.07
| -169.5891 | -0.6691577 | 7.8635233 | 5.208348 | 0.05554902 | 23847.84 | -5.627253 |  |  | 0.9528071 | 6.77301 | -0.3845297 | 31190.14 | 24975.07
| -170.2397 | -0.6680791 | 7.8743102 | 5.207751 | 0.05684284 | 23854.59 | -5.627841 |  |  | 0.963594 | 6.894619 | -0.5212872 | 31190.14 | 24975.07
| -170.0445 | -0.667064 | 7.8844609 | 5.336145 | 0.05804202 | 23828.28 | -6.041848 |  |  | 0.9737447 | 7.055062 | -0.466948 | 31190.14 | 24975.07
| -170.2071 | -0.6659718 | 7.8953827 | 5.409772 | 0.05934229 | 23830.19 | -6.294574 |  |  | 0.9846665 | 7.134541 | -0.09204133 | 31190.14 | 24975.07
| -170.0445 | -0.664869 | 7.9064112 | 5.47194 | 0.06065437 | 23851.66 | -6.518141 |  |  | 0.995695 | 6.604835 | 0.2724026 | 31190.14 | 24975.07
| -170.3372 | -0.6637852 | 7.9172489 | 5.58446 | 0.06194172 | 23890.22 | -6.955243 |  |  | 1.0065327 | 6.843782 | 0.4034847 | 31190.14 | 24975.07
| -170.3047 | -0.6627751 | 7.9273498 | 5.623683 | 0.06314616 | 23933.37 | -7.111374 |  |  | 1.0166336 | 7.033854 | 0.3991128 | 31190.14 | 24975.07
| -170.3047 | -0.6617688 | 7.9374128 | 5.644456 | 0.06434944 | 23973.37 | -7.189158 |  |  | 1.0266966 | 6.552416 | 0.3948345 | 31190.14 | 24975.07
| -169.7192 | -0.6606727 | 7.9483738 | 5.765806 | 0.06564904 | 23984.08 | -7.699167 |  |  | 1.0376576 | 6.358784 | 0.3897612 | 31190.14 | 24975.07
| -169.6867 | -0.6596715 | 7.9583855 | 5.793426 | 0.06684371 | 24018.52 | -7.807577 |  |  | 1.0476693 | 5.997815 | 0.38568 | 31190.14 | 24975.07
| -169.4915 | -0.6585743 | 7.9693582 | 5.981277 | 0.06813379 | 24044.84 | -8.725223 |  |  | 1.058642 | 6.317751 | 0.2962089 | 31190.14 | 24975.07
| -169.1012 | -0.6574892 | 7.9802092 | 5.989713 | 0.06943662 | 24071.21 | -8.727807 |  |  | 1.069493 | 6.838017 | 0.2089552 | 31190.14 | 24975.07
| -168.7108 | -0.6564812 | 7.9902891 | 6.020632 | 0.07064052 | 24065.38 | -8.839905 |  |  | 1.0795729 | 6.369856 | 0.2062474 | 31190.14 | 24975.07
| -168.7108 | -0.6553816 | 8.0012852 | 6.084412 | 0.07195093 | 23999.85 | -9.098628 |  |  | 1.090569 | 6.256623 | 0.04054902 | 31190.14 | 24975.07
| -168.8409 | -0.6542849 | 8.0122514 | 6.197005 | 0.0732505 | 23967.67 | -9.67461 |  |  | 1.1015352 | 5.982374 | -0.1196985 | 31190.14 | 24975.07
| -168.8409 | -0.6531926 | 8.0231744 | 6.196247 | 0.07456234 | 23911.35 | -9.557281 |  |  | 1.1124582 | 5.549665 | -0.1567596 | 31190.14 | 24975.07
| -168.6783 | -0.6521179 | 8.0339221 | 6.239675 | 0.07584903 | 23807.15 | -9.677506 |  |  | 1.1232059 | 4.744347 | -0.1152058 | 31190.14 | 24975.07
| -169.3939 | -0.6510219 | 8.0448817 | 6.318897 | 0.07715012 | 23774.71 | -10.06258 |  |  | 1.1341655 | 4.222808 | 0.1132326 | 31190.14 | 24975.07
| -169.4264 | -0.6499215 | 8.055886 | 6.408561 | 0.07845698 | 23707.81 | -10.50744 |  |  | 1.1451698 | 4.854733 | 0.3331112 | 31190.14 | 24975.07
| -169.8818 | -0.6488203 | 8.0668979 | 6.404417 | 0.07978662 | 23653.88 | -10.33748 |  |  | 1.1561817 | 4.74145 | 0.6889667 | 31190.14 | 24975.07
| -169.1662 | -0.6476922 | 8.0781789 | 6.536842 | 0.08111618 | 23547.25 | -11.05222 |  |  | 1.1674627 | 4.425947 | 0.9577969 | 31190.14 | 24975.07
| -169.0686 | -0.6466324 | 8.0887766 | 6.58824 | 0.08238232 | 23448.78 | -11.22511 |  |  | 1.1780604 | 4.52997 | 1.111725 | 31190.14 | 24975.07
| -168.7433 | -0.6456228 | 8.0988726 | 6.595611 | 0.08359134 | 23438.28 | -11.15354 |  |  | 1.1881564 | 4.861372 | 1.231242 | 31190.14 | 24975.07
| -168.1903 | -0.6445546 | 8.1095544 | 6.781209 | 0.08477695 | 23235.74 | -12.27008 |  |  | 1.1988382 | 5.000962 | 1.475677 | 31190.14 | 24975.07
| -168.7433 | -0.6435311 | 8.1197895 | 6.855296 | 0.08606559 | 23310.09 | -12.80972 |  |  | 1.2090733 | 5.65276 | 1.647871 | 31190.14 | 24975.07
| -168.5156 | -0.6424329 | 8.1307714 | 6.903312 | 0.08737665 | 23310.95 | -13.05762 |  |  | 1.2200552 | 6.568173 | 1.71998 | 31190.14 | 24975.07
| -168.0277 | -0.6413349 | 8.141752 | 7.006207 | 0.08868055 | 23272.7 | -13.77755 |  |  | 1.2310358 | 7.221283 | 1.596459 | 31190.14 | 24975.07
| -168.0277 | -0.6402432 | 8.1526688 | 7.081814 | 0.08997999 | 23228.55 | -14.25944 |  |  | 1.2419526 | 6.829291 | 1.414035 | 31190.14 | 24975.07
| -168.1903 | -0.6391381 | 8.1637201 | 7.088283 | 0.09130562 | 23263.8 | -14.14932 |  |  | 1.2530039 | 6.9058 | 1.241318 | 31190.14 | 24975.07
| -168.6783 | -0.6380579 | 8.1745218 | 7.118237 | 0.09259878 | 23315.32 | -14.29842 |  |  | 1.2638056 | 5.845124 | 1.073978 | 31190.14 | 24975.07
| -168.2554 | -0.6370426 | 8.1846744 | 7.208187 | 0.09380136 | 23424.68 | -15.16777 |  |  | 1.2739582 | 4.654592 | 0.944183 | 31190.14 | 24975.07
| -168.2879 | -0.6359448 | 8.1956524 | 7.362873 | 0.09509537 | 23499.19 | -16.83226 |  |  | 1.2849362 | 4.810336 | 0.8442977 | 31190.14 | 24975.07
| -168.5807 | -0.6348586 | 8.206515 | 7.400279 | 0.09639501 | 23633 | -17.23609 |  |  | 1.2957988 | 5.45286 | 0.6884741 | 31190.14 | 24975.07
| -168.6132 | -0.6338557 | 8.2165442 | 7.381876 | 0.09760115 | 23769.91 | -16.94758 |  |  | 1.305828 | 5.506094 | 0.5949504 | 31190.14 | 24975.07
| -169.0361 | -0.6327662 | 8.2274389 | 7.51577 | 0.09888775 | 23914.53 | -18.71715 |  |  | 1.3167227 | 5.603568 | 0.5909618 | 31190.14 | 24975.07
| -168.3855 | -0.6316715 | 8.2383858 | 7.504331 | 0.1002026 | 24072.95 | -18.49611 |  |  | 1.3276696 | 6.041293 | 0.7044208 | 31190.14 | 24975.07
| -168.6132 | -0.6306616 | 8.2484851 | 7.621381 | 0.1013927 | 24230.51 | -20.27997 |  |  | 1.3377689 | 6.064976 | 0.7884243 | 31190.14 | 24975.07
| -167.8651 | -0.629564 | 8.2594611 | 7.674722 | 0.1027079 | 24388.36 | -21.11583 |  |  | 1.3487449 | 5.056955 | 0.9567738 | 31190.14 | 24975.07
| -167.2145 | -0.6284772 | 8.2703285 | 7.74515 | 0.104002 | 24584.53 | -22.42695 |  |  | 1.3596123 | 4.743297 | 1.182675 | 31190.14 | 24975.07
| -166.9217 | -0.6273667 | 8.2814342 | 7.750291 | 0.1053321 | 24736.8 | -22.40996 |  |  | 1.370718 | 4.989473 | 1.346203 | 31190.14 | 24975.07
| -166.7916 | -0.6262818 | 8.2922826 | 7.772977 | 0.106631 | 24843.75 | -22.63248 |  |  | 1.3815664 | 4.802251 | 1.420031 | 31190.14 | 24975.07
| -166.9868 | -0.6252683 | 8.3024181 | 7.911659 | 0.1078246 | 24953.03 | -25.38403 |  |  | 1.3917019 | 4.510367 | 1.578618 | 31190.14 | 24975.07
| -167.6374 | -0.6241733 | 8.3133677 | 7.95678 | 0.1091326 | 25089 | -26.25996 |  |  | 1.4026515 | 5.036556 | 1.706892 | 31190.14 | 24975.07
| -167.0844 | -0.6230773 | 8.3243275 | 8.062532 | 0.1104339 | 25191.12 | -28.70436 |  |  | 1.4136113 | 5.15743 | 1.692842 | 31190.14 | 24975.07
| -167.8651 | -0.6218748 | 8.3363531 | 8.190027 | 0.1118374 | 25255.64 | -32.02072 |  |  | 1.4256369 | 6.118792 | 1.539986 | 31190.14 | 24975.07
| -168.1903 | -0.6207745 | 8.3473553 | 8.179532 | 0.113178 | 25370.94 | -31.23389 |  |  | 1.4366391 | 6.562172 | 1.445042 | 31190.14 | 24975.07
| -167.7675 | -0.6196791 | 8.3583101 | 8.249757 | 0.1144834 | 25456.63 | -33.05964 |  |  | 1.4475939 | 6.762891 | 1.190109 | 31190.14 | 24975.07
| -167.2145 | -0.6185832 | 8.3692687 | 8.312003 | 0.1157895 | 25517.54 | -34.617 |  |  | 1.4585525 | 6.344673 | 0.8847031 | 31190.14 | 24975.07
| -167.3121 | -0.6175827 | 8.3792741 | 8.326985 | 0.1169856 | 25549.43 | -34.37191 |  |  | 1.4685579 | 5.69999 | 0.6905972 | 31190.14 | 24975.07
| -166.7591 | -0.6164941 | 8.3901597 | 8.414854 | 0.1182837 | 25659.21 | -37.35723 |  |  | 1.4794435 | 5.020738 | 0.5273278 | 31190.14 | 24975.07
| -166.694 | -0.6153745 | 8.4013557 | 8.477402 | 0.1196127 | 25777.21 | -39.57666 |  |  | 1.4906395 | 4.311986 | 0.3666042 | 31190.14 | 24975.07
| -166.5964 | -0.6143266 | 8.4118348 | 8.534514 | 0.1208645 | 25846.77 | -41.47938 |  |  | 1.5011186 | 4.321573 | 0.2336471 | 31190.14 | 24975.07
| -166.1085 | -0.6131798 | 8.4232643 | 8.664811 | 0.1222204 | 25960.15 | -48.17501 |  |  | 1.5125481 | 5.234475 | 0.1803368 | 31190.14 | 24975.07
| -167.0844 | -0.612112 | 8.4337653 | 8.64796 | 0.1235054 | 26086.64 | -46.32948 |  |  | 1.5230491 | 5.313464 | 0.2303078 | 31190.14 | 24975.07
| -166.694 | -0.6110837 | 8.4438034 | 8.708392 | 0.1247284 | 26238.24 | -49.80253 |  |  | 1.5330872 | 5.233229 | 0.2291819 | 31190.14 | 24975.07
| -166.0435 | -0.6100328 | 8.4539241 | 8.841145 | 0.1259692 | 26376.98 | -59.86904 |  |  | 1.5432079 | 5.66094 | 0.329137 | 31190.14 | 24975.07
| -167.3121 | -0.6088868 | 8.4648554 | 8.860618 | 0.1273384 | 26544.77 | -60.85688 |  |  | 1.5541392 | 5.930471 | 0.4782929 | 31190.14 | 24975.07
| -167.4747 | -0.6077195 | 8.4758779 | 8.915552 | 0.1287337 | 26736.34 | -65.95638 |  |  | 1.5651617 | 5.88725 | 0.6009826 | 31190.14 | 24975.07
| -167.7024 | -0.6065462 | 8.4868523 | 8.999452 | 0.1301284 | 26888.94 | -75.09523 |  |  | 1.5761361 | 5.477546 | 0.6716957 | 31190.14 | 24975.07
| -167.4097 | -0.6054625 | 8.4968599 | 9.080007 | 0.1314159 | 26992.93 | -85.39097 |  |  | 1.5861437 | 5.565203 | 0.6914672 | 31190.14 | 24975.07
| -167.6374 | -0.6042698 | 8.5077667 | 9.046571 | 0.1328517 | 27139.08 | -77.45459 |  |  | 1.5970505 | 5.842799 | 0.6867316 | 31190.14 | 24975.07
| -166.5314 | -0.6030547 | 8.5187736 | 9.126356 | 0.1342986 | 27276.46 | -88.21088 |  |  | 1.6080574 | 4.681988 | 0.6574238 | 31190.14 | 24975.07
| -167.0518 | -0.6019332 | 8.5288056 | 9.266264 | 0.1356205 | 27349.9 | -117.4252 |  |  | 1.6180894 | 4.776568 | 0.6518834 | 31190.14 | 24975.07
| -166.0109 | -0.6007111 | 8.5396242 | 9.262618 | 0.137089 | 27416.99 | -108.2536 |  |  | 1.628908 | 4.949823 | 0.6692569 | 31190.14 | 24975.07
| -165.6206 | -0.5994508 | 8.5506871 | 9.310984 | 0.1385935 | 27442.78 | -112.5208 |  |  | 1.6399709 | 4.895137 | 0.6379061 | 31190.14 | 24975.07
| -165.523 | -0.5981913 | 8.5616068 | 9.369039 | 0.1400968 | 27522.73 | -122.7094 |  |  | 1.6508906 | 4.641485 | 0.6085107 | 31190.14 | 24975.07
| -165.3604 | -0.5969083 | 8.57261 | 9.450764 | 0.1416249 | 27587.39 | -143.7071 |  |  | 1.6618938 | 4.867536 | 0.6255255 | 31190.14 | 24975.07
| -166.0435 | -0.5956196 | 8.5835435 | 9.423444 | 0.1431727 | 27696.28 | -123.6838 |  |  | 1.6728273 | 4.746935 | 0.6891703 | 31190.14 | 24975.07
| -165.6206 | -0.5944295 | 8.593545 | 9.427415 | 0.144598 | 27828.64 | -119.6179 |  |  | 1.6828288 | 3.436285 | 0.7076011 | 31190.14 | 24975.07
| -166.141 | -0.5931064 | 8.6045448 | 9.585704 | 0.1461647 | 28014.09 | -192.5014 |  |  | 1.6938286 | 2.940814 | 0.7263735 | 31190.14 | 24975.07
| -166.694 | -0.5917813 | 8.6154321 | 9.628644 | 0.1477487 | 28212.8 | -220.1805 |  |  | 1.7047159 | 3.983135 | 0.7903923 | 31190.14 | 24975.07
| -166.9868 | -0.5904244 | 8.6264619 | 9.665905 | 0.1493695 | 28433.47 | -251.5605 |  |  | 1.7157457 | 4.229348 | 0.8094627 | 31190.14 | 24975.07
| -166.2061 | -0.5891789 | 8.6364773 | 9.789457 | 0.1508445 | 28671.96 | -642.4138 |  |  | 1.7257611 | 4.453546 | 0.7402723 | 31190.14 | 24975.07
| -166.3362 | -0.5878229 | 8.6472611 | 9.945555 | 0.1524485 | 28949.5 | 699.9361 | -3149.673 |  | 1.7365449 | 6.038292 | 0.6940532 | 31190.14 | 24975.07
| -166.5314 | -0.586539 | 8.6573628 | 9.899744 | 0.1539931 | 29186.94 | 2534.992 | -1640.22 |  | 1.7466466 | 7.420657 | 0.6028562 | 31190.14 | 24975.07
| -166.3362 | -0.5851322 | 8.6683404 | 9.91776 | 0.1556787 | 29419.04 | 1964.194 | -1764.133 |  | 1.7576242 | 7.042493 | 0.4448341 | 31190.14 | 24975.07
| -166.5964 | -0.5838316 | 8.6783729 | 10.10221 | 0.1572116 | 29608.49 | 272.7148 | 22252.27 |  | 1.7676567 | 6.363278 | 0.2879161 | 31190.14 | 24975.07
| -166.3687 | -0.5825149 | 8.6884111 | 10.12301 | 0.1587858 | 29794.24 | 267.4838 | 18802.7 |  | 1.7776949 | 6.83622 | 0.1984071 | 31190.14 | 24975.07
| -165.4579 | -0.5810602 | 8.6994106 | 10.1029 | 0.1605338 | 29981.87 | 332.8843 | -20204.08 |  | 1.7886944 | 6.145113 | 0.06575641 | 31190.14 | 24975.07
| -165.6531 | -0.579598 | 8.7103563 | 10.13843 | 0.162257 | 30115.77 | 316.6914 | -37822.47 |  | 1.7996401 | 4.814017 | 0.02177719 | 31190.14 | 24975.07
| -164.352 | -0.5781002 | 8.72141 | 10.32775 | 0.1640502 | 30267.85 | 167.3913 | 3186.731 |  | 1.8106938 | 4.20485 | -0.08641891 | 31190.14 | 24975.07
| -164.7098 | -0.5766197 | 8.7323058 | 10.3762 | 0.1658219 | 30446.45 | 156.468 | 2810.077 |  | 1.8215896 | 5.183603 | -0.1503259 | 31190.14 | 24975.07
| -164.5146 | -0.5751069 | 8.7432583 | 10.46758 | 0.1676234 | 30636.56 | 133.0227 | 2157.366 |  | 1.8325421 | 5.691449 | -0.2135502 | 31190.14 | 24975.07
| -164.352 | -0.5737074 | 8.7532689 | 10.51271 | 0.1692913 | 30771.56 | 128.0944 | 2037.115 |  | 1.8425527 | 5.8456 | -0.233426 | 31190.14 | 24975.07
| -164.5146 | -0.5722954 | 8.7632752 | 10.53761 | 0.1709819 | 30957.32 | 127.0887 | 2020.172 |  | 1.852559 | 6.351194 | -0.2111888 | 31190.14 | 24975.07
| -164.3845 | -0.5708692 | 8.7733008 | 10.6717 | 0.1726712 | 31116.44 | 104.3517 | 1556.688 |  | 1.8625846 | 6.998687 | -0.1470196 | 31190.14 | 24975.07
| -164.6447 | -0.5692894 | 8.7842686 | 10.68197 | 0.1745656 | 31292.31 | 107.5393 | 1616.515 |  | 1.8735524 | 6.987887 | -0.1252365 | 31190.14 | 24975.07
| -164.5471 | -0.5678342 | 8.7942875 | 10.7191 | 0.1763024 | 31421.65 | 106.3472 | 1590.931 |  | 1.8835713 | 5.799559 | -0.1658939 | 31190.14 | 24975.07
| -165.7832 | -0.5662761 | 8.8048972 | 10.78389 | 0.1781631 | 31553.95 | 101.2484 | 1494.708 |  | 1.894181 | 5.321289 | -0.2470518 | 31190.14 | 24975.07
| -165.8808 | -0.5646063 | 8.8161517 | 10.87234 | 0.180148 | 31690.03 | 93.95338 | 1366.043 |  | 1.9054355 | 5.126527 | -0.3065009 | 31190.14 | 24975.07
| -165.523 | -0.5629854 | 8.8269461 | 11.06028 | 0.1820746 | 31762.01 | 78.7232 | 1121.879 |  | 1.9162299 | 5.695935 | -0.3845296 | 31190.14 | 24975.07
| -165.5555 | -0.5613363 | 8.8378298 | 11.10386 | 0.1840484 | 31756.86 | 79.90813 | 1126.288 |  | 1.9271136 | 6.713653 | -0.399964 | 31190.14 | 24975.07
| -165.2953 | -0.5597965 | 8.847861 | 11.18376 | 0.1858768 | 31748.94 | 77.62528 | 1082.214 |  | 1.9371448 | 6.955923 | -0.3758992 | 31190.14 | 24975.07
| -164.6773 | -0.5581174 | 8.8586754 | 11.32268 | 0.1878768 | 31728.95 | 71.7045 | 989.4304 |  | 1.9479592 | 7.975465 | -0.371284 | 31190.14 | 24975.07
| -165.1652 | -0.5565334 | 8.8687925 | 11.38747 | 0.1897663 | 31713.91 | 71.19449 | 972.4514 |  | 1.9580763 | 8.577799 | -0.4057981 | 31190.14 | 24975.07
| -163.7014 | -0.5548124 | 8.87966 | 11.47403 | 0.1918212 | 31688.37 | 69.71556 | 942.241 |  | 1.9689438 | 8.388713 | -0.4580511 | 31190.14 | 24975.07
| -163.8315 | -0.5532099 | 8.8896736 | 11.57658 | 0.1937303 | 31699.06 | 66.84543 | 898.4451 |  | 1.9789574 | 7.902774 | -0.4533696 | 31190.14 | 24975.07
| -164.0267 | -0.5515847 | 8.8997187 | 11.7166 | 0.1956542 | 31674.62 | 62.6672 | 838.805 |  | 1.9890025 | 7.929155 | -0.3923027 | 31190.14 | 24975.07
| -163.2135 | -0.549787 | 8.9107077 | 11.79778 | 0.1977969 | 31668.81 | 61.92116 | 821.7036 |  | 1.9999915 | 8.451159 | -0.3138957 | 31190.14 | 24975.07
| -162.6279 | -0.547989 | 8.9216047 | 11.82792 | 0.1999517 | 31728.23 | 63.17509 | 831.1816 |  | 2.0108885 | 8.387055 | -0.2194529 | 31190.14 | 24975.07
| -162.9207 | -0.5461453 | 8.9326687 | 11.93391 | 0.2021501 | 31852.44 | 60.49851 | 797.9496 |  | 2.0219525 | 8.009342 | -0.1814875 | 31190.14 | 24975.07
| -163.3761 | -0.5443161 | 8.9435127 | 11.97643 | 0.2043383 | 31981.47 | 60.69708 | 798.3645 |  | 2.0327965 | 7.575774 | -0.1801748 | 31190.14 | 24975.07
| -163.4412 | -0.542594 | 8.9536129 | 12.00163 | 0.2063968 | 32124.9 | 61.37287 | 805.3656 |  | 2.0428967 | 6.774474 | -0.1253735 | 31190.14 | 24975.07
| -163.7339 | -0.5407047 | 8.9645768 | 12.12727 | 0.2086455 | 32340.18 | 57.70509 | 765.2072 |  | 2.0538606 | 5.899225 | 0 | 31190.14 | 24975.07
| -163.3761 | -0.5389608 | 8.9745953 | 12.17264 | 0.210729 | 32547.58 | 57.22301 | 761.5894 |  | 2.0638791 | 5.382896 | 0.1597957 | 31190.14 | 24975.07
| -164.0917 | -0.5370486 | 8.9854662 | 12.28061 | 0.2130105 | 32784.7 | 54.66792 | 734.9762 |  | 2.07475 | 5.749355 | 0.3535641 | 31190.14 | 24975.07
| -164.905 | -0.5350861 | 8.996502 | 12.34979 | 0.2153498 | 33034.81 | 53.57186 | 725.1805 |  | 2.0857858 | 6.22522 | 0.528219 | 31190.14 | 24975.07
| -164.4821 | -0.5331108 | 9.0074807 | 12.33918 | 0.2177166 | 33299.96 | 54.95476 | 744.0726 |  | 2.0967645 | 5.973807 | 0.7016891 | 31190.14 | 24975.07
| -163.6689 | -0.5311253 | 9.018409 | 12.48934 | 0.2200783 | 33547.06 | 51.54135 | 707.5176 |  | 2.1076928 | 6.438981 | 0.8384149 | 31190.14 | 24975.07
| -163.1809 | -0.5291067 | 9.0294008 | 12.63546 | 0.2224815 | 33767.4 | 48.86023 | 678.3475 |  | 2.1186846 | 6.705404 | 0.9383365 | 31190.14 | 24975.07
| -162.4003 | -0.52707 | 9.0403618 | 12.71122 | 0.2249115 | 33989.4 | 48.10314 | 671.0021 |  | 2.1296456 | 7.122943 | 1.089077 | 31190.14 | 24975.07
| -162.3027 | -0.525001 | 9.0513713 | 12.70726 | 0.2273901 | 34221.91 | 49.21256 | 685.0912 |  | 2.1406551 | 7.269587 | 1.18704 | 31190.14 | 24975.07
| -162.2701 | -0.5229291 | 9.0622822 | 12.81887 | 0.2298605 | 34414.19 | 47.77099 | 668.9061 |  | 2.151566 | 7.402464 | 1.146105 | 31190.14 | 24975.07
| -161.3919 | -0.5209921 | 9.0723792 | 12.88923 | 0.2321738 | 34596.55 | 47.23817 | 663.1544 |  | 2.161663 | 7.223664 | 1.072256 | 31190.14 | 24975.07
| -162.075 | -0.5186575 | 9.0844084 | 13.06432 | 0.2349056 | 34812.39 | 44.8486 | 636.4764 |  | 2.1736922 | 7.770221 | 0.9655679 | 31190.14 | 24975.07
| -163.4086 | -0.5165057 | 9.0953421 | 13.10556 | 0.2375216 | 35038.8 | 45.01369 | 639.3055 |  | 2.1846259 | 7.493872 | 0.8925428 | 31190.14 | 24975.07
| -164.2219 | -0.5143484 | 9.1062694 | 13.1437 | 0.2400611 | 35188.5 | 45.3899 | 642.4852 |  | 2.1955532 | 7.135107 | 0.753628 | 31190.14 | 24975.07
| -163.5387 | -0.512125 | 9.1172538 | 13.24343 | 0.2427566 | 35421.65 | 44.51488 | 633.6245 |  | 2.2065376 | 7.178758 | 0.6660064 | 31190.14 | 24975.07
| -163.6689 | -0.5099277 | 9.1282092 | 13.26243 | 0.24539 | 35630.66 | 45.10922 | 640.8537 |  | 2.217493 | 7.276868 | 0.6128543 | 31190.14 | 24975.07
| -162.5954 | -0.5076657 | 9.1392375 | 13.29011 | 0.2480927 | 35779.68 | 45.74085 | 646.6702 |  | 2.2285213 | 6.209379 | 0.5428378 | 31190.14 | 24975.07
| -162.8557 | -0.5055843 | 9.1492853 | 13.40612 | 0.2505758 | 35913.88 | 44.72447 | 633.9249 |  | 2.2385691 | 5.438617 | 0.5065952 | 31190.14 | 24975.07
| -162.3027 | -0.503493 | 9.15929 | 13.5376 | 0.2530646 | 36024.48 | 43.5913 | 619.3414 |  | 2.2485738 | 5.08928 | 0.5030086 | 31190.14 | 24975.07
| -162.7581 | -0.5013753 | 9.1693039 | 13.55245 | 0.2555989 | 36118.3 | 44.4167 | 626.2264 |  | 2.2585877 | 5.910038 | 0.5313959 | 31190.14 | 24975.07
| -161.7172 | -0.4991189 | 9.1798727 | 13.67449 | 0.2582889 | 36186.63 | 43.66613 | 614.6121 |  | 2.2691565 | 6.304847 | 0.5745345 | 31190.14 | 24975.07
| -160.7738 | -0.4966705 | 9.1912177 | 13.83374 | 0.2612043 | 36303.15 | 42.42391 | 598.6397 |  | 2.2805015 | 7.05081 | 0.5697735 | 31190.14 | 24975.07
| -160.8389 | -0.4943499 | 9.2018557 | 13.88547 | 0.263976 | 36391.69 | 42.76281 | 599.7006 |  | 2.2911395 | 8.015363 | 0.5493947 | 31190.14 | 24975.07
| -160.7738 | -0.4919229 | 9.212855 | 13.95963 | 0.2668833 | 36503 | 42.79005 | 597.7387 |  | 2.3021388 | 8.427926 | 0.4826432 | 31190.14 | 24975.07
| -161.7822 | -0.4894797 | 9.2238195 | 14.05651 | 0.2697993 | 36605.33 | 42.5222 | 592.3994 |  | 2.3131033 | 7.889901 | 0.3551984 | 31190.14 | 24975.07
| -162.3677 | -0.4869814 | 9.2348849 | 14.26052 | 0.2727649 | 36754.2 | 40.81977 | 572.7791 |  | 2.3241687 | 8.297198 | 0.2760482 | 31190.14 | 24975.07
| -162.7906 | -0.484504 | 9.245737 | 14.37298 | 0.2757193 | 36939.74 | 40.28779 | 566.7531 |  | 2.3350208 | 9.343323 | 0.1982017 | 31190.14 | 24975.07
| -162.693 | -0.4821952 | 9.2557518 | 14.45967 | 0.2784715 | 37113.34 | 40.02166 | 563.6553 |  | 2.3450356 | 9.719802 | 0.07582815 | 31190.14 | 24975.07
| -162.7581 | -0.4796666 | 9.2666118 | 14.54935 | 0.2814911 | 37336.36 | 39.7455 | 561.2012 |  | 2.3558956 | 10.10068 | -0.04526924 | 31190.14 | 24975.07
| -162.8557 | -0.4773063 | 9.2766461 | 14.60985 | 0.2843134 | 37532.41 | 39.77074 | 561.6855 |  | 2.3659299 | 10.36104 | -0.1501458 | 31190.14 | 24975.07
| -162.2051 | -0.4749273 | 9.2866648 | 14.68134 | 0.287159 | 37692.17 | 39.74237 | 560.7551 |  | 2.3759486 | 9.757285 | -0.2238688 | 31190.14 | 24975.07
| -163.0833 | -0.4722835 | 9.2976805 | 14.75035 | 0.2903098 | 37851.65 | 39.84661 | 560.8197 |  | 2.3869643 | 8.749574 | -0.2816587 | 31190.14 | 24975.07
| -161.2292 | -0.4696313 | 9.3085976 | 14.82859 | 0.2934898 | 38047.95 | 39.79961 | 560.0825 |  | 2.3978814 | 7.123558 | -0.294653 | 31190.14 | 24975.07
| -161.0015 | -0.4669305 | 9.3196231 | 14.90988 | 0.2967137 | 38247.7 | 39.72982 | 559.1429 |  | 2.4089069 | 6.615774 | -0.2782749 | 31190.14 | 24975.07
| -159.9606 | -0.4642155 | 9.3305566 | 15.0332 | 0.2999487 | 38418.13 | 39.28689 | 553.5845 |  | 2.4198404 | 6.534359 | -0.2327901 | 31190.14 | 24975.07
| -159.9932 | -0.4617077 | 9.3405598 | 15.10296 | 0.3029513 | 38571.99 | 39.3352 | 553.275 |  | 2.4298436 | 6.671428 | -0.1734916 | 31190.14 | 24975.07
| -159.798 | -0.4591727 | 9.3505787 | 15.27016 | 0.3059634 | 38708.52 | 38.48649 | 543.0753 |  | 2.4398625 | 7.628339 | -0.1436341 | 31190.14 | 24975.07
| -159.5378 | -0.4565987 | 9.3606316 | 15.31466 | 0.3090388 | 38831.28 | 38.83763 | 545.2947 |  | 2.4499154 | 8.499948 | -0.08557989 | 31190.14 | 24975.07
| -159.5052 | -0.4538245 | 9.3713719 | 15.44111 | 0.3123519 | 38968.94 | 38.48542 | 540.1088 |  | 2.4606557 | 9.024612 | -0.02831518 | 31190.14 | 24975.07
| -159.4727 | -0.4509261 | 9.3824767 | 15.52986 | 0.3158152 | 39207.11 | 38.38556 | 539.5253 |  | 2.4717605 | 9.369005 | 0.02816901 | 31190.14 | 24975.07
| -159.0498 | -0.448022 | 9.3934745 | 15.62044 | 0.3192862 | 39445.28 | 38.27414 | 538.8267 |  | 2.4827583 | 9.052606 | 0.08407298 | 31190.14 | 24975.07
| -160.2534 | -0.4451401 | 9.4042705 | 15.69545 | 0.3227359 | 39680.81 | 38.29415 | 539.5084 |  | 2.4935543 | 8.746153 | 0.09758395 | 31190.14 | 24975.07
| -160.5136 | -0.4424285 | 9.4143214 | 15.78441 | 0.3259658 | 39888.72 | 38.17104 | 538.405 |  | 2.5036052 | 8.256781 | 0.1387304 | 31190.14 | 24975.07
| -160.0907 | -0.4396939 | 9.4243405 | 15.96084 | 0.3292259 | 40079.2 | 37.38298 | 529.8932 |  | 2.5136243 | 8.039143 | 0.1517583 | 31190.14 | 24975.07
| -160.4811 | -0.4366664 | 9.4353347 | 16.10286 | 0.3328376 | 40306.49 | 36.95102 | 525.4772 |  | 2.5246185 | 9.279648 | 0.1234821 | 31190.14 | 24975.07
| -161.0666 | -0.4338724 | 9.4453638 | 16.16253 | 0.3361753 | 40504.83 | 37.10973 | 527.0948 |  | 2.5346476 | 9.740016 | 0.09553837 | 31190.14 | 24975.07
| -161.5545 | -0.430774 | 9.4563731 | 16.19196 | 0.339883 | 40669.68 | 37.62287 | 531.3954 |  | 2.5456569 | 9.880438 | 0.08130899 | 31190.14 | 24975.07
| -160.8064 | -0.4276853 | 9.4672078 | 16.30386 | 0.3435789 | 40840.12 | 37.50198 | 529.1502 |  | 2.5564916 | 9.399302 | 0.06728012 | 31190.14 | 24975.07
| -160.5136 | -0.4245475 | 9.4781343 | 16.41053 | 0.3473235 | 40968.19 | 37.48207 | 527.1376 |  | 2.5674181 | 9.086557 | 0.02669887 | 31190.14 | 24975.07
| -160.0907 | -0.4216044 | 9.4882524 | 16.48539 | 0.3508381 | 41075.99 | 37.6604 | 527.1116 |  | 2.5775362 | 8.371201 | 0.01324758 | 31190.14 | 24975.07
| -159.798 | -0.4183629 | 9.499291 | 16.62916 | 0.354704 | 41177.52 | 37.43087 | 522.3723 |  | 2.5885748 | 7.605526 | 0 | 31190.14 | 24975.07
| -158.3993 | -0.4151306 | 9.5101821 | 16.76957 | 0.358566 | 41271.7 | 37.24087 | 517.9909 |  | 2.5994659 | 7.983527 | -0.03904755 | 31190.14 | 24975.07
| -158.6595 | -0.4120967 | 9.5203077 | 16.81873 | 0.362196 | 41351.13 | 37.64691 | 519.7673 |  | 2.6095915 | 8.812729 | -0.07744412 | 31190.14 | 24975.07
| -157.6836 | -0.4089067 | 9.5308336 | 16.88621 | 0.3660143 | 41423.83 | 37.97419 | 520.4167 |  | 2.6201174 | 8.794479 | -0.08954457 | 31190.14 | 24975.07
| -157.6836 | -0.4054074 | 9.5422539 | 16.97444 | 0.3701972 | 41553.18 | 38.1727 | 520.4497 |  | 2.6315377 | 8.62193 | -0.08879126 | 31190.14 | 24975.07
| -157.8788 | -0.4021324 | 9.5528239 | 17.05277 | 0.3741128 | 41658.23 | 38.40247 | 520.6545 |  | 2.6421077 | 7.66285 | -0.125814 | 31190.14 | 24975.07
| -158.8221 | -0.3985694 | 9.5641993 | 17.2073 | 0.3783668 | 41856.27 | 38.07606 | 516.6713 |  | 2.6534831 | 7.630415 | -0.1749484 | 31190.14 | 24975.07
| -159.9281 | -0.3951746 | 9.574919 | 17.2497 | 0.3824271 | 42024.72 | 38.50442 | 519.9549 |  | 2.6642028 | 7.339222 | -0.1737735 | 31190.14 | 24975.07
| -160.3184 | -0.3916516 | 9.5859231 | 17.4026 | 0.3866204 | 42193.31 | 38.21085 | 515.9048 |  | 2.6752069 | 7.453389 | -0.184904 | 31190.14 | 24975.07
| -160.5136 | -0.3881438 | 9.5967591 | 17.5153 | 0.3908193 | 42371.1 | 38.18128 | 514.6975 |  | 2.6860429 | 8.607577 | -0.2081248 | 31190.14 | 24975.07
| -160.7413 | -0.3848546 | 9.6068351 | 17.61516 | 0.3947509 | 42531.83 | 38.19594 | 513.9166 |  | 2.6961189 | 9.058947 | -0.2311282 | 31190.14 | 24975.07
| -160.0907 | -0.381219 | 9.6178376 | 17.71733 | 0.3990983 | 42708.08 | 38.26479 | 513.582 |  | 2.7071214 | 9.380128 | -0.2778395 | 31190.14 | 24975.07
| -158.692 | -0.3776025 | 9.6286618 | 17.81578 | 0.403427 | 42883.18 | 38.35182 | 513.4557 |  | 2.7179456 | 9.395779 | -0.2879161 | 31190.14 | 24975.07
| -158.4968 | -0.3742119 | 9.6387019 | 17.94926 | 0.4074652 | 43026.43 | 38.19165 | 510.6295 |  | 2.7279857 | 9.345335 | -0.2859998 | 31190.14 | 24975.07
| -159.2125 | -0.3707883 | 9.6487277 | 18.06047 | 0.4115602 | 43146.47 | 38.20632 | 509.1091 |  | 2.7380115 | 9.822626 | -0.2720465 | 31190.14 | 24975.07
| -157.3909 | -0.3670168 | 9.6596744 | 18.21103 | 0.4160493 | 43260.99 | 38.06651 | 505.6677 |  | 2.7489582 | 9.930316 | -0.2346251 | 31190.14 | 24975.07
| -157.7162 | -0.3635158 | 9.6697171 | 18.35688 | 0.4202327 | 43379.59 | 37.89632 | 502.3315 |  | 2.7590009 | 10.20263 | -0.1979322 | 31190.14 | 24975.07
| -156.2524 | -0.3597206 | 9.6805208 | 18.44109 | 0.424771 | 43492.99 | 38.15948 | 502.8482 |  | 2.7698046 | 11.01595 | -0.2193903 | 31190.14 | 24975.07
| -156.3174 | -0.3561361 | 9.6906015 | 18.48814 | 0.4290662 | 43582.94 | 38.61479 | 505.0443 |  | 2.7798853 | 10.90648 | -0.2290445 | 31190.14 | 24975.07
| -155.7645 | -0.352212 | 9.7015316 | 18.60321 | 0.4337583 | 43719.44 | 38.69522 | 504.1018 |  | 2.7908154 | 10.08976 | -0.238589 | 31190.14 | 24975.07
| -155.8295 | -0.3482722 | 9.7123799 | 18.63796 | 0.4384794 | 43847.87 | 39.26069 | 507.6547 |  | 2.8016637 | 9.087798 | -0.1915863 | 31190.14 | 24975.07
| -155.7645 | -0.3445463 | 9.7225253 | 18.86912 | 0.4429103 | 43951.31 | 38.64079 | 499.7902 |  | 2.8118091 | 8.493558 | -0.1565454 | 31190.14 | 24975.07
| -156.0572 | -0.3404684 | 9.7335077 | 18.96741 | 0.4477803 | 44077.43 | 38.85355 | 499.895 |  | 2.8227915 | 8.77376 | -0.1220001 | 31190.14 | 24975.07
| -157.5861 | -0.3363216 | 9.7445653 | 19.04612 | 0.4527408 | 44247.73 | 39.14673 | 501.4413 |  | 2.8338491 | 8.706753 | -0.08807953 | 31190.14 | 24975.07
| -158.4968 | -0.3321941 | 9.7554636 | 19.19171 | 0.4576779 | 44452.66 | 39.0192 | 499.6552 |  | 2.8447474 | 9.254058 | -0.03281545 | 31190.14 | 24975.07
| -158.4643 | -0.3283628 | 9.7654734 | 19.33132 | 0.462247 | 44646.41 | 38.87346 | 497.8375 |  | 2.8547572 | 10.10245 | 0.01087619 | 31190.14 | 24975.07
| -159.1799 | -0.3241622 | 9.7763219 | 19.35013 | 0.4672869 | 44854.81 | 39.46048 | 502.7723 |  | 2.8656057 | 10.20204 | 0.06483865 | 31190.14 | 24975.07
| -158.9848 | -0.3202486 | 9.7863349 | 19.45402 | 0.471964 | 45085.24 | 39.48723 | 503.1291 |  | 2.8756187 | 9.739708 | 0.161275 | 31190.14 | 24975.07
| -158.9522 | -0.3162659 | 9.7963829 | 19.5531 | 0.4767109 | 45135.17 | 39.72406 | 502.4595 |  | 2.8856667 | 8.999254 | 0.2780288 | 31190.14 | 24975.07
| -158.4643 | -0.3122668 | 9.8064047 | 19.68702 | 0.4814918 | 45302.38 | 39.65985 | 500.9134 |  | 2.8956885 | 8.846231 | 0.3932314 | 31190.14 | 24975.07
| -158.3667 | -0.3082381 | 9.8164153 | 19.81444 | 0.4863092 | 45510.38 | 39.59904 | 500.0594 |  | 2.9056991 | 9.545391 | 0.475692 | 31190.14 | 24975.07
| -158.8221 | -0.3037958 | 9.8273348 | 19.85357 | 0.4916256 | 45736.33 | 40.07771 | 504.1294 |  | 2.9166186 | 9.403282 | 0.5569664 | 31190.14 | 24975.07
| -158.074 | -0.2996387 | 9.8374196 | 19.96036 | 0.4965872 | 45923.62 | 40.16394 | 504.2334 |  | 2.9267034 | 9.164229 | 0.6059503 | 31190.14 | 24975.07
| -157.1957 | -0.2951559 | 9.8482117 | 20.13226 | 0.5019628 | 46123.5 | 39.95975 | 501.5835 |  | 2.9374955 | 9.390188 | 0.6433959 | 31190.14 | 24975.07
| -157.0981 | -0.2909455 | 9.8582493 | 20.24088 | 0.5069806 | 46255.87 | 40.09299 | 501.2575 |  | 2.9475331 | 9.848472 | 0.6389982 | 31190.14 | 24975.07
| -156.415 | -0.2862167 | 9.8693702 | 20.41324 | 0.5126222 | 46411.39 | 39.97404 | 498.5744 |  | 2.958654 | 10.22913 | 0.6340937 | 31190.14 | 24975.07
| -154.7561 | -0.2815404 | 9.880269 | 20.54239 | 0.518225 | 46543.83 | 40.09087 | 497.7531 |  | 2.9695528 | 10.5926 | 0.6086433 | 31190.14 | 24975.07
| -153.6501 | -0.2768415 | 9.8911119 | 20.72899 | 0.5238288 | 46640.84 | 39.94891 | 494.0784 |  | 2.9803957 | 11.589 | 0.5029346 | 31190.14 | 24975.07
| -153.3248 | -0.2721243 | 9.9018616 | 20.83521 | 0.5294778 | 46763.08 | 40.19145 | 494.2809 |  | 2.9911454 | 12.72574 | 0.4091061 | 31190.14 | 24975.07
| -153.8778 | -0.2675335 | 9.9122162 | 21.00546 | 0.5349478 | 46889.37 | 40.08313 | 491.5543 |  | 3.0015 | 12.8221 | 0.2971746 | 31190.14 | 24975.07
| -153.9754 | -0.2627776 | 9.9228241 | 21.15683 | 0.5406306 | 47002.63 | 40.11183 | 489.7579 |  | 3.0121079 | 12.86989 | 0.1572436 | 31190.14 | 24975.07
| -153.7802 | -0.2582155 | 9.9329072 | 21.23981 | 0.5460828 | 47129.03 | 40.42217 | 490.8449 |  | 3.022191 | 12.66467 | 0.05855468 | 31190.14 | 24975.07
| -153.6501 | -0.2535248 | 9.9431776 | 21.34924 | 0.5516646 | 47256.93 | 40.61902 | 490.8838 |  | 3.0324614 | 12.17441 | -0.02907431 | 31190.14 | 24975.07
| -154.5934 | -0.248584 | 9.953885 | 21.47342 | 0.5576115 | 47443.69 | 40.74286 | 490.959 |  | 3.0431688 | 11.64898 | -0.1058537 | 31190.14 | 24975.07
| -155.7645 | -0.2434448 | 9.9649343 | 21.63096 | 0.5637425 | 47637.23 | 40.72505 | 489.8054 |  | 3.0542181 | 11.05961 | -0.1816177 | 31190.14 | 24975.07
| -156.7078 | -0.2382897 | 9.975842 | 21.78419 | 0.5698989 | 47859.8 | 40.7048 | 489.0801 |  | 3.0651258 | 11.43437 | -0.1995036 | 31190.14 | 24975.07
| -156.7078 | -0.2330256 | 9.9868757 | 21.84303 | 0.5762089 | 48141.2 | 41.09523 | 492.7494 |  | 3.0761595 | 11.10855 | -0.2173506 | 31190.14 | 24975.07
| -155.9596 | -0.2277929 | 9.9977287 | 22.03849 | 0.5824665 | 48455.62 | 40.80723 | 491.0231 |  | 3.0870125 | 11.15945 | -0.1975384 | 31190.14 | 24975.07
| -156.4801 | -0.222868 | 10.0078245 | 22.1044 | 0.5883522 | 48735.2 | 41.09449 | 494.0646 |  | 3.0971083 | 11.37318 | -0.1873017 | 31190.14 | 24975.07
| -154.4959 | -0.2174723 | 10.0187615 | 22.35979 | 0.5947873 | 49040.07 | 40.57551 | 490.077 |  | 3.1080453 | 11.86337 | -0.1584297 | 31190.14 | 24975.07
| -153.7152 | -0.2120626 | 10.0296175 | 22.52744 | 0.6012516 | 49351.82 | 40.45697 | 489.6983 |  | 3.1189013 | 12.7484 | -0.1391347 | 31190.14 | 24975.07
| -153.2923 | -0.2069841 | 10.0396962 | 22.59416 | 0.6073276 | 49645.74 | 40.73882 | 492.8355 |  | 3.12898 | 13.29267 | -0.1477644 | 31190.14 | 24975.07
| -151.9912 | -0.2014226 | 10.0506255 | 22.65655 | 0.6139943 | 49953.89 | 41.1029 | 496.5769 |  | 3.1399093 | 12.84376 | -0.156194 | 31190.14 | 24975.07
| -151.4057 | -0.1957662 | 10.0616215 | 22.87453 | 0.6207441 | 50275.96 | 40.78757 | 494.4836 |  | 3.1509053 | 12.56867 | -0.1554214 | 31190.14 | 24975.07
| -151.8285 | -0.190074 | 10.0725542 | 23.0238 | 0.627544 | 50552.58 | 40.81183 | 494.7269 |  | 3.161838 | 12.49235 | -0.1817754 | 31190.14 | 24975.07
| -151.3732 | -0.1847865 | 10.0826067 | 23.10437 | 0.633869 | 50797.13 | 41.08723 | 497.0277 |  | 3.1718905 | 12.29246 | -0.2168915 | 31190.14 | 24975.07
| -152.2189 | -0.1790563 | 10.0933998 | 23.18229 | 0.6407351 | 51007.86 | 41.46557 | 499.4609 |  | 3.1826836 | 10.9328 | -0.2781327 | 31190.14 | 24975.07
| -152.1538 | -0.173639 | 10.1034943 | 23.33979 | 0.6471889 | 51187.2 | 41.47424 | 498.4403 |  | 3.1927781 | 10.7431 | -0.3029608 | 31190.14 | 24975.07
| -153.52 | -0.1676115 | 10.1145009 | 23.41399 | 0.6544312 | 51439.06 | 41.87433 | 501.4769 |  | 3.2037847 | 11.01387 | -0.3185524 | 31190.14 | 24975.07
| -154.5934 | -0.1616278 | 10.125444 | 23.65478 | 0.6615567 | 51676.32 | 41.56609 | 498.1759 |  | 3.2147278 | 11.39074 | -0.3164509 | 31190.14 | 24975.07
| -154.6585 | -0.1555224 | 10.1364391 | 23.78141 | 0.668871 | 51944.18 | 41.73266 | 499.397 |  | 3.2257229 | 11.15574 | -0.2969572 | 31190.14 | 24975.07
| -154.7886 | -0.1493867 | 10.1473923 | 23.8618 | 0.6762151 | 52189.01 | 42.10703 | 502.1192 |  | 3.2366761 | 11.2333 | -0.2689515 | 31190.14 | 24975.07
| -154.7886 | -0.1437197 | 10.1573938 | 23.92577 | 0.682986 | 52369.86 | 42.52631 | 504.6565 |  | 3.2466776 | 11.36211 | -0.2412802 | 31190.14 | 24975.07
| -154.2682 | -0.137467 | 10.1683148 | 24.10286 | 0.6904751 | 52616.94 | 42.50553 | 503.9227 |  | 3.2575986 | 11.24956 | -0.2139809 | 31190.14 | 24975.07
| -153.4549 | -0.1316652 | 10.1783534 | 24.2772 | 0.6974008 | 52840.22 | 42.44574 | 502.8437 |  | 3.2676372 | 10.93931 | -0.1701429 | 31190.14 | 24975.07
| -153.8453 | -0.1257909 | 10.1884004 | 24.40562 | 0.7044219 | 53085.07 | 42.56638 | 503.6076 |  | 3.2776842 | 11.42383 | -0.1268727 | 31190.14 | 24975.07
| -153.7802 | -0.1198711 | 10.198431 | 24.5559 | 0.7115002 | 53367.02 | 42.57378 | 503.8924 |  | 3.2877148 | 11.58704 | -0.09256176 | 31190.14 | 24975.07
| -151.731 | -0.1133127 | 10.2094147 | 24.73479 | 0.719337 | 53641.83 | 42.55781 | 503.5014 |  | 3.2986985 | 12.43447 | -0.05017142 | 31190.14 | 24975.07
| -150.3648 | -0.1067495 | 10.2203033 | 24.89486 | 0.7271978 | 53891.07 | 42.63572 | 503.5871 |  | 3.3095871 | 13.59285 | -0.04982962 | 31190.14 | 24975.07
| -149.454 | -0.1001473 | 10.231142 | 25.01128 | 0.7350923 | 54099.65 | 42.91586 | 504.8753 |  | 3.3204258 | 14.15475 | -0.02473199 | 31190.14 | 24975.07
| -149.2588 | -0.09386812 | 10.2413255 | 25.15887 | 0.742598 | 54314.58 | 43.01988 | 504.9466 |  | 3.3306093 | 13.6633 | 0 | 31190.14 | 24975.07
| -148.8034 | -0.08706143 | 10.2522583 | 25.35833 | 0.7507251 | 54570.21 | 42.95717 | 503.8523 |  | 3.3415421 | 13.59702 | 0.01627259 | 31190.14 | 24975.07
| -149.5841 | -0.08033572 | 10.262946 | 25.50138 | 0.7588095 | 54829.3 | 43.10354 | 504.6538 |  | 3.3522298 | 13.40906 | 0.04849409 | 31190.14 | 24975.07
| -148.9986 | -0.07397457 | 10.2729621 | 25.66587 | 0.7663901 | 55052.04 | 43.13485 | 504.2439 |  | 3.3622459 | 13.66133 | 0.05623532 | 31190.14 | 24975.07
| -150.2672 | -0.06670391 | 10.2842428 | 25.85594 | 0.775071 | 55294.06 | 43.1706 | 503.6287 |  | 3.3735266 | 13.99284 | 0.07178919 | 31190.14 | 24975.07
| -150.072 | -0.06019033 | 10.2942645 | 25.89236 | 0.7828713 | 55501.2 | 43.7195 | 507.3827 |  | 3.3835483 | 14.02242 | 0.1030214 | 31190.14 | 24975.07
| -151.6659 | -0.0532604 | 10.304834 | 26.03215 | 0.7911647 | 55701.4 | 43.92638 | 507.9001 |  | 3.3941178 | 13.51298 | 0.1180219 | 31190.14 | 24975.07
| -151.5033 | -0.04638604 | 10.3152005 | 26.19471 | 0.7993825 | 55898.29 | 44.03575 | 507.6048 |  | 3.4044843 | 12.9192 | 0.1484546 | 31190.14 | 24975.07
| -152.902 | -0.03920649 | 10.3259186 | 26.39477 | 0.8079672 | 56078.18 | 44.04983 | 506.1366 |  | 3.4152024 | 12.59074 | 0.1550836 | 31190.14 | 24975.07
| -152.5442 | -0.03240694 | 10.3359627 | 26.49034 | 0.8160932 | 56254.39 | 44.41222 | 507.801 |  | 3.4252465 | 12.60961 | 0.1540205 | 31190.14 | 24975.07
| -153.1297 | -0.02495312 | 10.3468595 | 26.61221 | 0.8250188 | 56415.7 | 44.76577 | 508.8413 |  | 3.4361433 | 12.1718 | 0.1833214 | 31190.14 | 24975.07
| -151.9912 | -0.01744235 | 10.3577263 | 26.86795 | 0.8340122 | 56576.6 | 44.61171 | 505.6325 |  | 3.4470101 | 12.87533 | 0.1742429 | 31190.14 | 24975.07
| -151.9261 | -0.01037871 | 10.3678377 | 26.96787 | 0.8424459 | 56734.81 | 44.98949 | 507.1064 |  | 3.4571215 | 13.68131 | 0.1729849 | 31190.14 | 24975.07
| -150.56 | -0.002645849 | 10.3787713 | 27.14117 | 0.851705 | 56919.11 | 45.1506 | 506.7819 |  | 3.4680551 | 13.84108 | 0.1790954 | 31190.14 | 24975.07
| -148.5107 | 0.005060366 | 10.3895709 | 27.33383 | 0.8609242 | 57107.93 | 45.22663 | 505.8656 |  | 3.4788547 | 13.5946 | 0.1777526 | 31190.14 | 24975.07
| -148.1203 | 0.0124035 | 10.3997391 | 27.52242 | 0.8696855 | 57259.51 | 45.29559 | 504.6396 |  | 3.4890229 | 14.16278 | 0.1617482 | 31190.14 | 24975.07
| -146.6891 | 0.02039945 | 10.4106959 | 27.67197 | 0.879251 | 57483.38 | 45.5339 | 505.4241 |  | 3.4999797 | 14.91889 | 0.1168257 | 31190.14 | 24975.07
| -146.3964 | 0.02849784 | 10.4216868 | 27.79297 | 0.8889515 | 57739.63 | 45.86328 | 507.3359 |  | 3.5109706 | 14.59 | 0.09430798 | 31190.14 | 24975.07
| -145.941 | 0.0366568 | 10.4326398 | 27.89781 | 0.8987229 | 57979.81 | 46.26785 | 509.6407 |  | 3.5219236 | 13.70309 | 0.07206106 | 31190.14 | 24975.07
| -147.4047 | 0.04496261 | 10.4436616 | 28.14501 | 0.9086432 | 58260.03 | 46.11717 | 507.9172 |  | 3.5329454 | 13.76995 | 0.03581434 | 31190.14 | 24975.07
| -149.1287 | 0.0532823 | 10.4545772 | 28.31523 | 0.9185975 | 58514.27 | 46.27337 | 508.3644 |  | 3.543861 | 13.90243 | 0.02135246 | 31190.14 | 24975.07
| -150.5925 | 0.06173775 | 10.4655548 | 28.55207 | 0.9287019 | 58790.16 | 46.17804 | 507.0206 |  | 3.5548386 | 14.17614 | 0.007074426 | 31190.14 | 24975.07
| -151.3406 | 0.07027324 | 10.4765114 | 28.72651 | 0.9389123 | 59058.65 | 46.3235 | 507.5151 |  | 3.5657952 | 14.94342 | -0.02109306 | 31190.14 | 24975.07
| -150.6901 | 0.07888697 | 10.4874505 | 28.84865 | 0.9492157 | 59312.8 | 46.67407 | 509.4682 |  | 3.5767343 | 15.98374 | -0.04192373 | 31190.14 | 24975.07
| -148.9986 | 0.08765277 | 10.4984604 | 29.09961 | 0.959692 | 59583.37 | 46.55445 | 507.8044 |  | 3.5877442 | 16.36219 | -0.0277764 | 31190.14 | 24975.07
| -147.177 | 0.0963591 | 10.5092833 | 29.27268 | 0.9701122 | 59854.21 | 46.70775 | 508.3876 |  | 3.5985671 | 16.81439 | 0.006901443 | 31190.14 | 24975.07
| -146.8518 | 0.1045941 | 10.5194076 | 29.42003 | 0.9799555 | 60111.37 | 46.90485 | 509.3964 |  | 3.6086914 | 16.52112 | 0.04117061 | 31190.14 | 24975.07
| -145.6157 | 0.113533 | 10.5302826 | 29.55487 | 0.9906735 | 60384.53 | 47.21129 | 511.1661 |  | 3.6195664 | 16.26454 | 0.07498551 | 31190.14 | 24975.07
| -145.5506 | 0.1218978 | 10.5403604 | 29.7525 | 1.000656 | 60656.22 | 47.22008 | 510.8411 |  | 3.6296442 | 15.68836 | 0.09489414 | 31190.14 | 24975.07
| -144.3796 | 0.1310973 | 10.551311 | 29.85413 | 1.011688 | 60989.69 | 47.61924 | 514.0274 |  | 3.6405948 | 15.40127 | 0.1078127 | 31190.14 | 24975.07
| -143.8917 | 0.139584 | 10.5613237 | 30.0176 | 1.021819 | 61277.4 | 47.74237 | 514.8 |  | 3.6506075 | 14.84571 | 0.1474274 | 31190.14 | 24975.07
| -144.0869 | 0.1489482 | 10.572243 | 30.26131 | 1.033024 | 61610.04 | 47.63903 | 513.9458 |  | 3.6615268 | 14.14377 | 0.199845 | 31190.14 | 24975.07
| -143.9568 | 0.1577339 | 10.5823817 | 30.3962 | 1.043367 | 61852.2 | 47.90668 | 515.2724 |  | 3.6716655 | 14.29563 | 0.2649803 | 31190.14 | 24975.07
| -144.3146 | 0.1672593 | 10.5932623 | 30.51535 | 1.054951 | 62232.05 | 48.23555 | 518.3515 |  | 3.6825461 | 14.41974 | 0.3159662 | 31190.14 | 24975.07
| -145.5832 | 0.1768971 | 10.604223 | 30.80629 | 1.066489 | 62553.67 | 47.989 | 516.1701 |  | 3.6935068 | 15.17695 | 0.3401468 | 31190.14 | 24975.07
| -146.0386 | 0.1858688 | 10.6142529 | 30.94353 | 1.077195 | 62833.53 | 48.23698 | 517.7374 |  | 3.7035367 | 15.7444 | 0.370694 | 31190.14 | 24975.07
| -145.388 | 0.1949493 | 10.6242886 | 31.07938 | 1.088051 | 63125.27 | 48.48936 | 519.4506 |  | 3.7135724 | 16.20351 | 0.3944236 | 31190.14 | 24975.07
| -147.3397 | 0.2046316 | 10.6349042 | 31.25425 | 1.099696 | 63451.84 | 48.64254 | 520.5423 |  | 3.724188 | 16.11343 | 0.4240723 | 31190.14 | 24975.07
| -147.5023 | 0.2138959 | 10.64496 | 31.37119 | 1.110779 | 63737.87 | 48.97456 | 522.7782 |  | 3.7342438 | 15.81525 | 0.4534517 | 31190.14 | 24975.07
| -148.1854 | 0.2244426 | 10.6562521 | 31.57362 | 1.123363 | 64045.18 | 49.11364 | 523.241 |  | 3.7455359 | 15.24318 | 0.4693671 | 31190.14 | 24975.07
| -148.0553 | 0.2339005 | 10.6662724 | 31.71026 | 1.134678 | 64299.3 | 49.4085 | 524.755 |  | 3.7555562 | 15.05075 | 0.46002 | 31190.14 | 24975.07
| -148.8034 | 0.2439302 | 10.6768135 | 31.92314 | 1.146673 | 64544.61 | 49.49455 | 524.302 |  | 3.7660973 | 14.52432 | 0.4067012 | 31190.14 | 24975.07
| -148.4456 | 0.2536022 | 10.686878 | 32.09924 | 1.158219 | 64827.06 | 49.63982 | 524.9444 |  | 3.7761618 | 14.85867 | 0.3731761 | 31190.14 | 24975.07
| -147.3071 | 0.2643721 | 10.6979588 | 32.32149 | 1.171171 | 65161.23 | 49.69865 | 525.0799 |  | 3.7872426 | 15.58193 | 0.3335781 | 31190.14 | 24975.07
| -144.8025 | 0.2751142 | 10.7089111 | 32.59251 | 1.183961 | 65409.1 | 49.63281 | 523.2884 |  | 3.7981949 | 16.61128 | 0.2943565 | 31190.14 | 24975.07
| -143.1761 | 0.2858836 | 10.7197316 | 32.7219 | 1.196862 | 65690.02 | 50.03465 | 525.5508 |  | 3.8090154 | 17.6369 | 0.2496665 | 31190.14 | 24975.07
| -142.9809 | 0.2960765 | 10.7298909 | 32.88786 | 1.20906 | 65943.91 | 50.2674 | 526.419 |  | 3.8191747 | 17.82079 | 0.2117128 | 31190.14 | 24975.07
| -141.7124 | 0.307128 | 10.7407927 | 33.06534 | 1.222272 | 66208.18 | 50.52927 | 527.3325 |  | 3.8300765 | 17.57253 | 0.1561516 | 31190.14 | 24975.07
| -140.6715 | 0.3184124 | 10.7517978 | 33.35225 | 1.235763 | 66478.95 | 50.42606 | 525.4268 |  | 3.8410816 | 17.3547 | 0.1132915 | 31190.14 | 24975.07
| -141.1594 | 0.3297994 | 10.762791 | 33.47686 | 1.2494 | 66764.36 | 50.87541 | 527.9644 |  | 3.8520748 | 17.13465 | 0.1065857 | 31190.14 | 24975.07
| -142.3304 | 0.3413375 | 10.7738097 | 33.71092 | 1.263206 | 67031.92 | 50.96891 | 527.5099 |  | 3.8630935 | 16.70701 | 0.111699 | 31190.14 | 24975.07
| -143.599 | 0.3528605 | 10.7846915 | 33.9694 | 1.276994 | 67274.51 | 50.98997 | 526.2467 |  | 3.8739753 | 16.92332 | 0.1283872 | 31190.14 | 24975.07
| -143.599 | 0.3636055 | 10.7947333 | 34.16479 | 1.289826 | 67514.51 | 51.14856 | 526.3363 |  | 3.8840171 | 17.8216 | 0.1391657 | 31190.14 | 24975.07
| -145.6807 | 0.3754499 | 10.8056786 | 34.30195 | 1.304034 | 67782.91 | 51.58612 | 528.4982 |  | 3.8949624 | 18.42761 | 0.1727332 | 31190.14 | 24975.07
| -146.3638 | 0.3873804 | 10.8166 | 34.49539 | 1.318311 | 68034.4 | 51.84295 | 529.084 |  | 3.9058838 | 18.00319 | 0.2000942 | 31190.14 | 24975.07
| -145.5181 | 0.3994163 | 10.8274833 | 34.71986 | 1.332735 | 68283.24 | 52.0006 | 528.8693 |  | 3.9167671 | 17.60836 | 0.2270477 | 31190.14 | 24975.07
| -145.2904 | 0.4106817 | 10.8375639 | 34.85483 | 1.346197 | 68516.15 | 52.39709 | 530.592 |  | 3.9268477 | 17.72504 | 0.2481542 | 31190.14 | 24975.07
| -145.2579 | 0.4219904 | 10.8475716 | 35.15372 | 1.359703 | 68734.86 | 52.24088 | 527.9867 |  | 3.9368554 | 17.41205 | 0.2521312 | 31190.14 | 24975.07
| -143.9242 | 0.4344867 | 10.8585281 | 35.33226 | 1.374672 | 68976.23 | 52.5842 | 529.0167 |  | 3.9478119 | 17.78327 | 0.2447334 | 31190.14 | 24975.07
| -140.5413 | 0.4471003 | 10.8694725 | 35.5917 | 1.389763 | 69207.09 | 52.66253 | 527.9339 |  | 3.9587563 | 18.01526 | 0.2208557 | 31190.14 | 24975.07
| -139.1427 | 0.45981 | 10.8803752 | 35.74609 | 1.405 | 69444.3 | 53.09857 | 529.585 |  | 3.969659 | 18.80985 | 0.1808815 | 31190.14 | 24975.07
| -138.8174 | 0.4716257 | 10.8904044 | 35.9537 | 1.41912 | 69611.31 | 53.31648 | 529.1504 |  | 3.9796882 | 18.90576 | 0.1414842 | 31190.14 | 24975.07
| -137.2886 | 0.4848072 | 10.9014641 | 36.23676 | 1.434874 | 69829.77 | 53.35417 | 527.5476 |  | 3.9907479 | 18.98951 | 0.07561656 | 31190.14 | 24975.07
| -137.2886 | 0.4979099 | 10.912348 | 36.43399 | 1.450576 | 70043.53 | 53.67756 | 528.0481 |  | 4.0016318 | 19.08732 | 0.005360256 | 31190.14 | 24975.07
| -138.4596 | 0.5112734 | 10.9233345 | 36.62268 | 1.466552 | 70256.42 | 54.04477 | 528.8107 |  | 4.0126183 | 18.78568 | -0.06383928 | 31190.14 | 24975.07
| -137.9717 | 0.523629 | 10.9333751 | 36.88517 | 1.481329 | 70463.59 | 54.07059 | 527.3694 |  | 4.0226589 | 19.04971 | -0.1056629 | 31190.14 | 24975.07
| -137.4187 | 0.5360758 | 10.9433979 | 37.19555 | 1.496216 | 70696.1 | 53.91894 | 524.9317 |  | 4.0326817 | 19.89928 | -0.1312075 | 31190.14 | 24975.07
| -137.191 | 0.5498116 | 10.9543447 | 37.44671 | 1.512392 | 70929.12 | 54.05479 | 524.2853 |  | 4.0436285 | 21.39729 | -0.1512171 | 31190.14 | 24975.07
| -141.6798 | 0.5638411 | 10.9653765 | 37.59336 | 1.529462 | 71235.72 | 54.54372 | 526.7927 |  | 4.0546603 | 21.22959 | -0.1758962 | 31190.14 | 24975.07
| -143.111 | 0.5776239 | 10.9761828 | 37.90618 | 1.545943 | 71539.32 | 54.42622 | 525.0812 |  | 4.0654666 | 21.57179 | -0.1850234 | 31190.14 | 24975.07
| -143.3387 | 0.5907066 | 10.9862696 | 38.05192 | 1.561591 | 71850.23 | 54.79982 | 527.2148 |  | 4.0755534 | 21.81416 | -0.1686217 | 31190.14 | 24975.07
| -142.7858 | 0.6051132 | 10.9972628 | 38.2968 | 1.578846 | 72220.31 | 54.90133 | 527.6616 |  | 4.0865466 | 21.40444 | -0.1472765 | 31190.14 | 24975.07
| -143.3062 | 0.6183568 | 11.0072701 | 38.46584 | 1.594666 | 72546.19 | 55.18444 | 529.3088 |  | 4.0965539 | 20.68749 | -0.1211966 | 31190.14 | 24975.07
| -143.0785 | 0.63177 | 11.0173033 | 38.76022 | 1.610746 | 72892.9 | 55.04411 | 528.1081 |  | 4.1065871 | 19.79551 | -0.09539247 | 31190.14 | 24975.07
| -141.3545 | 0.6463932 | 11.0281369 | 38.95751 | 1.628266 | 73253.33 | 55.30996 | 529.6334 |  | 4.1174207 | 20.14918 | -0.05986496 | 31190.14 | 24975.07
| -138.8824 | 0.6615967 | 11.0392649 | 39.21863 | 1.646435 | 73661.29 | 55.36433 | 530.0264 |  | 4.1285487 | 20.84906 | -0.03967164 | 31190.14 | 24975.07
| -135.0442 | 0.6761892 | 11.049824 | 39.43867 | 1.663903 | 74017.91 | 55.53952 | 530.9237 |  | 4.1391078 | 20.50191 | -0.02956692 | 31190.14 | 24975.07
| -135.1418 | 0.690202 | 11.0598687 | 39.68685 | 1.680636 | 74381.25 | 55.56116 | 530.9938 |  | 4.1491525 | 21.22707 | -0.01470128 | 31190.14 | 24975.07
| -136.1176 | 0.7043116 | 11.069881 | 39.8823 | 1.697508 | 74739.99 | 55.76324 | 532.2911 |  | 4.1591648 | 21.46121 | 0.004872504 | 31190.14 | 24975.07
| -133.3202 | 0.7200358 | 11.0809302 | 40.15833 | 1.716365 | 75133.58 | 55.79815 | 532.3242 |  | 4.170214 | 21.68879 | 0.01452119 | 31190.14 | 24975.07
| -132.7998 | 0.7356982 | 11.0918227 | 40.38817 | 1.735119 | 75477.58 | 56.00761 | 533.1272 |  | 4.1811065 | 21.493 | 0.02403346 | 31190.14 | 24975.07
| -133.3853 | 0.7517196 | 11.1028272 | 40.6302 | 1.754301 | 75815.04 | 56.20222 | 533.6847 |  | 4.192111 | 21.65954 | 0.009544525 | 31190.14 | 24975.07
| -135.1418 | 0.7678792 | 11.1137125 | 40.91756 | 1.77356 | 76164.95 | 56.23718 | 533.2506 |  | 4.2029963 | 21.65537 | 0.004740281 | 31190.14 | 24975.07
| -134.6538 | 0.7828086 | 11.1237525 | 41.12893 | 1.791473 | 76522.97 | 56.42094 | 534.2862 |  | 4.2130363 | 21.82949 | -0.009422873 | 31190.14 | 24975.07
| -137.4187 | 0.7993197 | 11.1347638 | 41.33927 | 1.811253 | 76883.02 | 56.71783 | 535.7514 |  | 4.2240476 | 21.55247 | -0.01871494 | 31190.14 | 24975.07
| -139.3703 | 0.81595 | 11.1457112 | 41.67656 | 1.831165 | 77219.97 | 56.62041 | 534.186 |  | 4.234995 | 21.81795 | -0.03251483 | 31190.14 | 24975.07
| -139.9558 | 0.8327284 | 11.1566332 | 41.8963 | 1.851272 | 77570.52 | 56.89849 | 535.4026 |  | 4.245917 | 22.18367 | -0.05073687 | 31190.14 | 24975.07
| -140.086 | 0.8483348 | 11.1666808 | 42.10332 | 1.869928 | 77876.87 | 57.15376 | 536.3395 |  | 4.2559646 | 22.40761 | -0.06873841 | 31190.14 | 24975.07
| -138.8824 | 0.8655715 | 11.1776536 | 42.41238 | 1.890541 | 78239.98 | 57.15033 | 535.6486 |  | 4.2669374 | 22.50273 | -0.0910323 | 31190.14 | 24975.07
| -137.0283 | 0.882903 | 11.1885769 | 42.62513 | 1.91131 | 78620.86 | 57.44619 | 537.2373 |  | 4.2778607 | 22.50739 | -0.1085232 | 31190.14 | 24975.07
| -133.4503 | 0.9004442 | 11.1995157 | 42.92159 | 1.93231 | 79035.16 | 57.45379 | 537.123 |  | 4.2887995 | 22.55913 | -0.1033651 | 31190.14 | 24975.07
| -133.613 | 0.9167191 | 11.2095524 | 43.05508 | 1.951781 | 79402.56 | 57.92133 | 540.0969 |  | 4.2988362 | 22.546 | -0.1072451 | 31190.14 | 24975.07
| -130.9782 | 0.9347439 | 11.2205507 | 43.33012 | 1.973358 | 79783.11 | 58.04208 | 540.361 |  | 4.3098345 | 21.61616 | -0.1065389 | 31190.14 | 24975.07
| -128.9941 | 0.9528009 | 11.2314556 | 43.63902 | 1.994979 | 80131.95 | 58.07273 | 539.6941 |  | 4.3207394 | 21.62391 | -0.1058093 | 31190.14 | 24975.07
| -129.3193 | 0.9695554 | 11.2414662 | 43.94203 | 2.015002 | 80460.46 | 58.03695 | 538.7139 |  | 4.33075 | 22.2487 | -0.1007879 | 31190.14 | 24975.07
| -128.9941 | 0.98816 | 11.2524614 | 44.12662 | 2.037301 | 80827.46 | 58.47687 | 541.0047 |  | 4.3417452 | 22.96632 | -0.08705574 | 31190.14 | 24975.07
| -130.3927 | 1.006626 | 11.2632656 | 44.46311 | 2.059417 | 81169.05 | 58.43204 | 539.7336 |  | 4.3525494 | 23.41168 | -0.06917688 | 31190.14 | 24975.07
| -130.1976 | 1.023966 | 11.2732986 | 44.65559 | 2.080131 | 81473.28 | 58.78625 | 541.1626 |  | 4.3625824 | 23.62776 | -0.06015302 | 31190.14 | 24975.07
| -129.5145 | 1.041459 | 11.2833081 | 45.0148 | 2.10111 | 81772.45 | 58.62221 | 538.9312 |  | 4.3725919 | 24.52598 | -0.04695325 | 31190.14 | 24975.07
| -132.507 | 1.061032 | 11.294414 | 45.23475 | 2.124471 | 82069.22 | 59.03107 | 540.2034 |  | 4.3836978 | 25.20418 | -0.04661293 | 31190.14 | 24975.07
| -135.1418 | 1.080657 | 11.3054033 | 45.51964 | 2.147979 | 82346.87 | 59.24857 | 539.9714 |  | 4.3946871 | 24.45287 | -0.04205194 | 31190.14 | 24975.07
| -137.1585 | 1.100225 | 11.3162707 | 45.81225 | 2.171457 | 82646.46 | 59.41549 | 539.6489 |  | 4.4055545 | 24.61216 | -0.02921976 | 31190.14 | 24975.07
| -136.2152 | 1.122332 | 11.3284012 | 46.17663 | 2.197446 | 82948.18 | 59.48572 | 538.2617 |  | 4.417685 | 25.39476 | -0.02486616 | 31190.14 | 24975.07
| -130.6855 | 1.142506 | 11.3392984 | 46.42369 | 2.222023 | 83347.82 | 59.76547 | 539.5495 |  | 4.4285822 | 25.17389 | -0.01233936 | 31190.14 | 24975.07
| -127.758 | 1.163015 | 11.3503573 | 46.8154 | 2.246574 | 83735.97 | 59.58804 | 537.6614 |  | 4.4396411 | 25.58791 | -0.008172269 | 31190.14 | 24975.07
| -126.0991 | 1.183706 | 11.3613329 | 47.03707 | 2.271321 | 84092.8 | 59.97177 | 539.2655 |  | 4.4506167 | 25.88571 | -0.02435009 | 31190.14 | 24975.07
| -125.6763 | 1.204752 | 11.372367 | 47.38627 | 2.296483 | 84461.72 | 59.96012 | 538.2718 |  | 4.4616508 | 26.68441 | -0.02418564 | 31190.14 | 24975.07
| -126.1317 | 1.22576 | 11.3832723 | 47.65436 | 2.321654 | 84851.4 | 60.17923 | 539.0615 |  | 4.4725561 | 26.51431 | -0.0280312 | 31190.14 | 24975.07
| -129.5796 | 1.246512 | 11.3939421 | 47.88392 | 2.346499 | 85227.01 | 60.50398 | 540.5097 |  | 4.4832259 | 26.12937 | -0.04376456 | 31190.14 | 24975.07
| -127.8881 | 1.266772 | 11.4042416 | 48.07642 | 2.370798 | 85669.77 | 60.85727 | 542.9069 |  | 4.4935254 | 25.32378 | -0.06330586 | 31190.14 | 24975.07
| -127.5629 | 1.286697 | 11.414266 | 48.41212 | 2.394618 | 86087.49 | 60.74723 | 542.0583 |  | 4.5035498 | 24.90272 | -0.09050837 | 31190.14 | 24975.07
| -131.6613 | 1.307878 | 11.4248015 | 48.73272 | 2.419968 | 86492.58 | 60.76836 | 541.7347 |  | 4.5140853 | 24.68824 | -0.105589 | 31190.14 | 24975.07
| -130.653 | 1.328297 | 11.4348635 | 49.01027 | 2.444419 | 86912.72 | 60.85804 | 542.1887 |  | 4.5241473 | 25.47967 | -0.1322148 | 31190.14 | 24975.07
| -132.6046 | 1.351511 | 11.4461773 | 49.30677 | 2.472204 | 87368.52 | 61.02618 | 542.9717 |  | 4.5354611 | 25.79619 | -0.1738455 | 31190.14 | 24975.07
| -133.4178 | 1.373816 | 11.4569298 | 49.57904 | 2.49886 | 87762.03 | 61.24945 | 543.7552 |  | 4.5462136 | 26.40682 | -0.2033934 | 31190.14 | 24975.07
| -131.6613 | 1.396511 | 11.4677513 | 49.94176 | 2.52611 | 88215.21 | 61.17045 | 543.0042 |  | 4.5570351 | 27.42004 | -0.2401925 | 31190.14 | 24975.07
| -131.8239 | 1.41796 | 11.4778858 | 50.16605 | 2.551718 | 88611.95 | 61.46974 | 544.5478 |  | 4.5671696 | 27.61999 | -0.2690635 | 31190.14 | 24975.07
| -128.3435 | 1.441335 | 11.4887889 | 50.5296 | 2.579698 | 89018.99 | 61.44382 | 543.6619 |  | 4.5780727 | 27.34664 | -0.2860061 | 31190.14 | 24975.07
| -108.2093 | 1.465028 | 11.4997257 | 66.17163 | 2.605926 | 89393.51 | 32.10089 | 344.2151 |  | 4.5890095 | 79.92642 | 0.2616227 | 31190.14 | 24975.07
| -108.6322 | 1.487201 | 11.5097708 | 68.05559 | 2.632141 | 90201.51 | 30.32176 | 333.292 |  | 4.5990546 | 204.0895 | 0.8349607 | 31190.14 | 24975.07
| -106.2252 | 1.511439 | 11.5207109 | 68.33198 | 2.661168 | 91562.32 | 30.26456 | 337.0502 |  | 4.6099947 | 296.0552 | 1.429019 | 31190.14 | 24975.07
| -105.3795 | 1.535564 | 11.5315184 | 68.5593 | 2.690057 | 93306.94 | 30.16368 | 342.3291 |  | 4.6208022 | 340.2234 | 2.030304 | 31190.14 | 24975.07
| -104.7615 | 1.55838 | 11.541622 | 68.71996 | 2.717419 | 95331.19 | 30.0437 | 348.9118 |  | 4.6309058 | 337.6509 | 2.646193 | 31190.14 | 24975.07
| -104.2086 | 1.581318 | 11.5516832 | 68.89029 | 2.744798 | 97745.6 | 29.83778 | 356.6726 |  | 4.640967 | 295.62 | 3.290333 | 31190.14 | 24975.07
| -104.8916 | 1.606409 | 11.5625597 | 69.18092 | 2.774899 | 100912.7 | 29.42182 | 366.0482 |  | 4.6518435 | 203.1463 | 3.988501 | 31190.14 | 24975.07
| -105.9325 | 1.632158 | 11.5736251 | 69.39276 | 2.805674 | 104676 | 29.01896 | 378.1745 |  | 4.6629089 | 68.16177 | 4.751295 | 31190.14 | 24975.07
| -108.4045 | 1.657986 | 11.5845824 | 69.62518 | 2.836572 | 109215.8 | 28.51083 | 392.92 |  | 4.6738662 | 27.10998 | 5.608529 | 31190.14 | 24975.07
| -110.226 | 1.68404 | 11.5955314 | 69.74528 | 2.867757 | 115190.3 | 27.95641 | 413.9895 |  | 4.6848152 | 28.0162 | 6.262544 | 31190.14 | 24975.07
| -110.6813 | 1.710228 | 11.6064172 | 70.00454 | 2.899199 | 120403.4 | 27.47324 | 431.721 |  | 4.695701 | 29.29972 | 5.709753 | 31190.14 | 24975.07
| -110.844 | 1.734545 | 11.6164244 | 70.12773 | 2.92827 | 125006.2 | 27.2069 | 448.8873 |  | 4.7057082 | 30.73824 | 5.234189 | 31190.14 | 24975.07
| -110.3886 | 1.761719 | 11.6274646 | 70.43598 | 2.960777 | 129818.6 | 26.84229 | 465.5122 |  | 4.7167484 | 31.39275 | 4.61608 | 31190.14 | 24975.07
| -108.0467 | 1.788611 | 11.6382833 | 70.85631 | 2.99298 | 134176.8 | 26.46427 | 479.4715 |  | 4.7275671 | 32.23596 | 3.960653 | 31190.14 | 24975.07
| -106.7456 | 1.81402 | 11.6484019 | 71.15819 | 3.023338 | 137960.6 | 26.24231 | 492.5678 |  | 4.7376857 | 34.2836 | 3.385749 | 31190.14 | 24975.07
| -105.0542 | 1.84181 | 11.6593458 | 71.47318 | 3.056607 | 141391 | 26.0954 | 504.4512 |  | 4.7486296 | 36.19216 | 2.693113 | 31190.14 | 24975.07
| -101.8016 | 1.869985 | 11.6703292 | 71.80813 | 3.090383 | 144153.1 | 26.00728 | 513.5742 |  | 4.759613 | 37.4173 | 1.991067 | 31190.14 | 24975.07
| -100.0126 | 1.898581 | 11.6813568 | 72.14934 | 3.124526 | 146199.8 | 25.98387 | 519.8144 |  | 4.7706406 | 37.32205 | 1.289369 | 31190.14 | 24975.07
| -99.55728 | 1.924925 | 11.6913952 | 72.5745 | 3.156105 | 147487 | 25.92767 | 521.8681 |  | 4.780679 | 37.50312 | 0.6056124 | 31190.14 | 24975.07
| -99.10191 | 1.953985 | 11.7023784 | 72.95003 | 3.190328 | 148522.8 | 25.96214 | 523.6322 |  | 4.7916622 | 37.27859 | 0.6241711 | 31190.14 | 24975.07
| -100.1753 | 1.983598 | 11.71341 | 73.38874 | 3.226323 | 149637.1 | 25.95976 | 525.0515 |  | 4.8026938 | 36.37618 | 0.6371381 | 31190.14 | 24975.07
| -102.322 | 2.012816 | 11.7242682 | 73.91312 | 3.261272 | 150448.7 | 25.90198 | 524.199 |  | 4.813552 | 37.00989 | 0.6500053 | 31190.14 | 24975.07
| -104.794 | 2.042611 | 11.7351567 | 74.25259 | 3.296957 | 151254.5 | 25.99315 | 525.4936 |  | 4.8244405 | 38.54793 | 0.6497135 | 31190.14 | 24975.07
| -104.0784 | 2.070628 | 11.7452837 | 74.60027 | 3.330513 | 151933.3 | 26.06105 | 526.0569 |  | 4.8345675 | 39.02322 | 0.6279216 | 31190.14 | 24975.07
| -105.2819 | 2.101354 | 11.7562762 | 75.11676 | 3.367247 | 152477.1 | 26.04539 | 524.3267 |  | 4.84556 | 38.88754 | 0.6186181 | 31190.14 | 24975.07
| -105.4446 | 2.132582 | 11.7673277 | 75.6629 | 3.404604 | 153042.4 | 26.01054 | 522.3922 |  | 4.8566115 | 39.58823 | 0.6267683 | 31190.14 | 24975.07
| -103.2653 | 2.162929 | 11.7779493 | 76.23722 | 3.441019 | 153477.3 | 25.95288 | 519.6134 |  | 4.8672331 | 41.32628 | 0.6601095 | 31190.14 | 24975.07
| -103.2653 | 2.192736 | 11.7882836 | 76.75403 | 3.476317 | 153903.3 | 25.92515 | 517.4102 |  | 4.8775674 | 43.4883 | 0.6895128 | 31190.14 | 24975.07
| -99.29707 | 2.223499 | 11.7988141 | 77.24197 | 3.513377 | 154419 | 25.92926 | 515.9732 |  | 4.8880979 | 45.65604 | 0.722248 | 31190.14 | 24975.07
| -99.03686 | 2.25288 | 11.8088295 | 77.67004 | 3.548586 | 154982.5 | 25.95138 | 515.2733 |  | 4.8981133 | 48.01567 | 0.7595587 | 31190.14 | 24975.07
| -96.76002 | 2.286044 | 11.8199663 | 78.09707 | 3.588388 | 155682.4 | 26.01065 | 515.3262 |  | 4.9092501 | 48.55358 | 0.7878346 | 31190.14 | 24975.07
| -93.05204 | 2.318897 | 11.8308704 | 79.04244 | 3.627478 | 156210.1 | 25.69637 | 509.1897 |  | 4.9201542 | 49.19861 | 0.8361048 | 31190.14 | 24975.07
End Of Loading Index | -91.81605 | 2.352013 | 11.8417208 | 79.62107 | 3.66722 | 156827.1 | 25.64843 | 507.3626 |  | 4.9310046 | 51.28583 | 0.9000953 | 31190.14 | 24975.07
| -97.31297 | 2.370843 | 11.8487366 | 79.87848 | 3.690294 | 156932.8 | 25.69599 | 506.2167 | 0.645882 | 4.9380204 | 52.57252 | 0.957285 | 31190.14 | 24975.07
| -94.48319 | 2.365843 | 11.8595116 | 80.90959 | 3.685186 | 155649.3 | 25.02368 | 491.0491 | 0.6632866 | 4.9487954 | 55.4972 | 1.020356 | 31190.14 | 24975.07
| -91.91363 | 2.370343 | 11.8704474 | 81.28807 | 3.689643 | 154362.7 | 24.91104 | 483.1476 | 0.6968336 | 4.9597312 | 58.84145 | 1.070599 | 31190.14 | 24975.07
| -91.751 | 2.366343 | 11.8804718 | 81.34025 | 3.685637 | 153268.3 | 24.9223 | 478.7293 | 0.6871684 | 4.9697556 | 57.62054 | 1.089081 | 31190.14 | 24975.07
| -91.71847 | 2.370343 | 11.8905473 | 81.51704 | 3.689618 | 152196.7 | 24.92862 | 473.6228 | 0.6515383 | 4.9798311 | 52.15038 | 1.107527 | 31190.14 | 24975.07
| -90.02712 | 2.366843 | 11.9014834 | 81.56286 | 3.686119 | 151092.9 | 24.9525 | 469.3314 | 0.6032378 | 4.9907672 | 40.98304 | 1.101706 | 31190.14 | 24975.07
| -90.71017 | 2.370343 | 11.9124226 | 81.64811 | 3.689611 | 150148.5 | 25.00852 | 465.5595 | 0.5508806 | 5.0017064 | 28.69291 | 1.089037 | 31190.14 | 24975.07
| -92.27142 | 2.366843 | 11.9232977 | 81.70614 | 3.686106 | 149350.8 | 25.00039 | 462.2285 | 0.5009476 | 5.0125815 | 18.2614 | 1.085077 | 31190.14 | 24975.07
| -92.04373 | 2.370843 | 11.9333903 | 81.72063 | 3.690102 | 148760.2 | 25.08188 | 460.3318 | 0.4609756 | 5.0226741 | 9.645568 | 1.039203 | 31190.14 | 24975.07
| -95.16624 | 2.367343 | 11.9443595 | 81.83719 | 3.686593 | 148322.4 | 25.00351 | 457.6874 | 0.4167572 | 5.0336433 | 5.670603 | 0.9748034 | 31190.14 | 24975.07
| -97.67076 | 2.370843 | 11.955304 | 81.8914 | 3.690086 | 148093.3 | 25.02194 | 456.6112 | 0.3776036 | 5.0445878 | 4.740387 | 0.8921783 | 31190.14 | 24975.07
| -99.42717 | 2.367343 | 11.9663069 | 81.89556 | 3.686586 | 147996 | 24.99162 | 456.0982 | 0.3455382 | 5.0555907 | 4.422081 | 0.7866472 | 31190.14 | 24975.07
| -99.71991 | 2.370843 | 11.9772284 | 81.8557 | 3.69009 | 147965.9 | 25.05754 | 456.5133 | 0.3171164 | 5.0665122 | 3.940777 | 0.6774457 | 31190.14 | 24975.07
| -97.24792 | 2.367343 | 11.9882821 | 81.89597 | 3.686585 | 148029.8 | 24.98841 | 456.2049 | 0.291478 | 5.0775659 | 2.815402 | 0.5801112 | 31190.14 | 24975.07
| -94.80845 | 2.370843 | 11.999234 | 81.87143 | 3.690087 | 148124.1 | 25.03298 | 456.8903 | 0.2688325 | 5.0885178 | 2.053267 | 0.5101544 | 31190.14 | 24975.07
| -91.65342 | 2.367343 | 12.0101178 | 81.97482 | 3.686573 | 148219 | 24.91811 | 456.1205 | 0.2491378 | 5.0994016 | 1.848945 | 0.4596134 | 31190.14 | 24975.07
| -91.97868 | 2.371343 | 12.0202021 | 81.97268 | 3.690569 | 148384.6 | 24.94615 | 456.8604 | 0.2312238 | 5.1094859 | 1.899601 | 0.4130701 | 31190.14 | 24975.07
| -89.83197 | 2.367843 | 12.0312038 | 82.02152 | 3.687067 | 148520 | 24.8656 | 456.7103 | 0.2133031 | 5.1204876 | 2.411186 | 0.382045 | 31190.14 | 24975.07
| -90.12471 | 2.371343 | 12.0420927 | 81.9686 | 3.690571 | 148660.5 | 24.92534 | 457.7994 | 0.1991631 | 5.1313765 | 2.637369 | 0.3628014 | 31190.14 | 24975.07
| -89.83197 | 2.367343 | 12.052131 | 81.93676 | 3.686572 | 148734.7 | 24.89995 | 458.1467 | 0.1873069 | 5.1414148 | 2.579421 | 0.3393746 | 31190.14 | 24975.07
| -91.49079 | 2.370843 | 12.0630779 | 81.95956 | 3.690072 | 148746.8 | 24.91904 | 458.1403 | 0.1747867 | 5.1523617 | 1.725449 | 0.3158283 | 31190.14 | 24975.07
| -93.86519 | 2.367343 | 12.0740422 | 81.9982 | 3.686568 | 148718.4 | 24.85948 | 457.5444 | 0.1639239 | 5.163326 | 1.008652 | 0.3040059 | 31190.14 | 24975.07
End of Data Index | -93.86519 | 2.370843 | 12.0840737 | 82.00024 | 3.690064 | 148676.5 | 24.89724 | 457.5465 | 0.1557973 | 5.1733575 | 0.3590527 | 0.2803175 | 31190.14 | 24975.07
| -96.27213 | 2.367343 | 12.0948877 | 82.07491 | 3.686558 | 148631.6 | 24.8147 | 456.5773 |  | 5.1841715 | 0.84637 | 0.2605592 | 31190.14 | 24975.07
| -96.53234 | 2.370343 | 12.1050267 | 81.92441 | 3.689573 | 148568.7 | 24.95317 | 457.8486 |  | 5.1943105 | 0.9440672 | 0.2407869 | 31190.14 | 24975.07
| -98.80918 | 2.367343 | 12.1158803 | 81.95335 | 3.686573 | 148531.7 | 24.90597 | 457.3338 |  | 5.2051641 | 0.7338681 | 0.2091942 | 31190.14 | 24975.07
| -99.58981 | 2.369843 | 12.1270113 | 81.93165 | 3.689076 | 148483.5 | 24.95045 | 457.4826 |  | 5.2162951 | 0.04465997 | 0.1736589 | 31190.14 | 24975.07
| -98.2237 | 2.367343 | 12.1377716 | 82.01026 | 3.686566 | 148436.3 | 24.87528 | 456.5148 |  | 5.2270554 | -0.4748632 | 0.1460114 | 31190.14 | 24975.07
| -98.15865 | 2.370343 | 12.147803 | 81.98149 | 3.689566 | 148440.9 | 24.92507 | 456.9206 |  | 5.2370868 | -0.5257754 | 0.1302533 | 31190.14 | 24975.07
| -95.39392 | 2.366843 | 12.1587961 | 82.03449 | 3.686063 | 148470.3 | 24.8508 | 456.3877 |  | 5.2480799 | -0.5570612 | 0.1302892 | 31190.14 | 24975.07
| -93.01952 | 2.370343 | 12.1697852 | 82.09806 | 3.689555 | 148535.1 | 24.83762 | 456.1912 |  | 5.259069 | 0.4334447 | 0.1264108 | 31190.14 | 24975.07
| -90.51501 | 2.366843 | 12.1807067 | 82.12127 | 3.686052 | 148581.4 | 24.78243 | 455.9795 |  | 5.2699905 | 2.136336 | 0.1225027 | 31190.14 | 24975.07
| -89.50671 | 2.370343 | 12.1916961 | 82.1998 | 3.689542 | 148650.8 | 24.75882 | 455.6659 |  | 5.2809799 | 2.729906 | 0.1225703 | 31190.14 | 24975.07
| -89.83197 | 2.366843 | 12.2026429 | 82.21326 | 3.68604 | 148783.1 | 24.7032 | 455.8217 |  | 5.2919267 | 3.682591 | 0.1226719 | 31190.14 | 24975.07
| -92.369 | 2.370343 | 12.2135289 | 82.14349 | 3.689548 | 148833.1 | 24.78152 | 456.7601 |  | 5.3028127 | 3.257316 | 0.1266815 | 31190.14 | 24975.07
| -92.46658 | 2.366343 | 12.223644 | 82.03708 | 3.685558 | 148877.6 | 24.80935 | 457.6735 |  | 5.3129278 | 2.504842 | 0.1385962 | 31190.14 | 24975.07
| -95.29634 | 2.369843 | 12.234601 | 82.08639 | 3.689055 | 148848.2 | 24.8139 | 457.2948 |  | 5.3238848 | 0.868385 | 0.154425 | 31190.14 | 24975.07
| -98.15865 | 2.366343 | 12.2455502 | 82.14978 | 3.685548 | 148810.5 | 24.7387 | 456.4514 |  | 5.334834 | -0.01979848 | 0.1464755 | 31190.14 | 24975.07
| -99.4597 | 2.369843 | 12.2565505 | 82.08886 | 3.689055 | 148701.4 | 24.82467 | 456.7933 |  | 5.3458343 | -0.642142 | 0.1266116 | 31190.14 | 24975.07
| -99.39465 | 2.365843 | 12.2665744 | 82.06903 | 3.685055 | 148585.2 | 24.80736 | 456.4106 |  | 5.3558582 | -1.387164 | 0.1067548 | 31190.14 | 24975.07
| -99.26454 | 2.369343 | 12.2774769 | 82.02682 | 3.688563 | 148439 | 24.88413 | 456.4659 |  | 5.3667607 | -1.444491 | 0.07901227 | 31190.14 | 24975.07
| -96.04445 | 2.365843 | 12.288459 | 82.06459 | 3.68506 | 148332.1 | 24.83194 | 455.6245 |  | 5.3777428 | -1.246857 | 0.06315322 | 31190.14 | 24975.07
| -94.02783 | 2.369343 | 12.29933 | 82.10359 | 3.688555 | 148169.4 | 24.85491 | 454.9056 |  | 5.3886138 | -0.6389497 | 0.05519823 | 31190.14 | 24975.07
| -93.67004 | 2.366343 | 12.3093837 | 82.11024 | 3.685552 | 148045.4 | 24.83045 | 454.3088 |  | 5.3986675 | -0.3776902 | 0.03939207 | 31190.14 | 24975.07
| -91.00291 | 2.368843 | 12.3204019 | 82.1095 | 3.688056 | 147987.4 | 24.86141 | 454.2388 |  | 5.4096857 | -0.4653398 | 0.007875167 | 31190.14 | 24975.07
| -89.70186 | 2.366343 | 12.3311997 | 82.05526 | 3.685562 | 147955.4 | 24.87563 | 454.5025 |  | 5.4204835 | 0.1738687 | -0.02361901 | 31190.14 | 24975.07

## Test 366
Markers | Displacement | Force | Time | DEPTH | LOAD | STIFFNESS | HARDNESS | MODULUS | hdotOverh | Time On Sample | Velocity | Dyn. Phase | X Axis Position | Y Axis Position
| nm | mN | s | nm | mN | N/m | GPa | GPa | 1/s | s | nm/s | degrees | Âµm | Âµm
Surface Index | -152.1538 | -0.7133388 | 6.8918732 | 0 | 0.0001932904 |  |  |  |  | 0 | 962.0157 |  | 31190.14 | 24980.0745
| -152.4141 | -0.7132142 | 6.8928777 | -0.2603509 | 0.0002530419 |  |  |  |  | 0.0010045 | 963.4849 |  | 31190.14 | 24980.0745
| -152.0237 | -0.713089 | 6.8938876 | 0.1298599 | 0.0003234081 |  |  |  |  | 0.0020144 | 964.5978 |  | 31190.14 | 24980.0745
| -152.0562 | -0.7129699 | 6.8948481 | 0.0972179 | 0.0004006418 |  |  |  |  | 0.0029749 | 965.1841 |  | 31190.14 | 24980.0745
| -152.0562 | -0.7128438 | 6.8958647 | 0.09709289 | 0.0005011532 |  |  |  |  | 0.0039915 | 965.2142 |  | 31190.14 | 24980.0745
| -151.8936 | -0.7127292 | 6.8967892 | 0.2596227 | 0.0006097739 |  |  |  |  | 0.004916 | 964.6479 |  | 31190.14 | 24980.0745
| -151.6984 | -0.7125994 | 6.8978357 | 0.4546614 | 0.0007305548 |  |  |  |  | 0.0059625 | 963.4332 |  | 31190.14 | 24980.0745
| -152.4141 | -0.7124719 | 6.8988641 | -0.261087 | 0.0008544649 |  |  |  |  | 0.0069909 | 961.5341 |  | 31190.14 | 24980.0745
| -151.8936 | -0.7123468 | 6.8998728 | 0.2592436 | 0.0009733658 |  |  |  |  | 0.0079996 | 958.9008 |  | 31190.14 | 24980.0745
| -151.6984 | -0.7122272 | 6.9008375 | 0.4542923 | 0.001088335 |  |  |  |  | 0.0089643 | 955.5376 |  | 31190.14 | 24980.0745
| -151.8285 | -0.7121042 | 6.9018292 | 0.3240507 | 0.001209098 |  |  |  |  | 0.009956 | 951.4563 |  | 31190.14 | 24980.0745
| -151.5683 | -0.7119833 | 6.9028044 | 0.5841579 | 0.001322241 |  |  |  |  | 0.0109312 | 946.6899 |  | 31190.14 | 24980.0745
| -151.6008 | -0.7118531 | 6.9038542 | 0.551505 | 0.001446037 |  |  |  |  | 0.011981 | 941.2708 |  | 31190.14 | 24980.0745
| -151.3406 | -0.7117332 | 6.9048213 | 0.8116132 | 0.001560422 |  |  |  |  | 0.0129481 | 935.1939 |  | 31190.14 | 24980.0745
| -151.731 | -0.7116087 | 6.9058255 | 0.421143 | 0.001678845 |  |  |  |  | 0.0139523 | 928.6396 |  | 31190.14 | 24980.0745
| -151.2756 | -0.7114859 | 6.9068159 | 0.8764156 | 0.001795436 |  |  |  |  | 0.0149427 | 921.4089 |  | 31190.14 | 24980.0745
| -151.2756 | -0.7113629 | 6.9078082 | 0.8762936 | 0.001912544 |  |  |  |  | 0.015935 | 913.5239 |  | 31190.14 | 24980.0745
| -151.5358 | -0.7112364 | 6.9088281 | 0.6159411 | 0.002032954 |  |  |  |  | 0.0169549 | 904.9133 |  | 31190.14 | 24980.0745
| -151.1129 | -0.7111122 | 6.9098298 | 1.038688 | 0.002150827 |  |  |  |  | 0.0179566 | 895.581 |  | 31190.14 | 24980.0745
| -151.5033 | -0.7109907 | 6.9108097 | 0.6482334 | 0.002265034 |  |  |  |  | 0.0189365 | 885.555 |  | 31190.14 | 24980.0745
| -151.4382 | -0.7108681 | 6.911798 | 0.7131595 | 0.002382006 |  |  |  |  | 0.0199248 | 874.9105 |  | 31190.14 | 24980.0745
| -151.5358 | -0.7107468 | 6.9127768 | 0.6154555 | 0.002503055 |  |  |  |  | 0.0209036 | 863.5751 |  | 31190.14 | 24980.0745
| -151.3732 | -0.7106224 | 6.9137797 | 0.7779756 | 0.002623402 |  |  |  |  | 0.0219065 | 851.6523 |  | 31190.14 | 24980.0745
| -151.2105 | -0.7104973 | 6.9147885 | 0.940495 | 0.002743318 |  |  |  |  | 0.0229153 | 839.0847 |  | 31190.14 | 24980.0745
| -151.6008 | -0.7103717 | 6.9158018 | 0.5500358 | 0.002868323 |  |  |  |  | 0.0239286 | 825.962 |  | 31190.14 | 24980.0745
| -151.178 | -0.710252 | 6.9167669 | 0.9727756 | 0.002983261 |  |  |  |  | 0.0248937 | 812.2974 |  | 31190.14 | 24980.0745
| -151.243 | -0.7101229 | 6.917808 | 0.9075999 | 0.003111593 |  |  |  |  | 0.0259348 | 798.1956 |  | 31190.14 | 24980.0745
| -151.4382 | -0.7100012 | 6.9187895 | 0.7122998 | 0.00323029 |  |  |  |  | 0.0269163 | 783.4737 |  | 31190.14 | 24980.0745
| -151.178 | -0.7098725 | 6.9198275 | 0.9723992 | 0.003355671 |  |  |  |  | 0.0279543 | 768.43 |  | 31190.14 | 24980.0745
| -150.7551 | -0.7097535 | 6.9207872 | 1.395152 | 0.003473228 |  |  |  |  | 0.028914 | 753.0273 |  | 31190.14 | 24980.0745
| -151.243 | -0.7096231 | 6.9218389 | 0.9071042 | 0.003597781 |  |  |  |  | 0.0299657 | 737.4158 |  | 31190.14 | 24980.0745
| -151.178 | -0.7095061 | 6.9227826 | 0.9720358 | 0.003710628 |  |  |  |  | 0.0309094 | 721.5457 |  | 31190.14 | 24980.0745
| -150.9503 | -0.7093827 | 6.9237772 | 1.199617 | 0.003831109 |  |  |  |  | 0.031904 | 705.507 |  | 31190.14 | 24980.0745
| -150.7551 | -0.7092597 | 6.9247697 | 1.394662 | 0.00395173 |  |  |  |  | 0.0328965 | 689.2041 |  | 31190.14 | 24980.0745
| -151.1129 | -0.7091287 | 6.925826 | 1.036721 | 0.004078338 |  |  |  |  | 0.0339528 | 672.6386 |  | 31190.14 | 24980.0745
| -151.0804 | -0.709008 | 6.9267994 | 1.069125 | 0.004196671 |  |  |  |  | 0.0349262 | 655.7078 |  | 31190.14 | 24980.0745
| -151.2105 | -0.7088834 | 6.9278039 | 0.9388945 | 0.004319021 |  |  |  |  | 0.0359307 | 638.6619 |  | 31190.14 | 24980.0745
| -151.3406 | -0.7087622 | 6.9287814 | 0.8086668 | 0.004438465 |  |  |  |  | 0.0369082 | 621.3644 |  | 31190.14 | 24980.0745
| -150.6901 | -0.7086377 | 6.9297853 | 1.459105 | 0.004561262 |  |  |  |  | 0.0379121 | 604.0343 |  | 31190.14 | 24980.0745
| -151.0479 | -0.7085148 | 6.9307768 | 1.101172 | 0.004680757 |  |  |  |  | 0.0389036 | 586.4376 |  | 31190.14 | 24980.0745
| -150.9503 | -0.7083837 | 6.9318339 | 1.198626 | 0.004809148 |  |  |  |  | 0.0399607 | 568.7368 |  | 31190.14 | 24980.0745
| -150.8852 | -0.7082656 | 6.9327865 | 1.263569 | 0.004922817 |  |  |  |  | 0.0409133 | 550.8269 |  | 31190.14 | 24980.0745
| -150.8527 | -0.7081403 | 6.9337968 | 1.295968 | 0.00504705 |  |  |  |  | 0.0419236 | 532.892 |  | 31190.14 | 24980.0745
| -150.5925 | -0.7080185 | 6.9347795 | 1.556074 | 0.005163649 |  |  |  |  | 0.0429063 | 514.8964 |  | 31190.14 | 24980.0745
| -150.8852 | -0.7078952 | 6.9357736 | 1.263201 | 0.005284308 |  |  |  |  | 0.0439004 | 496.8892 |  | 31190.14 | 24980.0745
| -150.7551 | -0.7077729 | 6.9367601 | 1.393187 | 0.00540587 |  |  |  |  | 0.0448869 | 478.9337 |  | 31190.14 | 24980.0745
| -150.5925 | -0.7076464 | 6.93778 | 1.555705 | 0.005527163 |  |  |  |  | 0.0459068 | 460.895 |  | 31190.14 | 24980.0745
| -150.7551 | -0.7075232 | 6.9387737 | 1.39294 | 0.005645366 |  |  |  |  | 0.0469005 | 442.8674 |  | 31190.14 | 24980.0745
| -150.7551 | -0.7073992 | 6.9397738 | 1.392817 | 0.005765567 |  |  |  |  | 0.0479006 | 424.8587 |  | 31190.14 | 24980.0745
| -150.2997 | -0.7072738 | 6.9407849 | 1.848086 | 0.005888094 |  |  |  |  | 0.0489117 | 406.8435 |  | 31190.14 | 24980.0745
| -150.3648 | -0.7071506 | 6.9417788 | 1.782904 | 0.006007486 |  |  |  |  | 0.0499056 | 388.7685 |  | 31190.14 | 24980.0745
| -150.625 | -0.7070262 | 6.9427821 | 1.522554 | 0.006132815 |  |  |  |  | 0.0509089 | 370.6873 |  | 31190.14 | 24980.0745
| -151.0804 | -0.7069041 | 6.9437662 | 1.067039 | 0.006249989 |  |  |  |  | 0.051893 | 352.5469 |  | 31190.14 | 24980.0745
| -150.3973 | -0.7068024 | 6.9445866 | 1.750035 | 0.006351917 |  |  |  |  | 0.0527134 | 334.4379 |  | 31190.14 | 24980.0745
| -150.5925 | -0.7066545 | 6.9457796 | 1.554722 | 0.006497601 |  |  |  |  | 0.0539064 | 316.4139 |  | 31190.14 | 24980.0745
| -150.6901 | -0.7065321 | 6.9467669 | 1.457017 | 0.006615412 |  |  |  |  | 0.0548937 | 298.3439 |  | 31190.14 | 24980.0745
| -150.5274 | -0.7064027 | 6.9478105 | 1.619519 | 0.006742009 |  |  |  |  | 0.0559373 | 280.3292 |  | 31190.14 | 24980.0745
| -150.3648 | -0.7062825 | 6.9487797 | 1.782044 | 0.006859461 |  |  |  |  | 0.0569065 | 262.3601 |  | 31190.14 | 24980.0745
SurfaceFindCoarse | -150.8852 | -0.7061592 | 6.949774 | 1.26148 | 0.006980145 |  |  |  |  | 0.0579008 | 244.5464 |  | 31190.14 | 24980.0745
| -150.3648 | -0.7063633 | 6.9619453 | 2.266564 | 0.006870296 |  |  |  |  | 0.0700721 | 79.0397 | 100.5821 | 31190.14 | 24980.0745
| -150.5274 | -0.7064753 | 6.972886 | 2.219236 | 0.006869464 |  |  |  |  | 0.0810128 | 28.24388 | 102.6691 | 31190.14 | 24980.0745
| -150.2347 | -0.7066 | 6.9830184 | 2.0748 | 0.006878992 |  |  |  |  | 0.0911452 | 19.3654 | 102.6707 | 31190.14 | 24980.0745
| -151.1129 | -0.7067234 | 6.9938037 | 1.950412 | 0.0068828 |  |  |  |  | 0.1019305 | 13.01493 | 99.83062 | 31190.14 | 24980.0745
| -150.2021 | -0.7068479 | 7.004799 | 1.925344 | 0.006877899 |  |  |  |  | 0.1129258 | 7.474215 | 94.7067 | 31190.14 | 24980.0745
| -150.4624 | -0.7069605 | 7.0148019 | 1.842302 | 0.00688196 |  |  |  |  | 0.1229287 | 3.499824 | 94.32835 | 31190.14 | 24980.0745
| -151.243 | -0.7070836 | 7.0255958 | 1.826913 | 0.006879726 |  |  |  |  | 0.1337226 | 0.1308542 | 85.70261 | 31190.14 | 24980.0745
End Of Dynamic Ramp | -150.3648 | -0.7072064 | 7.0365543 | 1.826125 | 0.00688165 |  |  |  |  | 0.1446811 | -1.187842 | 78.76823 | 31190.14 | 24980.0745
| -150.5925 | -0.707241 | 7.0513319 | 1.826071 | 0.006884939 |  |  |  |  | 0.1594587 | -0.01952458 |  | 31190.14 | 24980.0745
| -150.2672 | -0.7071064 | 7.0613328 | 1.866069 | 0.007011442 |  |  |  |  | 0.1694596 | 1.082837 |  | 31190.14 | 24980.0745
| -150.56 | -0.7071064 | 7.0723114 | 1.829316 | 0.007013767 |  |  |  |  | 0.1804382 | 1.707492 |  | 31190.14 | 24980.0745
| -150.007 | -0.7071064 | 7.0833228 | 1.913977 | 0.007003662 |  |  |  |  | 0.1914496 | 2.244452 |  | 31190.14 | 24980.0745
| -150.56 | -0.7071064 | 7.0941724 | 1.908616 | 0.007005667 |  |  |  |  | 0.2022992 | 2.949457 |  | 31190.14 | 24980.0745
| -150.1371 | -0.7071064 | 7.1042684 | 1.787295 | 0.007021587 |  |  |  |  | 0.2123952 | 2.17938 |  | 31190.14 | 24980.0745
| -150.5274 | -0.7071064 | 7.1142919 | 1.819612 | 0.00701882 |  |  |  |  | 0.2224187 | 0.6063519 |  | 31190.14 | 24980.0745
| -150.1371 | -0.7071064 | 7.1251003 | 1.813395 | 0.007020946 |  |  |  |  | 0.2332271 | -0.3532934 |  | 31190.14 | 24980.0745
| -150.2021 | -0.7071064 | 7.1352208 | 1.821804 | 0.007020986 |  |  |  |  | 0.2433476 | -1.221318 |  | 31190.14 | 24980.0745
| -149.9419 | -0.7071064 | 7.1462126 | 1.85213 | 0.007018379 |  |  |  |  | 0.2543394 | -1.673045 | -3.928307 | 31190.14 | 24980.0745
| -150.7226 | -0.7071064 | 7.1570651 | 1.76319 | 0.007030289 |  |  |  |  | 0.2651919 | -2.114072 | -3.78448 | 31190.14 | 24980.0745
| -150.7226 | -0.7071064 | 7.1681158 | 1.854953 | 0.007019582 |  |  |  |  | 0.2762426 | -1.940966 | -4.02529 | 31190.14 | 24980.0745
| -150.2021 | -0.7071064 | 7.1791275 | 1.789524 | 0.007028124 |  |  |  |  | 0.2872543 | -0.8424338 | -4.662739 | 31190.14 | 24980.0745
| -150.7551 | -0.7071064 | 7.1900602 | 1.805905 | 0.007026479 |  |  |  |  | 0.298187 | -0.9139567 | -4.519138 | 31190.14 | 24980.0745
| -150.56 | -0.7071064 | 7.2010801 | 1.875587 | 0.007018339 |  |  |  |  | 0.3092069 | -0.6106992 | -3.990913 | 31190.14 | 24980.0745
| -150.1046 | -0.7071064 | 7.2119405 | 1.840519 | 0.007022911 |  |  |  |  | 0.3200673 | -0.1877793 | -2.973731 | 31190.14 | 24980.0745
| -150.2672 | -0.7071064 | 7.2220129 | 1.90786 | 0.00701473 |  |  |  |  | 0.3301397 | 0.525289 | -1.468801 | 31190.14 | 24980.0745
| -150.3648 | -0.7071064 | 7.2329581 | 1.847042 | 0.007022349 |  |  |  |  | 0.3410849 | 1.144046 | -0.5473952 | 31190.14 | 24980.0745
| -150.1046 | -0.7071064 | 7.2438559 | 1.830994 | 0.007024274 |  |  |  |  | 0.3519827 | 0.334136 | 0 | 31190.14 | 24980.0745
| -150.072 | -0.7071064 | 7.2548126 | 1.928966 | 0.007012124 |  |  |  |  | 0.3629394 | 0.6922572 | 0.1848245 | 31190.14 | 24980.0745
| -150.2021 | -0.7071064 | 7.2658187 | 1.864366 | 0.007020144 |  |  |  |  | 0.3739455 | 0.5660442 | 0.550904 | 31190.14 | 24980.0745
| -150.007 | -0.7071064 | 7.275861 | 1.916976 | 0.007013527 |  |  |  |  | 0.3839878 | 0.4226583 | 1.84761 | 31190.14 | 24980.0745
| -150.3648 | -0.7071064 | 7.2867506 | 1.935265 | 0.007011362 |  |  |  |  | 0.3948774 | 0.8125268 | 2.95458 | 31190.14 | 24980.0745
| -150.1371 | -0.7071064 | 7.296759 | 1.949133 | 0.007009517 |  |  |  |  | 0.4048858 | 1.005188 | 4.085617 | 31190.14 | 24980.0745
| -150.4624 | -0.7071064 | 7.3067853 | 1.977609 | 0.007005868 |  |  |  |  | 0.4149121 | 1.709126 | 4.888401 | 31190.14 | 24980.0745
| -150.1371 | -0.7071064 | 7.3167879 | 2.003696 | 0.007002499 |  |  |  |  | 0.4249147 | 1.998262 | 5.142765 | 31190.14 | 24980.0745
| -149.7467 | -0.7071064 | 7.3277807 | 2.105694 | 0.006989948 |  |  |  |  | 0.4359075 | 2.047789 | 5.767889 | 31190.14 | 24980.0745
| -149.9094 | -0.7071064 | 7.338577 | 2.021084 | 0.007000494 |  |  |  |  | 0.4467038 | 2.990865 | 6.068452 | 31190.14 | 24980.0745
| -150.56 | -0.7071064 | 7.349662 | 2.053447 | 0.006996724 |  |  |  |  | 0.4577888 | 2.674687 | 6.546291 | 31190.14 | 24980.0745
| -150.7226 | -0.7071064 | 7.360547 | 2.043795 | 0.006998168 |  |  |  |  | 0.4686738 | 1.954089 | 5.856014 | 31190.14 | 24980.0745
| -150.4298 | -0.7071064 | 7.3716065 | 2.011902 | 0.007002298 |  |  |  |  | 0.4797333 | 1.324232 | 5.406213 | 31190.14 | 24980.0745
| -150.9503 | -0.7071064 | 7.3825331 | 2.007774 | 0.00700298 |  |  |  |  | 0.4906599 | 0.1235708 | 4.262611 | 31190.14 | 24980.0745
| -149.8118 | -0.7071064 | 7.3925472 | 2.039694 | 0.006999131 |  |  |  |  | 0.500674 | -0.412621 | 3.160362 | 31190.14 | 24980.0745
| -149.9419 | -0.7071064 | 7.4034803 | 2.088628 | 0.006993396 |  |  |  |  | 0.5116071 | -0.5936587 | 1.730464 | 31190.14 | 24980.0745
| -150.2672 | -0.7071064 | 7.4144408 | 2.099139 | 0.006992394 |  |  |  |  | 0.5225676 | 0.317019 | 0.508529 | 31190.14 | 24980.0745
| -150.1371 | -0.7071064 | 7.4245594 | 2.127275 | 0.006988905 |  |  |  |  | 0.5326862 | 0.6496345 | -1.013979 | 31190.14 | 24980.0745
End Of Dynamic Ramp Hold | -149.6817 | -0.7071064 | 7.4354253 | 2.13634 | 0.006987742 | 48593.26 | -0.338677 |  |  | 0.5435521 | 1.462073 | -2.045408 | 31190.14 | 24980.0745
| -150.4298 | -0.706191 | 7.45248 | 2.161485 | 0.008038756 | 57707.22 | -0.3951938 |  |  | 0.5606068 | 2.181316 | -2.976001 | 31190.14 | 24980.0745
| -149.9094 | -0.7050946 | 7.4634443 | 2.261693 | 0.009338918 | 70084.07 | -0.4836524 |  |  | 0.5715711 | 2.104059 | -3.376891 | 31190.14 | 24980.0745
| -149.9744 | -0.7040001 | 7.4743888 | 2.36942 | 0.01063534 | 84714.62 | -0.5826977 |  |  | 0.5825156 | 3.051608 | -3.80204 | 31190.14 | 24980.0745
| -149.7793 | -0.7029918 | 7.4844725 | 2.424241 | 0.01183605 | 97592.47 | -0.6674156 |  |  | 0.5925993 | 4.124243 | -3.667788 | 31190.14 | 24980.0745
| -149.3564 | -0.7018947 | 7.495443 | 2.586952 | 0.01312889 | 107414.7 | -0.8023865 |  |  | 0.6035698 | 5.93401 | -3.691386 | 31190.14 | 24980.0745
| -149.4865 | -0.7007943 | 7.5064475 | 2.721495 | 0.01442588 | 110531.2 | -0.940056 |  |  | 0.6145743 | 7.743242 | -3.118802 | 31190.14 | 24980.0745
| -149.6817 | -0.699794 | 7.5164499 | 2.773875 | 0.01561918 | 108560.7 | -1.039708 |  |  | 0.6245767 | 9.271752 | -2.52877 | 31190.14 | 24980.0745
| -149.2914 | -0.698704 | 7.5273503 | 2.871912 | 0.01691286 | 92877.46 | -1.165913 |  |  | 0.6354771 | 9.964846 | -1.886305 | 31190.14 | 24980.0745
| -148.9335 | -0.6976051 | 7.5383392 | 2.956538 | 0.01821836 | 76673.05 | -1.283572 |  |  | 0.646466 | 9.655814 | -1.113944 | 31190.14 | 24980.0745
| -148.7059 | -0.696605 | 7.54834 | 3.0552 | 0.01940619 | 66056.38 | -1.407182 |  |  | 0.6564668 | 9.088749 | -0.8882354 | 31190.14 | 24980.0745
| -149.7467 | -0.6955056 | 7.5593343 | 3.185037 | 0.02070607 | 56286.28 | -1.559694 |  |  | 0.6674611 | 9.096547 | -0.2709 | 31190.14 | 24980.0745
| -149.0962 | -0.6944095 | 7.570295 | 3.34353 | 0.02200014 | 49299.44 | -1.744964 |  |  | 0.6784218 | 8.717618 | 0.1242857 | 31190.14 | 24980.0745
| -148.9661 | -0.6933224 | 7.5811659 | 3.498069 | 0.02328387 | 43986.48 | -1.938296 |  |  | 0.6892927 | 9.176029 | 0.1143627 | 31190.14 | 24980.0745
| -149.1938 | -0.6922258 | 7.5921321 | 3.536882 | 0.0245954 | 40307.86 | -2.024061 |  |  | 0.7002589 | 10.07542 | 0.5305013 | 31190.14 | 24980.0745
| -148.8034 | -0.6911336 | 7.6030539 | 3.559803 | 0.0259027 | 37901.17 | -2.096124 |  |  | 0.7111807 | 9.518493 | 0.6974794 | 31190.14 | 24980.0745
| -148.9335 | -0.6900339 | 7.6140506 | 3.668102 | 0.02720806 | 36044.16 | -2.266046 |  |  | 0.7221774 | 8.7992 | 1.034787 | 31190.14 | 24980.0745
| -148.0553 | -0.6890224 | 7.624166 | 3.825449 | 0.02839821 | 35118.65 | -2.517345 |  |  | 0.7322928 | 7.901422 | 1.626257 | 31190.14 | 24980.0745
| -147.9577 | -0.6879188 | 7.6352016 | 3.920488 | 0.02970653 | 34276.21 | -2.707665 |  |  | 0.7433284 | 7.793249 | 2.25594 | 31190.14 | 24980.0745
| -148.3155 | -0.6868381 | 7.6460086 | 4.062633 | 0.03098513 | 33823.09 | -2.991789 |  |  | 0.7541354 | 7.801103 | 2.942128 | 31190.14 | 24980.0745
| -147.6324 | -0.6858375 | 7.6560154 | 4.129865 | 0.03217558 | 33538.97 | -3.167445 |  |  | 0.7641422 | 8.344782 | 3.525228 | 31190.14 | 24980.0745
| -148.3806 | -0.6848291 | 7.6660986 | 4.197458 | 0.03337631 | 33266.32 | -3.350024 |  |  | 0.7742254 | 9.041801 | 4.319034 | 31190.14 | 24980.0745
| -147.4698 | -0.683728 | 7.6771105 | 4.305672 | 0.03468328 | 32887.74 | -3.621619 |  |  | 0.7852373 | 9.323724 | 5.517575 | 31190.14 | 24980.0745
| -147.5023 | -0.682631 | 7.6880799 | 4.494068 | 0.03597167 | 32407.23 | -4.091286 |  |  | 0.7962067 | 9.319077 | 6.340191 | 31190.14 | 24980.0745
| -148.0553 | -0.681529 | 7.6991005 | 4.545086 | 0.03728598 | 31680.17 | -4.242778 |  |  | 0.8072273 | 9.362264 | 6.85433 | 31190.14 | 24980.0745
| -147.8276 | -0.6804459 | 7.7099312 | 4.588413 | 0.03858305 | 30941.92 | -4.366574 |  |  | 0.818058 | 8.591451 | 7.046553 | 31190.14 | 24980.0745
| -147.5674 | -0.6793257 | 7.7211331 | 4.714504 | 0.03988397 | 30092.91 | -4.698871 |  |  | 0.8292599 | 8.448399 | 7.007176 | 31190.14 | 24980.0745
| -148.0553 | -0.6782426 | 7.7319638 | 4.82355 | 0.04119195 | 29209.88 | -4.988557 |  |  | 0.8400906 | 8.420048 | 6.599381 | 31190.14 | 24980.0745
| -147.73 | -0.677142 | 7.7429702 | 4.923556 | 0.04249654 | 28345.26 | -5.252597 |  |  | 0.851097 | 8.391533 | 6.471747 | 31190.14 | 24980.0745
| -147.73 | -0.6760384 | 7.7540058 | 4.930069 | 0.04382333 | 27517.97 | -5.210565 |  |  | 0.8621326 | 7.545043 | 6.040565 | 31190.14 | 24980.0745
| -147.6649 | -0.6749491 | 7.764899 | 4.983821 | 0.04512177 | 26796.75 | -5.317394 |  |  | 0.8730258 | 6.412623 | 5.363069 | 31190.14 | 24980.0745
| -147.3071 | -0.6739398 | 7.7749924 | 5.079527 | 0.04631979 | 26264.86 | -5.578708 |  |  | 0.8831192 | 6.363741 | 4.641556 | 31190.14 | 24980.0745
| -147.2096 | -0.6728869 | 7.7855213 | 5.161995 | 0.04757186 | 25672.02 | -5.78344 |  |  | 0.8936481 | 6.086323 | 3.675503 | 31190.14 | 24980.0745
| -146.1687 | -0.6717884 | 7.796506 | 5.293917 | 0.04885256 | 25327.62 | -6.221755 |  |  | 0.9046328 | 5.659209 | 3.105613 | 31190.14 | 24980.0745
| -146.4939 | -0.6707774 | 7.806616 | 5.45942 | 0.05006084 | 25120.2 | -6.872326 |  |  | 0.9147428 | 6.521348 | 2.773587 | 31190.14 | 24980.0745
| -146.2012 | -0.6696913 | 7.8174766 | 5.534221 | 0.05135438 | 24844.28 | -7.138708 |  |  | 0.9256034 | 7.712049 | 2.298775 | 31190.14 | 24980.0745
| -146.5265 | -0.6686723 | 7.8276668 | 5.545068 | 0.05257369 | 24593.25 | -7.110346 |  |  | 0.9357936 | 8.692176 | 2.145094 | 31190.14 | 24980.0745
| -146.4289 | -0.667579 | 7.8385999 | 5.634885 | 0.05387446 | 24461.44 | -7.484769 |  |  | 0.9467267 | 8.370128 | 1.760887 | 31190.14 | 24980.0745
| -147.3722 | -0.6665054 | 7.8493358 | 5.610881 | 0.05516726 | 24378.49 | -7.327488 |  |  | 0.9574626 | 7.524124 | 1.441704 | 31190.14 | 24980.0745
| -147.0469 | -0.6655004 | 7.859386 | 5.703593 | 0.05635835 | 24251.99 | -7.716288 |  |  | 0.9675128 | 6.319219 | 1.32125 | 31190.14 | 24980.0745
| -147.0144 | -0.6644999 | 7.8693908 | 5.757774 | 0.057554 | 24146.55 | -7.92857 |  |  | 0.9775176 | 5.382489 | 1.436729 | 31190.14 | 24980.0745
| -146.5915 | -0.6634961 | 7.8794293 | 5.990366 | 0.05872241 | 23987 | -9.161336 |  |  | 0.9875561 | 4.776266 | 1.455973 | 31190.14 | 24980.0745
| -146.9168 | -0.6624097 | 7.8902934 | 6.008147 | 0.06002554 | 23826.8 | -9.135801 |  |  | 0.9984202 | 6.112728 | 1.649306 | 31190.14 | 24980.0745
| -146.6891 | -0.661407 | 7.9003204 | 6.143609 | 0.0612072 | 23686.71 | -9.902117 |  |  | 1.0084472 | 7.364271 | 1.795381 | 31190.14 | 24980.0745
| -146.9819 | -0.6603035 | 7.9113546 | 6.204286 | 0.06252125 | 23490.57 | -10.13312 |  |  | 1.0194814 | 8.155507 | 1.929143 | 31190.14 | 24980.0745
| -146.3313 | -0.659213 | 7.9222604 | 6.166745 | 0.06383561 | 23462.24 | -9.765834 |  |  | 1.0303872 | 8.193332 | 2.113277 | 31190.14 | 24980.0745
| -146.6891 | -0.6582056 | 7.9323344 | 6.253119 | 0.06503224 | 23440.31 | -10.27524 |  |  | 1.0404612 | 7.483727 | 2.212221 | 31190.14 | 24980.0745
| -146.0386 | -0.6571165 | 7.9432249 | 6.383194 | 0.0663229 | 23349.94 | -11.10329 |  |  | 1.0513517 | 6.29463 | 2.177342 | 31190.14 | 24980.0745
| -146.2662 | -0.656113 | 7.9532596 | 6.389988 | 0.06752346 | 23380.39 | -11.06916 |  |  | 1.0613864 | 5.303948 | 1.994569 | 31190.14 | 24980.0745
| -145.9084 | -0.6550152 | 7.964238 | 6.49113 | 0.06882701 | 23456.68 | -11.84606 |  |  | 1.0723648 | 5.104741 | 1.735705 | 31190.14 | 24980.0745
| -145.4205 | -0.6539264 | 7.9751256 | 6.592258 | 0.07012045 | 23527.78 | -12.69103 |  |  | 1.0832524 | 5.529583 | 1.440093 | 31190.14 | 24980.0745
| -145.2254 | -0.6529213 | 7.9851774 | 6.612716 | 0.07131926 | 23654.07 | -12.85251 |  |  | 1.0933042 | 6.350707 | 1.272147 | 31190.14 | 24980.0745
| -145.5181 | -0.6518265 | 7.9961247 | 6.607988 | 0.07263594 | 23824.9 | -12.79503 |  |  | 1.1042515 | 6.055563 | 0.9482573 | 31190.14 | 24980.0745
| -145.1928 | -0.6507278 | 8.0071121 | 6.728682 | 0.0739368 | 23975.19 | -14.00874 |  |  | 1.1152389 | 5.482505 | 0.6274441 | 31190.14 | 24980.0745
| -145.5181 | -0.6496334 | 8.0180556 | 6.819474 | 0.0752363 | 24161.16 | -15.06092 |  |  | 1.1261824 | 5.403208 | 0.3894962 | 31190.14 | 24980.0745
| -145.7133 | -0.6485355 | 8.0290352 | 6.827859 | 0.07655142 | 24333.12 | -15.12947 |  |  | 1.137162 | 5.172861 | 0.115905 | 31190.14 | 24980.0745
| -145.7458 | -0.6475283 | 8.0391068 | 6.821005 | 0.0777594 | 24539.33 | -15.07354 |  |  | 1.1472336 | 4.526865 | 0.03840199 | 31190.14 | 24980.0745
| -145.5832 | -0.6464242 | 8.0501482 | 6.86368 | 0.07907797 | 24681.1 | -15.53154 |  |  | 1.158275 | 4.063952 | 0.07598905 | 31190.14 | 24980.0745
| -146.4289 | -0.645346 | 8.0609302 | 6.93745 | 0.08036364 | 24762.59 | -16.34704 |  |  | 1.169057 | 4.134664 | 0.1124916 | 31190.14 | 24980.0745
| -146.4289 | -0.6442462 | 8.0719282 | 6.934628 | 0.08168308 | 24857.41 | -16.16607 |  |  | 1.180055 | 3.723452 | 0.2590877 | 31190.14 | 24980.0745
| -145.9084 | -0.6432362 | 8.0820283 | 7.057188 | 0.08287666 | 24915.72 | -17.71992 |  |  | 1.1901551 | 3.051066 | 0.3288625 | 31190.14 | 24980.0745
| -146.0386 | -0.6421396 | 8.0929936 | 7.095545 | 0.08418867 | 24950.24 | -18.03715 |  |  | 1.2011204 | 3.193018 | 0.3598934 | 31190.14 | 24980.0745
| -145.0952 | -0.6410406 | 8.1039845 | 7.262085 | 0.08548151 | 25032.07 | -20.69474 |  |  | 1.2121113 | 4.611074 | 0.3909701 | 31190.14 | 24980.0745
| -144.9001 | -0.6399448 | 8.1149423 | 7.312575 | 0.08678995 | 25071.84 | -21.3194 |  |  | 1.2230691 | 5.761185 | 0.3854704 | 31190.14 | 24980.0745
| -144.8025 | -0.6388312 | 8.1260779 | 7.438392 | 0.08810283 | 25105.96 | -23.64138 |  |  | 1.2342047 | 6.745651 | 0.4837888 | 31190.14 | 24980.0745
| -143.9568 | -0.6377705 | 8.1366852 | 7.43608 | 0.08937929 | 25099.29 | -23.01869 |  |  | 1.244812 | 7.394027 | 0.6124019 | 31190.14 | 24980.0745
| -144.1194 | -0.6367428 | 8.1469624 | 7.503785 | 0.09060598 | 25157.15 | -24.21785 |  |  | 1.2550892 | 7.085521 | 0.6388349 | 31190.14 | 24980.0745
| -144.6398 | -0.6356385 | 8.1580047 | 7.533191 | 0.09192498 | 25190.41 | -24.41485 |  |  | 1.2661315 | 6.379993 | 0.729843 | 31190.14 | 24980.0745
| -145.1928 | -0.6345874 | 8.1685162 | 7.638931 | 0.09317322 | 25179.82 | -26.53067 |  |  | 1.276643 | 5.664855 | 0.7848246 | 31190.14 | 24980.0745
| -144.7049 | -0.6335831 | 8.1785587 | 7.671036 | 0.09437478 | 25197.35 | -26.82361 |  |  | 1.2866855 | 4.892654 | 0.8396751 | 31190.14 | 24980.0745
| -145.5181 | -0.6324866 | 8.1895241 | 7.770804 | 0.09568227 | 25218.54 | -29.13233 |  |  | 1.2976509 | 5.014898 | 0.860328 | 31190.14 | 24980.0745
| -145.453 | -0.6314776 | 8.1996143 | 7.809605 | 0.0968793 | 25231.87 | -29.65328 |  |  | 1.3077411 | 4.948705 | 0.8818884 | 31190.14 | 24980.0745
| -145.5832 | -0.6303873 | 8.2105175 | 7.861756 | 0.09818124 | 25254.55 | -30.6028 |  |  | 1.3186443 | 5.46787 | 0.8708785 | 31190.14 | 24980.0745
| -145.5506 | -0.6293826 | 8.2205643 | 7.857135 | 0.09938591 | 25287.27 | -29.73446 |  |  | 1.3286911 | 5.168149 | 0.8307614 | 31190.14 | 24980.0745
| -145.2579 | -0.6283007 | 8.2313827 | 7.948954 | 0.1006738 | 25364.54 | -32.33931 |  |  | 1.3395095 | 4.50299 | 0.700924 | 31190.14 | 24980.0745
| -144.7374 | -0.6272034 | 8.2423562 | 8.097229 | 0.1019692 | 25396.12 | -37.68818 |  |  | 1.350483 | 4.444845 | 0.4520878 | 31190.14 | 24980.0745
| -144.7374 | -0.6261043 | 8.2533469 | 8.052725 | 0.1032919 | 25482.28 | -34.81578 |  |  | 1.3614737 | 4.860408 | 0.1792354 | 31190.14 | 24980.0745
| -144.6073 | -0.6249972 | 8.2644184 | 8.166132 | 0.104605 | 25589.25 | -39.40153 |  |  | 1.3725452 | 4.632363 | -0.08887652 | 31190.14 | 24980.0745
| -144.3146 | -0.6239103 | 8.2752869 | 8.265015 | 0.1058949 | 25720.34 | -44.37791 |  |  | 1.3834137 | 5.192256 | -0.2058874 | 31190.14 | 24980.0745
| -143.9893 | -0.6228979 | 8.2854109 | 8.365311 | 0.1070935 | 25840.51 | -50.70605 |  |  | 1.3935377 | 6.19648 | -0.2921738 | 31190.14 | 24980.0745
| -143.3387 | -0.6218017 | 8.2963728 | 8.349363 | 0.1084092 | 25937.23 | -48.03259 |  |  | 1.4044996 | 6.585179 | -0.3186284 | 31190.14 | 24980.0745
| -143.5014 | -0.620724 | 8.3071503 | 8.379105 | 0.1097014 | 26023.47 | -48.81982 |  |  | 1.4152771 | 5.666902 | -0.3157551 | 31190.14 | 24980.0745
| -143.1761 | -0.6197175 | 8.3172149 | 8.483452 | 0.1108947 | 26072.6 | -55.76878 |  |  | 1.4253417 | 5.181967 | -0.2274758 | 31190.14 | 24980.0745
| -143.3387 | -0.618712 | 8.3272698 | 8.481152 | 0.1120999 | 26121.14 | -53.54955 |  |  | 1.4353966 | 5.035289 | -0.1690136 | 31190.14 | 24980.0745
| -143.5014 | -0.6177099 | 8.3372914 | 8.503004 | 0.113299 | 26112.06 | -52.94269 |  |  | 1.4454182 | 4.471141 | 0.02784051 | 31190.14 | 24980.0745
| -143.599 | -0.6166212 | 8.3481782 | 8.620857 | 0.1145895 | 26120.26 | -61.48669 |  |  | 1.456305 | 3.499134 | 0.2475558 | 31190.14 | 24980.0745
| -143.7616 | -0.6156201 | 8.3581886 | 8.640512 | 0.1157872 | 26122.37 | -60.55319 |  |  | 1.4663154 | 3.530008 | 0.4894632 | 31190.14 | 24980.0745
| -144.2495 | -0.6145237 | 8.3691531 | 8.696665 | 0.1170965 | 26101.47 | -62.99059 |  |  | 1.4772799 | 3.982487 | 0.6172141 | 31190.14 | 24980.0745
| -144.2821 | -0.6134333 | 8.3800569 | 8.738631 | 0.1183986 | 26086.46 | -63.98998 |  |  | 1.4881837 | 4.357034 | 0.6890002 | 31190.14 | 24980.0745
| -144.4122 | -0.6123369 | 8.391021 | 8.816201 | 0.1197054 | 26097.99 | -69.92088 |  |  | 1.4991478 | 4.18948 | 0.7335135 | 31190.14 | 24980.0745
| -144.6073 | -0.6113303 | 8.401086 | 8.952921 | 0.1208894 | 26089.15 | -87.65974 |  |  | 1.5092128 | 4.918419 | 0.8032803 | 31190.14 | 24980.0745
| -144.7374 | -0.6102153 | 8.4121371 | 8.919413 | 0.122231 | 26091.73 | -75.75218 |  |  | 1.5202639 | 5.448574 | 0.8195529 | 31190.14 | 24980.0745
| -144.1194 | -0.6091027 | 8.4230833 | 9.010482 | 0.1235567 | 26107.69 | -86.22156 |  |  | 1.5312101 | 5.06025 | 0.8104963 | 31190.14 | 24980.0745
| -144.1194 | -0.6079696 | 8.4341024 | 9.094498 | 0.1249036 | 26185.97 | -99.79546 |  |  | 1.5422292 | 5.259383 | 0.7535179 | 31190.14 | 24980.0745
| -143.7291 | -0.6068522 | 8.4447788 | 9.171714 | 0.1261549 | 26167.84 | -111.9376 |  |  | 1.5529056 | 5.464268 | 0.6977827 | 31190.14 | 24980.0745
| -142.7858 | -0.6057686 | 8.455046 | 9.226688 | 0.1275251 | 26377.51 | -129.4929 |  |  | 1.5631728 | 5.397391 | 0.6929605 | 31190.14 | 24980.0745
| -142.7532 | -0.6045943 | 8.4659121 | 9.291472 | 0.1289218 | 26485.79 | -150.1496 |  |  | 1.5740389 | 5.489562 | 0.7858337 | 31190.14 | 24980.0745
| -142.9159 | -0.6035119 | 8.4759645 | 9.251134 | 0.1302257 | 26642.53 | -125.9523 |  |  | 1.5840913 | 4.932544 | 0.879525 | 31190.14 | 24980.0745
| -143.0135 | -0.6023181 | 8.4869717 | 9.31734 | 0.1316506 | 26808.97 | -149.7885 |  |  | 1.5950985 | 4.7929 | 0.9957145 | 31190.14 | 24980.0745
| -142.8183 | -0.6012202 | 8.4969905 | 9.333511 | 0.1329659 | 26991.63 | -153.784 |  |  | 1.6051173 | 4.23214 | 1.064046 | 31190.14 | 24980.0745
| -142.6882 | -0.6001042 | 8.5070644 | 9.375541 | 0.1342925 | 27224.46 | -179.3697 |  |  | 1.6151912 | 3.180101 | 1.134183 | 31190.14 | 24980.0745
| -142.8508 | -0.5989307 | 8.517534 | 9.367391 | 0.1357037 | 27481.37 | -172.5729 |  |  | 1.6256608 | 2.858166 | 1.275704 | 31190.14 | 24980.0745
| -142.7532 | -0.5977922 | 8.5276201 | 9.494166 | 0.1370494 | 27717.53 | -334.069 |  |  | 1.6357469 | 2.657057 | 1.368499 | 31190.14 | 24980.0745
| -142.6882 | -0.5964973 | 8.5389337 | 9.683317 | 0.1385772 | 27999.12 | 954.3083 | -2420.917 |  | 1.6470605 | 3.780322 | 1.484759 | 31190.14 | 24980.0745
| -143.2412 | -0.5952662 | 8.5495786 | 9.699897 | 0.1400483 | 28267.4 | 766.3008 | -2813.276 |  | 1.6577054 | 5.559677 | 1.50555 | 31190.14 | 24980.0745
| -143.4689 | -0.5940967 | 8.5595977 | 9.64487 | 0.1414594 | 28498.26 | -329048.2 |  |  | 1.6677245 | 5.89524 | 1.477351 | 31190.14 | 24980.0745
| -144.1194 | -0.5928109 | 8.5705113 | 9.673225 | 0.1429997 | 28746.85 | 2386.923 | -1647.418 |  | 1.6786381 | 6.050156 | 1.448714 | 31190.14 | 24980.0745
| -143.4689 | -0.5916039 | 8.5806351 | 9.746234 | 0.1444331 | 28960.98 | 585.8955 | -3589.916 |  | 1.6887619 | 5.483879 | 1.372942 | 31190.14 | 24980.0745
| -143.9568 | -0.5902993 | 8.5914437 | 9.858824 | 0.1459858 | 29148.3 | 277.2507 | 60795.01 |  | 1.6995705 | 5.026543 | 1.271461 | 31190.14 | 24980.0745
| -143.7616 | -0.5889479 | 8.6025378 | 9.911257 | 0.1475965 | 29312.99 | 238.4113 | 11041.41 |  | 1.7106646 | 4.21082 | 1.146699 | 31190.14 | 24980.0745
| -143.111 | -0.5876013 | 8.6134553 | 9.880067 | 0.1492156 | 29554.6 | 298.1574 | -49943.58 |  | 1.7215821 | 3.617648 | 1.095878 | 31190.14 | 24980.0745
| -142.8508 | -0.5862372 | 8.6244154 | 9.969145 | 0.1508417 | 29769.88 | 210.6496 | 6630.067 |  | 1.7325422 | 3.980091 | 0.9517467 | 31190.14 | 24980.0745
| -142.493 | -0.5849697 | 8.6344776 | 10.14291 | 0.1523304 | 29930.46 | 131.9003 | 2296.051 |  | 1.7426044 | 5.06893 | 0.923673 | 31190.14 | 24980.0745
| -142.2003 | -0.583599 | 8.6452274 | 10.13673 | 0.1539824 | 30090.75 | 142.5564 | 2607.359 |  | 1.7533542 | 5.623506 | 0.8944571 | 31190.14 | 24980.0745
| -141.94 | -0.582306 | 8.6553069 | 10.18815 | 0.1555243 | 30267.28 | 131.9647 | 2303.704 |  | 1.7634337 | 5.599062 | 0.9126394 | 31190.14 | 24980.0745
| -141.1594 | -0.5808906 | 8.6661817 | 10.3498 | 0.1571995 | 30455 | 100.0726 | 1574.057 |  | 1.7743085 | 5.875005 | 0.8395216 | 31190.14 | 24980.0745
| -141.875 | -0.5795727 | 8.6762036 | 10.40997 | 0.1587641 | 30601.11 | 94.5675 | 1469.474 |  | 1.7843304 | 6.850737 | 0.8120118 | 31190.14 | 24980.0745
| -141.322 | -0.5782281 | 8.6863265 | 10.37789 | 0.1603814 | 30778.31 | 103.6574 | 1647.05 |  | 1.7944533 | 7.135955 | 0.8299904 | 31190.14 | 24980.0745
| -141.94 | -0.5767664 | 8.6972586 | 10.58142 | 0.1621051 | 30978.68 | 79.33731 | 1211.879 |  | 1.8053854 | 6.870744 | 0.8700792 | 31190.14 | 24980.0745
| -142.1352 | -0.5752766 | 8.7082546 | 10.65523 | 0.1638831 | 31127.94 | 75.42757 | 1147.746 |  | 1.8163814 | 7.026297 | 0.86369 | 31190.14 | 24980.0745
| -142.493 | -0.5737963 | 8.7190808 | 10.61592 | 0.1656669 | 31194.74 | 83.6465 | 1272.198 |  | 1.8272076 | 7.185346 | 0.8550974 | 31190.14 | 24980.0745
| -142.3629 | -0.572411 | 8.7291097 | 10.61613 | 0.1673284 | 31274.97 | 87.91615 | 1337.102 |  | 1.8372365 | 6.015998 | 0.8044799 | 31190.14 | 24980.0745
| -142.2653 | -0.5708615 | 8.7401888 | 10.78276 | 0.1691615 | 31363.83 | 75.08792 | 1123.088 |  | 1.8483156 | 4.985616 | 0.7756759 | 31190.14 | 24980.0745
| -142.9484 | -0.5693125 | 8.75113 | 10.81626 | 0.1710121 | 31446.42 | 75.90993 | 1129.163 |  | 1.8592568 | 4.999404 | 0.6619791 | 31190.14 | 24980.0745
| -143.111 | -0.5677571 | 8.7620228 | 10.83283 | 0.172879 | 31502.92 | 78.59141 | 1161.642 |  | 1.8701496 | 4.581586 | 0.5708247 | 31190.14 | 24980.0745
| -143.0785 | -0.5663037 | 8.7721024 | 10.94126 | 0.1746046 | 31559.74 | 72.99147 | 1070.421 |  | 1.8802292 | 3.819934 | 0.5029493 | 31190.14 | 24980.0745
| -142.6557 | -0.564695 | 8.7831146 | 11.02491 | 0.1765212 | 31593.77 | 70.58845 | 1026.67 |  | 1.8912414 | 4.743774 | 0.4147288 | 31190.14 | 24980.0745
| -141.8425 | -0.5630711 | 8.794125 | 11.0445 | 0.1784675 | 31666.39 | 72.61423 | 1049.035 |  | 1.9022518 | 5.523728 | 0.3081493 | 31190.14 | 24980.0745
| -141.0618 | -0.5614333 | 8.8051193 | 11.09186 | 0.1804255 | 31673.07 | 73.26783 | 1047.452 |  | 1.9132461 | 5.292096 | 0.2234138 | 31190.14 | 24980.0745
| -140.3787 | -0.5597807 | 8.8160797 | 11.27787 | 0.1823808 | 31735.41 | 64.32064 | 918.7046 |  | 1.9242065 | 5.348376 | 0.2011782 | 31190.14 | 24980.0745
| -140.5739 | -0.5581129 | 8.8270192 | 11.24607 | 0.1843836 | 31812.92 | 69.20984 | 978.7228 |  | 1.935146 | 5.848124 | 0.1993582 | 31190.14 | 24980.0745
| -141.0618 | -0.5564281 | 8.8379616 | 11.3381 | 0.186396 | 31906.69 | 66.37842 | 936.4046 |  | 1.9460884 | 5.88082 | 0.1778753 | 31190.14 | 24980.0745
| -140.6064 | -0.5548629 | 8.8480023 | 11.41747 | 0.1882602 | 32011.5 | 64.20131 | 904.9963 |  | 1.9561291 | 5.52146 | 0.1962177 | 31190.14 | 24980.0745
| -140.704 | -0.5531415 | 8.8589355 | 11.54728 | 0.1903077 | 32139.66 | 59.90126 | 847.6224 |  | 1.9670623 | 5.862595 | 0.2531748 | 31190.14 | 24980.0745
| -141.9726 | -0.5513744 | 8.8700411 | 11.49945 | 0.1924313 | 32273.83 | 64.48855 | 904.0576 |  | 1.9781679 | 6.356096 | 0.2899559 | 31190.14 | 24980.0745
| -142.2978 | -0.5496498 | 8.8807729 | 11.59053 | 0.1944825 | 32391.67 | 62.11569 | 870.9945 |  | 1.9888997 | 5.519504 | 0.3070073 | 31190.14 | 24980.0745
| -142.1677 | -0.5478282 | 8.8919767 | 11.71368 | 0.1966553 | 32524.1 | 58.6516 | 825.224 |  | 2.0001035 | 5.266239 | 0.2856197 | 31190.14 | 24980.0745
| -141.94 | -0.5460905 | 8.9025627 | 11.72428 | 0.198736 | 32718.69 | 59.7076 | 839.4432 |  | 2.0106895 | 5.794875 | 0.3031494 | 31190.14 | 24980.0745
| -141.8425 | -0.5443653 | 8.9129553 | 11.8026 | 0.2007921 | 32908.07 | 57.91034 | 817.9281 |  | 2.0210821 | 5.513435 | 0.339359 | 31190.14 | 24980.0745
| -141.5172 | -0.5425885 | 8.9235447 | 11.81649 | 0.2029198 | 33101.86 | 58.83024 | 830.28 |  | 2.0316715 | 5.168332 | 0.2626507 | 31190.14 | 24980.0745
| -141.3545 | -0.5408807 | 8.9336295 | 11.92909 | 0.2049481 | 33273.96 | 55.91362 | 794.3213 |  | 2.0417563 | 4.971577 | 0.1306842 | 31190.14 | 24980.0745
| -140.5739 | -0.5390068 | 8.9445693 | 11.99861 | 0.2071935 | 33427.52 | 55.09284 | 783.0537 |  | 2.0526961 | 5.643872 | 0 | 31190.14 | 24980.0745
| -140.5413 | -0.5372722 | 8.9546075 | 12.04718 | 0.2092617 | 33573.52 | 54.86757 | 779.4682 |  | 2.0627343 | 5.663407 | -0.1843487 | 31190.14 | 24980.0745
| -140.086 | -0.535354 | 8.9655633 | 12.11885 | 0.2115516 | 33780.67 | 53.83203 | 767.7337 |  | 2.0736901 | 5.297204 | -0.2934457 | 31190.14 | 24980.0745
| -139.7282 | -0.5334235 | 8.9764846 | 12.22732 | 0.2138568 | 33984.17 | 51.79689 | 743.685 |  | 2.0846114 | 5.912615 | -0.3465796 | 31190.14 | 24980.0745
| -139.5655 | -0.5316319 | 8.9865152 | 12.28164 | 0.2159935 | 34161.69 | 51.39906 | 739.1534 |  | 2.094642 | 6.285987 | -0.3448232 | 31190.14 | 24980.0745
| -139.533 | -0.5296729 | 8.9973494 | 12.40942 | 0.2183269 | 34300.34 | 49.38012 | 713.1624 |  | 2.1054762 | 6.998667 | -0.3603461 | 31190.14 | 24980.0745
| -139.4354 | -0.5278375 | 9.0074029 | 12.50333 | 0.2205111 | 34451.14 | 48.21658 | 698.5263 |  | 2.1155297 | 7.410397 | -0.4119351 | 31190.14 | 24980.0745
| -140.4112 | -0.5258 | 9.0184451 | 12.54174 | 0.2229465 | 34620.41 | 48.53138 | 701.6063 |  | 2.1265719 | 7.705387 | -0.3736628 | 31190.14 | 24980.0745
| -140.8666 | -0.5237657 | 9.0293648 | 12.58376 | 0.2253858 | 34796.66 | 48.73109 | 703.5707 |  | 2.1374916 | 7.127922 | -0.2828525 | 31190.14 | 24980.0745
| -141.3545 | -0.52171 | 9.0402841 | 12.71284 | 0.227832 | 34967.27 | 46.98727 | 682.2265 |  | 2.1484109 | 7.05094 | -0.1229521 | 31190.14 | 24980.0745
| -140.8341 | -0.5197854 | 9.0503779 | 12.80275 | 0.2301244 | 35144.02 | 46.08436 | 671.5612 |  | 2.1585047 | 7.064102 | 0.03493645 | 31190.14 | 24980.0745
| -141.5822 | -0.5176939 | 9.0612409 | 12.79357 | 0.2326358 | 35285.35 | 47.48658 | 686.6053 |  | 2.1693677 | 6.629548 | 0.1733604 | 31190.14 | 24980.0745
| -141.6798 | -0.5155626 | 9.0722041 | 12.84733 | 0.2351819 | 35402.7 | 47.65796 | 686.2442 |  | 2.1803309 | 6.05253 | 0.2235418 | 31190.14 | 24980.0745
| -140.8992 | -0.5133932 | 9.0832312 | 12.94858 | 0.2377662 | 35511.32 | 46.88877 | 674.534 |  | 2.191358 | 5.550389 | 0.238731 | 31190.14 | 24980.0745
| -140.3787 | -0.5114013 | 9.0932556 | 13.09113 | 0.2401322 | 35650.2 | 45.17793 | 653.4419 |  | 2.2013824 | 5.819837 | 0.3049422 | 31190.14 | 24980.0745
| -140.2161 | -0.5092081 | 9.10418 | 13.15893 | 0.2427599 | 35790.17 | 45.07784 | 650.6837 |  | 2.2123068 | 6.551923 | 0.336239 | 31190.14 | 24980.0745
| -139.2728 | -0.5069995 | 9.1150762 | 13.30772 | 0.245387 | 35889.28 | 43.69138 | 632.0056 |  | 2.223203 | 6.636392 | 0.333402 | 31190.14 | 24980.0745
| -139.1427 | -0.5049308 | 9.1251495 | 13.35727 | 0.2478569 | 35956.08 | 44.00518 | 632.438 |  | 2.2332763 | 7.758303 | 0.2644911 | 31190.14 | 24980.0745
| -138.6547 | -0.5026649 | 9.1360809 | 13.47097 | 0.250563 | 36042.8 | 43.34769 | 621.9596 |  | 2.2442077 | 8.569303 | 0.2129945 | 31190.14 | 24980.0745
| -138.7198 | -0.5003688 | 9.147042 | 13.60167 | 0.253297 | 36125.21 | 42.49583 | 609.3055 |  | 2.2551688 | 9.069039 | 0.1136819 | 31190.14 | 24980.0745
| -138.2319 | -0.4982365 | 9.1571021 | 13.64343 | 0.2558444 | 36260.4 | 42.79296 | 611.4265 |  | 2.2652289 | 9.092557 | 0.08067551 | 31190.14 | 24980.0745
| -138.2319 | -0.4960909 | 9.1671316 | 13.74576 | 0.2584053 | 36441.81 | 42.10863 | 603.7687 |  | 2.2752584 | 8.417854 | 0.08024614 | 31190.14 | 24980.0745
| -138.7523 | -0.4937145 | 9.1781339 | 13.73351 | 0.2612521 | 36625.47 | 43.21398 | 615.7212 |  | 2.2862607 | 7.756423 | 0.07975466 | 31190.14 | 24980.0745
| -139.0776 | -0.49133 | 9.1890476 | 13.88336 | 0.2640988 | 36795.33 | 42.01003 | 601.4966 |  | 2.2971744 | 7.073007 | 0.01584507 | 31190.14 | 24980.0745
| -139.4679 | -0.4891217 | 9.1990587 | 13.83156 | 0.2667521 | 36947.02 | 43.62952 | 618.7432 |  | 2.3071855 | 6.469282 | -0.09449542 | 31190.14 | 24980.0745
| -139.2077 | -0.4868877 | 9.2090749 | 13.92713 | 0.2694162 | 37110.9 | 43.10879 | 612.4036 |  | 2.3172017 | 5.49715 | -0.172247 | 31190.14 | 24980.0745
| -139.7932 | -0.4844279 | 9.219965 | 14.0048 | 0.2723607 | 37317.62 | 42.89376 | 610.1205 |  | 2.3280918 | 4.942513 | -0.1868334 | 31190.14 | 24980.0745
| -140.4112 | -0.4819204 | 9.2309711 | 14.14336 | 0.2753424 | 37558.77 | 41.83066 | 599.2041 |  | 2.3390979 | 5.045899 | -0.247965 | 31190.14 | 24980.0745
| -140.4438 | -0.4795973 | 9.2410447 | 14.15874 | 0.2781161 | 37745.93 | 42.41493 | 605.6875 |  | 2.3491715 | 5.623003 | -0.3083704 | 31190.14 | 24980.0745
| -139.9233 | -0.4771451 | 9.2515898 | 14.26357 | 0.2810558 | 37930.78 | 41.91174 | 599.7227 |  | 2.3597166 | 6.245582 | -0.3524435 | 31190.14 | 24980.0745
| -139.9558 | -0.474784 | 9.2616555 | 14.352 | 0.2838874 | 38108.31 | 41.60382 | 595.9727 |  | 2.3697823 | 6.587062 | -0.4265494 | 31190.14 | 24980.0745
| -140.4438 | -0.4723687 | 9.2718218 | 14.37281 | 0.2867509 | 38246.06 | 42.21222 | 601.4263 |  | 2.3799486 | 7.232192 | -0.5148002 | 31190.14 | 24980.0745
| -139.3703 | -0.4697923 | 9.2825176 | 14.41874 | 0.2898482 | 38436.19 | 42.50128 | 604.2493 |  | 2.3906444 | 6.853688 | -0.5717351 | 31190.14 | 24980.0745
| -139.0451 | -0.4671354 | 9.2935062 | 14.57734 | 0.2930108 | 38634.52 | 41.4374 | 592.1839 |  | 2.401633 | 6.378783 | -0.4785754 | 31190.14 | 24980.0745
| -138.4921 | -0.4646553 | 9.3036112 | 14.65236 | 0.2959693 | 38841.21 | 41.30006 | 590.9478 |  | 2.411738 | 6.429332 | -0.3571639 | 31190.14 | 24980.0745
| -138.3945 | -0.4621772 | 9.3136185 | 14.67947 | 0.2989385 | 39060.81 | 41.68878 | 595.8589 |  | 2.4217453 | 6.77209 | -0.2814403 | 31190.14 | 24980.0745
| -137.7765 | -0.4594371 | 9.3245793 | 14.84726 | 0.3022011 | 39286.69 | 40.60748 | 584.1575 |  | 2.4327061 | 6.804855 | -0.2209906 | 31190.14 | 24980.0745
| -137.9066 | -0.4569023 | 9.3346036 | 14.90454 | 0.3052319 | 39519.31 | 40.65664 | 585.5298 |  | 2.4427304 | 7.508881 | -0.1613548 | 31190.14 | 24980.0745
| -137.3536 | -0.4541289 | 9.3454615 | 15.01552 | 0.3085466 | 39780.38 | 40.20238 | 581.5363 |  | 2.4535883 | 8.01729 | -0.1022095 | 31190.14 | 24980.0745
| -136.9958 | -0.451282 | 9.3564829 | 15.13635 | 0.3119439 | 40027.78 | 39.72 | 576.8017 |  | 2.4646097 | 8.860736 | -0.02905465 | 31190.14 | 24980.0745
| -136.6706 | -0.4486585 | 9.3665225 | 15.23399 | 0.3150654 | 40280.87 | 39.38868 | 574.2704 |  | 2.4746493 | 8.825957 | 0.02894457 | 31190.14 | 24980.0745
| -136.8657 | -0.445793 | 9.3773736 | 15.30406 | 0.3184953 | 40521.08 | 39.43068 | 575.2098 |  | 2.4855004 | 9.225515 | 0.1007714 | 31190.14 | 24980.0745
| -137.256 | -0.4428503 | 9.3884194 | 15.38088 | 0.3220149 | 40766.36 | 39.42778 | 575.6543 |  | 2.4965462 | 9.062218 | 0.1002425 | 31190.14 | 24980.0745
| -137.9391 | -0.4398958 | 9.3993801 | 15.42028 | 0.3255464 | 40992 | 39.79219 | 579.8002 |  | 2.5075069 | 8.432486 | 0.0284841 | 31190.14 | 24980.0745
| -139.0776 | -0.4368753 | 9.4104622 | 15.46436 | 0.3291603 | 41190.24 | 40.16968 | 583.4092 |  | 2.518589 | 7.330191 | 0.0283012 | 31190.14 | 24980.0745
| -139.0451 | -0.4338902 | 9.4213064 | 15.67735 | 0.3327171 | 41356.32 | 39.06368 | 569.8424 |  | 2.5294332 | 6.968714 | 0.07024982 | 31190.14 | 24980.0745
| -138.5897 | -0.4308268 | 9.4323092 | 15.75988 | 0.3363805 | 41499.66 | 39.17633 | 569.3409 |  | 2.540436 | 6.951059 | 0.1394055 | 31190.14 | 24980.0745
| -137.9717 | -0.4277683 | 9.443165 | 15.82542 | 0.3399861 | 41609.2 | 39.45525 | 570.0841 |  | 2.5512918 | 7.418501 | 0.2490504 | 31190.14 | 24980.0745
| -138.2319 | -0.4248776 | 9.4532095 | 15.88765 | 0.3434942 | 41795.07 | 39.63643 | 571.4959 |  | 2.5613363 | 7.818378 | 0.3297562 | 31190.14 | 24980.0745
| -137.9391 | -0.4220154 | 9.4632229 | 15.99773 | 0.3469069 | 41916.81 | 39.46801 | 567.8659 |  | 2.5713497 | 8.110664 | 0.3819662 | 31190.14 | 24980.0745
| -136.8332 | -0.4188246 | 9.4742026 | 16.1193 | 0.3507192 | 42050.95 | 39.2996 | 564.0569 |  | 2.5823294 | 8.484434 | 0.446557 | 31190.14 | 24980.0745
| -136.2152 | -0.4156082 | 9.4851586 | 16.21763 | 0.3545634 | 42206.63 | 39.30306 | 562.5871 |  | 2.5932854 | 8.705302 | 0.5237864 | 31190.14 | 24980.0745
| -135.4996 | -0.4123758 | 9.4960447 | 16.33135 | 0.3584249 | 42362.72 | 39.18901 | 559.8718 |  | 2.6041715 | 8.097075 | 0.5998641 | 31190.14 | 24980.0745
| -135.3369 | -0.4090724 | 9.5070466 | 16.47605 | 0.362359 | 42557.67 | 38.8171 | 555.1002 |  | 2.6151734 | 8.565805 | 0.6489536 | 31190.14 | 24980.0745
| -135.5646 | -0.4060292 | 9.5170694 | 16.56077 | 0.3659985 | 42747.2 | 38.83857 | 554.8673 |  | 2.6251962 | 9.197284 | 0.6452252 | 31190.14 | 24980.0745
| -135.2393 | -0.4029673 | 9.5270717 | 16.66237 | 0.3696541 | 42972.38 | 38.70018 | 553.6069 |  | 2.6351985 | 9.619348 | 0.6290226 | 31190.14 | 24980.0745
| -135.402 | -0.3998597 | 9.5371126 | 16.71919 | 0.3733732 | 43210.94 | 38.88658 | 556.075 |  | 2.6452394 | 9.52664 | 0.5609381 | 31190.14 | 24980.0745
| -134.8815 | -0.3967307 | 9.5471276 | 16.80174 | 0.3771112 | 43425.96 | 38.91384 | 556.3564 |  | 2.6552544 | 9.352912 | 0.4543068 | 31190.14 | 24980.0745
| -135.3369 | -0.3932568 | 9.5581267 | 16.94738 | 0.3812583 | 43664.08 | 38.56525 | 552.5738 |  | 2.6662535 | 9.321112 | 0.387215 | 31190.14 | 24980.0745
| -135.9549 | -0.3898132 | 9.568913 | 17.05692 | 0.3853833 | 43903.49 | 38.46877 | 551.6 |  | 2.6770398 | 9.255617 | 0.3080389 | 31190.14 | 24980.0745
| -137.1585 | -0.3862656 | 9.5799031 | 17.18911 | 0.3896241 | 44123.5 | 38.26827 | 549.0313 |  | 2.6880299 | 9.216816 | 0.2550997 | 31190.14 | 24980.0745
| -136.8657 | -0.3829603 | 9.5900135 | 17.28405 | 0.3935556 | 44290.77 | 38.30301 | 548.3828 |  | 2.6981403 | 9.577422 | 0.1901402 | 31190.14 | 24980.0745
| -137.191 | -0.3793226 | 9.6009906 | 17.34903 | 0.3979111 | 44478.2 | 38.5982 | 550.5075 |  | 2.7091174 | 9.81482 | 0.1132824 | 31190.14 | 24980.0745
| -137.7765 | -0.3756467 | 9.6120313 | 17.46141 | 0.4023046 | 44629.35 | 38.62433 | 549.0448 |  | 2.7201581 | 9.646642 | 0.06244089 | 31190.14 | 24980.0745
| -136.8007 | -0.3720796 | 9.6226133 | 17.51853 | 0.4065863 | 44705.09 | 39.0566 | 550.6803 |  | 2.7307401 | 9.144841 | 0.02474445 | 31190.14 | 24980.0745
| -137.256 | -0.3686699 | 9.6326296 | 17.64833 | 0.4106422 | 44739.69 | 39.00956 | 546.7076 |  | 2.7407564 | 8.529616 | 0.02451681 | 31190.14 | 24980.0745
| -136.9308 | -0.3651113 | 9.6429579 | 17.75001 | 0.4148888 | 44839.12 | 39.11747 | 545.4369 |  | 2.7510847 | 8.194413 | 0.07294175 | 31190.14 | 24980.0745
| -136.6055 | -0.3616293 | 9.6529851 | 17.90773 | 0.4190482 | 44906.4 | 38.88546 | 540.1561 |  | 2.7611119 | 8.108394 | 0.1204957 | 31190.14 | 24980.0745
| -135.6947 | -0.3577893 | 9.6639358 | 18.03329 | 0.4236389 | 44969.22 | 38.94632 | 537.5117 |  | 2.7720626 | 8.808715 | 0.1551111 | 31190.14 | 24980.0745
| -134.4261 | -0.3540205 | 9.6745564 | 18.14482 | 0.4281348 | 45043.33 | 39.06229 | 535.7854 |  | 2.7826832 | 9.887677 | 0.2128187 | 31190.14 | 24980.0745
| -133.9382 | -0.3504285 | 9.6845696 | 18.24487 | 0.4324344 | 45156.97 | 39.16976 | 534.9009 |  | 2.7926964 | 10.29048 | 0.2346251 | 31190.14 | 24980.0745
| -133.5804 | -0.3464683 | 9.6955148 | 18.29854 | 0.4371843 | 45279.9 | 39.63381 | 537.4291 |  | 2.8036416 | 10.41958 | 0.2558869 | 31190.14 | 24980.0745
| -132.8323 | -0.3424712 | 9.7064293 | 18.49099 | 0.4419455 | 45412.7 | 39.24692 | 531.5122 |  | 2.8145561 | 9.777531 | 0.2653632 | 31190.14 | 24980.0745
| -133.3853 | -0.3387346 | 9.7165079 | 18.57235 | 0.4464013 | 45533.31 | 39.48013 | 531.9881 |  | 2.8246347 | 10.01076 | 0.2634007 | 31190.14 | 24980.0745
| -132.7998 | -0.3346028 | 9.7275473 | 18.66777 | 0.4513527 | 45770.83 | 39.60665 | 533.0134 |  | 2.8356741 | 9.19196 | 0.2731602 | 31190.14 | 24980.0745
| -134.1659 | -0.3304734 | 9.7384812 | 18.85067 | 0.4562745 | 45988.4 | 39.23862 | 528.7706 |  | 2.846608 | 9.538782 | 0.316673 | 31190.14 | 24980.0745
| -133.7105 | -0.3266358 | 9.7485172 | 19.00895 | 0.4608492 | 46222.05 | 38.94774 | 525.908 |  | 2.856644 | 10.24681 | 0.3488113 | 31190.14 | 24980.0745
| -134.5888 | -0.3224384 | 9.7593893 | 19.07875 | 0.465883 | 46485.6 | 39.20133 | 528.6585 |  | 2.8675161 | 11.07195 | 0.3357136 | 31190.14 | 24980.0745
| -135.6947 | -0.3181467 | 9.7703937 | 19.1941 | 0.4710044 | 46728.85 | 39.23358 | 528.7878 |  | 2.8785205 | 11.55373 | 0.3448831 | 31190.14 | 24980.0745
| -135.9549 | -0.3137822 | 9.7814418 | 19.35942 | 0.4762144 | 46955.77 | 39.02544 | 526.1799 |  | 2.8895686 | 11.27658 | 0.3537414 | 31190.14 | 24980.0745
| -135.3694 | -0.3094755 | 9.7922393 | 19.32812 | 0.4813867 | 47215.41 | 39.83835 | 534.4346 |  | 2.9003661 | 11.11218 | 0.384751 | 31190.14 | 24980.0745
| -134.849 | -0.3050344 | 9.8032582 | 19.55658 | 0.4866757 | 47461.44 | 39.28016 | 528.6173 |  | 2.911385 | 10.2412 | 0.4043312 | 31190.14 | 24980.0745
| -134.5888 | -0.3009411 | 9.8132918 | 19.67491 | 0.4915724 | 47689.9 | 39.26593 | 528.3139 |  | 2.9214186 | 9.79571 | 0.4347093 | 31190.14 | 24980.0745
| -133.2877 | -0.296387 | 9.8243514 | 19.8204 | 0.4970051 | 47875.42 | 39.23326 | 526.7178 |  | 2.9324782 | 9.96655 | 0.4208089 | 31190.14 | 24980.0745
| -132.1167 | -0.2919214 | 9.8350698 | 19.94312 | 0.5023578 | 48038.4 | 39.32112 | 526.0596 |  | 2.9431966 | 10.74348 | 0.3319905 | 31190.14 | 24980.0745
| -131.3686 | -0.2873008 | 9.8460479 | 20.16856 | 0.5078702 | 48016.73 | 39.07178 | 519.0001 |  | 2.9541747 | 11.6579 | 0.2336423 | 31190.14 | 24980.0745
| -131.5963 | -0.2829631 | 9.8562247 | 20.16317 | 0.5130475 | 48109.54 | 39.82532 | 523.9666 |  | 2.9643515 | 12.0732 | 0.1896507 | 31190.14 | 24980.0745
| -131.2059 | -0.2782488 | 9.8671737 | 20.32719 | 0.5186799 | 48216.39 | 39.78659 | 521.0716 |  | 2.9753005 | 12.12792 | 0.1044589 | 31190.14 | 24980.0745
| -132.1818 | -0.2734723 | 9.8781744 | 20.47626 | 0.5243959 | 48321.84 | 39.836 | 519.007 |  | 2.9863012 | 11.32366 | 0.01035528 | 31190.14 | 24980.0745
| -132.7672 | -0.2687238 | 9.8889905 | 20.54466 | 0.5300938 | 48408.33 | 40.2955 | 520.6417 |  | 2.9971173 | 10.65331 | -0.1026253 | 31190.14 | 24980.0745
| -132.7998 | -0.2642825 | 9.8989914 | 20.67411 | 0.5353999 | 48494.06 | 40.38898 | 519.0587 |  | 3.0071182 | 10.06738 | -0.1730677 | 31190.14 | 24980.0745
| -132.2793 | -0.2597683 | 9.9090384 | 20.81818 | 0.5407782 | 48567.99 | 40.42926 | 516.7742 |  | 3.0171652 | 9.690299 | -0.2726907 | 31190.14 | 24980.0745
| -132.6697 | -0.2552064 | 9.919087 | 20.94617 | 0.5462325 | 48665.27 | 40.53851 | 515.5001 |  | 3.0272138 | 10.08766 | -0.3207007 | 31190.14 | 24980.0745
| -132.0842 | -0.2506264 | 9.9290989 | 20.98113 | 0.5517192 | 48770.39 | 41.10062 | 518.599 |  | 3.0372257 | 10.4632 | -0.358094 | 31190.14 | 24980.0745
| -134.0358 | -0.245532 | 9.9401171 | 21.11757 | 0.5578067 | 48898.02 | 41.22899 | 517.59 |  | 3.0482439 | 10.32323 | -0.3553181 | 31190.14 | 24980.0745
| -134.3936 | -0.2403763 | 9.9511443 | 21.24983 | 0.5639663 | 49064.15 | 41.35199 | 517.1223 |  | 3.0592711 | 9.962356 | -0.3919609 | 31190.14 | 24980.0745
| -134.2635 | -0.2352146 | 9.9620652 | 21.34688 | 0.5701486 | 49263.73 | 41.61831 | 518.5177 |  | 3.070192 | 10.05611 | -0.3990977 | 31190.14 | 24980.0745
| -133.2552 | -0.2299901 | 9.9729841 | 21.49588 | 0.5763964 | 49475.18 | 41.62553 | 517.6887 |  | 3.0811109 | 9.70531 | -0.3675236 | 31190.14 | 24980.0745
| -132.4745 | -0.22473 | 9.9838734 | 21.6126 | 0.5826852 | 49695.73 | 41.78464 | 518.4026 |  | 3.0920002 | 9.854043 | -0.3172385 | 31190.14 | 24980.0745
| -130.653 | -0.2192677 | 9.9950542 | 21.78346 | 0.5892122 | 49928.61 | 41.70437 | 516.9786 |  | 3.103181 | 10.18987 | -0.2388505 | 31190.14 | 24980.0745
| -129.547 | -0.2140236 | 10.0056669 | 21.89771 | 0.5955064 | 50143.53 | 41.87324 | 517.7476 |  | 3.1137937 | 11.03583 | -0.1424084 | 31190.14 | 24980.0745
| -129.2543 | -0.2083722 | 10.0169866 | 22.03269 | 0.6022422 | 50409.2 | 41.95974 | 518.279 |  | 3.1251134 | 11.10439 | -0.05664435 | 31190.14 | 24980.0745
| -129.6771 | -0.2030441 | 10.0275089 | 22.14371 | 0.6086127 | 50649.79 | 42.12466 | 519.4038 |  | 3.1356357 | 11.40198 | 0.01877319 | 31190.14 | 24980.0745
| -129.9048 | -0.1979102 | 10.0375714 | 22.31036 | 0.6147363 | 50924.85 | 41.96647 | 518.2718 |  | 3.1456982 | 11.62456 | 0.09342203 | 31190.14 | 24980.0745
| -129.1567 | -0.1927159 | 10.0476573 | 22.48103 | 0.6209439 | 51196.64 | 41.8074 | 517.0446 |  | 3.1557841 | 12.05133 | 0.1766088 | 31190.14 | 24980.0745
| -130.5554 | -0.1869713 | 10.0586947 | 22.55856 | 0.6278178 | 51471.15 | 42.15292 | 520.0884 |  | 3.1668215 | 12.41796 | 0.2587116 | 31190.14 | 24980.0745
| -131.6938 | -0.1813009 | 10.0694753 | 22.72525 | 0.6345977 | 51744.61 | 42.08207 | 519.3843 |  | 3.1776021 | 12.38742 | 0.2939633 | 31190.14 | 24980.0745
| -131.3686 | -0.175981 | 10.0794789 | 22.84502 | 0.6409674 | 51999.44 | 42.17938 | 520.2127 |  | 3.1876057 | 12.58671 | 0.3015059 | 31190.14 | 24980.0745
| -131.1409 | -0.170561 | 10.0895693 | 22.98102 | 0.6474358 | 52258.44 | 42.21174 | 520.4686 |  | 3.1976961 | 12.67972 | 0.290839 | 31190.14 | 24980.0745
| -132.1167 | -0.1646111 | 10.1005198 | 23.17754 | 0.6545556 | 52562.61 | 42.02855 | 519.0499 |  | 3.2086466 | 12.64886 | 0.2711564 | 31190.14 | 24980.0745
| -132.5721 | -0.1586489 | 10.1113849 | 23.32109 | 0.6616836 | 52813.88 | 42.11392 | 519.3333 |  | 3.2195117 | 13.09941 | 0.2155655 | 31190.14 | 24980.0745
| -132.1818 | -0.1524754 | 10.1224998 | 23.46192 | 0.6690347 | 53086.82 | 42.2184 | 520.0038 |  | 3.2306266 | 13.06152 | 0.1964317 | 31190.14 | 24980.0745
| -130.4903 | -0.1463249 | 10.1334484 | 23.59771 | 0.6764013 | 53347.41 | 42.35122 | 520.7701 |  | 3.2415752 | 13.63594 | 0.1596967 | 31190.14 | 24980.0745
| -129.3193 | -0.1401379 | 10.144382 | 23.60701 | 0.6838227 | 53626.44 | 43.00798 | 526.5775 |  | 3.2525088 | 12.69165 | 0.1322819 | 31190.14 | 24980.0745
| -129.0591 | -0.1343833 | 10.1544325 | 23.80746 | 0.6906933 | 53879.32 | 42.80186 | 524.4672 |  | 3.2625593 | 12.10328 | 0.122764 | 31190.14 | 24980.0745
| -127.758 | -0.128048 | 10.1653783 | 23.90062 | 0.6982598 | 54159.65 | 43.10947 | 527.0691 |  | 3.2735051 | 11.39865 | 0.1307325 | 31190.14 | 24980.0745
| -127.7906 | -0.1216775 | 10.176263 | 24.02459 | 0.7059122 | 54461.59 | 43.27671 | 528.6798 |  | 3.2843898 | 10.30588 | 0.1559065 | 31190.14 | 24980.0745
| -127.2376 | -0.1157705 | 10.1862677 | 24.21233 | 0.7129577 | 54744.58 | 43.11732 | 527.3976 |  | 3.2943945 | 10.32342 | 0.1723176 | 31190.14 | 24980.0745
| -126.8798 | -0.1097782 | 10.1962846 | 24.27496 | 0.7201385 | 55016.37 | 43.49758 | 530.8189 |  | 3.3044114 | 10.8698 | 0.1713386 | 31190.14 | 24980.0745
| -127.14 | -0.1031654 | 10.2072388 | 24.50935 | 0.7280376 | 55333.64 | 43.21739 | 528.4973 |  | 3.3153656 | 11.20878 | 0.1703452 | 31190.14 | 24980.0745
| -127.5954 | -0.09645793 | 10.2182203 | 24.64706 | 0.7360483 | 55656.87 | 43.33913 | 529.8872 |  | 3.3263471 | 12.46466 | 0.160919 | 31190.14 | 24980.0745
| -128.9941 | -0.08967783 | 10.229197 | 24.79583 | 0.7441511 | 55986.61 | 43.41803 | 530.9507 |  | 3.3373238 | 12.79935 | 0.1515981 | 31190.14 | 24980.0745
| -130.653 | -0.0828383 | 10.2401624 | 25.0111 | 0.7523271 | 56313.7 | 43.24073 | 529.6166 |  | 3.3482892 | 14.01178 | 0.1256117 | 31190.14 | 24980.0745
| -131.336 | -0.07594294 | 10.2510993 | 25.07984 | 0.7605917 | 56642.09 | 43.64684 | 533.6109 |  | 3.3592261 | 14.10515 | 0.07493994 | 31190.14 | 24980.0745
| -130.7831 | -0.06885001 | 10.2622224 | 25.23906 | 0.769071 | 56986.96 | 43.70356 | 534.5514 |  | 3.3703492 | 13.75315 | 0 | 31190.14 | 24980.0745
| -129.7097 | -0.06187748 | 10.2730328 | 25.2905 | 0.7774303 | 57307.78 | 44.18371 | 539.1181 |  | 3.3811596 | 13.15627 | -0.06586665 | 31190.14 | 24980.0745
| -128.2785 | -0.0546763 | 10.2840797 | 25.46312 | 0.7860337 | 57656.3 | 44.18813 | 539.6126 |  | 3.3922065 | 11.91422 | -0.1146405 | 31190.14 | 24980.0745
| -128.0508 | -0.04803662 | 10.2941468 | 25.69302 | 0.7939611 | 58003.05 | 43.89905 | 537.7498 |  | 3.4022736 | 11.79473 | -0.1385725 | 31190.14 | 24980.0745
| -126.4569 | -0.04075902 | 10.3050762 | 25.78071 | 0.8026826 | 58376.57 | 44.22166 | 541.4933 |  | 3.413203 | 12.16583 | -0.1865249 | 31190.14 | 24980.0745
| -125.6763 | -0.0334464 | 10.31594 | 25.99329 | 0.8114308 | 58708.25 | 44.0929 | 540.5073 |  | 3.4240668 | 12.53666 | -0.1935116 | 31190.14 | 24980.0745
| -125.286 | -0.02595646 | 10.3269395 | 26.17684 | 0.820364 | 59036.51 | 44.09453 | 540.6046 |  | 3.4350663 | 13.89889 | -0.2164515 | 31190.14 | 24980.0745
| -124.798 | -0.01904474 | 10.3369705 | 26.36847 | 0.8286399 | 59337.04 | 44.01595 | 539.9283 |  | 3.4450973 | 14.79546 | -0.2311908 | 31190.14 | 24980.0745
| -125.6763 | -0.01132097 | 10.3480593 | 26.4359 | 0.8378778 | 59654.68 | 44.48029 | 544.0404 |  | 3.4561861 | 15.67209 | -0.2218299 | 31190.14 | 24980.0745
| -126.9448 | -0.003664407 | 10.3589467 | 26.61523 | 0.8470344 | 59938.48 | 44.5372 | 544.0001 |  | 3.4670735 | 14.93499 | -0.1967297 | 31190.14 | 24980.0745
| -126.0666 | 0.003440289 | 10.3689603 | 26.77701 | 0.855539 | 60250.23 | 44.57302 | 544.4877 |  | 3.4770871 | 14.20469 | -0.1800025 | 31190.14 | 24980.0745
| -128.2134 | 0.01102807 | 10.3795351 | 26.87835 | 0.8646182 | 60507.28 | 44.91974 | 546.8357 |  | 3.4876619 | 14.07713 | -0.1321251 | 31190.14 | 24980.0745
| -128.4411 | 0.01831539 | 10.38958 | 26.93417 | 0.8733492 | 60737.72 | 45.41571 | 550.3731 |  | 3.4977068 | 12.96309 | -0.0926241 | 31190.14 | 24980.0745
| -129.1567 | 0.0265577 | 10.4008332 | 27.11996 | 0.8832111 | 61013.98 | 45.50293 | 550.2757 |  | 3.50896 | 12.0119 | -0.02298573 | 31190.14 | 24980.0745
| -129.3519 | 0.03453486 | 10.4115992 | 27.25437 | 0.8927878 | 61291.08 | 45.74826 | 551.7994 |  | 3.519726 | 11.35303 | 0.05325592 | 31190.14 | 24980.0745
| -128.2459 | 0.04283975 | 10.422684 | 27.4745 | 0.90266 | 61576.15 | 45.69438 | 550.5921 |  | 3.5308108 | 11.9983 | 0.1360404 | 31190.14 | 24980.0745
| -127.3026 | 0.05103415 | 10.4334783 | 27.62746 | 0.912472 | 61864.2 | 45.87638 | 551.6336 |  | 3.5416051 | 12.41107 | 0.1801748 | 31190.14 | 24980.0745
| -125.2534 | 0.05948891 | 10.4445355 | 27.80241 | 0.9225791 | 62194.66 | 45.97297 | 552.3616 |  | 3.5526623 | 12.82138 | 0.2313009 | 31190.14 | 24980.0745
| -123.4319 | 0.06798092 | 10.4555067 | 27.98009 | 0.9327561 | 62540.5 | 46.05158 | 553.1269 |  | 3.5636335 | 14.28158 | 0.2595908 | 31190.14 | 24980.0745
| -123.0741 | 0.0767287 | 10.46659 | 28.11344 | 0.9431983 | 62866.28 | 46.32361 | 555.2895 |  | 3.5747168 | 14.87647 | 0.2874716 | 31190.14 | 24980.0745
| -123.0741 | 0.08527761 | 10.4773994 | 28.37086 | 0.9534436 | 63174.23 | 46.13659 | 553.1571 |  | 3.5855262 | 14.93233 | 0.2929581 | 31190.14 | 24980.0745
| -123.3343 | 0.09330688 | 10.4874536 | 28.59297 | 0.9630292 | 63474.01 | 46.02173 | 551.8901 |  | 3.5955804 | 16.00749 | 0.2986404 | 31190.14 | 24980.0745
| -123.8222 | 0.1021487 | 10.498387 | 28.77147 | 0.9735988 | 63765.12 | 46.15143 | 552.3291 |  | 3.6065138 | 16.52735 | 0.2605322 | 31190.14 | 24980.0745
| -125.8389 | 0.111171 | 10.5094298 | 28.90811 | 0.9843795 | 64049.5 | 46.44595 | 554.1099 |  | 3.6175566 | 17.00763 | 0.2013145 | 31190.14 | 24980.0745
| -127.2051 | 0.1201395 | 10.520291 | 29.07454 | 0.9951398 | 64300.26 | 46.64988 | 554.6665 |  | 3.6284178 | 16.70968 | 0.1356364 | 31190.14 | 24980.0745
| -127.7906 | 0.1292601 | 10.5312336 | 29.25431 | 1.006032 | 64522.82 | 46.83123 | 554.6264 |  | 3.6393604 | 16.49474 | 0.1063 | 31190.14 | 24980.0745
| -127.8881 | 0.1377914 | 10.5413342 | 29.51139 | 1.016231 | 64738.05 | 46.68309 | 551.8623 |  | 3.649461 | 16.65403 | 0.09150424 | 31190.14 | 24980.0745
| -126.9123 | 0.1471096 | 10.5522708 | 29.672 | 1.027391 | 64933.7 | 46.9617 | 552.3068 |  | 3.6603976 | 16.38359 | 0.09079041 | 31190.14 | 24980.0745
| -124.7005 | 0.1566054 | 10.5632873 | 29.93923 | 1.038719 | 65133.27 | 46.87914 | 549.5614 |  | 3.6714141 | 16.40694 | 0.06930658 | 31190.14 | 24980.0745
| -123.1717 | 0.1661316 | 10.5742105 | 30.09252 | 1.050146 | 65367.39 | 47.17054 | 550.5725 |  | 3.6823373 | 17.45522 | 0.04815927 | 31190.14 | 24980.0745
| -121.7405 | 0.1757835 | 10.5851756 | 30.22848 | 1.061683 | 65605.48 | 47.52316 | 552.1551 |  | 3.6933024 | 17.43038 | 0.013663 | 31190.14 | 24980.0745
| -121.6104 | 0.1847342 | 10.5952202 | 30.30697 | 1.072396 | 65846.45 | 47.99962 | 555.2046 |  | 3.703347 | 16.77937 | -0.02036821 | 31190.14 | 24980.0745
| -120.8948 | 0.1945935 | 10.6061811 | 30.54861 | 1.084202 | 66107.1 | 47.984 | 553.7868 |  | 3.7143079 | 15.30955 | -0.04719585 | 31190.14 | 24980.0745
| -120.4719 | 0.2044977 | 10.6170754 | 30.64391 | 1.096073 | 66362.6 | 48.47976 | 556.7788 |  | 3.7252022 | 14.38001 | -0.06695776 | 31190.14 | 24980.0745
| -120.6671 | 0.2136933 | 10.6270765 | 30.80915 | 1.107055 | 66590.56 | 48.67112 | 557.1292 |  | 3.7352033 | 13.63893 | -0.09980674 | 31190.14 | 24980.0745
| -121.1225 | 0.2238603 | 10.6380139 | 30.9986 | 1.119218 | 66836.25 | 48.85972 | 557.2587 |  | 3.7461407 | 13.08707 | -0.1519603 | 31190.14 | 24980.0745
| -121.09 | 0.2333512 | 10.6481243 | 31.19051 | 1.130575 | 67094.58 | 48.95978 | 557.1169 |  | 3.7562511 | 13.72114 | -0.2035715 | 31190.14 | 24980.0745
| -122.7814 | 0.2436389 | 10.6589739 | 31.35227 | 1.142916 | 67365.97 | 49.23148 | 558.2825 |  | 3.7671007 | 14.25529 | -0.2674305 | 31190.14 | 24980.0745
| -122.391 | 0.2533969 | 10.6691516 | 31.61835 | 1.154535 | 67590.35 | 49.10943 | 555.7672 |  | 3.7772784 | 15.46476 | -0.3111052 | 31190.14 | 24980.0745
| -124.0174 | 0.2640245 | 10.6801044 | 31.78452 | 1.167268 | 67837.8 | 49.40186 | 556.7285 |  | 3.7882312 | 16.20802 | -0.3282099 | 31190.14 | 24980.0745
| -125.351 | 0.2746325 | 10.6909477 | 32.02947 | 1.179945 | 68034.83 | 49.44676 | 555.0024 |  | 3.7990745 | 17.46315 | -0.3193356 | 31190.14 | 24980.0745
| -125.0257 | 0.284619 | 10.7010342 | 32.17957 | 1.191903 | 68239.77 | 49.74918 | 555.8576 |  | 3.809161 | 18.08679 | -0.291805 | 31190.14 | 24980.0745
| -124.3752 | 0.2955306 | 10.7119515 | 32.44939 | 1.204973 | 68467.83 | 49.7103 | 553.7476 |  | 3.8200783 | 18.56876 | -0.2644692 | 31190.14 | 24980.0745
| -124.5053 | 0.3057066 | 10.7219957 | 32.62953 | 1.217125 | 68677.06 | 49.91233 | 553.7997 |  | 3.8301225 | 18.88013 | -0.2376886 | 31190.14 | 24980.0745
| -123.562 | 0.31658 | 10.7326402 | 32.78912 | 1.230149 | 68899.53 | 50.23857 | 554.7829 |  | 3.840767 | 19.04668 | -0.1987057 | 31190.14 | 24980.0745
| -121.708 | 0.3282506 | 10.7439445 | 33.0462 | 1.244113 | 69160.9 | 50.27492 | 553.5262 |  | 3.8520713 | 18.34787 | -0.1479234 | 31190.14 | 24980.0745
| -119.8214 | 0.3397995 | 10.7550031 | 33.2238 | 1.257916 | 69381.22 | 50.58973 | 554.1853 |  | 3.8631299 | 18.40125 | -0.07339335 | 31190.14 | 24980.0745
| -117.3168 | 0.3509081 | 10.7655226 | 33.4112 | 1.271232 | 69561.03 | 50.85546 | 554.1369 |  | 3.8736494 | 17.68936 | -0.02427016 | 31190.14 | 24980.0745
| -117.512 | 0.3615896 | 10.7755444 | 33.60466 | 1.283995 | 69781.41 | 51.02584 | 554.003 |  | 3.8836712 | 17.77764 | 0.006026694 | 31190.14 | 24980.0745
| -117.577 | 0.3724541 | 10.785625 | 33.74762 | 1.296977 | 70004.55 | 51.37792 | 555.3494 |  | 3.8937518 | 17.24111 | 0.01197279 | 31190.14 | 24980.0745
| -117.0891 | 0.3833369 | 10.7956349 | 34.01501 | 1.31 | 70234.51 | 51.30032 | 553.2723 |  | 3.9037617 | 17.14985 | 0.01189326 | 31190.14 | 24980.0745
| -116.5687 | 0.3953669 | 10.806595 | 34.22115 | 1.324386 | 70510.55 | 51.49697 | 553.5866 |  | 3.9147218 | 17.7763 | -0.01181235 | 31190.14 | 24980.0745
| -117.0566 | 0.4075961 | 10.8176024 | 34.38981 | 1.339037 | 70810.34 | 51.81791 | 555.14 |  | 3.9257292 | 18.017 | -0.01173372 | 31190.14 | 24980.0745
| -118.683 | 0.4198336 | 10.828505 | 34.63798 | 1.353703 | 71095.26 | 51.87481 | 554.3979 |  | 3.9366318 | 18.15912 | -0.02330518 | 31190.14 | 24980.0745
| -118.1625 | 0.4312705 | 10.8385815 | 34.83972 | 1.367361 | 71347.35 | 52.0306 | 554.4142 |  | 3.9467083 | 18.56957 | -0.04631364 | 31190.14 | 24980.0745
| -117.8372 | 0.4427623 | 10.8485926 | 34.96076 | 1.381117 | 71649.79 | 52.42608 | 556.9532 |  | 3.9567194 | 18.24723 | -0.06331022 | 31190.14 | 24980.0745
| -119.5937 | 0.4553289 | 10.8594415 | 35.18053 | 1.396167 | 71973.84 | 52.5623 | 557.2841 |  | 3.9675683 | 18.36968 | -0.08576351 | 31190.14 | 24980.0745
| -121.5453 | 0.468193 | 10.8704283 | 35.4475 | 1.411557 | 72352.61 | 52.52127 | 556.7568 |  | 3.9785551 | 17.89904 | -0.07956163 | 31190.14 | 24980.0745
| -122.2609 | 0.4811773 | 10.8813892 | 35.58431 | 1.427109 | 72726.65 | 52.92554 | 559.736 |  | 3.989516 | 17.9606 | -0.06777221 | 31190.14 | 24980.0745
| -121.4803 | 0.4943044 | 10.8923488 | 35.89986 | 1.442809 | 73123.91 | 52.71961 | 558.0603 |  | 4.0004756 | 18.45901 | -0.06175322 | 31190.14 | 24980.0745
| -121.4152 | 0.5064862 | 10.9024091 | 36.01552 | 1.457371 | 73442.09 | 53.14774 | 560.9232 |  | 4.0105359 | 18.59384 | -0.03348019 | 31190.14 | 24980.0745
| -119.1383 | 0.5197768 | 10.913273 | 36.15425 | 1.473318 | 73824.52 | 53.5479 | 563.925 |  | 4.0213998 | 18.25967 | 0.005544932 | 31190.14 | 24980.0745
| -119.2034 | 0.5321929 | 10.9233269 | 36.42996 | 1.488126 | 74167.1 | 53.43018 | 562.6619 |  | 4.0314537 | 18.29335 | 0.0330807 | 31190.14 | 24980.0745
| -117.0241 | 0.545714 | 10.9341473 | 36.64545 | 1.504332 | 74565.02 | 53.56827 | 563.7142 |  | 4.0422741 | 18.36688 | 0.0767158 | 31190.14 | 24980.0745
| -116.8289 | 0.558572 | 10.9443466 | 36.85213 | 1.519653 | 74917.13 | 53.69918 | 564.4583 |  | 4.0524734 | 18.38435 | 0.1089686 | 31190.14 | 24980.0745
| -114.7797 | 0.5723973 | 10.9551842 | 37.0484 | 1.536277 | 75315.27 | 53.91651 | 566.0802 |  | 4.063311 | 18.79086 | 0.1245088 | 31190.14 | 24980.0745
| -114.5846 | 0.5852832 | 10.9652146 | 37.24834 | 1.551661 | 75624.96 | 54.09044 | 566.7133 |  | 4.0733414 | 18.68266 | 0.1183573 | 31190.14 | 24980.0745
| -113.2184 | 0.5996092 | 10.9762089 | 37.54554 | 1.568798 | 75955.02 | 54.04217 | 565.3449 |  | 4.0843357 | 19.77885 | 0.1175077 | 31190.14 | 24980.0745
| -112.6655 | 0.6137747 | 10.9869805 | 37.84078 | 1.585773 | 76265.59 | 53.99787 | 563.8713 |  | 4.0951073 | 20.86606 | 0.1219509 | 31190.14 | 24980.0745
| -112.7305 | 0.627233 | 10.9971037 | 37.99169 | 1.601863 | 76567.22 | 54.36618 | 565.8523 |  | 4.1052305 | 20.96606 | 0.1053521 | 31190.14 | 24980.0745
| -113.6413 | 0.6420677 | 11.0081354 | 38.19836 | 1.619643 | 76890.67 | 54.64279 | 566.9198 |  | 4.1162622 | 21.04313 | 0.07843002 | 31190.14 | 24980.0745
| -115.7555 | 0.6568582 | 11.0190247 | 38.50085 | 1.637331 | 77173.73 | 54.62049 | 565.225 |  | 4.1271515 | 20.96435 | 0.03113336 | 31190.14 | 24980.0745
| -115.9182 | 0.6708218 | 11.0291874 | 38.70522 | 1.654 | 77444.71 | 54.85388 | 565.7192 |  | 4.1373142 | 21.20187 | -0.01546027 | 31190.14 | 24980.0745
| -117.8047 | 0.6860242 | 11.0401397 | 38.97934 | 1.672184 | 77742.06 | 54.93414 | 564.9393 |  | 4.1482665 | 21.29141 | -0.07672852 | 31190.14 | 24980.0745
| -117.8372 | 0.7000361 | 11.0501436 | 39.07269 | 1.689003 | 78020.76 | 55.52172 | 568.3101 |  | 4.1582704 | 20.66409 | -0.09652587 | 31190.14 | 24980.0745
| -118.4878 | 0.715534 | 11.0611024 | 39.32469 | 1.707526 | 78308.33 | 55.68839 | 568.0704 |  | 4.1692292 | 19.85776 | -0.08572677 | 31190.14 | 24980.0745
| -118.4878 | 0.7298824 | 11.0711226 | 39.63211 | 1.724713 | 78607.98 | 55.57476 | 566.1557 |  | 4.1792494 | 20.3026 | -0.07515182 | 31190.14 | 24980.0745
| -118.4878 | 0.7457116 | 11.0820765 | 39.92373 | 1.743655 | 78909.53 | 55.61726 | 565.076 |  | 4.1902033 | 21.27212 | -0.07461032 | 31190.14 | 24980.0745
| -116.7313 | 0.7616196 | 11.0929329 | 40.10883 | 1.762685 | 79206.12 | 56.00635 | 566.6396 |  | 4.2010597 | 21.40165 | -0.05926125 | 31190.14 | 24980.0745
| -116.5687 | 0.7764787 | 11.1029877 | 40.31779 | 1.780472 | 79485.6 | 56.24588 | 567.1905 |  | 4.2111145 | 21.4857 | -0.049063 | 31190.14 | 24980.0745
| -117.1542 | 0.7914397 | 11.1130177 | 40.48918 | 1.798402 | 79781.27 | 56.59935 | 568.7842 |  | 4.2211445 | 21.49823 | -0.01950163 | 31190.14 | 24980.0745
| -109.055 | 0.8065722 | 11.1230583 | 46.49638 | 1.81568 | 79884.71 | 41.86842 | 453.1959 |  | 4.2311851 | 36.83485 | 0.2562579 | 31190.14 | 24980.0745
| -106.8107 | 0.8226413 | 11.1335411 | 48.47295 | 1.834649 | 80324.46 | 38.63045 | 428.3675 |  | 4.2416679 | 94.55297 | 0.6875548 | 31190.14 | 24980.0745
| -106.7456 | 0.8381615 | 11.14361 | 48.66933 | 1.853223 | 80924.18 | 38.74578 | 430.7081 |  | 4.2517368 | 131.941 | 1.034747 | 31190.14 | 24980.0745
| -103.6231 | 0.8558471 | 11.1549805 | 49.05683 | 1.874374 | 81897.46 | 38.4676 | 432.3281 |  | 4.2631073 | 155.2217 | 1.401964 | 31190.14 | 24980.0745
| -102.0943 | 0.8725604 | 11.165609 | 49.26191 | 1.894472 | 83060.81 | 38.40778 | 437.2107 |  | 4.2737358 | 159.818 | 1.728888 | 31190.14 | 24980.0745
| -101.9317 | 0.8886193 | 11.1757151 | 49.59043 | 1.913537 | 84280.6 | 38.07644 | 440.4497 |  | 4.2838419 | 144.3843 | 2.054659 | 31190.14 | 24980.0745
| -100.9559 | 0.9061433 | 11.1865907 | 49.81846 | 1.934552 | 85922.39 | 37.85102 | 447.2634 |  | 4.2947175 | 106.8421 | 2.397589 | 31190.14 | 24980.0745
| -101.2161 | 0.923986 | 11.1975967 | 50.15119 | 1.955897 | 87823.15 | 37.38764 | 453.809 |  | 4.3057235 | 49.23803 | 2.749407 | 31190.14 | 24980.0745
| -100.8909 | 0.9403973 | 11.2075986 | 50.5031 | 1.97549 | 89882.82 | 36.81166 | 460.611 |  | 4.3157254 | 29.21144 | 3.126844 | 31190.14 | 24980.0745
| -102.1269 | 0.9585353 | 11.2185372 | 50.67117 | 1.997208 | 92585.62 | 36.44668 | 473.4614 |  | 4.326664 | 30.42184 | 3.491802 | 31190.14 | 24980.0745
| -104.4688 | 0.9768218 | 11.2294544 | 50.90654 | 2.019083 | 95296.79 | 36.01245 | 485.5449 |  | 4.3375812 | 30.45244 | 3.185699 | 31190.14 | 24980.0745
| -105.9325 | 0.9955051 | 11.240483 | 51.1565 | 2.041455 | 97986.43 | 35.60965 | 497.5086 |  | 4.3486098 | 30.48234 | 2.849913 | 31190.14 | 24980.0745
| -106.2252 | 1.01398 | 11.251274 | 51.34087 | 2.063572 | 100516.5 | 35.36463 | 509.8287 |  | 4.3594008 | 29.79062 | 2.514439 | 31190.14 | 24980.0745
| -106.5179 | 1.03159 | 11.2614431 | 51.47788 | 2.084652 | 102725.5 | 35.25158 | 521.3164 |  | 4.3695699 | 28.7068 | 2.222195 | 31190.14 | 24980.0745
| -105.5747 | 1.05057 | 11.2722945 | 51.75084 | 2.107369 | 104921.8 | 34.99573 | 530.7941 |  | 4.3804213 | 26.82145 | 1.838661 | 31190.14 | 24980.0745
| -105.1193 | 1.068371 | 11.2823638 | 51.9212 | 2.128663 | 106785.5 | 34.93129 | 540.1488 |  | 4.3904906 | 25.5077 | 1.494013 | 31190.14 | 24980.0745
| -103.1677 | 1.08785 | 11.2932641 | 52.34192 | 2.152009 | 108535.8 | 34.58646 | 544.9206 |  | 4.4013909 | 25.51396 | 1.080427 | 31190.14 | 24980.0745
| -100.8909 | 1.107827 | 11.3043287 | 52.80617 | 2.175852 | 109938.9 | 34.26848 | 547.1592 |  | 4.4124555 | 26.87689 | 0.6685871 | 31190.14 | 24980.0745
| -97.67076 | 1.127762 | 11.3152293 | 53.14246 | 2.199669 | 111042.4 | 34.18902 | 549.9625 |  | 4.4233561 | 29.68986 | 0.3042318 | 31190.14 | 24980.0745
| -96.33718 | 1.148163 | 11.326278 | 53.505 | 2.224108 | 111988.6 | 34.11598 | 551.5387 |  | 4.4344048 | 31.67598 | 0.3129461 | 31190.14 | 24980.0745
| -96.20708 | 1.16872 | 11.3372985 | 54.01861 | 2.248632 | 112868.4 | 33.84864 | 550.2129 |  | 4.4454253 | 34.87439 | 0.3111897 | 31190.14 | 24980.0745
| -97.41054 | 1.18907 | 11.3480811 | 54.2984 | 2.273109 | 113752.2 | 33.89697 | 552.8002 |  | 4.4562079 | 36.57223 | 0.309453 | 31190.14 | 24980.0745
| -99.23202 | 1.209916 | 11.3590249 | 54.66797 | 2.297986 | 114579.6 | 33.8402 | 553.611 |  | 4.4671517 | 36.72455 | 0.3077631 | 31190.14 | 24980.0745
| -98.41886 | 1.229461 | 11.3691384 | 54.95727 | 2.321337 | 115335.1 | 33.86552 | 555.1999 |  | 4.4772652 | 35.30512 | 0.3215103 | 31190.14 | 24980.0745
| -100.8909 | 1.250848 | 11.3801149 | 55.21928 | 2.346943 | 116118.2 | 33.97164 | 557.6037 |  | 4.4882417 | 33.56812 | 0.3906585 | 31190.14 | 24980.0745
| -101.9317 | 1.2724 | 11.3910647 | 55.61906 | 2.372732 | 116897.6 | 33.89492 | 557.6842 |  | 4.4991915 | 32.43871 | 0.4590425 | 31190.14 | 24980.0745
| -101.8016 | 1.292339 | 11.4010882 | 55.90604 | 2.396605 | 117617.8 | 33.93198 | 559.1126 |  | 4.509215 | 31.61797 | 0.5018773 | 31190.14 | 24980.0745
| -101.0535 | 1.31468 | 11.4122019 | 56.21318 | 2.423281 | 118355.5 | 33.99917 | 560.5664 |  | 4.5203287 | 30.04624 | 0.5189512 | 31190.14 | 24980.0745
| -99.29707 | 1.336933 | 11.4231421 | 56.59869 | 2.449976 | 119100.5 | 33.95854 | 560.7361 |  | 4.5312689 | 30.22889 | 0.5308228 | 31190.14 | 24980.0745
| -96.9877 | 1.359511 | 11.4341449 | 56.85107 | 2.477014 | 119811.2 | 34.10266 | 562.9433 |  | 4.5422717 | 30.0729 | 0.5326475 | 31190.14 | 24980.0745
| -93.9953 | 1.382426 | 11.4451701 | 57.32636 | 2.504383 | 120481.7 | 33.96537 | 561.2901 |  | 4.5532969 | 30.41457 | 0.5588221 | 31190.14 | 24980.0745
| -92.20637 | 1.405235 | 11.4560193 | 57.6936 | 2.531715 | 121094.1 | 33.97519 | 561.1088 |  | 4.5641461 | 31.44964 | 0.5746919 | 31190.14 | 24980.0745
| -91.32817 | 1.428971 | 11.4670188 | 57.99943 | 2.560124 | 121725.9 | 34.08053 | 562.111 |  | 4.5751456 | 31.81874 | 0.5903081 | 31190.14 | 24980.0745
| -92.14132 | 1.452582 | 11.4780292 | 58.37112 | 2.588408 | 122347.3 | 34.09593 | 561.9609 |  | 4.586156 | 32.44163 | 0.5865437 | 31190.14 | 24980.0745
| -95.03614 | 1.47549 | 11.4885809 | 58.69778 | 2.615823 | 122883.6 | 34.16162 | 562.0191 |  | 4.5967077 | 33.04365 | 0.5636722 | 31190.14 | 24980.0745
| -93.76762 | 1.498225 | 11.4989317 | 58.99318 | 2.643034 | 123596.1 | 34.23026 | 563.4005 |  | 4.6070585 | 32.63999 | 0.551041 | 31190.14 | 24980.0745
| -92.79184 | 1.520489 | 11.5089738 | 59.3215 | 2.669686 | 124290.5 | 34.24491 | 564.0877 |  | 4.6171006 | 32.76421 | 0.5667988 | 31190.14 | 24980.0745
| -93.08457 | 1.542992 | 11.5190172 | 59.58416 | 2.696594 | 124956.6 | 34.35011 | 565.6949 |  | 4.627144 | 31.80476 | 0.5729387 | 31190.14 | 24980.0745
| -95.19877 | 1.566887 | 11.5295757 | 59.99124 | 2.725172 | 125597.1 | 34.3063 | 565.0076 |  | 4.6377025 | 31.31851 | 0.578537 | 31190.14 | 24980.0745
| -94.97108 | 1.590649 | 11.5399741 | 60.20727 | 2.753566 | 126278.1 | 34.49124 | 567.527 |  | 4.6481009 | 31.26119 | 0.5612961 | 31190.14 | 24980.0745
| -96.92266 | 1.615136 | 11.5505809 | 60.57708 | 2.782962 | 126945.6 | 34.49965 | 567.6002 |  | 4.6587077 | 30.82451 | 0.5116793 | 31190.14 | 24980.0745
| -97.24792 | 1.640373 | 11.5614102 | 60.9219 | 2.813211 | 127633.1 | 34.54984 | 568.2273 |  | 4.669537 | 30.38473 | 0.4718423 | 31190.14 | 24980.0745
| -97.18286 | 1.664429 | 11.5715996 | 61.22758 | 2.841922 | 128206.7 | 34.63412 | 568.7712 |  | 4.6797264 | 30.5918 | 0.4189079 | 31190.14 | 24980.0745
| -95.55655 | 1.690633 | 11.5825738 | 61.63251 | 2.873267 | 128796.4 | 34.63873 | 568.0503 |  | 4.6907006 | 30.74669 | 0.3753636 | 31190.14 | 24980.0745
| -92.79184 | 1.717062 | 11.5935414 | 62.03429 | 2.9049 | 129311.8 | 34.66145 | 567.0505 |  | 4.7016682 | 31.6306 | 0.3367396 | 31190.14 | 24980.0745
| -92.79184 | 1.741459 | 11.6035625 | 62.30059 | 2.934156 | 129797.1 | 34.80925 | 567.7986 |  | 4.7116893 | 32.42681 | 0.2944396 | 31190.14 | 24980.0745
| -89.79945 | 1.768247 | 11.614456 | 62.86189 | 2.966203 | 130249.2 | 34.64491 | 564.0651 |  | 4.7225828 | 33.87962 | 0.2524417 | 31190.14 | 24980.0745
| -86.61191 | 1.795433 | 11.6253762 | 63.55645 | 2.998687 | 130704.3 | 34.32562 | 558.436 |  | 4.733503 | 36.55949 | 0.2330514 | 31190.14 | 24980.0745
| -86.0915 | 1.820732 | 11.6354295 | 63.9781 | 3.028958 | 131127.6 | 34.3026 | 556.6369 |  | 4.7435563 | 40.27596 | 0.2359096 | 31190.14 | 24980.0745
| -84.69288 | 1.848584 | 11.6463878 | 64.30692 | 3.06231 | 131555.2 | 34.44378 | 556.4969 |  | 4.7545146 | 42.72565 | 0.2602364 | 31190.14 | 24980.0745
| -84.66036 | 1.877043 | 11.6574621 | 64.61913 | 3.09629 | 131924.4 | 34.62199 | 556.3832 |  | 4.7655889 | 43.10627 | 0.2970674 | 31190.14 | 24980.0745
| -86.38423 | 1.905378 | 11.668368 | 65.12251 | 3.130172 | 132312.1 | 34.56119 | 553.5325 |  | 4.7764948 | 42.42628 | 0.3291596 | 31190.14 | 24980.0745
| -88.3683 | 1.934062 | 11.6793065 | 65.4611 | 3.164587 | 132724.5 | 34.7006 | 553.2455 |  | 4.7874333 | 40.58004 | 0.3693164 | 31190.14 | 24980.0745
| -88.3683 | 1.960607 | 11.6893312 | 66.00664 | 3.196268 | 133134.3 | 34.54132 | 549.7413 |  | 4.797458 | 38.9452 | 0.4177787 | 31190.14 | 24980.0745
| -90.18975 | 1.989735 | 11.7001974 | 66.54418 | 3.231217 | 133642 | 34.43211 | 547.0786 |  | 4.8083242 | 38.36234 | 0.4697301 | 31190.14 | 24980.0745
| -90.93785 | 2.019671 | 11.7112558 | 66.92769 | 3.267055 | 134240.1 | 34.50214 | 547.0504 |  | 4.8193826 | 40.11107 | 0.5296518 | 31190.14 | 24980.0745
| -90.77522 | 2.049457 | 11.7221179 | 67.29925 | 3.302747 | 134849.4 | 34.57794 | 547.2101 |  | 4.8302447 | 41.95734 | 0.5765888 | 31190.14 | 24980.0745
| -90.22228 | 2.077254 | 11.7321505 | 67.5752 | 3.335958 | 135392.9 | 34.73048 | 548.2191 |  | 4.8402773 | 42.19117 | 0.5903168 | 31190.14 | 24980.0745
| -88.33578 | 2.107867 | 11.7430773 | 67.95512 | 3.372684 | 136100.7 | 34.79053 | 548.7192 |  | 4.8512041 | 40.20959 | 0.5995899 | 31190.14 | 24980.0745
| -87.55516 | 2.136218 | 11.7531061 | 68.33518 | 3.406604 | 136738.1 | 34.81112 | 548.69 |  | 4.8612329 | 38.70683 | 0.6052002 | 31190.14 | 24980.0745
| -84.30258 | 2.167526 | 11.7640477 | 68.79494 | 3.444052 | 137258.9 | 34.81279 | 547.3319 |  | 4.8721745 | 36.6172 | 0.5983782 | 31190.14 | 24980.0745
| -81.31021 | 2.199217 | 11.775005 | 69.66386 | 3.481937 | 134894 | 34.81397 | 528.8924 |  | 4.8831318 | 37.7821 | 0.6117043 | 31190.14 | 24980.0745
| -80.62718 | 2.228752 | 11.7851098 | 70.2534 | 3.517231 | 135806.4 | 34.5634 | 527.385 |  | 4.8932366 | 42.99022 | 0.608906 | 31190.14 | 24980.0745
| -78.02513 | 2.261612 | 11.7962336 | 70.60728 | 3.556536 | 136810.3 | 34.62927 | 529.5614 |  | 4.9043604 | 47.52631 | 0.6177852 | 31190.14 | 24980.0745
| -77.50473 | 2.293779 | 11.8070124 | 71.07746 | 3.595164 | 137746.2 | 34.56043 | 529.8947 |  | 4.9151392 | 50.3527 | 0.5983468 | 31190.14 | 24980.0745
| -77.21199 | 2.323989 | 11.8170391 | 71.42885 | 3.631237 | 138554.4 | 34.60247 | 531.0565 |  | 4.9251659 | 51.05381 | 0.5872215 | 31190.14 | 24980.0745
| -77.9926 | 2.357676 | 11.8280749 | 71.86725 | 3.671579 | 139484.6 | 34.59096 | 531.8513 |  | 4.9362017 | 49.10053 | 0.591633 | 31190.14 | 24980.0745
| -80.88738 | 2.391269 | 11.8389634 | 72.37543 | 3.711824 | 140380.5 | 34.50291 | 531.595 |  | 4.9470902 | 46.18252 | 0.6193898 | 31190.14 | 24980.0745
| -82.74134 | 2.425913 | 11.8500832 | 72.89698 | 3.753212 | 141294.2 | 34.41255 | 531.3024 |  | 4.95821 | 42.84256 | 0.642914 | 31190.14 | 24980.0745
| -82.28598 | 2.457472 | 11.860102 | 73.26451 | 3.790998 | 142091.7 | 34.45189 | 532.2496 |  | 4.9682288 | 41.92571 | 0.6779562 | 31190.14 | 24980.0745
| -84.92056 | 2.490789 | 11.8705846 | 73.61909 | 3.830909 | 142953.3 | 34.52365 | 533.7244 |  | 4.9787114 | 42.49832 | 0.6971445 | 31190.14 | 24980.0745
| -84.13995 | 2.522945 | 11.8805967 | 73.9802 | 3.869408 | 143833.8 | 34.56126 | 535.073 |  | 4.9887235 | 41.77956 | 0.7050961 | 31190.14 | 24980.0745
| -83.84722 | 2.556807 | 11.8910298 | 74.29584 | 3.909945 | 144715.3 | 34.67435 | 537.1083 |  | 4.9991566 | 41.01825 | 0.6898639 | 31190.14 | 24980.0745
| -84.43268 | 2.592623 | 11.9019493 | 74.78472 | 3.95284 | 145602.2 | 34.62967 | 537.1163 |  | 5.0100761 | 39.84621 | 0.6706494 | 31190.14 | 24980.0745
| -83.16418 | 2.628235 | 11.9126951 | 75.16277 | 3.995607 | 146514.7 | 34.69529 | 538.5799 |  | 5.0208219 | 38.17125 | 0.6668132 | 31190.14 | 24980.0745
| -78.51301 | 2.665251 | 11.9237313 | 75.66108 | 4.039678 | 147392.3 | 34.65213 | 538.4706 |  | 5.0318581 | 37.63377 | 0.6443771 | 31190.14 | 24980.0745
| -75.09784 | 2.702352 | 11.934651 | 76.16223 | 4.084154 | 148339.4 | 34.59846 | 538.596 |  | 5.0427778 | 38.94481 | 0.5961497 | 31190.14 | 24980.0745
| -72.46329 | 2.739529 | 11.9455165 | 76.48206 | 4.128788 | 149258.6 | 34.73957 | 540.8491 |  | 5.0536433 | 40.37914 | 0.5446696 | 31190.14 | 24980.0745
| -70.99965 | 2.777533 | 11.9564928 | 76.94041 | 4.174161 | 150145 | 34.74523 | 541.2864 |  | 5.0646196 | 40.71153 | 0.4827354 | 31190.14 | 24980.0745
| -70.21904 | 2.812657 | 11.966507 | 77.32302 | 4.2163 | 150931.3 | 34.79798 | 542.0686 |  | 5.0746338 | 41.15951 | 0.4397978 | 31190.14 | 24980.0745
| -70.73945 | 2.850999 | 11.9773595 | 77.79625 | 4.262157 | 151668.6 | 34.80939 | 541.7654 |  | 5.0854863 | 41.13329 | 0.4079219 | 31190.14 | 24980.0745
| -73.17884 | 2.891017 | 11.9885356 | 78.27124 | 4.310077 | 152461.6 | 34.83471 | 541.7558 |  | 5.0966624 | 41.01097 | 0.3908938 | 31190.14 | 24980.0745
| -76.36633 | 2.929777 | 11.9992533 | 78.75492 | 4.35663 | 153180.2 | 34.8401 | 541.2736 |  | 5.1073801 | 41.07588 | 0.3847951 | 31190.14 | 24980.0745
| -75.61824 | 2.966913 | 12.0094176 | 79.14692 | 4.400821 | 153814.2 | 34.9184 | 541.4417 |  | 5.1175444 | 41.85122 | 0.3683071 | 31190.14 | 24980.0745
End Of Loading Index | -78.28534 | 3.007548 | 12.0203909 | 79.71251 | 4.449591 | 154482 | 34.86859 | 539.9042 |  | 5.1285177 | 43.32877 | 0.3693472 | 31190.14 | 24980.0745
| -78.05766 | 3.048426 | 12.03224 | 80.35569 | 4.499227 | 155048.5 | 34.76251 | 537.1472 | 0.5197912 | 5.1403668 | 44.81255 | 0.3841512 | 31190.14 | 24980.0745
| -75.87845 | 3.043426 | 12.042953 | 80.73107 | 4.494182 | 153739.2 | 34.50665 | 527.897 | 0.5362603 | 5.1510798 | 46.25794 | 0.3989746 | 31190.14 | 24980.0745
| -75.9435 | 3.047426 | 12.0529818 | 80.93237 | 4.498159 | 152525 | 34.52994 | 521.621 | 0.5322216 | 5.1611086 | 44.89883 | 0.4241994 | 31190.14 | 24980.0745
| -72.36571 | 3.043926 | 12.063934 | 81.1316 | 4.494643 | 151256.2 | 34.47167 | 514.8548 | 0.5221219 | 5.1720608 | 41.25425 | 0.4454829 | 31190.14 | 24980.0745
| -72.56086 | 3.047926 | 12.0740066 | 81.1561 | 4.498641 | 150126.1 | 34.66696 | 510.9753 | 0.5023961 | 5.1821334 | 35.06232 | 0.4565441 | 31190.14 | 24980.0745
| -69.37339 | 3.044426 | 12.0849285 | 81.39856 | 4.495119 | 148987.4 | 34.55058 | 504.3187 | 0.4733078 | 5.1930553 | 27.16659 | 0.4708015 | 31190.14 | 24980.0745
| -68.82046 | 3.048426 | 12.0949948 | 81.4101 | 4.499118 | 148026.5 | 34.73876 | 501.2193 | 0.447063 | 5.2031216 | 19.97411 | 0.4683752 | 31190.14 | 24980.0745
| -66.96653 | 3.044926 | 12.1059327 | 81.52999 | 4.49561 | 147068 | 34.72262 | 496.5883 | 0.4177292 | 5.2140595 | 12.92883 | 0.4659189 | 31190.14 | 24980.0745
| -66.4136 | 3.048426 | 12.1168873 | 81.66409 | 4.499096 | 146263.9 | 34.75953 | 492.7306 | 0.3859124 | 5.2250141 | 8.982863 | 0.4604536 | 31190.14 | 24980.0745
| -68.33258 | 3.044926 | 12.1278266 | 81.68679 | 4.495596 | 145709.4 | 34.78033 | 490.5021 | 0.3610072 | 5.2359534 | 7.351878 | 0.4387957 | 31190.14 | 24980.0745
| -68.16996 | 3.048926 | 12.137829 | 81.70385 | 4.499592 | 145344.1 | 34.87418 | 489.3554 | 0.3387469 | 5.2459558 | 6.183338 | 0.417649 | 31190.14 | 24980.0745
| -68.56026 | 3.044926 | 12.1478524 | 81.74205 | 4.495589 | 145180.5 | 34.8098 | 488.2141 | 0.319174 | 5.2559792 | 5.704352 | 0.3903058 | 31190.14 | 24980.0745
| -71.3249 | 3.048426 | 12.158788 | 81.75873 | 4.499091 | 145126.6 | 34.84716 | 488.0546 | 0.2980422 | 5.2669148 | 3.892502 | 0.3431842 | 31190.14 | 24980.0745
| -71.1948 | 3.045426 | 12.1688018 | 81.80858 | 4.496082 | 145173.4 | 34.74969 | 487.527 | 0.2765964 | 5.2769286 | 3.35805 | 0.299644 | 31190.14 | 24980.0745
| -74.47986 | 3.048926 | 12.1796294 | 81.84153 | 4.499581 | 145338.7 | 34.73474 | 487.9061 | 0.2595418 | 5.2877562 | 2.873857 | 0.2429888 | 31190.14 | 24980.0745
| -74.44733 | 3.045926 | 12.1898211 | 81.89944 | 4.496572 | 145514.6 | 34.60881 | 487.7128 | 0.2440374 | 5.2979479 | 2.464768 | 0.1896874 | 31190.14 | 24980.0745
| -77.08189 | 3.049426 | 12.2006062 | 81.86304 | 4.500078 | 145739.5 | 34.65467 | 489.0037 | 0.2296532 | 5.308733 | 2.343144 | 0.1430894 | 31190.14 | 24980.0745
| -77.9926 | 3.045426 | 12.21163 | 81.89145 | 4.496076 | 146009.4 | 34.53129 | 489.3681 | 0.2175114 | 5.3197568 | 2.205318 | 0.08986783 | 31190.14 | 24980.0745
| -78.18776 | 3.049426 | 12.2216529 | 81.86658 | 4.500075 | 146246.8 | 34.56996 | 490.6092 | 0.2060533 | 5.3297797 | 1.871069 | 0.05991539 | 31190.14 | 24980.0745
| -76.52896 | 3.045926 | 12.2325556 | 81.97104 | 4.496565 | 146508.7 | 34.37875 | 490.1851 | 0.1942982 | 5.3406824 | 1.96843 | 0.0199718 | 31190.14 | 24980.0745
| -76.20370265 | 3.049926 | 12.2425793 | 81.96923 | 4.500562 | 146741.5 | 34.39502 | 491.1716 | 0.1836624 | 5.3507061 | 1.695139 | 0 | 31190.14 | 24980.0745
| -73.11379 | 3.046426 | 12.2536365 | 82.09873 | 4.49705 | 146975.3 | 34.185 | 490.3995 | 0.1702525 | 5.3617633 | 2.652037 | -0.01997064 | 31190.14 | 24980.0745
| -69.76369 | 3.049926 | 12.2645155 | 82.10679 | 4.500549 | 147179.8 | 34.18967 | 491.1642 | 0.1609577 | 5.3726423 | 3.123241 | -0.02329502 | 31190.14 | 24980.0745
| -67.03158 | 3.046426 | 12.2755067 | 82.10409 | 4.49705 | 147357.1 | 34.12083 | 491.5835 | 0.1537601 | 5.3836335 | 3.870711 | -0.03659371 | 31190.14 | 24980.0745
| -65.92572 | 3.049926 | 12.2863509 | 82.11179 | 4.500548 | 147511.8 | 34.13362 | 492.1911 | 0.1469122 | 5.3944777 | 3.562513 | -0.03990651 | 31190.14 | 24980.0745
| -66.34855 | 3.046926 | 12.2963849 | 82.1303 | 4.497544 | 147724.5 | 34.045 | 492.5322 | 0.1399216 | 5.4045117 | 3.298455 | -0.03658521 | 31190.14 | 24980.0745
| -66.18593 | 3.049926 | 12.306386 | 82.10876 | 4.500546 | 147883.5 | 34.07977 | 493.4331 | 0.1343697 | 5.4145128 | 2.396702 | -0.02660434 | 31190.14 | 24980.0745
| -65.8932 | 3.046926 | 12.3163908 | 82.21696 | 4.497533 | 148064 | 33.90828 | 492.7372 | 0.1280142 | 5.4245176 | 2.132275 | -0.009976628 | 31190.14 | 24980.0745
| -66.5437 | 3.050426 | 12.3273846 | 82.24554 | 4.501032 | 148263 | 33.89407 | 493.2728 | 0.122894 | 5.4355114 | 1.832898 | 0.006651858 | 31190.14 | 24980.0745
| -69.04813 | 3.046926 | 12.338309 | 82.28558 | 4.497528 | 148446.9 | 33.78381 | 493.2724 | 0.1162878 | 5.4464358 | 2.569851 | 0.0232815 | 31190.14 | 24980.0745
| -72.65844 | 3.050426 | 12.3493293 | 82.26103 | 4.50103 | 148621.1 | 33.82532 | 494.2797 | 0.1121587 | 5.4574561 | 2.726159 | 0.03326122 | 31190.14 | 24980.0745
| -75.74835 | 3.046926 | 12.3602139 | 82.25072 | 4.497531 | 148877.6 | 33.75379 | 495.0419 | 0.108059 | 5.4683407 | 2.313064 | 0.0332786 | 31190.14 | 24980.0745
| -77.56977 | 3.050426 | 12.371131 | 82.26731 | 4.501028 | 149138.2 | 33.74249 | 495.9056 | 0.1040694 | 5.4792578 | 1.703271 | 0.03329988 | 31190.14 | 24980.0745
| -77.4722 | 3.047426 | 12.3812311 | 82.32268 | 4.498019 | 149392.2 | 33.61433 | 496.0025 | 0.1007703 | 5.4893579 | 1.642975 | 0.04331753 | 31190.14 | 24980.0745
EndSRFitIndex | -76.91927 | 3.049926 | 12.3920687 | 82.24825 | 4.500529 | 149657.9 | 33.67854 | 497.7843 | 0.09640853 | 5.5001955 | 1.084988 | 0.05001667 | 31190.14 | 24980.0745
End of Data Index | -77.04937 | 3.046926 | 12.4021153 | 82.26425 | 4.497525 | 149885.8 | 33.59287 | 498.2087 | 0.09331458 | 5.5102421 | 0.7902736 | 0.05004288 | 31190.14 | 24980.0745
| -74.60996 | 3.050426 | 12.4131313 | 82.33001 | 4.501019 | 150142.4 | 33.53524 | 498.5472 |  | 5.5212581 | 0.8776577 | 0.04340083 | 31190.14 | 24980.0745
| -71.03217 | 3.046926 | 12.4240803 | 82.32292 | 4.49752 | 150387.3 | 33.46401 | 499.2452 |  | 5.5322071 | 1.316303 | 0.02004283 | 31190.14 | 24980.0745
| -67.84471 | 3.050426 | 12.4349399 | 82.26446 | 4.501026 | 150626.1 | 33.52893 | 500.8326 |  | 5.5430667 | 1.00593 | -0.006685232 | 31190.14 | 24980.0745
| -68.26753 | 3.046426 | 12.4450446 | 82.25438 | 4.497025 | 150870.7 | 33.45477 | 501.5385 |  | 5.5531714 | 0.4609515 | -0.0234147 | 31190.14 | 24980.0745
| -66.21845 | 3.050926 | 12.4559759 | 82.33109 | 4.501517 | 151060.4 | 33.40907 | 501.5928 |  | 5.5641027 | 0.1798491 | -0.04684854 | 31190.14 | 24980.0745
| -65.56795 | 3.046926 | 12.4659817 | 82.34911 | 4.497512 | 151238 | 33.31808 | 501.7813 |  | 5.5741085 | 0.9881078 | -0.05355996 | 31190.14 | 24980.0745
| -65.56795 | 3.050926 | 12.4770087 | 82.36506 | 4.501513 | 151388.4 | 33.33026 | 502.3208 |  | 5.5851355 | 1.047893 | -0.07031797 | 31190.14 | 24980.0745
| -67.74713 | 3.046426 | 12.4879266 | 82.30202 | 4.497021 | 151559.3 | 33.31193 | 503.3191 |  | 5.5960534 | 1.146268 | -0.09378466 | 31190.14 | 24980.0745
| -70.73945 | 3.050926 | 12.498914 | 82.30802 | 4.501519 | 151689.6 | 33.34251 | 503.9246 |  | 5.6070408 | 0.7659011 | -0.1206014 | 31190.14 | 24980.0745
| -74.2847 | 3.046426 | 12.509826 | 82.40305 | 4.497008 | 151840 | 33.17657 | 503.1833 |  | 5.6179528 | 1.293021 | -0.1407344 | 31190.14 | 24980.0745
| -77.01684 | 3.050926 | 12.5208664 | 82.26806 | 4.501524 | 151951 | 33.34417 | 505.2195 |  | 5.6289932 | 0.4402901 | -0.1541557 | 31190.14 | 24980.0745

## Test 367
Markers | Displacement | Force | Time | DEPTH | LOAD | STIFFNESS | HARDNESS | MODULUS | hdotOverh | Time On Sample | Velocity | Dyn. Phase | X Axis Position | Y Axis Position
| nm | mN | s | nm | mN | N/m | GPa | GPa | 1/s | s | nm/s | degrees | Âµm | Âµm
Surface Index | -132.6697 | -0.7111389 | 6.897906 | 0 | 0.0001854566 |  |  |  |  | 0 | 998.9361 |  | 31190.14 | 24985.08
| -132.4745 | -0.711026 | 6.8988169 | 0.1950513 | 0.0002204882 |  |  |  |  | 0.0009109 | 998.4475 |  | 31190.14 | 24985.08
| -132.2793 | -0.7109012 | 6.8998236 | 0.3900909 | 0.0002806308 |  |  |  |  | 0.0019176 | 997.5826 |  | 31190.14 | 24985.08
| -131.9541 | -0.7107754 | 6.9008381 | 0.7152463 | 0.0003653988 |  |  |  |  | 0.0029321 | 996.2125 |  | 31190.14 | 24985.08
| -132.4745 | -0.7106517 | 6.9018357 | 0.1946801 | 0.0004675994 |  |  |  |  | 0.0039297 | 994.2264 |  | 31190.14 | 24985.08
| -131.6938 | -0.710526 | 6.9028496 | 0.9752206 | 0.000579079 |  |  |  |  | 0.0049436 | 991.6152 |  | 31190.14 | 24985.08
| -131.5963 | -0.7104115 | 6.903773 | 1.072689 | 0.0006856729 |  |  |  |  | 0.005867 | 988.3389 |  | 31190.14 | 24985.08
| -131.8239 | -0.7102845 | 6.9047973 | 0.8448642 | 0.0008008479 |  |  |  |  | 0.0068913 | 984.3683 |  | 31190.14 | 24985.08
| -132.0191 | -0.7101567 | 6.9058275 | 0.6495743 | 0.0009158321 |  |  |  |  | 0.0079215 | 979.6245 |  | 31190.14 | 24985.08
| -131.5312 | -0.7100289 | 6.9068584 | 1.137356 | 0.001038402 |  |  |  |  | 0.0089524 | 974.1312 |  | 31190.14 | 24985.08
| -132.3444 | -0.7099102 | 6.9078162 | 0.3240617 | 0.001153231 |  |  |  |  | 0.0099102 | 967.8879 |  | 31190.14 | 24985.08
| -131.8565 | -0.7097857 | 6.90882 | 0.8118464 | 0.001272921 |  |  |  |  | 0.010914 | 960.9763 |  | 31190.14 | 24985.08
| -131.4987 | -0.7096625 | 6.9098133 | 1.169527 | 0.001388543 |  |  |  |  | 0.0119073 | 953.5179 |  | 31190.14 | 24985.08
| -132.0191 | -0.7095385 | 6.9108139 | 0.6489612 | 0.001507596 |  |  |  |  | 0.0129079 | 945.6987 |  | 31190.14 | 24985.08
| -131.336 | -0.7094147 | 6.9118125 | 1.331922 | 0.001626401 |  |  |  |  | 0.0139065 | 937.2613 |  | 31190.14 | 24985.08
| -131.5312 | -0.7092894 | 6.9128226 | 1.136622 | 0.001746512 |  |  |  |  | 0.0149166 | 928.2493 |  | 31190.14 | 24985.08
| -131.9215 | -0.7091681 | 6.9138009 | 0.7461755 | 0.001863001 |  |  |  |  | 0.0158949 | 918.5516 |  | 31190.14 | 24985.08
| -131.9866 | -0.7090455 | 6.9147895 | 0.6809955 | 0.001983052 |  |  |  |  | 0.0168835 | 908.272 |  | 31190.14 | 24985.08
| -131.336 | -0.7089291 | 6.9157282 | 1.33144 | 0.002096876 |  |  |  |  | 0.0178222 | 897.3353 |  | 31190.14 | 24985.08
| -131.7589 | -0.7088005 | 6.9167661 | 0.908451 | 0.002220193 |  |  |  |  | 0.0188601 | 885.9244 |  | 31190.14 | 24985.08
| -131.4336 | -0.7086737 | 6.9177881 | 1.233593 | 0.0023419 |  |  |  |  | 0.0198821 | 874.0164 |  | 31190.14 | 24985.08
| -131.6613 | -0.7085534 | 6.9187588 | 1.005788 | 0.00245881 |  |  |  |  | 0.0208528 | 861.7143 |  | 31190.14 | 24985.08
| -131.4661 | -0.7084328 | 6.9197311 | 1.200831 | 0.002577883 |  |  |  |  | 0.0218251 | 849.0349 |  | 31190.14 | 24985.08
| -131.2059 | -0.708306 | 6.9207543 | 1.460927 | 0.002699377 |  |  |  |  | 0.0228483 | 835.8676 |  | 31190.14 | 24985.08
| -131.336 | -0.7081818 | 6.9217557 | 1.330699 | 0.002821256 |  |  |  |  | 0.0238497 | 822.2376 |  | 31190.14 | 24985.08
| -131.1409 | -0.7080577 | 6.9227561 | 1.525739 | 0.002942691 |  |  |  |  | 0.0248501 | 808.198 |  | 31190.14 | 24985.08
| -131.4987 | -0.7079342 | 6.9237524 | 1.167813 | 0.003060489 |  |  |  |  | 0.0258464 | 793.7852 |  | 31190.14 | 24985.08
| -131.8239 | -0.7078077 | 6.9247728 | 0.842408 | 0.003184242 |  |  |  |  | 0.0268668 | 779.1199 |  | 31190.14 | 24985.08
| -130.9457 | -0.707685 | 6.9257625 | 1.720532 | 0.003303187 |  |  |  |  | 0.0278565 | 764.1339 |  | 31190.14 | 24985.08
| -131.3035 | -0.7075529 | 6.9268274 | 1.362598 | 0.003434303 |  |  |  |  | 0.0289214 | 748.8599 |  | 31190.14 | 24985.08
| -131.1083 | -0.7074388 | 6.9277477 | 1.557648 | 0.003547169 |  |  |  |  | 0.0298417 | 733.2487 |  | 31190.14 | 24985.08
| -131.6288 | -0.7073127 | 6.9287649 | 1.03708 | 0.003670205 |  |  |  |  | 0.0308589 | 717.2828 |  | 31190.14 | 24985.08
| -131.1734 | -0.7071901 | 6.9297541 | 1.492343 | 0.00379021 |  |  |  |  | 0.0318481 | 700.9623 |  | 31190.14 | 24985.08
| -130.9457 | -0.7070629 | 6.9307793 | 1.719915 | 0.003913878 |  |  |  |  | 0.0328733 | 684.3318 |  | 31190.14 | 24985.08
| -131.1083 | -0.7069448 | 6.9317319 | 1.557158 | 0.004028343 |  |  |  |  | 0.0338259 | 667.4193 |  | 31190.14 | 24985.08
| -131.0433 | -0.7068166 | 6.9327661 | 1.62209 | 0.004153406 |  |  |  |  | 0.0348601 | 650.3458 |  | 31190.14 | 24985.08
| -131.271 | -0.7066965 | 6.9337345 | 1.394272 | 0.00427388 |  |  |  |  | 0.0358285 | 633.0631 |  | 31190.14 | 24985.08
| -130.8481 | -0.7065721 | 6.9347381 | 1.81701 | 0.004394629 |  |  |  |  | 0.0368321 | 615.6185 |  | 31190.14 | 24985.08
| -130.6204 | -0.7064495 | 6.9357267 | 2.044575 | 0.004514761 |  |  |  |  | 0.0378207 | 598.0514 |  | 31190.14 | 24985.08
| -130.653 | -0.7063263 | 6.9367201 | 2.011929 | 0.004634044 |  |  |  |  | 0.0388141 | 580.3171 |  | 31190.14 | 24985.08
| -131.1409 | -0.706201 | 6.9377311 | 1.523898 | 0.004754787 |  |  |  |  | 0.0398251 | 562.4533 |  | 31190.14 | 24985.08
| -131.2059 | -0.7060769 | 6.9387317 | 1.458716 | 0.004877489 |  |  |  |  | 0.0408257 | 544.5111 |  | 31190.14 | 24985.08
| -131.1734 | -0.7059651 | 6.9396332 | 1.491129 | 0.004986581 |  |  |  |  | 0.0417272 | 526.5141 |  | 31190.14 | 24985.08
| -131.1734 | -0.7058272 | 6.940746 | 1.490992 | 0.005122553 |  |  |  |  | 0.04284 | 508.6229 |  | 31190.14 | 24985.08
| -130.6204 | -0.7057072 | 6.9417131 | 2.043839 | 0.005240139 |  |  |  |  | 0.0438071 | 490.5835 |  | 31190.14 | 24985.08
| -131.4336 | -0.70559 | 6.9426591 | 1.230535 | 0.005358517 |  |  |  |  | 0.0447531 | 472.7169 |  | 31190.14 | 24985.08
| -130.8481 | -0.7054682 | 6.943641 | 1.815915 | 0.005477377 |  |  |  |  | 0.045735 | 454.9918 |  | 31190.14 | 24985.08
| -130.9457 | -0.7053519 | 6.9445787 | 1.718219 | 0.005591559 |  |  |  |  | 0.0466727 | 437.3317 |  | 31190.14 | 24985.08
| -131.0108 | -0.7052261 | 6.9455936 | 1.653036 | 0.005716074 |  |  |  |  | 0.0476876 | 419.8945 |  | 31190.14 | 24985.08
| -130.718 | -0.7051015 | 6.9465986 | 1.945656 | 0.005841567 |  |  |  |  | 0.0486926 | 402.4641 |  | 31190.14 | 24985.08
| -131.2059 | -0.7049758 | 6.9476127 | 1.457624 | 0.005962494 |  |  |  |  | 0.0497067 | 385.1108 |  | 31190.14 | 24985.08
| -130.9782 | -0.704847 | 6.9486509 | 1.685183 | 0.006087733 |  |  |  |  | 0.0507449 | 367.8971 |  | 31190.14 | 24985.08
| -130.8156 | -0.7047235 | 6.9496469 | 1.8477 | 0.00620774 |  |  |  |  | 0.0517409 | 350.858 |  | 31190.14 | 24985.08
| -130.5554 | -0.7045968 | 6.950669 | 2.107796 | 0.006329459 |  |  |  |  | 0.052763 | 333.8345 |  | 31190.14 | 24985.08
| -130.653 | -0.7044796 | 6.951614 | 2.010098 | 0.006444546 |  |  |  |  | 0.053708 | 317.0531 |  | 31190.14 | 24985.08
| -130.8481 | -0.7043526 | 6.9526383 | 1.814809 | 0.006567219 |  |  |  |  | 0.0547323 | 300.3873 |  | 31190.14 | 24985.08
| -130.3602 | -0.7042261 | 6.953659 | 2.302591 | 0.006690529 |  |  |  |  | 0.055753 | 283.9205 |  | 31190.14 | 24985.08
SurfaceFindCoarse | -130.653 | -0.7041056 | 6.9546304 | 2.009727 | 0.006809249 |  |  |  |  | 0.0567244 | 267.6449 |  | 31190.14 | 24985.08
| -130.4903 | -0.7043094 | 6.966878 | 2.47767 | 0.00669996 |  |  |  |  | 0.068972 | 104.173 | 89.44758 | 31190.14 | 24985.08
| -130.7831 | -0.7044343 | 6.9777727 | 2.448077 | 0.006697557 |  |  |  |  | 0.0798667 | 26.26616 | 87.69746 | 31190.14 | 24985.08
| -130.6855 | -0.7045575 | 6.9886978 | 2.434604 | 0.006696145 |  |  |  |  | 0.0907918 | 17.00415 | 88.01072 | 31190.14 | 24985.08
| -130.5229 | -0.7046813 | 6.9996329 | 2.370651 | 0.006697056 |  |  |  |  | 0.1017269 | 12.436 | 88.4968 | 31190.14 | 24985.08
| -130.8156 | -0.7047945 | 7.0096621 | 2.284908 | 0.006699715 |  |  |  |  | 0.1117561 | 8.375282 | 88.22447 | 31190.14 | 24985.08
| -130.718 | -0.7049077 | 7.0197419 | 2.240349 | 0.006699053 |  |  |  |  | 0.1218359 | 4.902002 | 88.36342 | 31190.14 | 24985.08
End Of Dynamic Ramp | -130.8481 | -0.7050317 | 7.0306125 | 2.189401 | 0.00669874 |  |  |  |  | 0.1327065 | 1.950255 | 94.04245 | 31190.14 | 24985.08
| -130.8156 | -0.7050882 | 7.0473982 | 2.030444 | 0.006714689 |  |  |  |  | 0.1494922 | -0.2161572 | 98.74616 | 31190.14 | 24985.08
| -130.8806 | -0.7050882 | 7.0583915 | 2.072667 | 0.006705707 |  |  |  |  | 0.1604855 | -0.6486552 |  | 31190.14 | 24985.08
| -130.3927 | -0.7049317 | 7.0693778 | 2.104288 | 0.006856373 |  |  |  |  | 0.1714718 | 0.1130761 |  | 31190.14 | 24985.08
| -130.4578 | -0.7049317 | 7.0794031 | 2.102591 | 0.00685517 |  |  |  |  | 0.1814971 | 0.956699 |  | 31190.14 | 24985.08
| -130.5229 | -0.7049317 | 7.0903927 | 2.077805 | 0.006859501 |  |  |  |  | 0.1924867 | 1.208795 |  | 31190.14 | 24985.08
| -130.718 | -0.7049317 | 7.100454 | 2.055693 | 0.006862829 |  |  |  |  | 0.202548 | 1.388655 |  | 31190.14 | 24985.08
| -131.1083 | -0.7049317 | 7.111181 | 2.082309 | 0.006860623 |  |  |  |  | 0.213275 | 1.317688 |  | 31190.14 | 24985.08
| -130.6204 | -0.7049317 | 7.1212169 | 2.037035 | 0.006867119 |  |  |  |  | 0.2233109 | 0.6766289 |  | 31190.14 | 24985.08
| -131.1409 | -0.7049317 | 7.1322038 | 2.074402 | 0.00686367 |  |  |  |  | 0.2342978 | -0.3860351 |  | 31190.14 | 24985.08
| -131.3035 | -0.7049317 | 7.1431089 | 1.965676 | 0.006877865 |  |  |  |  | 0.2452029 | -1.468574 |  | 31190.14 | 24985.08
| -131.1083 | -0.7049317 | 7.1531428 | 2.017326 | 0.006872091 |  |  |  |  | 0.2552368 | -1.919864 |  | 31190.14 | 24985.08
| -130.653 | -0.7049317 | 7.1640881 | 1.965173 | 0.006879389 |  |  |  |  | 0.2661821 | -2.292146 | 7.594643 | 31190.14 | 24985.08
| -130.8806 | -0.7049317 | 7.1741159 | 1.914144 | 0.006886246 |  |  |  |  | 0.2762099 | -2.767955 | 7.329748 | 31190.14 | 24985.08
| -131.3035 | -0.7049317 | 7.1849818 | 2.056834 | 0.006869324 |  |  |  |  | 0.2870758 | -2.218996 | 6.736011 | 31190.14 | 24985.08
| -130.9782 | -0.7049317 | 7.1950394 | 1.973504 | 0.00687967 |  |  |  |  | 0.2971334 | -1.66014 | 5.294143 | 31190.14 | 24985.08
| -131.4336 | -0.7049317 | 7.2060216 | 1.839177 | 0.00689631 |  |  |  |  | 0.3081156 | -1.770592 | 4.381918 | 31190.14 | 24985.08
| -131.4336 | -0.7049317 | 7.2170292 | 1.87377 | 0.0068921 |  |  |  |  | 0.3191232 | -1.948491 | 3.930175 | 31190.14 | 24985.08
| -130.718 | -0.7049317 | 7.2278945 | 1.879165 | 0.006891539 |  |  |  |  | 0.3299885 | -2.199221 | 2.808485 | 31190.14 | 24985.08
| -130.5554 | -0.7049317 | 7.2389247 | 1.92987 | 0.006885404 |  |  |  |  | 0.3410187 | -1.853191 | 2.144907 | 31190.14 | 24985.08
| -130.8156 | -0.7049317 | 7.2497883 | 1.968025 | 0.006880913 |  |  |  |  | 0.3518823 | -1.39709 | 2.105514 | 31190.14 | 24985.08
| -130.718 | -0.7049317 | 7.2598551 | 1.982196 | 0.006879189 |  |  |  |  | 0.3619491 | -0.7815115 | 2.090159 | 31190.14 | 24985.08
| -130.718 | -0.7049317 | 7.269856 | 1.970398 | 0.006880632 |  |  |  |  | 0.37195 | 0.8742545 | 2.090159 | 31190.14 | 24985.08
| -130.9782 | -0.7049317 | 7.2807979 | 2.001799 | 0.006877023 |  |  |  |  | 0.3828919 | 2.017789 | 2.265917 | 31190.14 | 24985.08
| -131.271 | -0.7049317 | 7.2916965 | 1.918529 | 0.006887248 |  |  |  |  | 0.3937905 | 1.833598 | 2.677349 | 31190.14 | 24985.08
| -131.0433 | -0.7049317 | 7.3017439 | 1.993694 | 0.006878026 |  |  |  |  | 0.4038379 | 1.077259 | 2.249749 | 31190.14 | 24985.08
| -130.6204 | -0.7049317 | 7.3117457 | 1.989079 | 0.006878587 |  |  |  |  | 0.4138397 | 0.596413 | 2.045409 | 31190.14 | 24985.08
| -130.718 | -0.7049317 | 7.3227577 | 1.981939 | 0.00687955 |  |  |  |  | 0.4248517 | 0.2791874 | 2.045409 | 31190.14 | 24985.08
| -131.0433 | -0.7049317 | 7.3336641 | 1.909639 | 0.006888171 |  |  |  |  | 0.4357581 | -0.1525795 | 2.298961 | 31190.14 | 24985.08
| -130.8806 | -0.7049317 | 7.3445878 | 1.920403 | 0.006886767 |  |  |  |  | 0.4466818 | -0.7620634 | 2.315847 | 31190.14 | 24985.08
| -130.9782 | -0.7049317 | 7.3555887 | 1.924034 | 0.006886286 |  |  |  |  | 0.4576827 | -0.8368783 | 2.324383 | 31190.14 | 24985.08
| -131.0433 | -0.7049317 | 7.3665449 | 1.913258 | 0.006887609 |  |  |  |  | 0.4686389 | -0.896379 | 2.746401 | 31190.14 | 24985.08
| -130.4903 | -0.7049317 | 7.3765813 | 1.926692 | 0.006885725 |  |  |  |  | 0.4786753 | -1.383754 | 3.429354 | 31190.14 | 24985.08
| -131.1409 | -0.7049317 | 7.387539 | 1.938735 | 0.006884081 |  |  |  |  | 0.489633 | -0.8290501 | 4.163613 | 31190.14 | 24985.08
| -130.3927 | -0.7049317 | 7.3984826 | 1.949619 | 0.006882677 |  |  |  |  | 0.5005766 | -0.1762146 | 5.294143 | 31190.14 | 24985.08
| -130.718 | -0.7049317 | 7.4084962 | 1.946292 | 0.006882998 |  |  |  |  | 0.5105902 | 0.5484715 | 6.85153 | 31190.14 | 24985.08
| -130.8806 | -0.7049317 | 7.4194332 | 1.980644 | 0.006878908 |  |  |  |  | 0.5215272 | 1.068247 | 7.261111 | 31190.14 | 24985.08
End Of Dynamic Ramp Hold | -130.7831 | -0.7049317 | 7.4304163 | 1.91735 | 0.006886968 | -158298.8 | -0.3209514 |  |  | 0.5325103 | 0.897543 | 6.85976 | 31190.14 | 24985.08
| -130.9782 | -0.70401 | 7.4476204 | 1.94543 | 0.007967368 | -168692.3 | -0.377081 |  |  | 0.5497144 | 0.04431096 | 5.774326 | 31190.14 | 24985.08
| -130.8481 | -0.7030036 | 7.4576846 | 1.959813 | 0.009175436 | -158860 | -0.4391171 |  |  | 0.5597786 | -0.2711631 | 4.997942 | 31190.14 | 24985.08
| -130.0349 | -0.7019158 | 7.4685629 | 2.187762 | 0.01044726 | -164662.3 | -0.5611738 |  |  | 0.5706569 | 0.9267528 | 3.289243 | 31190.14 | 24985.08
| -130.3602 | -0.7009083 | 7.4786377 | 2.2404 | 0.01164742 | -201815.3 | -0.6408196 |  |  | 0.5807317 | 2.733495 | 1.959927 | 31190.14 | 24985.08
| -130.3602 | -0.6998115 | 7.489606 | 2.39689 | 0.0129406 | -315391.9 | -0.7647085 |  |  | 0.5917 | 5.186841 | 0.6389599 | 31190.14 | 24985.08
| -130.1325 | -0.698808 | 7.4996411 | 2.460575 | 0.01413518 | -468247.4 | -0.8587098 |  |  | 0.6017351 | 7.369408 | -0.8425243 | 31190.14 | 24985.08
| -129.8398 | -0.697711 | 7.5106103 | 2.593466 | 0.01542933 | -2983599.5 | -0.9922962 |  |  | 0.6127043 | 9.551462 | -2.249749 | 31190.14 | 24985.08
| -130.0349 | -0.6965048 | 7.5226728 | 2.743499 | 0.01683355 | 635821.6 | -1.153605 |  |  | 0.6247668 | 10.50123 | -2.950779 | 31190.14 | 24985.08
| -130.2301 | -0.6954551 | 7.5331701 | 2.832336 | 0.0181024 | 280517.6 | -1.279039 |  |  | 0.6352641 | 10.80869 | -2.80637 | 31190.14 | 24985.08
| -129.8723 | -0.6943492 | 7.5442284 | 2.909145 | 0.01942411 | 177710.6 | -1.402962 |  |  | 0.6463224 | 10.21964 | -2.114576 | 31190.14 | 24985.08
| -129.7422 | -0.6932157 | 7.555564 | 3.028885 | 0.02076069 | 121969.3 | -1.55746 |  |  | 0.657658 | 9.70347 | -1.301953 | 31190.14 | 24985.08
| -130.0024 | -0.6921526 | 7.5661945 | 3.169926 | 0.02201679 | 92271.94 | -1.730121 |  |  | 0.6682885 | 9.568486 | -0.5983676 | 31190.14 | 24985.08
| -129.3193 | -0.6911502 | 7.5762188 | 3.229487 | 0.02321197 | 75850.76 | -1.8326 |  |  | 0.6783128 | 9.529272 | 0.2767891 | 31190.14 | 24985.08
| -129.2217 | -0.6900476 | 7.5872452 | 3.38358 | 0.02451161 | 63496.11 | -2.032969 |  |  | 0.6893392 | 9.334679 | 0.7622048 | 31190.14 | 24985.08
| -128.8314 | -0.6889597 | 7.5981236 | 3.479298 | 0.02580774 | 54513.02 | -2.174884 |  |  | 0.7002176 | 9.186198 | 1.28079 | 31190.14 | 24985.08
| -129.4169 | -0.6878618 | 7.6091024 | 3.589327 | 0.02710902 | 48731.46 | -2.343458 |  |  | 0.7111964 | 9.547401 | 1.618095 | 31190.14 | 24985.08
| -128.8639 | -0.6867636 | 7.6200847 | 3.550646 | 0.02843207 | 44625.41 | -2.331885 |  |  | 0.7221787 | 8.898028 | 1.912505 | 31190.14 | 24985.08
| -129.0591 | -0.6856566 | 7.6311546 | 3.671997 | 0.02974362 | 41669.55 | -2.523131 |  |  | 0.7332486 | 7.215497 | 1.801757 | 31190.14 | 24985.08
| -128.8965 | -0.6845672 | 7.6420485 | 3.779642 | 0.03103628 | 39160.52 | -2.701846 |  |  | 0.7441425 | 6.52559 | 1.703129 | 31190.14 | 24985.08
| -129.3193 | -0.6835669 | 7.6520514 | 3.924866 | 0.03221467 | 37440.41 | -2.950787 |  |  | 0.7541454 | 6.660407 | 1.629231 | 31190.14 | 24985.08
| -128.5387 | -0.6824802 | 7.6629188 | 3.960348 | 0.03351339 | 36062.75 | -3.042886 |  |  | 0.7650128 | 6.79433 | 1.481457 | 31190.14 | 24985.08
| -129.0916 | -0.6813805 | 7.6739158 | 4.088169 | 0.03481943 | 34874.23 | -3.295442 |  |  | 0.7760098 | 6.912051 | 1.030104 | 31190.14 | 24985.08
| -128.6688 | -0.6803738 | 7.683983 | 4.12081 | 0.03602015 | 34145.29 | -3.390918 |  |  | 0.786077 | 7.323465 | 0.693993 | 31190.14 | 24985.08
| -129.5796 | -0.6792806 | 7.6949148 | 4.184969 | 0.03731857 | 33525.44 | -3.552976 |  |  | 0.7970088 | 8.135253 | 0.2255728 | 31190.14 | 24985.08
| -128.5712 | -0.678278 | 7.7049405 | 4.341345 | 0.03850196 | 32925.55 | -3.906862 |  |  | 0.8070345 | 7.481036 | 0.1467238 | 31190.14 | 24985.08
| -128.7013 | -0.677188 | 7.7158407 | 4.43499 | 0.03979666 | 32359.49 | -4.150557 |  |  | 0.8179347 | 7.708211 | 0 | 31190.14 | 24985.08
| -128.6037 | -0.6760982 | 7.7267387 | 4.41208 | 0.04110765 | 31708.95 | -4.113978 |  |  | 0.8288327 | 7.268668 | -0.2091077 | 31190.14 | 24985.08
| -128.2785 | -0.6750973 | 7.736748 | 4.471808 | 0.04230143 | 31148.06 | -4.265671 |  |  | 0.838842 | 6.972408 | 0 | 31190.14 | 24985.08
| -128.7664 | -0.6740961 | 7.74676 | 4.512663 | 0.04349604 | 30626.54 | -4.371972 |  |  | 0.848854 | 6.346259 | 0 | 31190.14 | 24985.08
| -128.2459 | -0.6730947 | 7.7567734 | 4.556793 | 0.04469169 | 30120.21 | -4.483195 |  |  | 0.8588674 | 5.473211 | 0.1293356 | 31190.14 | 24985.08
| -127.8556 | -0.6719934 | 7.7677866 | 4.627271 | 0.04600296 | 29544.31 | -4.655199 |  |  | 0.8698806 | 4.499939 | 0.3141184 | 31190.14 | 24985.08
| -127.7255 | -0.6709032 | 7.7786887 | 4.767488 | 0.04729329 | 29099.42 | -5.035182 |  |  | 0.8807827 | 3.959549 | 0.4284861 | 31190.14 | 24985.08
| -127.693 | -0.6698049 | 7.789672 | 4.904512 | 0.04858951 | 28454.13 | -5.404498 |  |  | 0.891766 | 4.872897 | 0.5332442 | 31190.14 | 24985.08
| -127.5629 | -0.6687983 | 7.7997376 | 4.930844 | 0.04979201 | 27873.58 | -5.433373 |  |  | 0.9018316 | 6.46899 | 0.4022707 | 31190.14 | 24985.08
| -127.5629 | -0.6677956 | 7.8097646 | 4.989383 | 0.05098969 | 27296.53 | -5.555355 |  |  | 0.9118586 | 6.963999 | 0.1670426 | 31190.14 | 24985.08
| -127.693 | -0.6666983 | 7.8207378 | 5.069134 | 0.05229534 | 26800.75 | -5.755366 |  |  | 0.9228318 | 7.384834 | 0.05400166 | 31190.14 | 24985.08
| -127.9207 | -0.66569 | 7.8308203 | 5.122865 | 0.05349522 | 26415.18 | -5.881579 |  |  | 0.9329143 | 7.362956 | -0.1052263 | 31190.14 | 24985.08
| -128.0508 | -0.6646038 | 7.8416831 | 5.151743 | 0.05479759 | 26049.4 | -5.920682 |  |  | 0.9437771 | 6.401991 | -0.4096143 | 31190.14 | 24985.08
| -128.0508 | -0.6635066 | 7.8526549 | 5.248683 | 0.05609924 | 25672.67 | -6.188885 |  |  | 0.9547489 | 5.342509 | -0.7971072 | 31190.14 | 24985.08
| -128.0508 | -0.6624233 | 7.8634879 | 5.345885 | 0.05738812 | 25279.07 | -6.456722 |  |  | 0.9655819 | 5.011384 | -1.210635 | 31190.14 | 24985.08
| -127.5629 | -0.6614107 | 7.8736137 | 5.433582 | 0.05858839 | 24924.7 | -6.699511 |  |  | 0.9757077 | 5.288437 | -1.509918 | 31190.14 | 24985.08
| -128.3435 | -0.6604105 | 7.8836154 | 5.493627 | 0.05978091 | 24594.02 | -6.835776 |  |  | 0.9857094 | 5.903635 | -1.702265 | 31190.14 | 24985.08
| -128.0182 | -0.6593491 | 7.8942295 | 5.488692 | 0.06106387 | 24350.39 | -6.729105 |  |  | 0.9963235 | 5.818835 | -1.843263 | 31190.14 | 24985.08
| -127.7255 | -0.6583448 | 7.904273 | 5.552721 | 0.06225315 | 24084.93 | -6.885365 |  |  | 1.006367 | 5.611081 | -1.846193 | 31190.14 | 24985.08
| -127.9532 | -0.6573302 | 7.9144188 | 5.607182 | 0.06346595 | 23912.92 | -7.029705 |  |  | 1.0165128 | 5.40981 | -1.811461 | 31190.14 | 24985.08
| -128.0833 | -0.6563199 | 7.924522 | 5.738514 | 0.06465787 | 23621.97 | -7.459916 |  |  | 1.026616 | 4.950242 | -1.854403 | 31190.14 | 24985.08
| -127.2376 | -0.6552449 | 7.9352716 | 5.73308 | 0.06594648 | 23291.87 | -7.274364 |  |  | 1.0373656 | 4.803045 | -1.848935 | 31190.14 | 24985.08
| -127.3026 | -0.6541507 | 7.9462139 | 5.780245 | 0.06725686 | 23018.92 | -7.329804 |  |  | 1.0483079 | 4.437166 | -1.804942 | 31190.14 | 24985.08
| -126.7822 | -0.6530514 | 7.9572071 | 6.03933 | 0.06854055 | 22787.21 | -8.390286 |  |  | 1.0593011 | 4.838052 | -1.608568 | 31190.14 | 24985.08
| -127.3677 | -0.6520509 | 7.9672122 | 6.047464 | 0.06973668 | 22621.39 | -8.290208 |  |  | 1.0693062 | 6.479454 | -1.425357 | 31190.14 | 24985.08
| -126.5545 | -0.6509676 | 7.9780446 | 6.059651 | 0.0710366 | 22468.25 | -8.209568 |  |  | 1.0801386 | 6.954719 | -1.20923 | 31190.14 | 24985.08
| -126.4244 | -0.6499621 | 7.9880997 | 6.082861 | 0.07224157 | 22397.33 | -8.227195 |  |  | 1.0901937 | 6.290613 | -1.042303 | 31190.14 | 24985.08
| -126.587 | -0.6489578 | 7.9981428 | 6.174942 | 0.07342935 | 22326.32 | -8.587556 |  |  | 1.1002368 | 5.866494 | -0.8802756 | 31190.14 | 24985.08
| -126.1642 | -0.6478612 | 8.0091092 | 6.197384 | 0.07474619 | 22358.53 | -8.646862 |  |  | 1.1112032 | 5.440717 | -0.6880958 | 31190.14 | 24985.08
| -126.6196 | -0.6467729 | 8.0199915 | 6.328044 | 0.07603245 | 22403.17 | -9.303018 |  |  | 1.1220855 | 5.125001 | -0.4294419 | 31190.14 | 24985.08
| -126.7497 | -0.6457709 | 8.0300115 | 6.36782 | 0.07722851 | 22572.21 | -9.561122 |  |  | 1.1321055 | 4.269655 | -0.2135236 | 31190.14 | 24985.08
| -126.587 | -0.6446767 | 8.0409535 | 6.399354 | 0.07853746 | 22782.57 | -9.796443 |  |  | 1.1430475 | 4.308373 | 0.03538961 | 31190.14 | 24985.08
| -126.3919 | -0.6436751 | 8.0509697 | 6.486928 | 0.07972495 | 23029.09 | -10.43394 |  |  | 1.1530637 | 5.299051 | 0.3175226 | 31190.14 | 24985.08
| -126.5545 | -0.6425922 | 8.0617987 | 6.492136 | 0.08102409 | 23287.41 | -10.55143 |  |  | 1.1638927 | 5.205518 | 0.4917972 | 31190.14 | 24985.08
| -126.9123 | -0.6415729 | 8.0719915 | 6.574803 | 0.08223173 | 23506.52 | -11.18891 |  |  | 1.1740855 | 5.129948 | 0.5593065 | 31190.14 | 24985.08
| -126.9123 | -0.6404908 | 8.0828123 | 6.641673 | 0.08352474 | 23750.46 | -11.76583 |  |  | 1.1849063 | 5.063787 | 0.6257785 | 31190.14 | 24985.08
| -127.0424 | -0.6394848 | 8.0928723 | 6.636552 | 0.08472908 | 23956.72 | -11.77848 |  |  | 1.1949663 | 4.671798 | 0.6569536 | 31190.14 | 24985.08
| -127.1075 | -0.6383999 | 8.1037216 | 6.769806 | 0.08601488 | 24132.55 | -12.89395 |  |  | 1.2058156 | 4.972554 | 0.6175354 | 31190.14 | 24985.08
| -126.9123 | -0.6373872 | 8.1138491 | 6.824831 | 0.08721895 | 24286.52 | -13.39161 |  |  | 1.2159431 | 5.229289 | 0.5450088 | 31190.14 | 24985.08
| -127.0424 | -0.6362952 | 8.1247686 | 6.849446 | 0.08852514 | 24400.22 | -13.56407 |  |  | 1.2268626 | 5.47775 | 0.4721146 | 31190.14 | 24985.08
| -126.4895 | -0.6351971 | 8.1357493 | 6.85866 | 0.08984232 | 24464.62 | -13.5399 |  |  | 1.2378433 | 5.39249 | 0.4330413 | 31190.14 | 24985.08
| -126.2292 | -0.6340993 | 8.1467277 | 6.99902 | 0.09114044 | 24490.95 | -14.76998 |  |  | 1.2488217 | 4.795419 | 0.2958448 | 31190.14 | 24985.08
| -125.6437 | -0.6329999 | 8.157722 | 7.081966 | 0.09244722 | 24506.39 | -15.4744 |  |  | 1.259816 | 5.186542 | 0.226977 | 31190.14 | 24985.08
| -125.9365 | -0.6319992 | 8.1677288 | 7.062887 | 0.09364834 | 24582.43 | -15.15184 |  |  | 1.2698228 | 5.160432 | 0.1605819 | 31190.14 | 24985.08
| -125.8389 | -0.6309956 | 8.1777645 | 7.168718 | 0.09483863 | 24659.38 | -16.24796 |  |  | 1.2798585 | 4.738317 | 0.09543985 | 31190.14 | 24985.08
| -125.5787 | -0.6298957 | 8.1887635 | 7.151045 | 0.09616078 | 24791.29 | -15.97031 |  |  | 1.2908575 | 4.860972 | 0.06310105 | 31190.14 | 24985.08
| -125.6437 | -0.6288046 | 8.1996746 | 7.233695 | 0.09745958 | 24854.51 | -16.80319 |  |  | 1.3017686 | 4.786935 | 0 | 31190.14 | 24985.08
| -125.3185 | -0.627797 | 8.2097509 | 7.284476 | 0.09865944 | 24927.73 | -17.30958 |  |  | 1.3118449 | 4.700909 | -0.06184108 | 31190.14 | 24985.08
| -125.1558 | -0.6267103 | 8.2206173 | 7.39189 | 0.09994973 | 24977.03 | -18.56703 |  |  | 1.3227113 | 4.52399 | -0.122296 | 31190.14 | 24985.08
| -126.1642 | -0.6256109 | 8.2316122 | 7.37645 | 0.1012698 | 25054.55 | -18.1605 |  |  | 1.3337062 | 4.597317 | -0.1816025 | 31190.14 | 24985.08
| -125.351 | -0.624604 | 8.2416803 | 7.428281 | 0.1024703 | 25106.03 | -18.69135 |  |  | 1.3437743 | 4.405277 | -0.1198655 | 31190.14 | 24985.08
| -126.2943 | -0.6235157 | 8.2525641 | 7.463607 | 0.1037726 | 25181.89 | -19.01338 |  |  | 1.3546581 | 3.973763 | -0.1186861 | 31190.14 | 24985.08
| -126.4895 | -0.62243 | 8.2634205 | 7.590849 | 0.1050582 | 25217.14 | -20.72749 |  |  | 1.3655145 | 4.37311 | -0.2346972 | 31190.14 | 24985.08
| -126.587 | -0.6214077 | 8.273644 | 7.585321 | 0.1062764 | 25213.96 | -20.26936 |  |  | 1.375738 | 4.145661 | -0.3189509 | 31190.14 | 24985.08
| -126.3919 | -0.6203521 | 8.2841994 | 7.690413 | 0.1075356 | 25180.75 | -21.58829 |  |  | 1.3862934 | 4.330132 | -0.3430844 | 31190.14 | 24985.08
| -126.2618 | -0.6192437 | 8.2952833 | 7.710447 | 0.10887 | 25154.48 | -21.44749 |  |  | 1.3973773 | 4.239001 | -0.3381905 | 31190.14 | 24985.08
| -125.4161 | -0.6181163 | 8.3065581 | 7.749168 | 0.110211 | 25114.4 | -21.59746 |  |  | 1.4086521 | 4.826367 | -0.3334343 | 31190.14 | 24985.08
| -125.2534 | -0.6170452 | 8.3172691 | 7.847603 | 0.1114823 | 25091.03 | -22.90169 |  |  | 1.4193631 | 4.73352 | -0.3016983 | 31190.14 | 24985.08
| -124.9932 | -0.6159568 | 8.3281525 | 7.743887 | 0.1128067 | 25106.52 | -20.68669 |  |  | 1.4302465 | 3.817371 | -0.2710282 | 31190.14 | 24985.08
| -124.5704 | -0.6149512 | 8.3382092 | 7.817464 | 0.114001 | 25111.71 | -21.54647 |  |  | 1.4403032 | 2.57204 | -0.1876785 | 31190.14 | 24985.08
| -124.4728 | -0.6138504 | 8.3492171 | 7.954875 | 0.1153022 | 25132.41 | -23.66202 |  |  | 1.4513111 | 2.576722 | -0.05302708 | 31190.14 | 24985.08
| -124.8306 | -0.6127569 | 8.3601518 | 8.029092 | 0.1166025 | 25169.94 | -24.7639 |  |  | 1.4622458 | 3.000516 | 0.1836397 | 31190.14 | 24985.08
| -124.5378 | -0.6117568 | 8.3701526 | 8.226697 | 0.1177744 | 25189.14 | -29.03125 |  |  | 1.4722466 | 4.383952 | 0.4672864 | 31190.14 | 24985.08
| -125.0257 | -0.6106754 | 8.3809664 | 8.218246 | 0.1190771 | 25240.92 | -28.27202 |  |  | 1.4830604 | 6.011371 | 0.7193711 | 31190.14 | 24985.08
| -124.8631 | -0.6096676 | 8.3910448 | 8.124773 | 0.1202978 | 25333.54 | -25.74031 |  |  | 1.4931388 | 6.342149 | 0.9433699 | 31190.14 | 24985.08
| -124.5704 | -0.6086663 | 8.4010569 | 8.16215 | 0.1214947 | 25432.76 | -26.35757 |  |  | 1.5031509 | 5.806735 | 1.113874 | 31190.14 | 24985.08
| -124.798 | -0.607565 | 8.4119668 | 8.289348 | 0.1227962 | 25538.04 | -29.23744 |  |  | 1.5140608 | 4.863225 | 1.231167 | 31190.14 | 24985.08
| -124.8956 | -0.606535 | 8.4220486 | 8.296055 | 0.1240297 | 25631.31 | -29.09135 |  |  | 1.5241426 | 3.693814 | 1.22259 | 31190.14 | 24985.08
| -125.9365 | -0.6054066 | 8.4330025 | 8.412068 | 0.1253673 | 25714.84 | -31.9815 |  |  | 1.5350965 | 3.233869 | 1.18782 | 31190.14 | 24985.08
| -126.0015 | -0.604275 | 8.44386 | 8.417784 | 0.1267245 | 25813.21 | -31.71393 |  |  | 1.545954 | 3.066819 | 1.007241 | 31190.14 | 24985.08
| -125.8389 | -0.6031289 | 8.4547511 | 8.424143 | 0.1281 | 25944.48 | -31.60806 |  |  | 1.5568451 | 3.774494 | 0.7570613 | 31190.14 | 24985.08
| -125.4161 | -0.6020562 | 8.4648289 | 8.538807 | 0.1293676 | 26037.32 | -34.92435 |  |  | 1.5669229 | 4.498232 | 0.4368082 | 31190.14 | 24985.08
| -125.5787 | -0.6008872 | 8.4756753 | 8.583308 | 0.1307636 | 26144.45 | -36.02304 |  |  | 1.5777693 | 4.883935 | 0.1445643 | 31190.14 | 24985.08
| -125.351 | -0.5997994 | 8.485683 | 8.640414 | 0.1320622 | 26261.19 | -37.80941 |  |  | 1.587777 | 4.431156 | -0.09577221 | 31190.14 | 24985.08
| -125.0908 | -0.5986933 | 8.4957549 | 8.73579 | 0.133371 | 26379.48 | -41.47155 |  |  | 1.5978489 | 4.776637 | -0.2617314 | 31190.14 | 24985.08
| -124.8956 | -0.5974694 | 8.5067634 | 8.766737 | 0.1348346 | 26555.07 | -42.6369 |  |  | 1.6088574 | 5.252852 | -0.4496478 | 31190.14 | 24985.08
| -124.4728 | -0.5962284 | 8.5177225 | 8.770829 | 0.1363221 | 26734.86 | -42.51738 |  |  | 1.6198165 | 5.330087 | -0.5413984 | 31190.14 | 24985.08
| -124.5704 | -0.5950959 | 8.5277378 | 8.815699 | 0.137675 | 26920.9 | -44.64184 |  |  | 1.6298318 | 5.145322 | -0.5626246 | 31190.14 | 24985.08
| -123.7246 | -0.5938395 | 8.5387154 | 8.90937 | 0.1391673 | 27113.93 | -49.74074 |  |  | 1.6408094 | 4.462499 | -0.4665677 | 31190.14 | 24985.08
| -123.3669 | -0.5925648 | 8.5497155 | 8.987421 | 0.1406842 | 27302.19 | -54.62115 |  |  | 1.6518095 | 4.185641 | -0.3248815 | 31190.14 | 24985.08
| -123.5945 | -0.5912737 | 8.5607438 | 9.039047 | 0.1422256 | 27473.74 | -57.86242 |  |  | 1.6628378 | 4.666426 | -0.1614611 | 31190.14 | 24985.08
| -124.18 | -0.5899736 | 8.571738 | 9.038152 | 0.1437822 | 27708.55 | -57.66811 |  |  | 1.673832 | 4.352186 | 0 | 31190.14 | 24985.08
| -125.0908 | -0.5886642 | 8.5826895 | 9.073733 | 0.1453501 | 28007.65 | -61.29944 |  |  | 1.6847835 | 4.458189 | 0.1606205 | 31190.14 | 24985.08
| -124.733 | -0.5873478 | 8.5935854 | 9.198119 | 0.146912 | 28284.01 | -75.02865 |  |  | 1.6956794 | 4.974521 | 0.3204685 | 31190.14 | 24985.08
| -125.286 | -0.5861195 | 8.6036252 | 9.213619 | 0.1483801 | 28510.7 | -76.81553 |  |  | 1.7057192 | 4.956369 | 0.4107154 | 31190.14 | 24985.08
| -124.6679 | -0.5847645 | 8.6145908 | 9.323505 | 0.1499916 | 28746.97 | -93.78987 |  |  | 1.7166848 | 4.731523 | 0.4545385 | 31190.14 | 24985.08
| -124.6354 | -0.5834036 | 8.6254888 | 9.282908 | 0.1516289 | 29005.84 | -86.24852 |  |  | 1.7275828 | 4.697421 | 0.4984086 | 31190.14 | 24985.08
| -124.3427 | -0.5820021 | 8.6365979 | 9.298698 | 0.1532977 | 29215.61 | -87.37971 |  |  | 1.7386919 | 4.183595 | 0.338357 | 31190.14 | 24985.08
| -123.8548 | -0.5806413 | 8.6472406 | 9.411619 | 0.1549305 | 29423.53 | -108.466 |  |  | 1.7493346 | 4.207778 | 0.2019819 | 31190.14 | 24985.08
| -123.562 | -0.579327 | 8.6574594 | 9.438816 | 0.1564953 | 29637.85 | -113.7418 |  |  | 1.7595534 | 4.113126 | 0.1118183 | 31190.14 | 24985.08
| -123.8548 | -0.5780042 | 8.6675868 | 9.409675 | 0.1580737 | 29815.68 | -103.7716 |  |  | 1.7696808 | 3.254011 | 0.02225943 | 31190.14 | 24985.08
| -123.3669 | -0.5766082 | 8.6781924 | 9.561928 | 0.1597387 | 29981.02 | -145.8479 |  |  | 1.7802864 | 3.263068 | -0.1547933 | 31190.14 | 24985.08
| -123.0416 | -0.5751007 | 8.689553 | 9.627229 | 0.1615341 | 30132.98 | -167.2318 |  |  | 1.791647 | 4.099062 | -0.3731856 | 31190.14 | 24985.08
| -123.3669 | -0.5736725 | 8.7001583 | 9.536083 | 0.163262 | 30274.61 | -122.3851 |  |  | 1.8022523 | 4.272077 | -0.5884107 | 31190.14 | 24985.08
| -122.944 | -0.5723 | 8.7102769 | 9.614319 | 0.1648936 | 30446.43 | -144.8547 |  |  | 1.8123709 | 3.781374 | -0.6936721 | 31190.14 | 24985.08
| -123.3343 | -0.5708009 | 8.7211807 | 9.738822 | 0.1666752 | 30617.69 | -205.5336 |  |  | 1.8232747 | 3.389539 | -0.8184555 | 31190.14 | 24985.08
| -123.0416 | -0.569404 | 8.7312425 | 9.826207 | 0.1683357 | 30805.8 | -286.4247 |  |  | 1.8333365 | 4.175917 | -0.8144755 | 31190.14 | 24985.08
| -123.562 | -0.5678723 | 8.742162 | 9.9202 | 0.1701612 | 31029.45 | -493.4972 |  |  | 1.844256 | 5.073028 | -0.7892069 | 31190.14 | 24985.08
| -123.9198 | -0.5663273 | 8.7530617 | 9.955018 | 0.1720078 | 31242.39 | -595.8173 |  |  | 1.8551557 | 5.402816 | -0.7002469 | 31190.14 | 24985.08
| -123.8222 | -0.5648906 | 8.7630918 | 9.975918 | 0.1737258 | 31437.86 | -639.1763 |  |  | 1.8651858 | 5.918511 | -0.6546597 | 31190.14 | 24985.08
| -124.733 | -0.5633087 | 8.774024 | 9.956417 | 0.1756277 | 31649.41 | -457.8652 |  |  | 1.876118 | 6.374735 | -0.5250566 | 31190.14 | 24985.08
| -124.4728 | -0.5618444 | 8.7840506 | 10.05163 | 0.1773672 | 31800.49 | -1107.584 |  |  | 1.8861446 | 5.063488 | -0.3965765 | 31190.14 | 24985.08
| -124.3752 | -0.5602299 | 8.7949683 | 10.13042 | 0.1792936 | 31966.75 | 35787.41 | -1180.901 |  | 1.8970623 | 4.398411 | -0.2072921 | 31190.14 | 24985.08
| -123.9198 | -0.5587336 | 8.8049909 | 10.2439 | 0.1810739 | 32102.81 | 673.0856 | -3163.18 |  | 1.9070849 | 4.359145 | -0.08235105 | 31190.14 | 24985.08
| -123.4319 | -0.5570844 | 8.8159209 | 10.26367 | 0.1830502 | 32275.25 | 707.6452 | -3018.416 |  | 1.9180149 | 4.713684 | 0.06134449 | 31190.14 | 24985.08
| -122.8789 | -0.5554044 | 8.8269308 | 10.33509 | 0.185048 | 32387.32 | 493.9019 | -4722.707 |  | 1.9290248 | 5.163403 | 0.2027443 | 31190.14 | 24985.08
| -122.0658 | -0.5537253 | 8.8378028 | 10.46028 | 0.1870513 | 32476.93 | 294.3102 | 309917.1 |  | 1.9398968 | 6.114522 | 0.3012369 | 31190.14 | 24985.08
| -122.2609 | -0.552167 | 8.8478128 | 10.49054 | 0.1889151 | 32536.49 | 303.7687 | -116876.3 |  | 1.9499068 | 6.750099 | 0.3184172 | 31190.14 | 24985.08
| -121.9031 | -0.55043 | 8.8588348 | 10.5882 | 0.1909853 | 32600.7 | 242.2847 | 9479.921 |  | 1.9609288 | 6.243917 | 0.3546461 | 31190.14 | 24985.08
| -121.708 | -0.5486879 | 8.869762 | 10.67035 | 0.1930651 | 32685.17 | 210.5314 | 5432.972 |  | 1.971856 | 6.363983 | 0.3513837 | 31190.14 | 24985.08
| -122.0658 | -0.5469255 | 8.8807048 | 10.66177 | 0.195176 | 32788.76 | 245.0451 | 9532.732 |  | 1.9827988 | 5.854942 | 0.3677719 | 31190.14 | 24985.08
| -122.944 | -0.5451484 | 8.891617 | 10.66278 | 0.1973092 | 32897.73 | 280.4462 | 25405.09 |  | 1.993711 | 5.197243 | 0.3646918 | 31190.14 | 24985.08
| -123.2367 | -0.5434921 | 8.9016896 | 10.71118 | 0.1992886 | 33007.96 | 263.664 | 14001.89 |  | 2.0037836 | 4.361411 | 0.3620237 | 31190.14 | 24985.08
| -123.4319 | -0.5416725 | 8.9126314 | 10.88954 | 0.2014478 | 33113.38 | 173.9949 | 3271.042 |  | 2.0147254 | 3.729365 | 0.3023496 | 31190.14 | 24985.08
| -123.3669 | -0.5399697 | 8.9227554 | 10.93139 | 0.2034758 | 33192.15 | 172.9203 | 3196.724 |  | 2.0248494 | 4.282055 | 0.1874855 | 31190.14 | 24985.08
| -123.2042 | -0.5382697 | 8.9327623 | 10.98599 | 0.2055109 | 33304.87 | 165.2554 | 2912.392 |  | 2.0348563 | 4.679637 | 0.1303021 | 31190.14 | 24985.08
| -123.3669 | -0.5363938 | 8.9437209 | 11.05526 | 0.207752 | 33435.18 | 154.4739 | 2570.115 |  | 2.0458149 | 5.345154 | 0.05542963 | 31190.14 | 24985.08
| -123.3669 | -0.5344787 | 8.9547724 | 11.04252 | 0.210044 | 33566.46 | 172.2056 | 3112.99 |  | 2.0568664 | 5.90083 | 0.03668103 | 31190.14 | 24985.08
| -123.1717 | -0.5325719 | 8.9656539 | 11.15612 | 0.2123221 | 33706.12 | 146.9901 | 2346.951 |  | 2.0677479 | 5.564921 | 0.03641295 | 31190.14 | 24985.08
| -122.944 | -0.5308034 | 8.9756563 | 11.30272 | 0.2144197 | 33784 | 123.0687 | 1798.55 |  | 2.0777503 | 5.600342 | 0.03612596 | 31190.14 | 24985.08
| -122.6838 | -0.5288389 | 8.9866206 | 11.37468 | 0.2167663 | 33893.06 | 118.0623 | 1693.251 |  | 2.0887146 | 5.970966 | 0.08958057 | 31190.14 | 24985.08
| -121.5779 | -0.526851 | 8.9976098 | 11.33254 | 0.2191565 | 34015.83 | 134.4766 | 2010.633 |  | 2.0997038 | 6.124695 | 0.1244399 | 31190.14 | 24985.08
| -121.0574 | -0.52487 | 9.0084488 | 11.48731 | 0.2215158 | 34131.49 | 113.8228 | 1601.022 |  | 2.1105428 | 6.115372 | 0.2645216 | 31190.14 | 24985.08
| -121.0574 | -0.5229849 | 9.0186436 | 11.60357 | 0.2237164 | 34263.66 | 102.965 | 1415.76 |  | 2.1207376 | 6.362296 | 0.4033613 | 31190.14 | 24985.08
| -120.9598 | -0.5210063 | 9.0292054 | 11.6778 | 0.226116 | 34393.53 | 99.30146 | 1353.448 |  | 2.1312994 | 7.410534 | 0.6085817 | 31190.14 | 24985.08
| -120.602 | -0.5191232 | 9.0392269 | 11.75887 | 0.228363 | 34525.91 | 94.82544 | 1282.549 |  | 2.1413209 | 7.316079 | 0.7427135 | 31190.14 | 24985.08
| -120.9598 | -0.5169669 | 9.050543 | 11.83019 | 0.230939 | 34665.05 | 92.42557 | 1242.981 |  | 2.152637 | 6.873658 | 0.8568877 | 31190.14 | 24985.08
| -121.0574 | -0.5148992 | 9.0612658 | 11.93632 | 0.2334051 | 34796.68 | 87.0852 | 1163.245 |  | 2.1633598 | 7.438182 | 0.9525736 | 31190.14 | 24985.08
| -121.8055 | -0.5127589 | 9.0722453 | 12.0324 | 0.2359562 | 34992.98 | 82.67142 | 1103.148 |  | 2.1743393 | 8.498133 | 0.9810542 | 31190.14 | 24985.08
| -122.391 | -0.5105998 | 9.0831997 | 11.96497 | 0.2385523 | 35177.99 | 91.28309 | 1222.468 |  | 2.1852937 | 7.437964 | 0.9416715 | 31190.14 | 24985.08
| -122.4561 | -0.5084444 | 9.0940307 | 12.10808 | 0.2411231 | 35340.04 | 83.34371 | 1110.086 |  | 2.1961247 | 5.798497 | 0.8353998 | 31190.14 | 24985.08
| -122.8464 | -0.5064164 | 9.1041065 | 12.15815 | 0.2435461 | 35532.25 | 82.30751 | 1097.04 |  | 2.2062005 | 5.580816 | 0.7151206 | 31190.14 | 24985.08
| -122.1959 | -0.5043731 | 9.1141505 | 12.17628 | 0.24599 | 35725.93 | 83.50341 | 1114.219 |  | 2.2162445 | 5.154917 | 0.4636552 | 31190.14 | 24985.08
| -122.0658 | -0.5021182 | 9.1251201 | 12.31384 | 0.2486763 | 35963.68 | 77.0035 | 1030.063 |  | 2.2272141 | 4.955265 | 0.2473184 | 31190.14 | 24985.08
| -121.7405 | -0.4998543 | 9.1360181 | 12.33743 | 0.2513902 | 36228.1 | 77.53711 | 1040.947 |  | 2.2381121 | 5.384331 | 0.03285308 | 31190.14 | 24985.08
| -121.7405 | -0.4977452 | 9.1460684 | 12.42217 | 0.2539024 | 36492.9 | 74.38209 | 1004.108 |  | 2.2481624 | 5.560224 | -0.1637954 | 31190.14 | 24985.08
| -121.1225 | -0.4954527 | 9.1568667 | 12.45906 | 0.2566522 | 36781.71 | 74.05241 | 1004.644 |  | 2.2589607 | 6.497895 | -0.3427912 | 31190.14 | 24985.08
| -120.9598 | -0.4932829 | 9.1669944 | 12.54713 | 0.2592339 | 37033.33 | 71.29648 | 972.1 |  | 2.2690884 | 5.853747 | -0.5368272 | 31190.14 | 24985.08
| -119.984 | -0.4909077 | 9.177943 | 12.67707 | 0.2620666 | 37307.15 | 67.21885 | 923.0449 |  | 2.280037 | 6.228378 | -0.7129198 | 31190.14 | 24985.08
| -119.5937 | -0.4885095 | 9.1888954 | 12.75675 | 0.2649307 | 37560.62 | 65.67623 | 905.6574 |  | 2.2909894 | 7.004223 | -0.8548567 | 31190.14 | 24985.08
| -119.6588 | -0.4860676 | 9.1999188 | 12.80533 | 0.2678513 | 37820.94 | 65.38427 | 904.3188 |  | 2.3020128 | 7.015999 | -0.9473494 | 31190.14 | 24985.08
| -120.3093 | -0.4836307 | 9.2108071 | 12.88043 | 0.27076 | 38036.08 | 64.36374 | 891.7973 |  | 2.3129011 | 7.023664 | -0.9261053 | 31190.14 | 24985.08
| -120.2443 | -0.4813669 | 9.220814 | 12.94295 | 0.2734673 | 38181.61 | 63.97215 | 884.9682 |  | 2.322908 | 7.122685 | -0.8723766 | 31190.14 | 24985.08
| -119.9515 | -0.4790768 | 9.2308415 | 13.09309 | 0.2761924 | 38294.49 | 60.96155 | 844.2355 |  | 2.3329355 | 7.327021 | -0.834422 | 31190.14 | 24985.08
| -120.5045 | -0.4765542 | 9.2417648 | 13.15294 | 0.2792102 | 38426.91 | 61.03317 | 842.1365 |  | 2.3438588 | 7.266838 | -0.7497384 | 31190.14 | 24985.08
| -121.8055 | -0.4739845 | 9.2527751 | 13.22832 | 0.2822804 | 38563.33 | 60.66357 | 834.7296 |  | 2.3548691 | 7.120371 | -0.6508843 | 31190.14 | 24985.08
| -121.3827 | -0.4714145 | 9.2636666 | 13.28745 | 0.2853551 | 38677.9 | 60.8628 | 833.5282 |  | 2.3657606 | 7.040471 | -0.5686358 | 31190.14 | 24985.08
| -121.8055 | -0.4690239 | 9.2736921 | 13.42328 | 0.2882021 | 38768.22 | 58.8563 | 805.5127 |  | 2.3757861 | 7.546869 | -0.4421353 | 31190.14 | 24985.08
| -121.4803 | -0.466614 | 9.2836942 | 13.50588 | 0.2910773 | 38836.33 | 58.47265 | 796.4544 |  | 2.3857882 | 7.952325 | -0.347701 | 31190.14 | 24985.08
| -121.8706 | -0.4639427 | 9.2946673 | 13.56873 | 0.2942774 | 38921.44 | 58.76581 | 795.377 |  | 2.3967613 | 7.453472 | -0.2246882 | 31190.14 | 24985.08
| -120.7647 | -0.4612476 | 9.3056287 | 13.64426 | 0.2974966 | 39000.56 | 58.76169 | 790.6293 |  | 2.4077227 | 6.91463 | -0.1484343 | 31190.14 | 24985.08
| -121.09 | -0.4587401 | 9.3157062 | 13.70726 | 0.3004938 | 39140.42 | 58.69397 | 787.8783 |  | 2.4178002 | 7.022066 | -0.04423245 | 31190.14 | 24985.08
| -119.984 | -0.4559696 | 9.3267338 | 13.81463 | 0.3037983 | 39296 | 57.69445 | 774.2671 |  | 2.4288278 | 7.191583 | 0 | 31190.14 | 24985.08
| -119.4311 | -0.4531925 | 9.3376628 | 13.85428 | 0.3071275 | 39467.67 | 58.28828 | 779.6629 |  | 2.4397568 | 7.009026 | 0.04361515 | 31190.14 | 24985.08
| -118.195 | -0.4503849 | 9.3486065 | 13.99734 | 0.310473 | 39604.95 | 56.61003 | 757.8331 |  | 2.4507005 | 6.427198 | 0.08657124 | 31190.14 | 24985.08
| -118.3902 | -0.447519 | 9.359638 | 14.07766 | 0.3138934 | 39757.02 | 56.39223 | 753.2341 |  | 2.461732 | 6.897928 | 0.1432392 | 31190.14 | 24985.08
| -118.9432 | -0.4446306 | 9.3706424 | 14.2223 | 0.3173342 | 39970.79 | 54.68316 | 733.7636 |  | 2.4727364 | 7.390917 | 0.1993879 | 31190.14 | 24985.08
| -118.9757 | -0.4417319 | 9.3815721 | 14.16518 | 0.3208225 | 40211.8 | 57.08544 | 761.7148 |  | 2.4836661 | 7.273855 | 0.2550241 | 31190.14 | 24985.08
| -119.1709 | -0.439046 | 9.3916145 | 14.28776 | 0.3240295 | 40457.43 | 55.57554 | 745.953 |  | 2.4937085 | 6.822551 | 0.3386069 | 31190.14 | 24985.08
| -119.7563 | -0.4360586 | 9.4026177 | 14.39927 | 0.3275929 | 40710.47 | 54.55607 | 735.3283 |  | 2.5047117 | 7.013542 | 0.3931038 | 31190.14 | 24985.08
| -120.9924 | -0.4331621 | 9.4131863 | 14.52484 | 0.3310483 | 40933.93 | 53.37565 | 722.2279 |  | 2.5152803 | 7.566982 | 0.3771243 | 31190.14 | 24985.08
| -120.3418 | -0.4303812 | 9.4232343 | 14.53543 | 0.3343768 | 41164.99 | 54.20121 | 732.3532 |  | 2.5253283 | 7.500858 | 0.333758 | 31190.14 | 24985.08
| -120.4719 | -0.4272157 | 9.4345558 | 14.70718 | 0.3381532 | 41425.43 | 52.3452 | 712.1464 |  | 2.5366498 | 7.504492 | 0.2767222 | 31190.14 | 24985.08
| -120.0816 | -0.4242035 | 9.4452138 | 14.7347 | 0.3417616 | 41687.89 | 52.88468 | 719.4649 |  | 2.5473078 | 8.021767 | 0.192868 | 31190.14 | 24985.08
| -120.4069 | -0.4213393 | 9.4552395 | 14.82621 | 0.3451796 | 41924.41 | 52.34315 | 714.1289 |  | 2.5573335 | 8.460823 | 0.1234525 | 31190.14 | 24985.08
| -119.7563 | -0.418168 | 9.4662181 | 14.91251 | 0.3489778 | 42150.99 | 52.09063 | 711.1655 |  | 2.5683121 | 7.965907 | 0.0136386 | 31190.14 | 24985.08
| -118.195 | -0.4149683 | 9.4771786 | 15.1003 | 0.3527799 | 42337.91 | 50.43123 | 691.255 |  | 2.5792726 | 7.985473 | -0.08130899 | 31190.14 | 24985.08
| -117.8372 | -0.4117367 | 9.4881098 | 15.27202 | 0.3566316 | 42516.61 | 49.1763 | 675.801 |  | 2.5902038 | 9.010062 | -0.201887 | 31190.14 | 24985.08
| -117.1867 | -0.4087485 | 9.4981304 | 15.24276 | 0.3602179 | 42669.77 | 50.62942 | 690.5014 |  | 2.6002244 | 9.853913 | -0.2807939 | 31190.14 | 24985.08
| -117.2518 | -0.4052342 | 9.5097794 | 15.3013 | 0.3642605 | 42740.22 | 51.22557 | 692.6875 |  | 2.6118734 | 9.268208 | -0.3053268 | 31190.14 | 24985.08
| -117.0241 | -0.4021089 | 9.5199546 | 15.48097 | 0.3681531 | 42989.64 | 49.72961 | 676.6394 |  | 2.6220486 | 8.863505 | -0.2634876 | 31190.14 | 24985.08
| -117.6421 | -0.3986692 | 9.5310348 | 15.51121 | 0.3722697 | 43138.05 | 50.54188 | 683.2881 |  | 2.6331288 | 8.61698 | -0.2483717 | 31190.14 | 24985.08
| -118.2926 | -0.3952658 | 9.5419581 | 15.62295 | 0.3763348 | 43300.92 | 50.2216 | 677.9061 |  | 2.6440521 | 7.724691 | -0.1816848 | 31190.14 | 24985.08
| -117.9999 | -0.3921137 | 9.5519703 | 15.63848 | 0.3801087 | 43425.51 | 51.13597 | 685.6026 |  | 2.6540643 | 6.721864 | -0.1288412 | 31190.14 | 24985.08
| -119.4961 | -0.3886595 | 9.5628326 | 15.75463 | 0.3842388 | 43594.71 | 50.75594 | 679.7466 |  | 2.6649266 | 6.301505 | -0.05116835 | 31190.14 | 24985.08
| -119.4311 | -0.385113 | 9.5738632 | 15.98751 | 0.3884593 | 43752.32 | 49.02065 | 658.8399 |  | 2.6759572 | 7.694011 | 0.01269572 | 31190.14 | 24985.08
| -119.0082 | -0.3815401 | 9.5848439 | 16.10002 | 0.3927223 | 43878.36 | 48.86947 | 654.4752 |  | 2.6869379 | 8.743464 | 0.03777743 | 31190.14 | 24985.08
| -118.5528 | -0.3779049 | 9.5958969 | 16.25097 | 0.3970626 | 44046.33 | 48.24531 | 646.0174 |  | 2.6979909 | 9.623189 | 0.07499443 | 31190.14 | 24985.08
| -117.6746 | -0.3742479 | 9.6069066 | 16.29967 | 0.4014294 | 44220.73 | 48.7614 | 649.9684 |  | 2.7090006 | 10.8442 | 0.01241243 | 31190.14 | 24985.08
| -116.3735 | -0.3705973 | 9.6177738 | 16.37913 | 0.4058068 | 44409.07 | 48.9089 | 650.3209 |  | 2.7198678 | 10.75803 | -0.03698092 | 31190.14 | 24985.08
| -116.3735 | -0.366894 | 9.6286983 | 16.459 | 0.410242 | 44619.1 | 49.02734 | 650.8354 |  | 2.7307923 | 10.50844 | -0.04899168 | 31190.14 | 24985.08
| -116.0808 | -0.3634007 | 9.6388774 | 16.49959 | 0.4144045 | 44801.3 | 49.53646 | 655.2385 |  | 2.7409714 | 8.922043 | -0.04870018 | 31190.14 | 24985.08
| -115.3977 | -0.3596362 | 9.6497241 | 16.65568 | 0.4189042 | 45025.98 | 48.81574 | 647.1575 |  | 2.7518181 | 7.647765 | -0.03630144 | 31190.14 | 24985.08
| -116.0483 | -0.3558171 | 9.6606378 | 16.70837 | 0.4234864 | 45249.57 | 49.23041 | 651.0557 |  | 2.7627318 | 7.130559 | -0.02404859 | 31190.14 | 24985.08
| -116.1133 | -0.3522704 | 9.6706587 | 16.70809 | 0.42774 | 45470.26 | 50.11815 | 660.3528 |  | 2.7727527 | 6.58709 | 0.03587713 | 31190.14 | 24985.08
| -116.0483 | -0.348633 | 9.6808168 | 16.824 | 0.4320804 | 45725.69 | 49.71859 | 656.6897 |  | 2.7829108 | 6.260194 | 0.1190189 | 31190.14 | 24985.08
| -116.5362 | -0.3447159 | 9.6916416 | 16.99858 | 0.4367555 | 45982.65 | 48.83176 | 647.4925 |  | 2.7937356 | 7.01053 | 0.2130385 | 31190.14 | 24985.08
| -116.7313 | -0.3410474 | 9.7016769 | 17.04506 | 0.4411466 | 46217.03 | 49.20856 | 651.5845 |  | 2.8037709 | 7.447564 | 0.3296207 | 31190.14 | 24985.08
| -117.3493 | -0.3370484 | 9.7125075 | 17.14861 | 0.4459288 | 46427.25 | 49.1547 | 650.1206 |  | 2.8146015 | 7.874428 | 0.456018 | 31190.14 | 24985.08
| -118.13 | -0.3332919 | 9.7225692 | 17.2144 | 0.4504181 | 46617.11 | 49.42258 | 651.9926 |  | 2.8246632 | 7.795852 | 0.5461002 | 31190.14 | 24985.08
| -117.3819 | -0.3294857 | 9.7326642 | 17.32737 | 0.4549638 | 46781.19 | 49.27885 | 648.8976 |  | 2.8347582 | 8.426078 | 0.6000547 | 31190.14 | 24985.08
| -118.0324 | -0.325318 | 9.7436086 | 17.46975 | 0.4599457 | 46925.39 | 49.00255 | 643.5373 |  | 2.8457026 | 9.029884 | 0.6409169 | 31190.14 | 24985.08
| -118.3252 | -0.3211417 | 9.754459 | 17.54081 | 0.4649481 | 47047.64 | 49.43677 | 645.1912 |  | 2.856553 | 9.043089 | 0.6468054 | 31190.14 | 24985.08
| -117.3819 | -0.3168002 | 9.7656171 | 17.64745 | 0.4701327 | 47169.1 | 49.57811 | 643.6047 |  | 2.8677111 | 8.389984 | 0.6299694 | 31190.14 | 24985.08
| -115.9832 | -0.3126244 | 9.776195 | 17.77955 | 0.4751318 | 47239.51 | 49.50822 | 638.9933 |  | 2.878289 | 8.96633 | 0.5795135 | 31190.14 | 24985.08
| -116.7639 | -0.3086446 | 9.7862148 | 17.89596 | 0.479881 | 47299.23 | 49.53693 | 635.5209 |  | 2.8883088 | 9.158795 | 0.5192495 | 31190.14 | 24985.08
| -116.0808 | -0.3044864 | 9.7965553 | 18.02121 | 0.4848524 | 47355.74 | 49.54444 | 631.6092 |  | 2.8986493 | 9.463623 | 0.4378652 | 31190.14 | 24985.08
| -115.8206 | -0.3000105 | 9.8075563 | 18.16401 | 0.4901663 | 47316.99 | 49.61761 | 626.0949 |  | 2.9096503 | 9.717633 | 0.3469144 | 31190.14 | 24985.08
| -114.0967 | -0.2956249 | 9.8182411 | 18.31472 | 0.4954342 | 47400.81 | 49.43434 | 620.7493 |  | 2.9203351 | 10.21276 | 0.3008189 | 31190.14 | 24985.08
| -113.7714 | -0.2910679 | 9.82927 | 18.40221 | 0.5008791 | 47455.78 | 49.88542 | 620.9802 |  | 2.931364 | 10.63213 | 0.2022321 | 31190.14 | 24985.08
| -113.8364 | -0.2864742 | 9.840219 | 18.59039 | 0.5063696 | 47573.49 | 49.38623 | 613.2049 |  | 2.942313 | 10.89718 | 0.1055753 | 31190.14 | 24985.08
| -113.7063 | -0.2822183 | 9.8502708 | 18.62505 | 0.5114573 | 47698.41 | 50.09124 | 617.7663 |  | 2.9523648 | 10.89605 | 0.03145239 | 31190.14 | 24985.08
| -114.6496 | -0.2775599 | 9.861149 | 18.77454 | 0.517037 | 47865.65 | 49.86861 | 613.7436 |  | 2.963243 | 10.60349 | -0.03122953 | 31190.14 | 24985.08
| -115.723 | -0.2728071 | 9.8721378 | 18.95555 | 0.5227065 | 48038.18 | 49.40901 | 607.5327 |  | 2.9742318 | 10.79088 | -0.113723 | 31190.14 | 24985.08
| -116.3735 | -0.2680157 | 9.8830743 | 19.07204 | 0.5284312 | 48258.67 | 49.42674 | 606.8794 |  | 2.9851683 | 10.77774 | -0.2055445 | 31190.14 | 24985.08
| -117.1867 | -0.2631723 | 9.8940163 | 19.1842 | 0.5342293 | 48534.28 | 49.41804 | 607.0225 |  | 2.9961103 | 11.08888 | -0.2966017 | 31190.14 | 24985.08
| -116.6012 | -0.2583119 | 9.9048859 | 19.34059 | 0.5400338 | 48798.44 | 49.08376 | 603.8329 |  | 3.0069799 | 11.32517 | -0.4069957 | 31190.14 | 24985.08
| -116.1458 | -0.2537175 | 9.9150407 | 19.37962 | 0.5455171 | 49074.06 | 49.56796 | 609.0413 |  | 3.0171347 | 11.27882 | -0.4863185 | 31190.14 | 24985.08
| -115.3002 | -0.2487179 | 9.9259797 | 19.5582 | 0.5515036 | 49389.67 | 49.04101 | 604.8709 |  | 3.0280737 | 11.40874 | -0.5142567 | 31190.14 | 24985.08
| -115.0725 | -0.2441011 | 9.935997 | 19.64407 | 0.5570205 | 49653.07 | 49.18284 | 606.5628 |  | 3.038091 | 11.3795 | -0.5519654 | 31190.14 | 24985.08
| -113.869 | -0.2390106 | 9.9469083 | 19.77643 | 0.5631054 | 49917.89 | 49.09218 | 605.5808 |  | 3.0490023 | 11.00787 | -0.5787256 | 31190.14 | 24985.08
| -112.8606 | -0.233843 | 9.9578697 | 19.91142 | 0.5692928 | 50193.94 | 48.98995 | 604.6428 |  | 3.0599637 | 10.8623 | -0.5754188 | 31190.14 | 24985.08
| -112.5028 | -0.2290734 | 9.9678827 | 19.97301 | 0.5749991 | 50435.11 | 49.35655 | 607.9953 |  | 3.0699767 | 10.60795 | -0.5624793 | 31190.14 | 24985.08
| -111.6571 | -0.2238345 | 9.9787559 | 20.10604 | 0.5812608 | 50690.78 | 49.30049 | 607.1132 |  | 3.0808499 | 10.23954 | -0.4904501 | 31190.14 | 24985.08
| -112.0475 | -0.2189174 | 9.9888563 | 20.14644 | 0.5871512 | 50920.05 | 49.85426 | 611.9442 |  | 3.0909503 | 9.899878 | -0.4291008 | 31190.14 | 24985.08
| -111.7222 | -0.2135419 | 9.9997889 | 20.34513 | 0.5935701 | 51176.79 | 49.36173 | 606.8138 |  | 3.1018829 | 9.232747 | -0.3198682 | 31190.14 | 24985.08
| -112.6655 | -0.2080844 | 10.0107605 | 20.4566 | 0.6000876 | 51404.12 | 49.52726 | 607.4278 |  | 3.1128545 | 9.871971911 | -0.2407371 | 31190.14 | 24985.08
| -113.869 | -0.2025499 | 10.0217661 | 20.57838 | 0.6067135 | 51653.83 | 49.61192 | 607.6271 |  | 3.1238601 | 10.10092 | -0.1530946 | 31190.14 | 24985.08
| -114.9749 | -0.1970327 | 10.0326325 | 20.69862 | 0.6133131 | 51893.15 | 49.71009 | 607.8186 |  | 3.1347265 | 10.22622 | -0.07606471 | 31190.14 | 24985.08
| -114.2918 | -0.1918214 | 10.0427774 | 20.85572 | 0.6195355 | 52167.45 | 49.45711 | 605.61 |  | 3.1448714 | 10.93284 | -0.01892199 | 31190.14 | 24985.08
| -115.4628 | -0.1861381 | 10.0537265 | 21.00539 | 0.6263344 | 52463.79 | 49.33285 | 604.6161 |  | 3.1558205 | 11.34915 | 0.06585719 | 31190.14 | 24985.08
| -115.17 | -0.1808832 | 10.0637473 | 21.07506 | 0.6326203 | 52693.5 | 49.70411 | 607.5786 |  | 3.1658413 | 11.81877 | 0.1496703 | 31190.14 | 24985.08
| -115.4628 | -0.1750804 | 10.0746968 | 21.21287 | 0.6395533 | 52962.6 | 49.7014 | 607.2144 |  | 3.1767908 | 11.38431 | 0.2138933 | 31190.14 | 24985.08
| -114.1617 | -0.169185 | 10.0856971 | 21.38174 | 0.6466035 | 53214.06 | 49.54142 | 604.9795 |  | 3.1877911 | 11.63261 | 0.2956698 | 31190.14 | 24985.08
| -112.3727 | -0.1632521 | 10.0966558 | 21.48718 | 0.6537038 | 53475.96 | 49.77097 | 606.6476 |  | 3.1987498 | 11.8093 | 0.358094 | 31190.14 | 24985.08
| -111.1042 | -0.1573225 | 10.1074879 | 21.68571 | 0.6607899 | 53730.27 | 49.43357 | 602.8217 |  | 3.2095819 | 11.76153 | 0.428798 | 31190.14 | 24985.08
| -110.6163 | -0.1511323 | 10.1186634 | 21.88971 | 0.6681823 | 54055.72 | 49.05178 | 599.6329 |  | 3.2207574 | 12.15421 | 0.4808559 | 31190.14 | 24985.08
| -110.5187 | -0.1452143 | 10.1292302 | 21.88533 | 0.6753114 | 54344.56 | 49.89273 | 607.6686 |  | 3.2313242 | 12.55003 | 0.5050339 | 31190.14 | 24985.08
| -109.9658 | -0.1387517 | 10.1406506 | 22.07741 | 0.6828403 | 54598.94 | 49.66416 | 604.663 |  | 3.2427446 | 12.51203 | 0.5113156 | 31190.14 | 24985.08
| -111.9824 | -0.1326854 | 10.1511981 | 22.15008 | 0.6902631 | 54900.51 | 50.06985 | 608.6216 |  | 3.2532921 | 12.00758 | 0.4988312 | 31190.14 | 24985.08
| -111.1692 | -0.1268855 | 10.16125 | 22.40485 | 0.6971783 | 55180.83 | 49.3665 | 602.0296 |  | 3.263344 | 11.91493 | 0.4784875 | 31190.14 | 24985.08
| -111.1692 | -0.120871 | 10.171556 | 22.46964 | 0.7043431 | 55452.14 | 49.79298 | 605.892 |  | 3.27365 | 12.45125 | 0.4406603 | 31190.14 | 24985.08
| -112.698 | -0.1145527 | 10.1822625 | 22.546 | 0.7119521 | 55750.38 | 50.18849 | 609.6488 |  | 3.2843565 | 11.85604 | 0.4116886 | 31190.14 | 24985.08
| -112.3077 | -0.1085866 | 10.1923059 | 22.74893 | 0.7190745 | 56016.77 | 49.82713 | 606.0095 |  | 3.2943999 | 11.59106 | 0.3397459 | 31190.14 | 24985.08
| -113.6738 | -0.1020065 | 10.2032202 | 22.86469 | 0.7269276 | 56305.76 | 50.03475 | 607.7134 |  | 3.3053142 | 12.1805 | 0.2684638 | 31190.14 | 24985.08
| -113.5437 | -0.0953169 | 10.2141968 | 22.93738 | 0.7349487 | 56592.78 | 50.50059 | 611.7581 |  | 3.3162908 | 12.07715 | 0.1893215 | 31190.14 | 24985.08
| -113.3485 | -0.08860427 | 10.2251117 | 23.0747 | 0.7429901 | 56871.78 | 50.61318 | 612.3251 |  | 3.3272057 | 11.44147 | 0.1368051 | 31190.14 | 24985.08
| -112.7305 | -0.08236844 | 10.2351363 | 23.17654 | 0.7504536 | 57105.89 | 50.87791 | 613.9809 |  | 3.3372303 | 10.35069 | 0.09346774 | 31190.14 | 24985.08
| -112.2101 | -0.07550518 | 10.2460437 | 23.3347 | 0.7586613 | 57371.81 | 50.90228 | 613.4469 |  | 3.3481377 | 10.80728 | 0.0844074 | 31190.14 | 24985.08
| -109.9332 | -0.06851312 | 10.257032 | 23.48534 | 0.7670249 | 57611.85 | 51.00996 | 613.2059 |  | 3.359126 | 10.9581 | 0.04190125 | 31190.14 | 24985.08
| -108.7623 | -0.06140392 | 10.2680824 | 23.61867 | 0.7755225 | 57891.01 | 51.1879 | 614.234 |  | 3.3701764 | 11.00454 | 0 | 31190.14 | 24985.08
| -108.0467 | -0.05429078 | 10.2790187 | 23.87725 | 0.7840229 | 58169.2 | 50.70023 | 609.0092 |  | 3.3811127 | 11.95533 | -0.0330807 | 31190.14 | 24985.08
| -108.1768 | -0.04771528 | 10.2890272 | 23.90599 | 0.7918926 | 58425.4 | 51.35663 | 614.6106 |  | 3.3911212 | 13.02672 | -0.05754237 | 31190.14 | 24985.08
| -107.7214 | -0.04046285 | 10.299949 | 24.05768 | 0.8005673 | 58695.11 | 51.4551 | 614.7226 |  | 3.402043 | 12.84297 | -0.08164113 | 31190.14 | 24985.08
| -108.99 | -0.03302996 | 10.3110268 | 24.24218 | 0.8094372 | 58911.1 | 51.45272 | 612.9291 |  | 3.4131208 | 13.09582 | -0.08100628 | 31190.14 | 24985.08
| -110.1284 | -0.02573027 | 10.3217899 | 24.41924 | 0.8181814 | 59125.2 | 51.47189 | 611.4311 |  | 3.4238839 | 13.00704 | -0.08841934 | 31190.14 | 24985.08
| -109.7706 | -0.0188054 | 10.3319031 | 24.50144 | 0.8264732 | 59317.11 | 51.93689 | 614.0252 |  | 3.4339971 | 13.03633 | -0.08777898 | 31190.14 | 24985.08
| -111.2343 | -0.01121597 | 10.3428603 | 24.7125 | 0.8355468 | 59536.95 | 51.80922 | 611.1482 |  | 3.4449543 | 12.97205 | -0.06335398 | 31190.14 | 24985.08
| -112.145 | -0.003502171 | 10.3538759 | 24.79623 | 0.8447708 | 59769.86 | 52.33495 | 614.4811 |  | 3.4559699 | 12.95509 | -0.04716995 | 31190.14 | 24985.08
| -112.3077 | 0.004219513 | 10.3647783 | 24.93755 | 0.8540259 | 60002.01 | 52.5648 | 615.0801 |  | 3.4668723 | 12.84979 | -0.01560768 | 31190.14 | 24985.08
| -110.6163 | 0.01204658 | 10.3757252 | 25.12456 | 0.8633747 | 60214.62 | 52.58599 | 613.434 |  | 3.4778192 | 12.49097 | 0.007745813 | 31190.14 | 24985.08
| -108.7948 | 0.02000352 | 10.3867113 | 25.2774 | 0.8729085 | 60432.88 | 52.79376 | 613.5291 |  | 3.4888053 | 12.40498 | 0.02306284 | 31190.14 | 24985.08
| -108.5996 | 0.02732734 | 10.3967306 | 25.42411 | 0.8816484 | 60584.06 | 52.99036 | 612.9276 |  | 3.4988246 | 12.6374 | 0.05341906 | 31190.14 | 24985.08
| -106.648 | 0.03539006 | 10.4076322 | 25.60781 | 0.8913025 | 60764.96 | 53.08147 | 611.3854 |  | 3.5097262 | 12.92831 | 0.05300256 | 31190.14 | 24985.08
| -106.0626 | 0.04368616 | 10.4187414 | 25.78754 | 0.9012153 | 61001.32 | 53.16928 | 610.5979 |  | 3.5208354 | 13.55594 | 0.08271039 | 31190.14 | 24985.08
| -105.6722 | 0.05126563 | 10.4287772 | 25.86843 | 0.9102865 | 61199.42 | 53.67651 | 613.4628 |  | 3.5308712 | 14.11151 | 0.1045815 | 31190.14 | 24985.08
| -105.5421 | 0.05963064 | 10.4397479 | 26.1059 | 0.9202994 | 61403.42 | 53.50849 | 609.9016 |  | 3.5418419 | 14.07378 | 0.09640751 | 31190.14 | 24985.08
| -106.5179 | 0.06809045 | 10.4507204 | 26.25882 | 0.9304279 | 61601.13 | 53.77319 | 610.1017 |  | 3.5528144 | 14.15004 | 0.09570146 | 31190.14 | 24985.08
| -108.1768 | 0.07663923 | 10.4616766 | 26.4174 | 0.9406561 | 61773.78 | 54.03859 | 609.9047 |  | 3.5637706 | 14.40372 | 0.109566 | 31190.14 | 24985.08
| -109.4128 | 0.08535719 | 10.4727265 | 26.63365 | 0.9510403 | 61939.07 | 54.04214 | 607.25 |  | 3.5748205 | 14.39687 | 0.1014725 | 31190.14 | 24985.08
| -110.4211 | 0.09405358 | 10.4836247 | 26.85771 | 0.961468 | 62129.52 | 53.98817 | 604.5187 |  | 3.5857187 | 14.93428 | 0.09350295 | 31190.14 | 24985.08
| -110.5838 | 0.1028206 | 10.4945243 | 26.96062 | 0.9719827 | 62339.67 | 54.50353 | 607.0662 |  | 3.5966183 | 15.40584 | 0.07854601 | 31190.14 | 24985.08
| -109.7706 | 0.1118637 | 10.5056228 | 27.12939 | 0.9827785 | 62579.87 | 54.70072 | 607.1883 |  | 3.6077168 | 15.32935 | 0.07091936 | 31190.14 | 24985.08
| -107.4612 | 0.1207886 | 10.5163004 | 27.18527 | 0.9935304 | 62840.53 | 55.41401 | 612.1524 |  | 3.6183944 | 14.73472 | 0.03521559 | 31190.14 | 24985.08
| -105.5421 | 0.12986 | 10.5272209 | 27.49587 | 1.004317 | 63033.51 | 54.95738 | 605.9769 |  | 3.6293149 | 14.23022 | -0.02098234 | 31190.14 | 24985.08
| -105.7698 | 0.1386353 | 10.5376031 | 27.65693 | 1.014756 | 63258.69 | 55.14785 | 606.096 |  | 3.6396971 | 14.53293 | -0.06950838 | 31190.14 | 24985.08
| -104.2736 | 0.1479402 | 10.548538 | 27.75822 | 1.025953 | 63529.13 | 55.65918 | 609.3255 |  | 3.650632 | 14.61081 | -0.1104629 | 31190.14 | 24985.08
| -103.7857 | 0.157145 | 10.5592842 | 27.88719 | 1.036948 | 63767.79 | 56.03951 | 611.0713 |  | 3.6613782 | 13.96773 | -0.1714616 | 31190.14 | 24985.08
| -104.0459 | 0.1667187 | 10.5702898 | 28.08831 | 1.048416 | 64022.45 | 56.10629 | 610.1923 |  | 3.6723838 | 13.76823 | -0.2179572 | 31190.14 | 24985.08
| -105.5747 | 0.176323 | 10.5812287 | 28.30745 | 1.059903 | 64276.28 | 56.08641 | 608.5979 |  | 3.6833227 | 14.5147 | -0.2300208 | 31190.14 | 24985.08
| -106.9083 | 0.186093 | 10.5922251 | 28.45347 | 1.071601 | 64555.52 | 56.4047 | 610.1993 |  | 3.6943191 | 14.90274 | -0.2419514 | 31190.14 | 24985.08
| -108.3069 | 0.1959301 | 10.6031748 | 28.58566 | 1.083362 | 64832.27 | 56.79045 | 612.336 |  | 3.7052688 | 14.16795 | -0.2403724 | 31190.14 | 24985.08
| -108.6647 | 0.2058631 | 10.6141082 | 28.76081 | 1.095267 | 65106.91 | 56.98416 | 612.784 |  | 3.7162022 | 14.34646 | -0.2122056 | 31190.14 | 24985.08
| -107.8515 | 0.2159761 | 10.6251277 | 29.02196 | 1.107349 | 65424.74 | 56.75109 | 610.2265 |  | 3.7272217 | 15.28175 | -0.1779366 | 31190.14 | 24985.08
| -106.0626 | 0.2261906 | 10.6361223 | 29.28909 | 1.119531 | 65736.02 | 56.50909 | 607.4972 |  | 3.7382163 | 16.14428 | -0.1375253 | 31190.14 | 24985.08
| -104.2411 | 0.2364882 | 10.6470871 | 29.37742 | 1.131881 | 66064.84 | 57.07888 | 611.8175 |  | 3.7491811 | 16.47357 | -0.09760771 | 31190.14 | 24985.08
| -102.94 | 0.2468717 | 10.6580457 | 29.51848 | 1.144312 | 66388.38 | 57.41434 | 614.0839 |  | 3.7601397 | 16.18359 | -0.07758394 | 31190.14 | 24985.08
| -101.5089 | 0.2573658 | 10.668987 | 29.76349 | 1.156869 | 66707.01 | 57.28632 | 612.3643 |  | 3.771081 | 16.67818 | -0.02569029 | 31190.14 | 24985.08
| -101.6064 | 0.2679532 | 10.6799072 | 29.95966 | 1.169542 | 67053.32 | 57.36289 | 612.7475 |  | 3.7820012 | 16.63082 | 0.006382508 | 31190.14 | 24985.08
| -101.704 | 0.2778099 | 10.6899605 | 30.08193 | 1.181325 | 67337.2 | 57.73198 | 615.0819 |  | 3.7920545 | 16.32246 | 0.0317147 | 31190.14 | 24985.08
| -102.6473 | 0.2887234 | 10.7009721 | 30.33013 | 1.194408 | 67658.36 | 57.62562 | 613.4686 |  | 3.8030661 | 15.71151 | 0.04409305 | 31190.14 | 24985.08
| -104.5663 | 0.2995629 | 10.7118003 | 30.57305 | 1.207377 | 67947.6 | 57.55686 | 611.8033 |  | 3.8138943 | 16.10918 | 0.0437802 | 31190.14 | 24985.08
| -106.0951 | 0.3106437 | 10.7227351 | 30.73229 | 1.220612 | 68213.14 | 57.89738 | 613.1484 |  | 3.8248291 | 17.47455 | 0.03724939 | 31190.14 | 24985.08
| -106.8757 | 0.3219308 | 10.7337415 | 30.9428 | 1.234142 | 68497.76 | 58.01708 | 612.8448 |  | 3.8358355 | 17.90722 | 0.01232432 | 31190.14 | 24985.08
| -106.5505 | 0.3333844 | 10.7448083 | 31.11581 | 1.247817 | 68774.06 | 58.31534 | 613.8851 |  | 3.8469023 | 17.54385 | 0.006117422 | 31190.14 | 24985.08
| -104.7615 | 0.3448621 | 10.7557611 | 31.33453 | 1.261562 | 69065.04 | 58.40034 | 613.3771 |  | 3.8578551 | 17.57924 | 0.01214666 | 31190.14 | 24985.08
| -102.4521 | 0.3564478 | 10.7667168 | 31.5047 | 1.275431 | 69392.07 | 58.67083 | 614.8901 |  | 3.8688108 | 17.30222 | 0.00603304 | 31190.14 | 24985.08
| -100.8258 | 0.3681916 | 10.7776929 | 31.74148 | 1.289466 | 69732.82 | 58.64866 | 614.1536 |  | 3.8797869 | 17.11166 | -0.02397814 | 31190.14 | 24985.08
| -100.6957 | 0.3790147 | 10.7877005 | 31.92785 | 1.302404 | 70053.02 | 58.75587 | 614.639 |  | 3.8897945 | 17.06313 | -0.04172167 | 31190.14 | 24985.08
| -99.03686 | 0.3910991 | 10.7987655 | 32.20473 | 1.316863 | 70440.57 | 58.55235 | 612.9622 |  | 3.9008595 | 17.6442 | -0.05924492 | 31190.14 | 24985.08
| -98.93928 | 0.4031608 | 10.8096938 | 32.31132 | 1.331304 | 70826.48 | 59.06599 | 617.1967 |  | 3.9117878 | 18.28237 | -0.07067732 | 31190.14 | 24985.08
| -100.2078 | 0.4153672 | 10.8206315 | 32.43925 | 1.345933 | 71242.14 | 59.47384 | 620.9324 |  | 3.9227255 | 17.72326 | -0.07027997 | 31190.14 | 24985.08
| -99.78496 | 0.426724 | 10.8307021 | 32.69629 | 1.359521 | 71650.82 | 59.23938 | 619.6821 |  | 3.9327961 | 17.2518 | -0.06410877 | 31190.14 | 24985.08
| -99.23202 | 0.4381668 | 10.8407449 | 32.92679 | 1.373195 | 72049.02 | 59.13219 | 619.3234 |  | 3.9428389 | 17.59979 | -0.06379082 | 31190.14 | 24985.08
| -101.2812 | 0.4507545 | 10.8516679 | 33.1194 | 1.388276 | 72492.96 | 59.26223 | 621.0646 |  | 3.9537619 | 17.79445 | -0.0865146 | 31190.14 | 24985.08
| -103.558 | 0.4634884 | 10.8626085 | 33.27757 | 1.403511 | 72897.72 | 59.57338 | 623.7477 |  | 3.9647025 | 17.81657 | -0.1204052 | 31190.14 | 24985.08
| -102.7449 | 0.4753724 | 10.8727043 | 33.49949 | 1.417716 | 73276.92 | 59.54692 | 623.6799 |  | 3.9747983 | 17.91946 | -0.1539746 | 31190.14 | 24985.08
| -104.2411 | 0.488217 | 10.8835094 | 33.69554 | 1.43314 | 73699.3 | 59.68884 | 625.1883 |  | 3.9856034 | 18.54834 | -0.1814228 | 31190.14 | 24985.08
| -103.9809 | 0.5003676 | 10.8936115 | 33.87241 | 1.447634 | 74045.72 | 59.88703 | 626.4912 |  | 3.9957055 | 18.92436 | -0.2085729 | 31190.14 | 24985.08
| -104.729 | 0.513242 | 10.9042029 | 34.09804 | 1.46305 | 74394.21 | 59.9536 | 626.4461 |  | 4.0062969 | 18.33765 | -0.2352306 | 31190.14 | 24985.08
| -104.2411 | 0.5255498 | 10.9142393 | 34.31099 | 1.477754 | 74728.39 | 60.01922 | 626.4748 |  | 4.0163333 | 18.31346 | -0.2728085 | 31190.14 | 24985.08
| -103.1352 | 0.5390343 | 10.9251216 | 34.52814 | 1.493932 | 75100.37 | 60.15081 | 627.0866 |  | 4.0272156 | 18.66927 | -0.3042029 | 31190.14 | 24985.08
| -103.1352 | 0.5516496 | 10.9351995 | 34.76646 | 1.509016 | 75393.13 | 60.16633 | 626.0908 |  | 4.0372935 | 19.34032 | -0.3351877 | 31190.14 | 24985.08
| -102.9075 | 0.564336 | 10.9452174 | 35.03256 | 1.524183 | 75656.31 | 60.09619 | 624.0155 |  | 4.0473114 | 20.07367 | -0.3438033 | 31190.14 | 24985.08
| -102.2895 | 0.5771787 | 10.9552623 | 35.17582 | 1.539547 | 75919.2 | 60.5263 | 626.0127 |  | 4.0573563 | 20.51297 | -0.3414617 | 31190.14 | 24985.08
| -100.1753 | 0.5912657 | 10.9661689 | 35.38564 | 1.556433 | 76219.29 | 60.77378 | 626.539 |  | 4.0682629 | 20.5469 | -0.3335804 | 31190.14 | 24985.08
| -97.83339 | 0.6056417 | 10.9771859 | 35.59749 | 1.573603 | 76487.94 | 61.05313 | 626.8622 |  | 4.0792799 | 20.2305 | -0.3150435 | 31190.14 | 24985.08
| -95.81677 | 0.6200946 | 10.9881257 | 35.88366 | 1.590919 | 76742.33 | 61.05152 | 624.7181 |  | 4.0902197 | 19.79352 | -0.3019722 | 31190.14 | 24985.08
| -94.7434 | 0.63469 | 10.9990725 | 36.09722 | 1.608387 | 77012.05 | 61.331 | 625.0465 |  | 4.1011665 | 19.5804 | -0.268153 | 31190.14 | 24985.08
| -94.09288 | 0.6482593 | 11.0091318 | 36.37222 | 1.624605 | 77225.53 | 61.30993 | 622.6599 |  | 4.1112258 | 19.48902 | -0.2296621 | 31190.14 | 24985.08
| -94.64582 | 0.6631309 | 11.0200426 | 36.60071 | 1.642421 | 77471.89 | 61.56135 | 622.4415 |  | 4.1221366 | 20.09075 | -0.186445 | 31190.14 | 24985.08
| -96.36971 | 0.6780517 | 11.0308791 | 36.8001 | 1.660318 | 77741.7 | 61.90724 | 623.2869 |  | 4.1329731 | 20.84454 | -0.1490736 | 31190.14 | 24985.08
| -96.30465 | 0.6920287 | 11.0409146 | 37.05423 | 1.677029 | 77985.61 | 61.96198 | 621.8777 |  | 4.1430086 | 21.14547 | -0.1021132 | 31190.14 | 24985.08
| -98.74412 | 0.7075022 | 11.0518948 | 37.30168 | 1.695511 | 78278.79 | 62.12867 | 621.5003 |  | 4.1539888 | 21.49107 | -0.06083967 | 31190.14 | 24985.08
| -98.38634 | 0.7218122 | 11.0619463 | 37.46905 | 1.712649 | 78540.52 | 62.52827 | 622.9892 |  | 4.1640403 | 21.16407 | -0.03021929 | 31190.14 | 24985.08
| -94.67835 | 0.7374422 | 11.0728314 | 39.93524 | 1.731057 | 78737.85 | 54.91104 | 560.8355 |  | 4.1749254 | 23.89977 | 0.06994598 | 31190.14 | 24985.08
| -94.48319 | 0.7521013 | 11.0828958 | 43.09325 | 1.748137 | 79167.08 | 46.76376 | 497.897 |  | 4.1849898 | 57.46215 | 0.3332269 | 31190.14 | 24985.08
| -95.32887 | 0.7681443 | 11.0937946 | 43.40036 | 1.76733 | 79845.69 | 46.61591 | 498.9863 |  | 4.1958886 | 92.2497 | 0.6295986 | 31190.14 | 24985.08
| -94.48319 | 0.7829936 | 11.1038155 | 43.75137 | 1.785097 | 80670.41 | 46.21868 | 499.7146 |  | 4.2059095 | 112.0841 | 0.8716528 | 31190.14 | 24985.08
| -94.32056 | 0.7993809 | 11.1147594 | 44.03866 | 1.804684 | 81773.74 | 45.93111 | 503.3987 |  | 4.2168534 | 120.0918 | 1.164791 | 31190.14 | 24985.08
| -92.40152 | 0.8159115 | 11.1256708 | 44.25258 | 1.824472 | 83102.55 | 45.72532 | 509.6762 |  | 4.2277648 | 113.6244 | 1.451348 | 31190.14 | 24985.08
| -92.14132 | 0.8313348 | 11.1357519 | 44.47793 | 1.842884 | 84481.55 | 45.41575 | 515.7668 |  | 4.2378459 | 94.79409 | 1.696713 | 31190.14 | 24985.08
| -89.40913 | 0.8481909 | 11.1466492 | 44.72665 | 1.86314 | 86281.52 | 44.96623 | 523.9779 |  | 4.2487432 | 59.00793 | 1.984107 | 31190.14 | 24985.08
| -89.34408 | 0.8638866 | 11.1567096 | 45.01845 | 1.881865 | 88017.79 | 44.40579 | 530.7815 |  | 4.2588036 | 28.93693 | 2.229994 | 31190.14 | 24985.08
| -89.34408 | 0.8797025 | 11.1667116 | 45.17174 | 1.900783 | 90019.37 | 44.07819 | 541.8639 |  | 4.2688056 | 27.52831 | 2.468953 | 31190.14 | 24985.08
| -89.2465 | 0.8957175 | 11.1767563 | 45.32704 | 1.91996 | 92070.1 | 43.76183 | 553.3598 |  | 4.2788503 | 26.53065 | 2.287317 | 31190.14 | 24985.08
| -86.90464 | 0.9131892 | 11.1876093 | 45.47041 | 1.940949 | 94024.2 | 43.59736 | 564.994 |  | 4.2897033 | 25.24726 | 2.049296 | 31190.14 | 24985.08
| -86.38423 | 0.9296108 | 11.1976975 | 45.75785 | 1.96052 | 95700.49 | 43.18453 | 571.8592 |  | 4.2997915 | 24.52107 | 1.814829 | 31190.14 | 24985.08
| -84.69288 | 0.9477359 | 11.208693 | 46.08897 | 1.982199 | 97391.95 | 42.77218 | 578.2377 |  | 4.310787 | 25.00463 | 1.580533 | 31190.14 | 24985.08
| -84.69288 | 0.9659649 | 11.2196527 | 46.39253 | 2.004029 | 98929.84 | 42.48163 | 584.3142 |  | 4.3217467 | 25.40949 | 1.336973 | 31190.14 | 24985.08
| -85.18077 | 0.9844546 | 11.2306503 | 46.76193 | 2.026136 | 100311.5 | 42.12519 | 588.0937 |  | 4.3327443 | 26.43649 | 1.090817 | 31190.14 | 24985.08
| -86.54686 | 1.003101 | 11.2416113 | 47.21711 | 2.048416 | 101509.1 | 41.66973 | 588.9723 |  | 4.3437053 | 28.84608 | 0.8535346 | 31190.14 | 24985.08
| -86.2216 | 1.02029 | 11.2516153 | 47.80696 | 2.068901 | 102428.1 | 40.98795 | 585.1487 |  | 4.3537093 | 33.19722 | 0.6526622 | 31190.14 | 24985.08
| -85.50603 | 1.039351 | 11.2626018 | 48.28235 | 2.091255 | 103223.9 | 40.62942 | 583.3207 |  | 4.3646958 | 37.8857 | 0.4785374 | 31190.14 | 24985.08
| -89.40913 | 1.057968 | 11.2732059 | 48.6812 | 2.114002 | 103984.3 | 40.43593 | 582.91 |  | 4.3752999 | 40.70256 | 0.3616784 | 31190.14 | 24985.08
| -89.2465 | 1.078103 | 11.2845886 | 49.10509 | 2.138071 | 104864 | 40.20761 | 582.849 |  | 4.3866826 | 42.94583 | 0.4421121 | 31190.14 | 24985.08
| -88.56346 | 1.097757 | 11.2955382 | 49.44961 | 2.161471 | 105697.2 | 40.11133 | 583.995 |  | 4.3976322 | 43.59117 | 0.5270428 | 31190.14 | 24985.08
| -85.73371 | 1.117154 | 11.3062369 | 49.76947 | 2.18478 | 106583.9 | 40.03967 | 585.8895 |  | 4.4083309 | 41.5807 | 0.6011073 | 31190.14 | 24985.08
| -82.51366 | 1.137319 | 11.3172695 | 50.3543 | 2.208855 | 107506.8 | 39.5198 | 582.8286 |  | 4.4193635 | 39.01018 | 0.6950444 | 31190.14 | 24985.08
| -82.28598 | 1.155854 | 11.3272704 | 50.5615 | 2.231045 | 108368.2 | 39.61249 | 586.58 |  | 4.4293644 | 37.0624 | 0.7633593 | 31190.14 | 24985.08
| -80.62718 | 1.176079 | 11.3380864 | 50.9098 | 2.255248 | 109313.6 | 39.49915 | 588.2692 |  | 4.4401804 | 35.82156 | 0.8411172 | 31190.14 | 24985.08
| -80.17182 | 1.195237 | 11.3482163 | 51.14534 | 2.278169 | 110165.4 | 39.56025 | 591.4484 |  | 4.4503103 | 34.68479 | 0.8631858 | 31190.14 | 24985.08
| -78.80574 | 1.216022 | 11.359094 | 51.53341 | 2.303089 | 111013.7 | 39.41839 | 591.8468 |  | 4.461188 | 33.67028 | 0.8592723 | 31190.14 | 24985.08
| -78.15523 | 1.235363 | 11.369114 | 51.78648 | 2.326202 | 111750.5 | 39.47563 | 594.0073 |  | 4.471208 | 32.59114 | 0.8406957 | 31190.14 | 24985.08
| -77.96008 | 1.254891 | 11.3791154 | 52.0465 | 2.349565 | 112449.7 | 39.53334 | 595.8298 |  | 4.4812094 | 31.71248 | 0.8071387 | 31190.14 | 24985.08
| -78.67564 | 1.27617 | 11.3899136 | 52.27815 | 2.375112 | 113228.3 | 39.67695 | 598.903 |  | 4.4920076 | 28.95778 | 0.7780795 | 31190.14 | 24985.08
| -78.38291 | 1.296345 | 11.4000469 | 52.56763 | 2.399188 | 113921.8 | 39.69863 | 600.1513 |  | 4.5021409 | 27.83809 | 0.7446318 | 31190.14 | 24985.08
| -79.45625 | 1.31832 | 11.4109485 | 52.88739 | 2.425502 | 114619.9 | 39.72638 | 601.092 |  | 4.5130425 | 27.30001 | 0.6864065 | 31190.14 | 24985.08
| -82.12335 | 1.340624 | 11.4219144 | 53.25696 | 2.452196 | 115291.5 | 39.6839 | 600.9372 |  | 4.5240084 | 27.10956 | 0.599782 | 31190.14 | 24985.08
| -80.46455 | 1.361321 | 11.4319801 | 53.67159 | 2.476904 | 115876 | 39.53121 | 599.1759 |  | 4.5340741 | 27.69086 | 0.5240028 | 31190.14 | 24985.08
| -83.52196 | 1.383917 | 11.4428505 | 54.0374 | 2.504025 | 116465.7 | 39.51845 | 598.681 |  | 4.5449445 | 29.91907 | 0.4390395 | 31190.14 | 24985.08
| -83.48943 | 1.40707 | 11.4538833 | 54.43605 | 2.53172 | 117087.5 | 39.4566 | 597.7882 |  | 4.5559773 | 31.99965 | 0.3886328 | 31190.14 | 24985.08
| -83.52196 | 1.430105 | 11.4647167 | 54.71337 | 2.559334 | 117687.8 | 39.58886 | 599.0588 |  | 4.5668107 | 34.19202 | 0.3482983 | 31190.14 | 24985.08
| -83.35933 | 1.45187 | 11.4748474 | 55.02501 | 2.585329 | 118214.9 | 39.63626 | 599.0718 |  | 4.5769414 | 34.06833 | 0.3133441 | 31190.14 | 24985.08
| -80.95243 | 1.475694 | 11.485814 | 55.36036 | 2.613814 | 118790.5 | 39.69407 | 599.1721 |  | 4.587908 | 33.52959 | 0.278719 | 31190.14 | 24985.08
| -77.96008 | 1.499612 | 11.4967156 | 55.84479 | 2.642484 | 119389.1 | 39.51001 | 596.6106 |  | 4.5988096 | 32.81743 | 0.230751 | 31190.14 | 24985.08
| -75.09784 | 1.524143 | 11.5077852 | 56.12064 | 2.671347 | 119861.9 | 39.6857 | 597.2972 |  | 4.6098792 | 32.35448 | 0.2018095 | 31190.14 | 24985.08
| -73.79683 | 1.548942 | 11.5187258 | 56.45312 | 2.701504 | 120620.1 | 39.73596 | 598.5308 |  | 4.6208198 | 31.93273 | 0.1959835 | 31190.14 | 24985.08
| -73.11379 | 1.571476 | 11.5287289 | 56.79002 | 2.728477 | 121141.8 | 39.74904 | 598.077 |  | 4.6308229 | 32.03223 | 0.1767404 | 31190.14 | 24985.08
| -72.78854 | 1.596466 | 11.5396467 | 57.15075 | 2.758388 | 121731.1 | 39.77729 | 597.8507 |  | 4.6417407 | 32.31381 | 0.1441514 | 31190.14 | 24985.08
| -73.82935 | 1.62212 | 11.5507264 | 57.55049 | 2.789042 | 122316.4 | 39.75905 | 596.9594 |  | 4.6528204 | 32.51315 | 0.107463 | 31190.14 | 24985.08
| -73.69925 | 1.64554 | 11.5607336 | 57.93287 | 2.81711 | 122838 | 39.7167 | 595.7677 |  | 4.6628276 | 32.99804 | 0.06678865 | 31190.14 | 24985.08
| -73.47157 | 1.669192 | 11.5707552 | 58.26691 | 2.845377 | 123332.1 | 39.75642 | 595.3258 |  | 4.6728492 | 33.19766 | 0.04870583 | 31190.14 | 24985.08
| -75.6833 | 1.695434 | 11.5817417 | 58.61687 | 2.87683 | 123907.8 | 39.82416 | 595.3367 |  | 4.6838357 | 34.29262 | 0.04401273 | 31190.14 | 24985.08
| -77.56977 | 1.72167 | 11.592619 | 58.9853 | 2.908255 | 124424.9 | 39.87095 | 594.7075 |  | 4.694713 | 34.75292 | 0.03936651 | 31190.14 | 24985.08
| -77.7324 | 1.746111 | 11.6026364 | 59.29367 | 2.937486 | 124889.8 | 39.96662 | 594.6403 |  | 4.7047304 | 34.51537 | 0.04349485 | 31190.14 | 24985.08
| -78.31786 | 1.77328 | 11.6136538 | 59.67468 | 2.96999 | 125419.8 | 40.00737 | 593.9405 |  | 4.7157478 | 34.48435 | 0.05620199 | 31190.14 | 24985.08
| -79.2611 | 1.800516 | 11.6245823 | 60.02889 | 3.002601 | 125964.5 | 40.08368 | 593.7803 |  | 4.7266763 | 33.68439 | 0.0773686 | 31190.14 | 24985.08
| -77.50473 | 1.830923 | 11.6366511 | 60.34223 | 3.038471 | 126485.9 | 40.2952 | 594.5413 |  | 4.7387451 | 32.71339 | 0.1153605 | 31190.14 | 24985.08
| -71.74773 | 1.858898 | 11.6476103 | 60.74333 | 3.072505 | 127045.2 | 40.31865 | 593.7418 |  | 4.7497043 | 32.19471 | 0.1655207 | 31190.14 | 24985.08
| -69.04813 | 1.8863 | 11.658301 | 61.09142 | 3.10546 | 127560.7 | 40.40378 | 593.5295 |  | 4.760395 | 32.19212 | 0.2067212 | 31190.14 | 24985.08
| -68.26753 | 1.915574 | 11.6695379 | 61.54143 | 3.140354 | 127920.9 | 40.40634 | 591.0156 |  | 4.7716319 | 32.75691 | 0.2432393 | 31190.14 | 24985.08
| -68.56026 | 1.944721 | 11.680561 | 61.98184 | 3.175186 | 125855.9 | 40.96035 | 577.5023 |  | 4.782655 | 33.59413 | 0.2710084 | 31190.14 | 24985.08
| -70.34915 | 1.973024 | 11.691187 | 62.4351 | 3.209132 | 126614.7 | 40.83817 | 576.7931 |  | 4.793281 | 35.35943 | 0.302623 | 31190.14 | 24985.08
| -70.38167 | 2.000043 | 11.7012318 | 62.72711 | 3.241404 | 127358.9 | 40.92438 | 578.4909 |  | 4.8033258 | 36.99557 | 0.321744 | 31190.14 | 24985.08
| -72.52834 | 2.029734 | 11.7121377 | 63.06367 | 3.277046 | 128168.7 | 40.99634 | 580.0507 |  | 4.8142317 | 37.87669 | 0.3239796 | 31190.14 | 24985.08
| -72.33319 | 2.05742 | 11.7222165 | 63.4278 | 3.310113 | 128876.7 | 40.99052 | 580.4238 |  | 4.8243105 | 37.48945 | 0.3222497 | 31190.14 | 24985.08
| -74.83763 | 2.087815 | 11.7331448 | 63.72861 | 3.346547 | 129660.8 | 41.12956 | 582.4721 |  | 4.8352388 | 36.37761 | 0.3000813 | 31190.14 | 24985.08
| -75.35804 | 2.118577 | 11.7441038 | 64.10047 | 3.383338 | 130450.8 | 41.16316 | 583.3856 |  | 4.8461978 | 34.77741 | 0.270147 | 31190.14 | 24985.08
| -73.69925 | 2.14952 | 11.7550001 | 64.56636 | 3.420363 | 131206.8 | 41.06469 | 582.611 |  | 4.8570941 | 34.0085 | 0.2404845 | 31190.14 | 24985.08
| -73.17884 | 2.178508 | 11.7651039 | 64.94134 | 3.455067 | 131888.7 | 41.06662 | 582.7549 |  | 4.8671979 | 34.2162 | 0.2072459 | 31190.14 | 24985.08
| -70.83702 | 2.2101 | 11.7760067 | 65.38121 | 3.492881 | 132576.3 | 41.03079 | 582.1444 |  | 4.8781007 | 35.25672 | 0.1742471 | 31190.14 | 24985.08
| -70.70692 | 2.239527 | 11.7860538 | 65.83502 | 3.528085 | 133203.1 | 40.93233 | 580.8017 |  | 4.8881478 | 37.38688 | 0.1299222 | 31190.14 | 24985.08
| -66.86895 | 2.271868 | 11.7969814 | 66.23798 | 3.566831 | 133810.5 | 40.97873 | 580.4929 |  | 4.8990754 | 38.91599 | 0.09383768 | 31190.14 | 24985.08
| -65.3728 | 2.301819 | 11.8069968 | 67.23942 | 3.602574 | 134358.8 | 40.12442 | 570.3913 |  | 4.9090908 | 42.16557 | 0.1010232 | 31190.14 | 24985.08
| -62.41303 | 2.33476 | 11.8178895 | 67.92435 | 3.642055 | 135039.9 | 39.77346 | 566.2322 |  | 4.9199835 | 48.86446 | 0.1235403 | 31190.14 | 24985.08
| -62.02273 | 2.365341 | 11.8279033 | 68.32926 | 3.678566 | 135623.5 | 39.77257 | 565.6391 |  | 4.9299973 | 53.20315 | 0.1650286 | 31190.14 | 24985.08
| -59.97366 | 2.399296 | 11.8388888 | 68.81685 | 3.719163 | 136305.8 | 39.71004 | 564.5559 |  | 4.9409828 | 56.07784 | 0.2211887 | 31190.14 | 24985.08
| -60.16881 | 2.433342 | 11.8498002 | 69.21118 | 3.760012 | 136996 | 39.77304 | 564.8849 |  | 4.9518942 | 56.36227 | 0.2803951 | 31190.14 | 24985.08
| -59.55084 | 2.464981 | 11.8598445 | 69.55386 | 3.797897 | 137680.1 | 39.84956 | 565.687 |  | 4.9619385 | 53.49074 | 0.3429264 | 31190.14 | 24985.08
| -61.43728 | 2.499754 | 11.8707519 | 69.99151 | 3.839537 | 138417.1 | 39.85 | 565.5936 |  | 4.9728459 | 49.34866 | 0.4007942 | 31190.14 | 24985.08
| -64.26695 | 2.534883 | 11.8816529 | 70.42509 | 3.881545 | 139169.3 | 39.85518 | 565.6317 |  | 4.9837469 | 42.484 | 0.4617524 | 31190.14 | 24985.08
| -63.87665 | 2.567517 | 11.8916681 | 70.75981 | 3.920693 | 139926.8 | 39.93743 | 566.8777 |  | 4.9937621 | 39.53433 | 0.5148962 | 31190.14 | 24985.08
| -62.60818 | 2.600622 | 11.9017382 | 71.16508 | 3.960221 | 140690.3 | 39.92716 | 567.1355 |  | 5.0038322 | 38.60113 | 0.5602239 | 31190.14 | 24985.08
| -65.92572 | 2.637082 | 11.9126969 | 71.80651 | 4.003905 | 141471.3 | 39.66993 | 564.3876 |  | 5.0147909 | 39.80166 | 0.5531935 | 31190.14 | 24985.08
| -65.17765 | 2.67092 | 11.9227781 | 72.19688 | 4.044353 | 142134.5 | 39.70838 | 564.5046 |  | 5.0248721 | 41.62693 | 0.5245652 | 31190.14 | 24985.08
| -66.57622 | 2.708302 | 11.9337873 | 72.78737 | 4.089085 | 142842.2 | 39.54608 | 562.2878 |  | 5.0358813 | 43.7807 | 0.4850244 | 31190.14 | 24985.08
| -66.21845 | 2.745546 | 11.944648 | 73.16476 | 4.133762 | 143590.9 | 39.64659 | 563.1997 |  | 5.046742 | 45.21848 | 0.4532629 | 31190.14 | 24985.08
| -63.8116 | 2.783255 | 11.9555277 | 73.61348 | 4.178932 | 144343 | 39.65818 | 563.1453 |  | 5.0576217 | 45.77372 | 0.4290132 | 31190.14 | 24985.08
| -63.22615 | 2.819047 | 11.9657327 | 73.96516 | 4.221579 | 145074.2 | 39.75324 | 564.1535 |  | 5.0678267 | 45.52519 | 0.4053627 | 31190.14 | 24985.08
| -59.51831 | 2.857595 | 11.9766034 | 74.50978 | 4.267795 | 145866.1 | 39.64363 | 562.9669 |  | 5.0786974 | 44.27682 | 0.3993042 | 31190.14 | 24985.08
| -56.81876 | 2.897237 | 11.9876995 | 74.82111 | 4.315362 | 146733.1 | 39.83308 | 565.3489 |  | 5.0897935 | 42.15076 | 0.3898568 | 31190.14 | 24985.08
| -53.98911 | 2.936666 | 11.9985965 | 75.21612 | 4.362582 | 147575.3 | 39.91071 | 566.4339 |  | 5.1006905 | 40.31817 | 0.3909961 | 31190.14 | 24985.08
| -53.50124 | 2.973386 | 12.0086385 | 75.60791 | 4.406408 | 148369.7 | 39.94445 | 567.1202 |  | 5.1107325 | 38.84178 | 0.4062724 | 31190.14 | 24985.08
| -52.29783 | 3.01268 | 12.0192346 | 76.09447 | 4.453566 | 149243.7 | 39.8914 | 567.0222 |  | 5.1213286 | 39.06071 | 0.4211326 | 31190.14 | 24985.08
| -51.48472 | 3.051234 | 12.0295777 | 76.63313 | 4.499726 | 150123.6 | 39.75432 | 566.1581 |  | 5.1316717 | 39.97685 | 0.429161 | 31190.14 | 24985.08
| -52.75318 | 3.092702 | 12.0405639 | 77.0526 | 4.549092 | 150925.5 | 39.82472 | 566.8123 |  | 5.1426579 | 41.43151 | 0.4299662 | 31190.14 | 24985.08
| -54.34688 | 3.133699 | 12.0513021 | 77.56797 | 4.598656 | 151828.9 | 39.75666 | 566.5478 |  | 5.1533961 | 42.74967 | 0.4374415 | 31190.14 | 24985.08
| -58.11975 | 3.175922 | 12.0622908 | 78.07349 | 4.648991 | 152576.9 | 39.73709 | 565.878 |  | 5.1643848 | 45.11004 | 0.4380326 | 31190.14 | 24985.08
| -60.98193 | 3.218775 | 12.0732414 | 78.53796 | 4.700267 | 153369.1 | 39.7691 | 565.9616 |  | 5.1753354 | 45.97417 | 0.4218758 | 31190.14 | 24985.08
| -61.66495 | 3.262042 | 12.0842128 | 78.90803 | 4.752183 | 154212.3 | 39.91111 | 567.496 |  | 5.1863068 | 45.6212 | 0.4159511 | 31190.14 | 24985.08
| -59.71346 | 3.305736 | 12.0951767 | 79.3423 | 4.804478 | 154955.8 | 39.99381 | 567.8195 |  | 5.1972707 | 43.9629 | 0.4033218 | 31190.14 | 24985.08
| -55.77797 | 3.350067 | 12.1061658 | 79.86723 | 4.857521 | 155669.5 | 39.97829 | 566.8754 |  | 5.2082598 | 42.76167 | 0.4071846 | 31190.14 | 24985.08
| -51.38715 | 3.394759 | 12.1171252 | 80.49007 | 4.911016 | 156396.9 | 39.8456 | 564.7361 |  | 5.2192192 | 43.35425 | 0.4142813 | 31190.14 | 24985.08
End Of Loading Index | -47.90703 | 3.439835 | 12.1280646 | 80.99582 | 4.964971 | 157175.6 | 39.84671 | 564.3202 |  | 5.2301586 | 44.53426 | 0.447285 | 31190.14 | 24985.08
| -57.63187 | 3.456506 | 12.1330042 | 81.06305 | 4.985792 | 157403.8 | 40.01099 | 565.5402 | 0.538586 | 5.2350982 | 45.19579 | 0.4588735 | 31190.14 | 24985.08
| -58.60762 | 3.451506 | 12.143718 | 81.58769 | 4.980753 | 156243.5 | 39.53084 | 554.5243 | 0.5320903 | 5.245812 | 46.46332 | 0.4817087 | 31190.14 | 24985.08
| -58.83529 | 3.455506 | 12.1537602 | 81.68157 | 4.984743 | 155132.4 | 39.67602 | 549.7556 | 0.5259047 | 5.2558542 | 44.752 | 0.4852482 | 31190.14 | 24985.08
| -58.51004 | 3.452006 | 12.1647019 | 81.80114 | 4.981236 | 153942.3 | 39.70658 | 544.0076 | 0.505621 | 5.2667959 | 39.76251 | 0.5011628 | 31190.14 | 24985.08
| -55.61534 | 3.455506 | 12.1757383 | 81.85041 | 4.984735 | 152768.4 | 39.9172 | 539.6376 | 0.4767586 | 5.2778323 | 30.97656 | 0.5137508 | 31190.14 | 24985.08
| -51.64734 | 3.452006 | 12.1865738 | 81.96549 | 4.981226 | 151632 | 39.94963 | 534.2355 | 0.4436052 | 5.2886678 | 21.07145 | 0.5168132 | 31190.14 | 24985.08
| -51.90754 | 3.456006 | 12.1966994 | 81.99862 | 4.985222 | 150726 | 40.14271 | 531.0615 | 0.4175688 | 5.2987934 | 13.4636 | 0.5204598 | 31190.14 | 24985.08
| -48.19975 | 3.452506 | 12.2077106 | 82.15611 | 4.981711 | 149838.2 | 40.08084 | 526.0716 | 0.3884026 | 5.3098046 | 7.543837 | 0.5115836 | 31190.14 | 24985.08
| -46.05315 | 3.456006 | 12.2186506 | 82.10523 | 4.98522 | 149088.9 | 40.34193 | 524.4147 | 0.3621588 | 5.3207446 | 4.584995 | 0.4938637 | 31190.14 | 24985.08
| -46.37839 | 3.452506 | 12.229573 | 82.15387 | 4.981717 | 148474 | 40.35888 | 521.6368 | 0.3374306 | 5.331667 | 3.283322 | 0.4734064 | 31190.14 | 24985.08
| -46.73616 | 3.456506 | 12.2396216 | 82.21737 | 4.985708 | 148067.2 | 40.42246 | 519.8147 | 0.3137818 | 5.3417156 | 2.859295 | 0.4352115 | 31190.14 | 24985.08
| -47.90703 | 3.453006 | 12.25055 | 82.30199 | 4.982203 | 147826.9 | 40.31996 | 517.8586 | 0.2907297 | 5.352644 | 2.924132 | 0.4005564 | 31190.14 | 24985.08
| -51.87502 | 3.456506 | 12.2615086 | 82.29553 | 4.985705 | 147716.7 | 40.40035 | 517.7811 | 0.2724846 | 5.3636026 | 2.155781 | 0.3601733 | 31190.14 | 24985.08
| -55.19252 | 3.453006 | 12.2724577 | 82.35842 | 4.982198 | 147751.1 | 40.26754 | 516.9671 | 0.2543189 | 5.3745517 | 2.145078 | 0.3018428 | 31190.14 | 24985.08
| -58.21732 | 3.456506 | 12.2834696 | 82.31283 | 4.985704 | 147846.8 | 40.35254 | 518.0022 | 0.2394514 | 5.3855636 | 2.141552 | 0.2406604 | 31190.14 | 24985.08
| -58.54257 | 3.453006 | 12.2943935 | 82.31066 | 4.982205 | 148018.2 | 40.27021 | 518.3773 | 0.2248519 | 5.3964875 | 1.953149 | 0.1826736 | 31190.14 | 24985.08
End of Data Index | -58.93287 | 3.456006 | 12.3044223 | 82.20712 | 4.985215 | 148179.6 | 40.40466 | 520.2686 | 0.2122711 | 5.4065163 | 0.6880819 | 0.133904 | 31190.14 | 24985.08
| -56.42846 | 3.452506 | 12.3154338 | 82.25465 | 4.981713 | 148424.1 | 40.24756 | 520.3088 |  | 5.4175278 | -0.725189 | 0.07911255 | 31190.14 | 24985.08
| -53.0459 | 3.456006 | 12.3264283 | 82.27545 | 4.98521 | 148697.5 | 40.21637 | 521.1606 |  | 5.4285223 | -1.234924 | 0.02738658 | 31190.14 | 24985.08
| -48.42742 | 3.452506 | 12.3374183 | 82.35971 | 4.9817 | 148999.6 | 40.00519 | 520.9665 |  | 5.4395123 | -1.144256 | -0.01826063 | 31190.14 | 24985.08
| -46.15072 | 3.456006 | 12.3482431 | 82.41577 | 4.985192 | 149296.9 | 39.92795 | 521.4903 |  | 5.4503371 | 0.08534321 | -0.06392577 | 31190.14 | 24985.08
| -45.63033 | 3.452506 | 12.3591483 | 82.46429 | 4.981687 | 149603.3 | 39.76087 | 521.7271 |  | 5.4612423 | 2.182172 | -0.09438161 | 31190.14 | 24985.08
| -45.9881 | 3.456506 | 12.3691909 | 82.60335 | 4.985666 | 149882.6 | 39.5975 | 521.2681 |  | 5.4712849 | 3.91758 | -0.1096394 | 31190.14 | 24985.08
| -45.30509 | 3.452506 | 12.3792096 | 82.66954 | 4.981658 | 150186.7 | 39.40585 | 521.2706 |  | 5.4813036 | 5.962496 | -0.1249201 | 31190.14 | 24985.08
| -47.22402 | 3.456506 | 12.3901474 | 82.72383 | 4.985653 | 150483.7 | 39.34029 | 521.8454 |  | 5.4922414 | 7.22166 | -0.1341248 | 31190.14 | 24985.08
| -49.4682 | 3.453006 | 12.4010385 | 82.8584 | 4.982137 | 150845.5 | 39.06791 | 521.2876 |  | 5.5031325 | 7.750706 | -0.137268 | 31190.14 | 24985.08
| -49.82597 | 3.457006 | 12.4110581 | 82.89026 | 4.986129 | 151159.7 | 39.02616 | 522.1756 |  | 5.5131521 | 8.291225 | -0.1281987 | 31190.14 | 24985.08
| -49.79345 | 3.453006 | 12.4210616 | 82.8241 | 4.982137 | 151480.1 | 38.98811 | 523.7543 |  | 5.5231556 | 7.555263 | -0.1130093 | 31190.14 | 24985.08
| -52.94832 | 3.457506 | 12.4319857 | 82.93698 | 4.986625 | 151846.3 | 38.85136 | 523.916 |  | 5.5340797 | 6.694715 | -0.08865523 | 31190.14 | 24985.08
| -56.26584 | 3.453006 | 12.4430016 | 82.96844 | 4.982121 | 152192.4 | 38.69161 | 524.4374 |  | 5.5450956 | 5.642266 | -0.04894982 | 31190.14 | 24985.08
| -56.46099 | 3.457006 | 12.4530289 | 82.87512 | 4.986128 | 152500.7 | 38.79476 | 526.7493 |  | 5.5551229 | 4.258485 | -0.006123307 | 31190.14 | 24985.08
| -58.15227 | 3.452506 | 12.4639461 | 82.94288 | 4.981623 | 152851.9 | 38.594 | 526.8731 |  | 5.5660401 | 2.77858 | 0.02144991 | 31190.14 | 24985.08
| -56.85128 | 3.457006 | 12.4749017 | 82.98113 | 4.986117 | 153155 | 38.55586 | 527.6873 |  | 5.5769957 | 1.740467 | 0.04599607 | 31190.14 | 24985.08
| -53.53377 | 3.452506 | 12.4858723 | 83.04332 | 4.981609 | 153473.7 | 38.36946 | 527.772 |  | 5.5879663 | 1.726547 | 0.05830536 | 31190.14 | 24985.08
| -50.15122 | 3.457006 | 12.4969157 | 82.93529 | 4.986122 | 153753.2 | 38.50056 | 530.1978 |  | 5.5990097 | 2.077449 | 0.04298948 | 31190.14 | 24985.08
| -50.18374 | 3.452006 | 12.5078401 | 83.03632 | 4.981109 | 153996 | 38.27839 | 529.5546 |  | 5.6099341 | 1.425546 | 0.0307216 | 31190.14 | 24985.08
| -45.14246 | 3.457506 | 12.5188996 | 83.06462 | 4.986605 | 154242.1 | 38.27565 | 530.354 |  | 5.6209936 | 1.700145 | 0.003073808 | 31190.14 | 24985.08
| -45.56528 | 3.452006 | 12.5297587 | 83.06428 | 4.981105 | 154430.2 | 38.17122 | 530.6744 |  | 5.6318527 | 2.408935 | -0.02459442 | 31190.14 | 24985.08
| -48.49247 | 3.457506 | 12.540811 | 83.11333 | 4.986599 | 154601.2 | 38.15868 | 530.9849 |  | 5.642905 | 2.053485 | -0.05842427 | 31190.14 | 24985.08
| -51.77744 | 3.453006 | 12.5517427 | 83.11826 | 4.982098 | 154760.2 | 38.06708 | 531.2051 |  | 5.6538367 | 1.949037 | -0.09840927 | 31190.14 | 24985.08
| -55.0299 | 3.457506 | 12.5626244 | 83.09441 | 4.9866 | 154878.3 | 38.13167 | 532.1265 |  | 5.6647184 | 2.012575 | -0.1260868 | 31190.14 | 24985.08
| -55.71291 | 3.453506 | 12.5727353 | 83.10265 | 4.982597 | 154972.8 | 38.05418 | 532.122 |  | 5.6748293 | 2.071715 | -0.1506728 | 31190.14 | 24985.08
| -57.17653 | 3.457006 | 12.5835858 | 83.08494 | 4.986102 | 155059.2 | 38.10446 | 532.8114 |  | 5.6856798 | 1.369079 | -0.1691043 | 31190.14 | 24985.08
| -57.56683 | 3.453006 | 12.5936129 | 83.0646 | 4.982102 | 155112.9 | 38.06576 | 533.0022 |  | 5.6957069 | 0.5474937 | -0.1659852 | 31190.14 | 24985.08
| -56.91633 | 3.457506 | 12.604662 | 83.15687 | 4.986594 | 155175.5 | 38.01129 | 532.3945 |  | 5.706756 | 0.2807492 | -0.1567386 | 31190.14 | 24985.08
| -54.5095 | 3.453006 | 12.6156034 | 83.14554 | 4.982096 | 155236.9 | 37.95503 | 532.4789 |  | 5.7176974 | 0.2937415 | -0.1505597 | 31190.14 | 24985.08

## Test 368
Markers | Displacement | Force | Time | DEPTH | LOAD | STIFFNESS | HARDNESS | MODULUS | hdotOverh | Time On Sample | Velocity | Dyn. Phase | X Axis Position | Y Axis Position
| nm | mN | s | nm | mN | N/m | GPa | GPa | 1/s | s | nm/s | degrees | Âµm | Âµm
Surface Index | -77.53725 | -0.7042571 | 6.9387526 | 0 | 0.0002347696 |  |  |  |  | 0 | 1010.084 |  | 31190.14 | 24990.07575
| -77.66735 | -0.7041333 | 6.9397514 | -0.1302258 | 0.0002827874 |  |  |  |  | 0.0009988 | 1010.42 |  | 31190.14 | 24990.07575
| -77.4722 | -0.7040101 | 6.9407449 | 0.0648035 | 0.0003463847 |  |  |  |  | 0.0019923 | 1010.403 |  | 31190.14 | 24990.07575
| -77.37462 | -0.7038958 | 6.9416665 | 0.1622659 | 0.0004192692 |  |  |  |  | 0.0029139 | 1009.921 |  | 31190.14 | 24990.07575
| -77.37462 | -0.7037652 | 6.9427201 | 0.1621363 | 0.0005116457 |  |  |  |  | 0.0039675 | 1008.973 |  | 31190.14 | 24990.07575
| -77.01684 | -0.7036427 | 6.9437081 | 0.5197963 | 0.0006096805 |  |  |  |  | 0.0049555 | 1007.437 |  | 31190.14 | 24990.07575
| -77.21199 | -0.7035203 | 6.9446958 | 0.3245236 | 0.0007166983 |  |  |  |  | 0.0059432 | 1005.323 |  | 31190.14 | 24990.07575
| -76.82169 | -0.7033932 | 6.9457209 | 0.7147001 | 0.000833685 |  |  |  |  | 0.0069683 | 1002.613 |  | 31190.14 | 24990.07575
| -76.98431 | -0.7032705 | 6.9467104 | 0.5519544 | 0.0009487437 |  |  |  |  | 0.0079578 | 999.1679 |  | 31190.14 | 24990.07575
| -76.52896 | -0.7031355 | 6.947799 | 1.007178 | 0.00107252 |  |  |  |  | 0.0090464 | 995.057 |  | 31190.14 | 24990.07575
| -77.08189 | -0.7030269 | 6.948675 | 0.4541373 | 0.001175793 |  |  |  |  | 0.0099224 | 990.0922 |  | 31190.14 | 24990.07575
| -76.36633 | -0.7029001 | 6.9496977 | 1.169568 | 0.00129172 |  |  |  |  | 0.0109451 | 984.4469 |  | 31190.14 | 24990.07575
| -76.69159 | -0.7027723 | 6.9507289 | 0.8441873 | 0.001413793 |  |  |  |  | 0.0119763 | 978.1607 |  | 31190.14 | 24990.07575
| -76.65906 | -0.702656 | 6.9516669 | 0.8765991 | 0.001522908 |  |  |  |  | 0.0129143 | 971.2232 |  | 31190.14 | 24990.07575
| -76.65906 | -0.7025284 | 6.9526962 | 0.8764726 | 0.001646108 |  |  |  |  | 0.0139436 | 963.6823 |  | 31190.14 | 24990.07575
| -76.59401 | -0.7024108 | 6.953645 | 0.9414043 | 0.00175588 |  |  |  |  | 0.0148924 | 955.3961 |  | 31190.14 | 24990.07575
| -76.59401 | -0.7022866 | 6.9546465 | 0.9412812 | 0.001875634 |  |  |  |  | 0.0158939 | 946.4459 |  | 31190.14 | 24990.07575
| -76.43138 | -0.7021651 | 6.9556268 | 1.103791 | 0.001994042 |  |  |  |  | 0.0168742 | 936.6787 |  | 31190.14 | 24990.07575
| -76.33381 | -0.7020406 | 6.9566306 | 1.201243 | 0.002113519 |  |  |  |  | 0.017878 | 926.1527 |  | 31190.14 | 24990.07575
| -77.01684 | -0.7019124 | 6.957665 | 0.5180804 | 0.002239156 |  |  |  |  | 0.0189124 | 914.8781 |  | 31190.14 | 24990.07575
| -76.69159 | -0.7017895 | 6.9586562 | 0.8432126 | 0.00235671 |  |  |  |  | 0.0199036 | 902.8785 |  | 31190.14 | 24990.07575
| -76.33381 | -0.7016657 | 6.9596543 | 1.200871 | 0.002477807 |  |  |  |  | 0.0209017 | 890.1691 |  | 31190.14 | 24990.07575
| -76.72411 | -0.7015415 | 6.9606565 | 0.8104455 | 0.002597767 |  |  |  |  | 0.0219039 | 876.8108 |  | 31190.14 | 24990.07575
| -75.87845 | -0.7014176 | 6.9616559 | 1.655982 | 0.00271682 |  |  |  |  | 0.0229033 | 862.8169 |  | 31190.14 | 24990.07575
| -76.43138 | -0.7012923 | 6.9626661 | 1.102925 | 0.002839576 |  |  |  |  | 0.0239135 | 848.3056 |  | 31190.14 | 24990.07575
| -75.91098 | -0.7011592 | 6.9637399 | 1.623198 | 0.002968494 |  |  |  |  | 0.0249873 | 833.3607 |  | 31190.14 | 24990.07575
| -76.49644 | -0.7010458 | 6.9646547 | 1.037626 | 0.003080265 |  |  |  |  | 0.0259021 | 817.942 |  | 31190.14 | 24990.07575
| -76.52896 | -0.7009188 | 6.9656794 | 1.004979 | 0.003202534 |  |  |  |  | 0.0269268 | 802.2368 |  | 31190.14 | 24990.07575
| -76.0736 | -0.7007997 | 6.9666397 | 1.460218 | 0.003316939 |  |  |  |  | 0.0278871 | 786.2689 |  | 31190.14 | 24990.07575
| -76.39885 | -0.7006726 | 6.9676652 | 1.134838 | 0.003440791 |  |  |  |  | 0.0289126 | 770.1612 |  | 31190.14 | 24990.07575
| -76.33381 | -0.7005529 | 6.9686301 | 1.199768 | 0.003557851 |  |  |  |  | 0.0298775 | 753.7342 |  | 31190.14 | 24990.07575
| -76.72411 | -0.700426 | 6.9696537 | 0.8093393 | 0.003681988 |  |  |  |  | 0.0309011 | 737.1442 |  | 31190.14 | 24990.07575
| -76.20370265 | -0.7003095 | 6.9705935 | 1.329629 | 0.003795896 |  |  |  |  | 0.0318409 | 720.3008 |  | 31190.14 | 24990.07575
| -75.71583 | -0.7001808 | 6.9716318 | 1.817379 | 0.003919772 |  |  |  |  | 0.0328792 | 703.2063 |  | 31190.14 | 24990.07575
| -76.0736 | -0.7000588 | 6.9726162 | 1.459483 | 0.00403536 |  |  |  |  | 0.0338636 | 685.7805 |  | 31190.14 | 24990.07575
| -75.5532 | -0.6999441 | 6.9735414 | 1.979774 | 0.004146537 |  |  |  |  | 0.0347888 | 668.0869 |  | 31190.14 | 24990.07575
| -76.04108 | -0.6998147 | 6.9745844 | 1.491762 | 0.004272518 |  |  |  |  | 0.0358318 | 650.2165 |  | 31190.14 | 24990.07575
| -76.0736 | -0.6996823 | 6.975653 | 1.45911 | 0.004403918 |  |  |  |  | 0.0369004 | 632.1776 |  | 31190.14 | 24990.07575
| -75.91098 | -0.6995621 | 6.9766218 | 1.621614 | 0.004522784 |  |  |  |  | 0.0378692 | 613.8962 |  | 31190.14 | 24990.07575
| -76.04108 | -0.6994358 | 6.9776409 | 1.491386 | 0.004643798 |  |  |  |  | 0.0388883 | 595.484 |  | 31190.14 | 24990.07575
| -76.20370265 | -0.6993183 | 6.9785883 | 1.328646 | 0.00475961 |  |  |  |  | 0.0398357 | 576.9078 |  | 31190.14 | 24990.07575
| -76.04108 | -0.6991774 | 6.9797251 | 1.49113 | 0.004898985 |  |  |  |  | 0.0409725 | 558.3504 |  | 31190.14 | 24990.07575
| -76.33381 | -0.6990631 | 6.980647 | 1.19829 | 0.005011355 |  |  |  |  | 0.0418944 | 539.7034 |  | 31190.14 | 24990.07575
| -75.78087 | -0.6989438 | 6.9816093 | 1.751104 | 0.005131782 |  |  |  |  | 0.0428567 | 521.107 |  | 31190.14 | 24990.07575
| -76.0736 | -0.698819 | 6.9826162 | 1.458253 | 0.005257496 |  |  |  |  | 0.0438636 | 502.6375 |  | 31190.14 | 24990.07575
| -76.26876 | -0.698701 | 6.983568 | 1.262979 | 0.005373373 |  |  |  |  | 0.0448154 | 484.1442 |  | 31190.14 | 24990.07575
| -75.6833 | -0.6985729 | 6.9846012 | 1.848311 | 0.005498541 |  |  |  |  | 0.0458486 | 465.8029 |  | 31190.14 | 24990.07575
| -75.45562 | -0.6984475 | 6.9856128 | 2.075865 | 0.005617703 |  |  |  |  | 0.0468602 | 447.5036 |  | 31190.14 | 24990.07575
| -75.91098 | -0.6983315 | 6.9865479 | 1.620394 | 0.005731228 |  |  |  |  | 0.0477953 | 429.2809 |  | 31190.14 | 24990.07575
| -75.9435 | -0.6982085 | 6.98754 | 1.587751 | 0.005852823 |  |  |  |  | 0.0487874 | 411.0735 |  | 31190.14 | 24990.07575
| -75.6833 | -0.6980741 | 6.9886241 | 1.847817 | 0.005982377 |  |  |  |  | 0.0498715 | 392.8496 |  | 31190.14 | 24990.07575
| -75.61824 | -0.6979581 | 6.9895604 | 1.912756 | 0.006092203 |  |  |  |  | 0.0508078 | 374.6252 |  | 31190.14 | 24990.07575
| -75.61824 | -0.697836 | 6.9905448 | 1.912635 | 0.006211159 |  |  |  |  | 0.0517922 | 356.5469 |  | 31190.14 | 24990.07575
| -75.78087 | -0.6977074 | 6.9915823 | 1.749878 | 0.00633714 |  |  |  |  | 0.0528297 | 338.5771 |  | 31190.14 | 24990.07575
| -76.20370265 | -0.6975847 | 6.992572 | 1.326927 | 0.006456994 |  |  |  |  | 0.0538194 | 320.7523 |  | 31190.14 | 24990.07575
| -75.45562 | -0.6974603 | 6.9935753 | 2.074886 | 0.006579216 |  |  |  |  | 0.0548227 | 303.1681 |  | 31190.14 | 24990.07575
| -75.87845 | -0.6973332 | 6.9946005 | 1.651931 | 0.006702549 |  |  |  |  | 0.0558479 | 285.8404 |  | 31190.14 | 24990.07575
| -75.29299 | -0.6972031 | 6.9956499 | 2.237261 | 0.006829725 |  |  |  |  | 0.0568973 | 268.8146 |  | 31190.14 | 24990.07575
SurfaceFindCoarse | -75.19541 | -0.6970805 | 6.9966389 | 2.334715 | 0.00694849 |  |  |  |  | 0.0578863 | 252.1221 |  | 31190.14 | 24990.07575
| -75.6833 | -0.6972826 | 7.0086064 | 2.583477 | 0.006839241 |  |  |  |  | 0.0698538 | 92.68655 | 103.1184 | 31190.14 | 24990.07575
| -75.45562 | -0.6973954 | 7.0186403 | 2.486347 | 0.006845316 |  |  |  |  | 0.0798877 | 30.23406 | 103.9455 | 31190.14 | 24990.07575
| -75.19541 | -0.6975089 | 7.0286478 | 2.450094 | 0.006842976 |  |  |  |  | 0.0898952 | 19.17303 | 105.0481 | 31190.14 | 24990.07575
| -75.29299 | -0.6976334 | 7.0396383 | 2.414624 | 0.006837314 |  |  |  |  | 0.1008857 | 13.48328 | 102.496 | 31190.14 | 24990.07575
| -75.52067 | -0.6977571 | 7.0506358 | 2.345145 | 0.006839664 |  |  |  |  | 0.1118832 | 8.695746 | 99.55948 | 31190.14 | 24990.07575
| -75.5532 | -0.6978818 | 7.0616035 | 2.338712 | 0.006834172 |  |  |  |  | 0.1228509 | 5.100467 | 98.80484 | 31190.14 | 24990.07575
End Of Dynamic Ramp | -74.83763 | -0.6979955 | 7.0716203 | 2.285653 | 0.006831177 |  |  |  |  | 0.1328677 | 2.323451 | 98.90607 | 31190.14 | 24990.07575
| -75.52067 | -0.6980855 | 7.0913824 | 2.184262 | 0.006843576 |  |  |  |  | 0.1526298 | 1.902261 | 95.07545 | 31190.14 | 24990.07575
| -75.35804 | -0.6980855 | 7.1022313 | 2.153828 | 0.006842012 |  |  |  |  | 0.1634787 | 1.713927 |  | 31190.14 | 24990.07575
| -75.35804 | -0.6980855 | 7.1131448 | 2.150634 | 0.006838484 |  |  |  |  | 0.1743922 | 1.368704 |  | 31190.14 | 24990.07575
| -75.71583 | -0.6980855 | 7.1234018 | 2.154081 | 0.0068366 |  |  |  |  | 0.1846492 | 1.433717 |  | 31190.14 | 24990.07575
| -75.61824 | -0.6980855 | 7.134188 | 2.119534 | 0.006841852 |  |  |  |  | 0.1954354 | 0.7773857 |  | 31190.14 | 24990.07575
| -75.09784 | -0.6980855 | 7.1451468 | 2.158901 | 0.006838404 |  |  |  |  | 0.2063942 | 0.2184406 |  | 31190.14 | 24990.07575
| -75.29299 | -0.6980855 | 7.1551779 | 2.150159 | 0.006840529 |  |  |  |  | 0.2164253 | 0.03026447 |  | 31190.14 | 24990.07575
| -75.42309 | -0.6980855 | 7.1660209 | 2.182188 | 0.006837843 |  |  |  |  | 0.2272683 | 0.4818367 |  | 31190.14 | 24990.07575
| -75.39057 | -0.6980855 | 7.1760796 | 2.159157 | 0.006841651 |  |  |  |  | 0.237327 | 0.1099465 |  | 31190.14 | 24990.07575
| -75.87845 | -0.6980855 | 7.1870884 | 2.18156 | 0.006839967 |  |  |  |  | 0.2483358 | -0.0620867 | 6.505627 | 31190.14 | 24990.07575
| -75.35804 | -0.6980855 | 7.1980536 | 2.216437 | 0.006836279 |  |  |  |  | 0.259301 | -0.1125419 | 7.06673 | 31190.14 | 24990.07575
| -75.45562 | -0.6980855 | 7.2089894 | 2.215949 | 0.0068366 |  |  |  |  | 0.2702368 | 0.626376 | 7.57951 | 31190.14 | 24990.07575
| -75.13037 | -0.6980855 | 7.2190355 | 2.133307 | 0.006846623 |  |  |  |  | 0.2802829 | 0.03227515 | 9.008503 | 31190.14 | 24990.07575
| -75.26047 | -0.6980855 | 7.2298774 | 2.250978 | 0.00683223 |  |  |  |  | 0.2911248 | -0.1678736 | 9.954607 | 31190.14 | 24990.07575
| -75.39057 | -0.6980855 | 7.2409002 | 2.227631 | 0.006834916 |  |  |  |  | 0.3021476 | 0.1016265 | 10.38886 | 31190.14 | 24990.07575
| -75.42309 | -0.6978955 | 7.250912 | 2.278344 | 0.007018164 |  |  |  |  | 0.3121594 | 0.7128234 | 10.02207 | 31190.14 | 24990.07575
| -74.60996 | -0.6978955 | 7.2618221 | 2.366254 | 0.00700714 |  |  |  |  | 0.3230695 | 1.765642 | 9.338395 | 31190.14 | 24990.07575
| -75.26047 | -0.6978955 | 7.2727921 | 2.222539 | 0.007024538 |  |  |  |  | 0.3340395 | 2.000607 | 9.334999 | 31190.14 | 24990.07575
| -75.26047 | -0.6978955 | 7.282863 | 2.319365 | 0.007012351 |  |  |  |  | 0.3441104 | 1.936265 | 9.288568 | 31190.14 | 24990.07575
| -74.96774 | -0.6978955 | 7.2937689 | 2.186359 | 0.007028668 |  |  |  |  | 0.3550163 | 1.734555 | 8.847679 | 31190.14 | 24990.07575
| -75.87845 | -0.6978955 | 7.3047127 | 2.189016 | 0.007028427 |  |  |  |  | 0.3659601 | -0.1812242 | 8.766281 | 31190.14 | 24990.07575
| -75.74835 | -0.6978955 | 7.3147246 | 2.232653 | 0.007023135 |  |  |  |  | 0.375972 | -0.9526478 | 8.093303 | 31190.14 | 24990.07575
| -75.19541 | -0.6978955 | 7.325697 | 2.236977 | 0.007022935 |  |  |  |  | 0.3869444 | -1.513152 | 7.62815 | 31190.14 | 24990.07575
| -75.58572 | -0.6978955 | 7.33657 | 2.164086 | 0.007032196 |  |  |  |  | 0.3978174 | -1.608772 | 6.881723 | 31190.14 | 24990.07575
| -75.35804 | -0.6978955 | 7.3466321 | 2.163329 | 0.007032556 |  |  |  |  | 0.4078795 | -1.319307 | 7.125016 | 31190.14 | 24990.07575
| -75.45562 | -0.6978955 | 7.3576379 | 2.213806 | 0.007026944 |  |  |  |  | 0.4188853 | -1.155078 | 7.013056 | 31190.14 | 24990.07575
| -75.45562 | -0.6978955 | 7.3685557 | 2.222971 | 0.007026182 |  |  |  |  | 0.4298031 | -0.2690443 | 6.773513 | 31190.14 | 24990.07575
| -75.84592 | -0.6978955 | 7.3786056 | 2.235399 | 0.007024819 |  |  |  |  | 0.439853 | -0.186874 | 6.41084 | 31190.14 | 24990.07575
| -74.96774 | -0.6978955 | 7.38947 | 2.251062 | 0.007023095 |  |  |  |  | 0.4507174 | -0.2496495 | 6.340192 | 31190.14 | 24990.07575
| -75.61824 | -0.6978955 | 7.3995158 | 2.261222 | 0.007021812 |  |  |  |  | 0.4607632 | 0.5137025 | 6.316986 | 31190.14 | 24990.07575
| -75.09784 | -0.6978955 | 7.4105273 | 2.268826 | 0.007021011 |  |  |  |  | 0.4717747 | 1.159492 | 6.293949 | 31190.14 | 24990.07575
| -74.96774 | -0.6978955 | 7.4214519 | 2.279284 | 0.007019728 |  |  |  |  | 0.4826993 | 1.008732 | 6.709837 | 31190.14 | 24990.07575
| -74.96774 | -0.6978955 | 7.4323842 | 2.309116 | 0.00701604 |  |  |  |  | 0.4936316 | 0.8929474 | 7.359088 | 31190.14 | 24990.07575
| -75.26047 | -0.6978955 | 7.4424201 | 2.328896 | 0.007013514 |  |  |  |  | 0.5036675 | 1.287156 | 6.942795 | 31190.14 | 24990.07575
| -75.22794 | -0.6978955 | 7.4533829 | 2.320759 | 0.007014556 |  |  |  |  | 0.5146303 | 1.413216 | 6.759081 | 31190.14 | 24990.07575
| -75.39057 | -0.6978955 | 7.4643729 | 2.252225 | 0.007022855 |  |  |  |  | 0.5256203 | 0.9772175 | 7.045769 | 31190.14 | 24990.07575
End Of Dynamic Ramp Hold | -74.74006 | -0.6978955 | 7.4744043 | 2.289734 | 0.007018004 | -93666.1 | -0.3982247 |  |  | 0.5356517 | 0.5905894 | 7.580373 | 31190.14 | 24990.07575
| -74.93522 | -0.6969729 | 7.4914773 | 2.270567 | 0.008101175 | -154633.5 | -0.4515353 |  |  | 0.5527247 | 0.4012785 | 7.495858 | 31190.14 | 24990.07575
| -75.5532 | -0.6959596 | 7.5016109 | 2.275081 | 0.009311336 | -220309 | -0.5181939 |  |  | 0.5628583 | -0.2327513 | 7.045769 | 31190.14 | 24990.07575
| -74.96774 | -0.6948663 | 7.5125439 | 2.398091 | 0.01060817 | -425092 | -0.6235039 |  |  | 0.5737913 | -0.1726838 | 6.525764 | 31190.14 | 24990.07575
| -74.60996 | -0.6937689 | 7.5235172 | 2.63202 | 0.01189066 | -968272.7 | -0.7817336 |  |  | 0.5847646 | 1.606803 | 5.005832 | 31190.14 | 24990.07575
| -74.77259 | -0.6926918 | 7.5342884 | 2.825397 | 0.0131499 | 2007355.4 | -0.946557 |  |  | 0.5955358 | 5.275891 | 3.895848 | 31190.14 | 24990.07575
| -74.64248 | -0.6915717 | 7.5454899 | 2.9202 | 0.0144837 | 456238.6 | -1.083865 |  |  | 0.6067373 | 8.417432 | 3.601278 | 31190.14 | 24990.07575
| -74.67501 | -0.6904804 | 7.5564027 | 3.059453 | 0.01577217 | 244867.4 | -1.252491 |  |  | 0.6176501 | 11.0844 | 3.479918 | 31190.14 | 24990.07575
| -74.74006 | -0.689399 | 7.567217 | 3.030452 | 0.01707283 | 151425.9 | -1.310631 |  |  | 0.6284644 | 12.54833 | 2.552898 | 31190.14 | 24990.07575
| -74.47986 | -0.6883103 | 7.5781037 | 3.130347 | 0.01836492 | 103931.5 | -1.4483 |  |  | 0.6393511 | 11.7382 | 1.525267 | 31190.14 | 24990.07575
| -74.18713 | -0.6873074 | 7.5881322 | 3.240797 | 0.01955198 | 82593.42 | -1.595553 |  |  | 0.6493796 | 10.17694 | 1.432096 | 31190.14 | 24990.07575
| -73.86187 | -0.6862083 | 7.5991239 | 3.460612 | 0.02083871 | 67327.84 | -1.856719 |  |  | 0.6603713 | 9.025687 | 1.33222 | 31190.14 | 24990.07575
| -73.66672 | -0.6851107 | 7.6100994 | 3.510303 | 0.02214978 | 56015.97 | -1.957938 |  |  | 0.6713468 | 8.480228 | 1.363928 | 31190.14 | 24990.07575
| -73.53662 | -0.6840075 | 7.6211316 | 3.699527 | 0.02344804 | 48490.27 | -2.216171 |  |  | 0.682379 | 9.105433 | 1.64018 | 31190.14 | 24990.07575
| -73.79683 | -0.6829169 | 7.6320377 | 3.859146 | 0.02473267 | 43061.89 | -2.459425 |  |  | 0.6932851 | 10.37599 | 1.639922 | 31190.14 | 24990.07575
| -73.60167 | -0.6818301 | 7.6429051 | 3.856312 | 0.02603916 | 38841.92 | -2.483766 |  |  | 0.7041525 | 11.32398 | 1.63037 | 31190.14 | 24990.07575
| -73.69925 | -0.6808291 | 7.6529156 | 4.087467 | 0.02721019 | 36016.37 | -2.851245 |  |  | 0.714163 | 10.98723 | 1.531608 | 31190.14 | 24990.07575
| -73.34147 | -0.6798278 | 7.6629286 | 4.172532 | 0.02839666 | 33757.66 | -3.011279 |  |  | 0.724176 | 10.76628 | 1.347887 | 31190.14 | 24990.07575
| -73.01622 | -0.6788182 | 7.6730246 | 4.313504 | 0.02958693 | 32189.4 | -3.291585 |  |  | 0.734272 | 10.62065 | 1.46411 | 31190.14 | 24990.07575
| -73.47157 | -0.6777317 | 7.6838893 | 4.370618 | 0.03088485 | 30535.13 | -3.411665 |  |  | 0.7451367 | 10.89473 | 1.552819 | 31190.14 | 24990.07575
| -73.37399 | -0.6767243 | 7.6939635 | 4.359862 | 0.03209538 | 29212.3 | -3.392185 |  |  | 0.7552109 | 9.506197 | 1.30939 | 31190.14 | 24990.07575
| -73.43905 | -0.675626 | 7.7049466 | 4.494853 | 0.03339178 | 28078.03 | -3.668991 |  |  | 0.766194 | 8.482563 | 1.088256 | 31190.14 | 24990.07575
| -73.50409 | -0.6745424 | 7.715783 | 4.722975 | 0.03466261 | 27055.51 | -4.188106 |  |  | 0.7770304 | 8.682109 | 0.6653404 | 31190.14 | 24990.07575
| -73.01622 | -0.6734538 | 7.7266683 | 4.783626 | 0.03596467 | 26088.43 | -4.312734 |  |  | 0.7879157 | 7.935773 | 0.3510727 | 31190.14 | 24990.07575
| -72.69097 | -0.6724432 | 7.7367749 | 4.967652 | 0.03714584 | 25368.65 | -4.797202 |  |  | 0.7980223 | 8.694035 | 0.1346549 | 31190.14 | 24990.07575
| -72.98369 | -0.6713438 | 7.7477686 | 4.89964 | 0.038477 | 24965.27 | -4.597286 |  |  | 0.809016 | 9.099499 | 0 | 31190.14 | 24990.07575
| -72.62591 | -0.6702319 | 7.7588872 | 4.96975 | 0.03979888 | 24608.97 | -4.793216 |  |  | 0.8201346 | 9.08085 | -0.1884723 | 31190.14 | 24990.07575
| -72.20308 | -0.6691692 | 7.7695149 | 5.032726 | 0.04099527 | 24060.86 | -4.931451 |  |  | 0.8307623 | 8.194078 | -0.4876119 | 31190.14 | 24990.07575
| -72.46329 | -0.6681521 | 7.7796858 | 5.128557 | 0.04227559 | 24200.14 | -5.287898 |  |  | 0.8409332 | 6.766335 | -0.6544405 | 31190.14 | 24990.07575
| -72.49581 | -0.6670594 | 7.790613 | 5.244389 | 0.04357022 | 24185.78 | -5.71235 |  |  | 0.8518604 | 5.466569 | -0.6411264 | 31190.14 | 24990.07575
| -72.33319 | -0.6660437 | 7.8007698 | 5.335065 | 0.04477632 | 24212.41 | -6.080554 |  |  | 0.8620172 | 5.586705 | -0.6295986 | 31190.14 | 24990.07575
| -71.7152 | -0.6649476 | 7.8117303 | 5.454301 | 0.04607199 | 24198.41 | -6.586516 |  |  | 0.8729777 | 6.101853 | -0.3924307 | 31190.14 | 24990.07575
| -71.8453 | -0.6639465 | 7.8217417 | 5.550424 | 0.04726136 | 24347.69 | -7.07493 |  |  | 0.8829891 | 7.474244 | -0.1106095 | 31190.14 | 24990.07575
| -71.5851 | -0.6628514 | 7.8326926 | 5.55827 | 0.04857337 | 24470.56 | -7.148435 |  |  | 0.89394 | 8.466438 | 0.1088238 | 31190.14 | 24990.07575
| -72.07298 | -0.6617591 | 7.8436155 | 5.651235 | 0.04987187 | 24450.15 | -7.604696 |  |  | 0.9048629 | 8.239385 | 0.3194899 | 31190.14 | 24990.07575
| -72.52834 | -0.6606554 | 7.8546522 | 5.756246 | 0.05117777 | 24415.72 | -8.154184 |  |  | 0.9158996 | 7.608744 | 0.6771004 | 31190.14 | 24990.07575
| -72.17056 | -0.6595583 | 7.8656231 | 5.78912 | 0.05249075 | 24392.81 | -8.310435 |  |  | 0.9268705 | 6.943961 | 1.120308 | 31190.14 | 24990.07575
| -72.49581 | -0.6584649 | 7.8765578 | 5.88413 | 0.05379166 | 24389.86 | -8.856732 |  |  | 0.9378052 | 6.234996 | 1.643689 | 31190.14 | 24990.07575
| -72.23561 | -0.6573681 | 7.8875259 | 5.969513 | 0.05509559 | 24289.48 | -9.328426 |  |  | 0.9487733 | 5.918657 | 1.943132 | 31190.14 | 24990.07575
| -72.07298 | -0.6562817 | 7.89839 | 5.966748 | 0.0564025 | 24227.33 | -9.224442 |  |  | 0.9596374 | 5.437845 | 2.089467 | 31190.14 | 24990.07575
| -71.38995 | -0.6551937 | 7.9092695 | 6.150952 | 0.05768656 | 24171.8 | -10.47315 |  |  | 0.9705169 | 5.767447 | 2.184737 | 31190.14 | 24990.07575
| -71.22733 | -0.6540586 | 7.9206201 | 6.210922 | 0.05903102 | 24113.77 | -10.83243 |  |  | 0.9818675 | 6.454981 | 2.006356 | 31190.14 | 24990.07575
| -71.7152 | -0.6529988 | 7.9312189 | 6.273284 | 0.06029383 | 24065.08 | -11.23159 |  |  | 0.9924663 | 6.618442 | 1.837497 | 31190.14 | 24990.07575
| -70.6744 | -0.6519661 | 7.9415455 | 6.364061 | 0.06151374 | 24077.76 | -11.95827 |  |  | 1.0027929 | 6.887016 | 1.723658 | 31190.14 | 24990.07575
| -70.83702 | -0.6509011 | 7.9521954 | 6.492556 | 0.06278003 | 24106.55 | -13.16083 |  |  | 1.0134428 | 7.147163 | 1.353536 | 31190.14 | 24990.07575
| -71.35743 | -0.6497955 | 7.9632511 | 6.544776 | 0.0640996 | 24163.66 | -13.62032 |  |  | 1.0244985 | 7.628865 | 0.8215436 | 31190.14 | 24990.07575
| -71.38995 | -0.6487143 | 7.974064 | 6.614256 | 0.06538722 | 24166.47 | -14.25523 |  |  | 1.0353114 | 7.545859 | 0.2567381 | 31190.14 | 24990.07575
| -71.48753 | -0.6477042 | 7.9841641 | 6.658912 | 0.06659095 | 24225.56 | -14.67509 |  |  | 1.0454115 | 6.821711 | -0.1274181 | 31190.14 | 24990.07575
| -71.97541 | -0.6466135 | 7.995072 | 6.667724 | 0.06789858 | 24330.41 | -14.67134 |  |  | 1.0563194 | 6.18979 | -0.6328437 | 31190.14 | 24990.07575
| -72.07298 | -0.6456091 | 8.0051153 | 6.821423 | 0.06908075 | 24391 | -16.66676 |  |  | 1.0663627 | 6.01053 | -1.005086 | 31190.14 | 24990.07575
| -72.07298 | -0.6445194 | 8.0160123 | 6.85232 | 0.0703841 | 24442.93 | -16.9086 |  |  | 1.0772597 | 6.091942 | -1.286863 | 31190.14 | 24990.07575
| -71.55258 | -0.6435147 | 8.0260593 | 6.911687 | 0.0715811 | 24486.87 | -17.63224 |  |  | 1.0873067 | 5.700509 | -1.481457 | 31190.14 | 24990.07575
| -71.48753 | -0.6423929 | 8.0372774 | 6.940395 | 0.07291623 | 24528.79 | -17.81917 |  |  | 1.0985248 | 5.567979 | -1.629597 | 31190.14 | 24990.07575
| -71.09723 | -0.641322 | 8.047987 | 7.055071 | 0.07418989 | 24527.32 | -19.51181 |  |  | 1.1092344 | 5.610049 | -1.810009 | 31190.14 | 24990.07575
| -70.77197 | -0.6402369 | 8.0588379 | 7.137989 | 0.07548035 | 24440.46 | -20.57227 |  |  | 1.1200853 | 6.033258 | -1.739296 | 31190.14 | 24990.07575
| -70.28409 | -0.6391392 | 8.0698147 | 7.162394 | 0.0767985 | 24397.13 | -20.50493 |  |  | 1.1310621 | 6.12382 | -1.593298 | 31190.14 | 24990.07575
| -69.92631 | -0.6381296 | 8.0799104 | 7.214168 | 0.0779989 | 24344.35 | -21.03065 |  |  | 1.1411578 | 5.418807 | -1.453119 | 31190.14 | 24990.07575
| -69.89379 | -0.6370391 | 8.0908157 | 7.28403 | 0.07929938 | 24284.59 | -21.90999 |  |  | 1.1520631 | 5.364759 | -1.238838 | 31190.14 | 24990.07575
| -69.79621 | -0.6360374 | 8.1008326 | 7.373956 | 0.08048946 | 24252.12 | -23.44275 |  |  | 1.16208 | 5.320462 | -1.07117 | 31190.14 | 24990.07575
| -70.12147 | -0.6349315 | 8.1118916 | 7.335404 | 0.08181705 | 24229.1 | -21.87337 |  |  | 1.173139 | 5.106773 | -1.052846 | 31190.14 | 24990.07575
| -70.6744 | -0.6338459 | 8.1227478 | 7.453493 | 0.08310832 | 24151.59 | -23.89166 |  |  | 1.1839952 | 4.367728 | -1.031924 | 31190.14 | 24990.07575
| -70.51177 | -0.632747 | 8.1337366 | 7.559661 | 0.08440989 | 24082.87 | -25.86541 |  |  | 1.194984 | 4.435185 | -0.9775296 | 31190.14 | 24990.07575
| -70.83702 | -0.6316516 | 8.1446907 | 7.691467 | 0.08570533 | 24082.24 | -29.23156 |  |  | 1.2059381 | 5.302117 | -0.9279249 | 31190.14 | 24990.07575
| -70.28409 | -0.630647 | 8.1547367 | 7.689127 | 0.08691124 | 24137.41 | -28.46395 |  |  | 1.2159841 | 5.859759 | -0.8490158 | 31190.14 | 24990.07575
| -71.3249 | -0.6295523 | 8.1656839 | 7.675046 | 0.08822646 | 24241.55 | -27.48222 |  |  | 1.2269313 | 5.792349 | -0.9072474 | 31190.14 | 24990.07575
| -71.25985 | -0.6285512 | 8.1756941 | 7.740822 | 0.08941817 | 24327.31 | -29.12917 |  |  | 1.2369415 | 5.310385 | -0.8317618 | 31190.14 | 24990.07575
| -70.70692 | -0.6275478 | 8.1857285 | 7.81959 | 0.09061233 | 24371.34 | -31.24043 |  |  | 1.2469759 | 5.1081 | -0.9208632 | 31190.14 | 24990.07575
| -70.70692 | -0.6264449 | 8.1967575 | 7.851159 | 0.0919307 | 24468.81 | -31.78391 |  |  | 1.2580049 | 4.434534 | -0.9114468 | 31190.14 | 24990.07575
| -70.38167 | -0.6253519 | 8.2076871 | 7.980393 | 0.09322358 | 24560.83 | -36.73878 |  |  | 1.2689345 | 3.984312 | -0.7733493 | 31190.14 | 24990.07575
| -70.02389 | -0.6243507 | 8.2176995 | 8.066255 | 0.09441109 | 24740.53 | -41.17881 |  |  | 1.2789469 | 4.435518 | -0.6091655 | 31190.14 | 24990.07575
| -70.08894 | -0.623274 | 8.2284668 | 8.090963 | 0.09570411 | 24939.9 | -42.29494 |  |  | 1.2897142 | 5.438125 | -0.4782508 | 31190.14 | 24990.07575
| -69.89379 | -0.6222594 | 8.2386129 | 8.108072 | 0.09691462 | 25120.13 | -42.93525 |  |  | 1.2998603 | 5.882668 | -0.3172491 | 31190.14 | 24990.07575
| -69.76369 | -0.6211655 | 8.2495519 | 8.210306 | 0.09821296 | 25275.68 | -49.60811 |  |  | 1.3107993 | 6.043356 | -0.2204884 | 31190.14 | 24990.07575
| -69.53601 | -0.6200787 | 8.2604191 | 8.191692 | 0.09951869 | 25405.04 | -46.87197 |  |  | 1.3216665 | 5.682549 | -0.2186851 | 31190.14 | 24990.07575
| -69.47096 | -0.6190582 | 8.2706244 | 8.246295 | 0.1007328 | 25497.68 | -49.79697 |  |  | 1.3318718 | 4.994508 | -0.2167938 | 31190.14 | 24990.07575
| -68.95056 | -0.6180034 | 8.281173 | 8.303298 | 0.1019948 | 25624.81 | -53.52059 |  |  | 1.3424204 | 4.107196 | -0.09216471 | 31190.14 | 24990.07575
| -69.08066 | -0.6169761 | 8.2914458 | 8.351027 | 0.1032213 | 25816.11 | -57.62493 |  |  | 1.3526932 | 3.659719 | -0.06114809 | 31190.14 | 24990.07575
| -68.91803 | -0.6158662 | 8.3025446 | 8.408011 | 0.1045337 | 25984.37 | -62.84221 |  |  | 1.363792 | 3.673218 | -0.09118684 | 31190.14 | 24990.07575
| -69.14571 | -0.6148015 | 8.3131919 | 8.431419 | 0.1058014 | 26123.3 | -63.99302 |  |  | 1.3744393 | 3.695585 | -0.1207496 | 31190.14 | 24990.07575
| -69.79621 | -0.6136948 | 8.3242589 | 8.416834 | 0.1071467 | 26218.81 | -59.76935 |  |  | 1.3855063 | 3.111928 | -0.2091077 | 31190.14 | 24990.07575
| -69.92631 | -0.6126925 | 8.3342816 | 8.55652 | 0.1083274 | 26277.64 | -76.22757 |  |  | 1.395529 | 3.567619 | -0.3255407 | 31190.14 | 24990.07575
| -70.02389 | -0.611607 | 8.3451361 | 8.611041 | 0.1096228 | 26391.69 | -83.02548 |  |  | 1.4063835 | 4.112596 | -0.3228724 | 31190.14 | 24990.07575
| -70.41419 | -0.6105167 | 8.3560391 | 8.695306 | 0.1109185 | 26491.47 | -98.17466 |  |  | 1.4172865 | 4.308743 | -0.2909867 | 31190.14 | 24990.07575
| -70.02389 | -0.6095074 | 8.3661325 | 8.754878 | 0.112121 | 26619.84 | -112.1226 |  |  | 1.4273799 | 5.115815 | -0.1734478 | 31190.14 | 24990.07575
| -70.08894 | -0.6085064 | 8.3761421 | 8.771875 | 0.1133181 | 26745.15 | -112.6872 |  |  | 1.4373895 | 5.426977 | -0.086159 | 31190.14 | 24990.07575
| -69.53601 | -0.6074142 | 8.3870649 | 8.930565 | 0.114608 | 26808.15 | -191.3237 |  |  | 1.4483123 | 6.051668 | -0.05686924 | 31190.14 | 24990.07575
| -69.30834 | -0.6063246 | 8.3979601 | 9.05283 | 0.1158993 | 26884.83 | -376.9244 |  |  | 1.4592075 | 7.119088 | 0 | 31190.14 | 24990.07575
| -69.30834 | -0.6053168 | 8.4080382 | 9.077467 | 0.1171013 | 26909.36 | -359.8531 |  |  | 1.4692856 | 7.321948 | 0.0557623 | 31190.14 | 24990.07575
| -68.98309 | -0.6042193 | 8.4190133 | 9.038352 | 0.1184255 | 26972.8 | -221.8857 |  |  | 1.4802607 | 6.734745 | 0.1931931 | 31190.14 | 24990.07575
| -68.46268 | -0.6031381 | 8.4298256 | 9.072408 | 0.119721 | 27048.72 | -234.2532 |  |  | 1.491073 | 5.666914 | 0.3826951 | 31190.14 | 24990.07575
| -68.49521 | -0.6021318 | 8.4398885 | 9.077318 | 0.1209235 | 27099.43 | -208.7761 |  |  | 1.5011359 | 4.414045 | 0.433435 | 31190.14 | 24990.07575
| -69.04813 | -0.601126 | 8.4499052 | 9.170891 | 0.122118 | 27146.56 | -324.7876 |  |  | 1.5111526 | 3.601333 | 0.5367129 | 31190.14 | 24990.07575
| -68.39763 | -0.6000232 | 8.460787 | 9.154903 | 0.1234445 | 27181.5 | -235.8304 |  |  | 1.5220344 | 2.197419 | 0.530993 | 31190.14 | 24990.07575
| -68.49521 | -0.5989052 | 8.4717031 | 9.241109 | 0.1247741 | 27241.93 | -357.5784 |  |  | 1.5329505 | 1.453681 | 0.5258758 | 31190.14 | 24990.07575
| -67.94228 | -0.5978605 | 8.4817743 | 9.340947 | 0.1260126 | 27292.96 | -960.5893 |  |  | 1.5430217 | 2.391632 | 0.5210932 | 31190.14 | 24990.07575
| -68.75541 | -0.5967089 | 8.4927603 | 9.370499 | 0.1273901 | 27343.99 | -933.4097 |  |  | 1.5540077 | 3.881664 | 0.5672664 | 31190.14 | 24990.07575
| -68.62531 | -0.5955514 | 8.5036894 | 9.393998 | 0.1287764 | 27430.57 | -878.4662 |  |  | 1.5649368 | 4.275579 | 0.5622064 | 31190.14 | 24990.07575
| -68.82046 | -0.5944775 | 8.5137295 | 9.430252 | 0.1300558 | 27517.77 | -1192.563 |  |  | 1.5749769 | 4.227863 | 0.481892 | 31190.14 | 24990.07575
| -68.59278 | -0.5932785 | 8.524805 | 9.618756 | 0.1314667 | 27637.43 | 347.5515 | -11894.36 |  | 1.5860524 | 4.591632 | 0.3776029 | 31190.14 | 24990.07575
| -69.63359 | -0.5920915 | 8.5356563 | 9.609323 | 0.132893 | 27755.24 | 469.8852 | -4955.466 |  | 1.5969037 | 5.503167 | 0.3496648 | 31190.14 | 24990.07575
| -69.11319 | -0.5908811 | 8.5466234 | 9.704466 | 0.134332 | 27875.68 | 273.4771 | 38650.55 |  | 1.6078708 | 5.668637 | 0.3221615 | 31190.14 | 24990.07575
| -69.21076 | -0.5897462 | 8.5567802 | 9.755533 | 0.1356817 | 27956.93 | 240.5643 | 10944.39 |  | 1.6180276 | 5.638411 | 0.270377 | 31190.14 | 24990.07575
| -69.04813 | -0.5885115 | 8.5677205 | 9.703687 | 0.1371735 | 28045.21 | 412.6991 | -6727.204 |  | 1.6289679 | 5.440002 | 0.2678491 | 31190.14 | 24990.07575
| -68.39763 | -0.5872562 | 8.5787522 | 9.76055 | 0.1386707 | 28127.74 | 336.014 | -16184.16 |  | 1.6399996 | 4.923171 | 0.2171198 | 31190.14 | 24990.07575
| -67.94228 | -0.5860007 | 8.5896363 | 9.841089 | 0.1401652 | 28233.96 | 245.8031 | 11506.79 |  | 1.6508837 | 3.91543 | 0.2153067 | 31190.14 | 24990.07575
| -68.16996 | -0.5848333 | 8.5996562 | 9.833775 | 0.1415657 | 28350.27 | 290.8487 | 179707.4 |  | 1.6609036 | 2.79489 | 0.2137892 | 31190.14 | 24990.07575
| -67.25925 | -0.5835479 | 8.6105797 | 9.915158 | 0.1430995 | 28451.23 | 222.8701 | 7098.156 |  | 1.6718271 | 2.653529 | 0.1648456 | 31190.14 | 24990.07575
| -67.32431 | -0.5823573 | 8.620588 | 9.952719 | 0.1445195 | 28521.23 | 216.0021 | 6230.758 |  | 1.6818354 | 2.68471 | 0.163435 | 31190.14 | 24990.07575
| -67.64956 | -0.5811513 | 8.6306124 | 9.953514 | 0.1459667 | 28631.45 | 241.281 | 9718.888 |  | 1.6918598 | 2.899546 | 0.1622449 | 31190.14 | 24990.07575
| -67.1942 | -0.5798319 | 8.6414832 | 10.11601 | 0.1475265 | 28718.01 | 150.3489 | 2619.314 |  | 1.7027306 | 3.717234 | 0.1378404 | 31190.14 | 24990.07575
| -67.4544 | -0.5785852 | 8.651631 | 10.15341 | 0.1490145 | 28828.52 | 146.2771 | 2490.695 |  | 1.7128784 | 4.567248 | 0.114044 | 31190.14 | 24990.07575
| -67.32431 | -0.577277 | 8.6621895 | 10.25466 | 0.1505701 | 28975.35 | 121.2775 | 1877.673 |  | 1.7234369 | 5.030046 | 0.06799337 | 31190.14 | 24990.07575
| -67.68208 | -0.5759725 | 8.6725935 | 10.32523 | 0.1521233 | 29118.27 | 110.4463 | 1658.405 |  | 1.7338409 | 6.146755 | 0.06756574 | 31190.14 | 24990.07575
| -67.4544 | -0.5745896 | 8.6835163 | 10.37102 | 0.1537657 | 29235.13 | 107.5418 | 1598.238 |  | 1.7447637 | 6.520928 | 0.06706486 | 31190.14 | 24990.07575
| -68.07238 | -0.5732075 | 8.6942801 | 10.49213 | 0.1554128 | 29366.29 | 91.96724 | 1326.632 |  | 1.7555275 | 7.042188 | 0.04438092 | 31190.14 | 24990.07575
| -68.07238 | -0.5717951 | 8.7052467 | 10.46264 | 0.1571116 | 29522.17 | 101.2751 | 1482.088 |  | 1.7664941 | 6.790735 | 0.06613592 | 31190.14 | 24990.07575
| -68.78794 | -0.5703745 | 8.7161221 | 10.63128 | 0.1587964 | 29658.35 | 82.05104 | 1170.612 |  | 1.7773695 | 5.983508 | 0.1313117 | 31190.14 | 24990.07575
| -68.95056 | -0.5690501 | 8.7261439 | 10.62849 | 0.1603789 | 29778.36 | 85.9655 | 1227.388 |  | 1.7873913 | 5.99735 | 0.1304645 | 31190.14 | 24990.07575
| -68.59278 | -0.5677117 | 8.7361652 | 10.6623 | 0.1619825 | 29956.23 | 84.71261 | 1210.834 |  | 1.7974126 | 5.424532 | 0.1947357 | 31190.14 | 24990.07575
| -68.46268 | -0.5663653 | 8.7461708 | 10.68203 | 0.1635886 | 30125.91 | 85.24952 | 1220.876 |  | 1.8074182 | 4.755753 | 0.3014406 | 31190.14 | 24990.07575
| -67.84471 | -0.564871 | 8.7571398 | 10.74787 | 0.165376 | 30351.76 | 80.46953 | 1153.866 |  | 1.8183872 | 4.191494 | 0.4286922 | 31190.14 | 24990.07575
| -67.97481 | -0.5632604 | 8.7688362 | 10.82977 | 0.1672209 | 30553.79 | 75.31326 | 1080.9 |  | 1.8300836 | 4.279501 | 0.5769988 | 31190.14 | 24990.07575
| -67.16168 | -0.5618341 | 8.7789969 | 10.91096 | 0.1689945 | 30887.96 | 69.48375 | 1009.432 |  | 1.8402443 | 4.707844 | 0.6605022 | 31190.14 | 24990.07575
| -66.70633 | -0.560268 | 8.7900525 | 10.90627 | 0.1708727 | 31188.97 | 71.01962 | 1039.663 |  | 1.8512999 | 4.527772 | 0.7653156 | 31190.14 | 24990.07575
| -66.34855 | -0.5587372 | 8.8008154 | 11.0132 | 0.1726958 | 31464.63 | 64.9699 | 960.5052 |  | 1.8620628 | 5.118436 | 0.9113987 | 31190.14 | 24990.07575
| -66.21845 | -0.5572763 | 8.8109656 | 11.10362 | 0.1744311 | 31708.22 | 60.97701 | 909.7927 |  | 1.872213 | 5.652694 | 0.9509676 | 31190.14 | 24990.07575
| -66.38108 | -0.5556603 | 8.8220647 | 11.17463 | 0.1763543 | 31982.77 | 58.54486 | 881.5229 |  | 1.8833121 | 6.303618 | 1.095227 | 31190.14 | 24990.07575
| -66.38108 | -0.5540807 | 8.8328145 | 11.22839 | 0.1782482 | 32266.09 | 57.03365 | 866.3112 |  | 1.8940619 | 6.131945 | 1.259507 | 31190.14 | 24990.07575
| -66.8039 | -0.5525975 | 8.8428184 | 11.2902 | 0.1800114 | 32501.04 | 55.39212 | 847.4132 |  | 1.9040658 | 6.159184 | 1.318114 | 31190.14 | 24990.07575
| -66.83643 | -0.5509538 | 8.8537579 | 11.36548 | 0.1819731 | 32698.13 | 53.78139 | 826.3776 |  | 1.9150053 | 6.028261 | 1.372839 | 31190.14 | 24990.07575
| -67.94228 | -0.549298 | 8.864684 | 11.37057 | 0.1839578 | 32845.53 | 55.21452 | 844.5323 |  | 1.9259314 | 5.966793 | 1.383587 | 31190.14 | 24990.07575
| -67.32431 | -0.5477568 | 8.8747475 | 11.39342 | 0.1858028 | 32993.58 | 55.77805 | 851.4898 |  | 1.9359949 | 5.11379 | 1.456706 | 31190.14 | 24990.07575
| -67.68208 | -0.5460484 | 8.8857846 | 11.52114 | 0.1878349 | 33115.48 | 52.69635 | 807.1685 |  | 1.947032 | 4.647213 | 1.50583 | 31190.14 | 24990.07575
| -68.33258 | -0.5443318 | 8.8967452 | 11.54391 | 0.1898909 | 33222.67 | 53.62906 | 816.5209 |  | 1.9579926 | 4.475236 | 1.513274 | 31190.14 | 24990.07575
| -67.48693 | -0.5426107 | 8.9076226 | 11.59571 | 0.1919491 | 33315.03 | 53.58443 | 812.1822 |  | 1.96887 | 4.356224 | 1.50007 | 31190.14 | 24990.07575
| -67.16168 | -0.5410037 | 8.9176668 | 11.65771 | 0.1938638 | 33393.78 | 53.09088 | 801.9643 |  | 1.9789142 | 4.35059 | 1.448459 | 31190.14 | 24990.07575
| -66.99906 | -0.5393785 | 8.9277184 | 11.70473 | 0.1958088 | 33417.45 | 53.39998 | 800.0344 |  | 1.9889658 | 4.498501 | 1.316687 | 31190.14 | 24990.07575
| -66.86895 | -0.5377448 | 8.9377355 | 11.79793 | 0.1977559 | 33441.05 | 52.16324 | 778.1923 |  | 1.9989829 | 4.868613 | 1.206868 | 31190.14 | 24990.07575
| -66.4136 | -0.5359592 | 8.9485609 | 11.93684 | 0.1998787 | 33438.51 | 49.92268 | 742.6591 |  | 2.0098083 | 5.488854 | 1.097265 | 31190.14 | 24990.07575
| -66.47865 | -0.534277 | 8.9586446 | 12.00434 | 0.2018813 | 33459.71 | 49.69007 | 734.3268 |  | 2.019892 | 5.967533 | 1.067618 | 31190.14 | 24990.07575
| -66.25097 | -0.5325894 | 8.9686636 | 12.04348 | 0.2039002 | 33501.82 | 50.19736 | 736.0122 |  | 2.029911 | 6.898583 | 0.9447656 | 31190.14 | 24990.07575
| -66.21845 | -0.5308849 | 8.9787069 | 12.08954 | 0.2059391 | 33542.27 | 50.52743 | 735.403 |  | 2.0399543 | 6.992911 | 0.8986836 | 31190.14 | 24990.07575
| -65.3728 | -0.5290408 | 8.9894529 | 12.19763 | 0.2081445 | 33621.17 | 49.13291 | 714.7925 |  | 2.0507003 | 6.81887 | 0.909086 | 31190.14 | 24990.07575
| -65.5029 | -0.5272853 | 8.9995729 | 12.21059 | 0.2102419 | 33688.93 | 50.29312 | 725.2195 |  | 2.0608203 | 6.785798 | 0.9198917 | 31190.14 | 24990.07575
| -65.53543 | -0.525527 | 9.0095834 | 12.3481 | 0.2123293 | 33752.01 | 48.16232 | 696.0422 |  | 2.0708308 | 6.065562 | 0.9849307 | 31190.14 | 24990.07575
| -65.17765 | -0.5235921 | 9.0205042 | 12.4456 | 0.2146423 | 33870.74 | 47.16662 | 682.072 |  | 2.0817516 | 6.002424 | 1.08536 | 31190.14 | 24990.07575
| -64.39705 | -0.5216411 | 9.0313995 | 12.52346 | 0.2169694 | 34024.53 | 46.57336 | 674.118 |  | 2.0926469 | 6.303511 | 1.167673 | 31190.14 | 24990.07575
| -65.01502 | -0.5196099 | 9.0425992 | 12.53274 | 0.2194017 | 34203.26 | 47.53156 | 685.0448 |  | 2.1038466 | 6.748779 | 1.249243 | 31190.14 | 24990.07575
| -65.34027 | -0.5176796 | 9.0531393 | 12.634 | 0.221704 | 34395.14 | 46.28504 | 670.7669 |  | 2.1143867 | 6.800867 | 1.330982 | 31190.14 | 24990.07575
| -65.60047 | -0.5158211 | 9.0631695 | 12.6945 | 0.2239198 | 34564.2 | 45.97958 | 667.0979 |  | 2.1244169 | 6.455426 | 1.394169 | 31190.14 | 24990.07575
| -66.25097 | -0.5137728 | 9.074125 | 12.76714 | 0.2263671 | 34763.28 | 45.499 | 661.7789 |  | 2.1353724 | 6.401053 | 1.473747 | 31190.14 | 24990.07575
| -65.92572 | -0.5118733 | 9.0841832 | 12.86604 | 0.2286269 | 34921.83 | 44.53009 | 649.9705 |  | 2.1454306 | 6.142145 | 1.500095 | 31190.14 | 24990.07575
| -66.0233 | -0.509778 | 9.0951588 | 12.96051 | 0.2311268 | 35108.42 | 43.77228 | 640.9892 |  | 2.1564062 | 6.154842 | 1.525677 | 31190.14 | 24990.07575
| -66.6738 | -0.507845 | 9.1051856 | 13.076 | 0.2334308 | 35329.37 | 42.51865 | 627.6567 |  | 2.166433 | 7.119598 | 1.571009 | 31190.14 | 24990.07575
| -66.57622 | -0.5057342 | 9.1160244 | 13.11606 | 0.2359548 | 35568.1 | 42.64444 | 630.4839 |  | 2.1772718 | 7.777047 | 1.512862 | 31190.14 | 24990.07575
| -67.09663 | -0.5037607 | 9.126047 | 13.21505 | 0.2383081 | 35747.69 | 41.86852 | 621.461 |  | 2.1872944 | 7.883784 | 1.436798 | 31190.14 | 24990.07575
| -66.31603 | -0.5015524 | 9.1371456 | 13.26834 | 0.2409479 | 35945.26 | 41.93168 | 622.2044 |  | 2.198393 | 7.827614 | 1.360689 | 31190.14 | 24990.07575
| -65.53543 | -0.4993557 | 9.1480622 | 13.3843 | 0.2435657 | 36141.77 | 41.05075 | 611.9375 |  | 2.2093096 | 7.656687 | 1.319244 | 31190.14 | 24990.07575
| -64.26695 | -0.497133 | 9.1589892 | 13.4825 | 0.2462163 | 36320.19 | 40.52467 | 605.3233 |  | 2.2202366 | 7.447681 | 1.294315 | 31190.14 | 24990.07575
| -63.90917 | -0.4948647 | 9.1700192 | 13.59476 | 0.2489219 | 36512.5 | 39.83787 | 597.1368 |  | 2.2312666 | 7.424341 | 1.219942 | 31190.14 | 24990.07575
| -64.2019 | -0.4926002 | 9.1809132 | 13.59226 | 0.251639 | 36720.57 | 40.66235 | 606.9988 |  | 2.2421606 | 7.277756 | 1.097231 | 31190.14 | 24990.07575
| -63.71402 | -0.4902834 | 9.1919399 | 13.50017 | 0.2544303 | 36912.45 | 42.87197 | 632.5568 |  | 2.2531873 | 6.435837 | 0.9421712 | 31190.14 | 24990.07575
| -64.23442 | -0.487946 | 9.2029435 | 13.67774 | 0.2572035 | 37061.74 | 41.28355 | 612.6324 |  | 2.2641909 | 5.02818 | 0.7389415 | 31190.14 | 24990.07575
| -64.91745 | -0.4855979 | 9.2138589 | 13.84259 | 0.2599965 | 37232.53 | 39.9905 | 596.8354 |  | 2.2751063 | 5.144649 | 0.6037782 | 31190.14 | 24990.07575
| -65.7631 | -0.4832098 | 9.2248574 | 13.86131 | 0.2628515 | 37402.25 | 40.61743 | 603.2562 |  | 2.2861048 | 5.502302 | 0.5674269 | 31190.14 | 24990.07575
| -65.43785 | -0.4808105 | 9.2357898 | 13.89886 | 0.2657312 | 37603.68 | 40.95479 | 607.0966 |  | 2.2970372 | 5.429044 | 0.499613 | 31190.14 | 24990.07575
| -65.99078 | -0.4783798 | 9.2467606 | 14.02962 | 0.2686299 | 37777.91 | 40.17653 | 597.3269 |  | 2.308008 | 5.986119 | 0.3843147 | 31190.14 | 24990.07575
| -65.21018 | -0.4759346 | 9.2576514 | 14.10034 | 0.2715527 | 37983.09 | 40.10887 | 596.5497 |  | 2.3188988 | 6.93581 | 0.2547878 | 31190.14 | 24990.07575
| -64.8524 | -0.4736543 | 9.2676982 | 14.21461 | 0.2742638 | 38163.97 | 39.50114 | 589.3252 |  | 2.3289456 | 7.807769 | 0.1584065 | 31190.14 | 24990.07575
| -63.97423 | -0.4711474 | 9.2786242 | 14.24782 | 0.2772714 | 38326.62 | 39.96608 | 593.5904 |  | 2.3398716 | 6.98832 | 0.157276 | 31190.14 | 24990.07575
| -64.2019 | -0.4688166 | 9.2886987 | 14.32448 | 0.2800488 | 38481.89 | 39.85904 | 591.4926 |  | 2.3499461 | 6.576543 | 0.2344332 | 31190.14 | 24990.07575
| -63.06353 | -0.4662417 | 9.2996901 | 14.41232 | 0.2831293 | 38689.04 | 39.65688 | 589.0745 |  | 2.3609375 | 7.11566 | 0.3416894 | 31190.14 | 24990.07575
| -63.4213 | -0.4638676 | 9.3097337 | 14.48351 | 0.2859577 | 38857.15 | 39.6121 | 587.982 |  | 2.3709811 | 7.393333 | 0.401419 | 31190.14 | 24990.07575
| -62.7708 | -0.4612427 | 9.3207116 | 14.65541 | 0.2890877 | 39004.76 | 38.65747 | 575.5615 |  | 2.381959 | 7.192154 | 0.4749007 | 31190.14 | 24990.07575
| -62.83585 | -0.4585757 | 9.3317617 | 14.60887 | 0.2922945 | 39155.6 | 39.9892 | 589.2848 |  | 2.3930091 | 6.941253 | 0.5320495 | 31190.14 | 24990.07575
| -63.22615 | -0.4559436 | 9.3425441 | 14.76806 | 0.2954315 | 39291.79 | 39.17875 | 578.378 |  | 2.4037915 | 6.558352 | 0.6635698 | 31190.14 | 24990.07575
| -61.9902 | -0.4534511 | 9.3526322 | 14.87367 | 0.2983992 | 39396.73 | 38.93225 | 573.5241 |  | 2.4138796 | 7.355698 | 0.7930223 | 31190.14 | 24990.07575
| -63.5514 | -0.450716 | 9.363585 | 14.97023 | 0.3016651 | 39491.16 | 38.88865 | 570.361 |  | 2.4248324 | 7.753218 | 0.904439 | 31190.14 | 24990.07575
| -64.68977 | -0.4479662 | 9.3744915 | 14.88323 | 0.3049777 | 39606.96 | 40.66141 | 587.971 |  | 2.4357389 | 7.183477 | 0.9555762 | 31190.14 | 24990.07575
| -64.36452 | -0.4454138 | 9.3845202 | 15.03735 | 0.3080183 | 39751.89 | 39.85747 | 577.8163 |  | 2.4457676 | 6.284563 | 0.9638453 | 31190.14 | 24990.07575
| -64.55967 | -0.4425652 | 9.3955808 | 15.14632 | 0.3114167 | 39894.78 | 39.64906 | 573.8189 |  | 2.4568282 | 6.148875 | 0.9420415 | 31190.14 | 24990.07575
| -64.88492 | -0.4398012 | 9.4061946 | 15.23707 | 0.3147394 | 40030.44 | 39.60701 | 571.6739 |  | 2.467442 | 6.640913 | 0.9059572 | 31190.14 | 24990.07575
| -64.42957 | -0.4370714 | 9.4165738 | 15.31523 | 0.3179816 | 40156.24 | 39.67253 | 570.659 |  | 2.4778212 | 6.151997 | 0.8853578 | 31190.14 | 24990.07575
| -64.23442 | -0.4342179 | 9.4272555 | 15.47863 | 0.3213774 | 40292.61 | 38.99041 | 561.5024 |  | 2.4885029 | 6.823722 | 0.8787877 | 31190.14 | 24990.07575
| -62.96595 | -0.4312866 | 9.4381478 | 15.50663 | 0.3248905 | 40444.26 | 39.54953 | 566.1796 |  | 2.4993952 | 8.047947 | 0.8582468 | 31190.14 | 24990.07575
| -63.48635 | -0.4285606 | 9.448193 | 15.60826 | 0.3281466 | 40594.96 | 39.37118 | 563.1412 |  | 2.5094404 | 8.924634 | 0.7829097 | 31190.14 | 24990.07575
| -63.25867 | -0.4258167 | 9.4581964 | 15.79697 | 0.3314121 | 40753.6 | 38.45462 | 552.2719 |  | 2.5194438 | 9.000563 | 0.6947971 | 31190.14 | 24990.07575
| -63.1611 | -0.4230372 | 9.4682211 | 15.89261 | 0.334725 | 40945.8 | 38.31645 | 550.5462 |  | 2.5294685 | 9.285707 | 0.6772889 | 31190.14 | 24990.07575
| -62.2504 | -0.4199887 | 9.479102 | 15.86911 | 0.3383876 | 41092.96 | 39.30453 | 559.7046 |  | 2.5403494 | 9.588879 | 0.6173875 | 31190.14 | 24990.07575
| -61.50233 | -0.4169026 | 9.4900185 | 16.05142 | 0.3420599 | 41257.74 | 38.57269 | 550.6159 |  | 2.5512659 | 8.844164 | 0.5858817 | 31190.14 | 24990.07575
| -61.53485 | -0.4140114 | 9.5001196 | 16.13918 | 0.3455154 | 41437.56 | 38.54683 | 549.774 |  | 2.561367 | 8.66136 | 0.5824193 | 31190.14 | 24990.07575
| -61.50233 | -0.4108284 | 9.5111367 | 16.23379 | 0.3493163 | 41602.72 | 38.57106 | 548.7957 |  | 2.5723841 | 8.944654 | 0.5514212 | 31190.14 | 24990.07575
| -61.30718 | -0.40763 | 9.5220827 | 16.28867 | 0.3531433 | 41797.28 | 38.87226 | 551.3803 |  | 2.5833301 | 8.663104 | 0.4944929 | 31190.14 | 24990.07575
| -61.82758 | -0.4044094 | 9.5329958 | 16.31334 | 0.3570013 | 42009.61 | 39.39305 | 556.6616 |  | 2.5942432 | 7.436314 | 0.3986191 | 31190.14 | 24990.07575
| -62.6407 | -0.4011429 | 9.5439425 | 16.36212 | 0.3609178 | 42262.11 | 39.68688 | 560.2714 |  | 2.6051899 | 6.50884 | 0.3172784 | 31190.14 | 24990.07575
| -62.99847 | -0.3978319 | 9.5549165 | 16.57015 | 0.36486 | 42524.67 | 38.74839 | 550.8276 |  | 2.6161639 | 6.711535 | 0.2631246 | 31190.14 | 24990.07575
| -63.58392 | -0.3944463 | 9.5659965 | 16.68521 | 0.3688934 | 42749.48 | 38.60212 | 549.0688 |  | 2.6272439 | 6.526567 | 0.2092987 | 31190.14 | 24990.07575
| -63.4213 | -0.3910969 | 9.5768388 | 16.77973 | 0.3729028 | 43000.64 | 38.57197 | 549.1203 |  | 2.6380862 | 7.44737 | 0.1821799 | 31190.14 | 24990.07575
| -62.47808 | -0.387656 | 9.5878786 | 16.88088 | 0.377003 | 43240.77 | 38.52715 | 548.7219 |  | 2.649126 | 8.497318 | 0.1811923 | 31190.14 | 24990.07575
| -61.69748 | -0.3841973 | 9.5988355 | 16.95823 | 0.3811473 | 43463.25 | 38.67521 | 550.0368 |  | 2.6600829 | 9.631401 | 0.1286387 | 31190.14 | 24990.07575
| -61.11203 | -0.3807101 | 9.6097896 | 17.0807 | 0.3853118 | 43712.57 | 38.48697 | 548.2499 |  | 2.671037 | 10.0206 | 0.1151544 | 31190.14 | 24990.07575
| -60.49406 | -0.3774836 | 9.6198013 | 17.20975 | 0.3891592 | 43953.04 | 38.20361 | 545.6279 |  | 2.6810487 | 10.00241 | 0.1400872 | 31190.14 | 24990.07575
| -59.48579 | -0.3739459 | 9.6306634 | 17.28556 | 0.3934018 | 44190.43 | 38.35989 | 547.2818 |  | 2.6919108 | 9.226798 | 0.2278654 | 31190.14 | 24990.07575
| -60.00618 | -0.3706508 | 9.6406835 | 17.37142 | 0.3973332 | 44370.53 | 38.43884 | 547.3838 |  | 2.7019309 | 9.017655 | 0.3271133 | 31190.14 | 24990.07575
| -59.68094 | -0.3673156 | 9.6507039 | 17.48372 | 0.4013153 | 44530.09 | 38.37621 | 545.5602 |  | 2.7119513 | 9.153779 | 0.4373639 | 31190.14 | 24990.07575
| -59.42074 | -0.3639286 | 9.6607945 | 17.54741 | 0.4053571 | 44698.5 | 38.62579 | 547.2136 |  | 2.7220419 | 8.924211 | 0.5462487 | 31190.14 | 24990.07575
| -59.35569 | -0.360229 | 9.6717 | 17.64914 | 0.409784 | 44875.13 | 38.69918 | 546.7693 |  | 2.7329474 | 8.908414 | 0.6161924 | 31190.14 | 24990.07575
| -59.09549 | -0.3567872 | 9.6817574 | 17.6871 | 0.4139028 | 45008.78 | 39.15434 | 549.9332 |  | 2.7430048 | 8.34673 | 0.6606524 | 31190.14 | 24990.07575
| -59.71346 | -0.3530347 | 9.6926038 | 17.82364 | 0.4183919 | 45151.09 | 39.04469 | 546.9186 |  | 2.7538512 | 7.845107 | 0.7281427 | 31190.14 | 24990.07575
| -60.68921 | -0.3491436 | 9.7037279 | 17.90803 | 0.4230372 | 45299.47 | 39.28712 | 547.6247 |  | 2.7649753 | 7.7015 | 0.8065904 | 31190.14 | 24990.07575
| -61.30718 | -0.3455996 | 9.7137406 | 17.95142 | 0.4272856 | 45405.93 | 39.74751 | 550.2597 |  | 2.774988 | 7.286829 | 0.8360267 | 31190.14 | 24990.07575
| -61.69748 | -0.3417009 | 9.7246646 | 18.12061 | 0.4319364 | 45517.47 | 39.48681 | 545.0915 |  | 2.785912 | 7.292814 | 0.8289427 | 31190.14 | 24990.07575
| -62.34798 | -0.3377734 | 9.7355334 | 18.24535 | 0.4366328 | 45639.11 | 39.50504 | 543.0363 |  | 2.7967808 | 7.903297 | 0.7751724 | 31190.14 | 24990.07575
| -61.95768 | -0.3341194 | 9.7455413 | 18.35132 | 0.4410019 | 45770.54 | 39.56453 | 541.9337 |  | 2.8067887 | 8.470825 | 0.7230104 | 31190.14 | 24990.07575
| -62.2504 | -0.3300616 | 9.7565361 | 18.51205 | 0.4458332 | 45907.11 | 39.37758 | 538.0091 |  | 2.8177835 | 9.666647 | 0.6248939 | 31190.14 | 24990.07575
| -61.3397 | -0.3259315 | 9.7676003 | 18.63693 | 0.4507797 | 46099.21 | 39.37422 | 536.8932 |  | 2.8288477 | 10.35066 | 0.5630572 | 31190.14 | 24990.07575
| -59.68094 | -0.3218189 | 9.7785162 | 18.71766 | 0.4557076 | 46303.74 | 39.60993 | 538.4866 |  | 2.8397636 | 10.91166 | 0.5022813 | 31190.14 | 24990.07575
| -60.49406 | -0.3179355 | 9.7886037 | 18.75972 | 0.4603432 | 46511.8 | 40.01095 | 542.1081 |  | 2.8498511 | 10.94775 | 0.4427364 | 31190.14 | 24990.07575
| -58.77024 | -0.3138493 | 9.7992079 | 18.89562 | 0.4652263 | 46692.88 | 39.93082 | 540.1612 |  | 2.8604553 | 9.965608 | 0.3495665 | 31190.14 | 24990.07575
| -58.83529 | -0.3099533 | 9.8092158 | 19.08247 | 0.4698186 | 46834.24 | 39.55116 | 534.7861 |  | 2.8704632 | 9.741769 | 0.2689397 | 31190.14 | 24990.07575
| -58.21732 | -0.305512 | 9.8205049 | 19.17097 | 0.475178 | 47116.77 | 39.73219 | 536.8955 |  | 2.8817523 | 9.658849 | 0.2227663 | 31190.14 | 24990.07575
| -57.7945 | -0.3012721 | 9.831231 | 19.17383 | 0.4802722 | 47285.51 | 40.44627 | 542.6943 |  | 2.8924784 | 9.230635 | 0.1658499 | 31190.14 | 24990.07575
| -57.6644 | -0.2968305 | 9.8422895 | 19.33309 | 0.4855759 | 47468.45 | 40.29873 | 539.8799 |  | 2.9035369 | 8.811899 | 0.1097619 | 31190.14 | 24990.07575
| -58.60762 | -0.2924429 | 9.8530572 | 19.47922 | 0.4908257 | 47563.18 | 40.29667 | 537.1241 |  | 2.9143046 | 9.084123 | 0.0653688 | 31190.14 | 24990.07575
| -58.90034 | -0.2882897 | 9.8631674 | 19.60295 | 0.4957734 | 47685.92 | 40.34086 | 535.6042 |  | 2.9244148 | 9.46367 | 0.05408322 | 31190.14 | 24990.07575
| -59.48579 | -0.2837498 | 9.8740871 | 19.76803 | 0.5011975 | 47762.86 | 40.28038 | 531.9457 |  | 2.9353345 | 9.873698 | 0.02143902 | 31190.14 | 24990.07575
| -58.99791 | -0.2795496 | 9.884104 | 19.89069 | 0.5062148 | 47854.9 | 40.3666 | 530.369 |  | 2.9453514 | 10.33198 | 0.02127187 | 31190.14 | 24990.07575
| -60.20133 | -0.2749121 | 9.8950454 | 19.96834 | 0.5117658 | 47955.05 | 40.76958 | 531.6423 |  | 2.9562928 | 11.02392 | 0.03163764 | 31190.14 | 24990.07575
| -60.39649 | -0.2702668 | 9.9058908 | 20.08381 | 0.5173277 | 48079.76 | 40.94665 | 531.1334 |  | 2.9671382 | 11.49055 | 0.03138348 | 31190.14 | 24990.07575
| -61.11203 | -0.2659228 | 9.9159227 | 20.18103 | 0.5225269 | 48181.34 | 41.17949 | 531.0902 |  | 2.9771701 | 11.06811 | 0.05189834 | 31190.14 | 24990.07575
| -60.68921 | -0.2611084 | 9.9269179 | 20.31038 | 0.5282796 | 48315.52 | 41.29776 | 530.0917 |  | 2.9881653 | 10.29752 | 0.05148793 | 31190.14 | 24990.07575
| -60.20133 | -0.256655 | 9.936976 | 20.40621 | 0.5335968 | 48447.31 | 41.52258 | 530.4332 |  | 2.9982234 | 9.625394 | 0.06134449 | 31190.14 | 24990.07575
| -58.99791 | -0.251752 | 9.947939 | 20.59973 | 0.5394484 | 48621.39 | 41.27936 | 526.6446 |  | 3.0091864 | 9.654326 | 0.111648 | 31190.14 | 24990.07575
| -57.89207 | -0.2468009 | 9.9588968 | 20.71281 | 0.5453728 | 48800.39 | 41.46048 | 526.9607 |  | 3.0201442 | 10.41207 | 0.1007663 | 31190.14 | 24990.07575
| -56.62361 | -0.2418131 | 9.9698204 | 20.79817 | 0.551333 | 49008.78 | 41.75932 | 528.8642 |  | 3.0310678 | 10.98767 | 0.1001148 | 31190.14 | 24990.07575
| -56.20079 | -0.2367467 | 9.9807899 | 21.00311 | 0.5573939 | 49276.36 | 41.40953 | 525.5414 |  | 3.0420373 | 11.08226 | 0.1094949 | 31190.14 | 24990.07575
| -55.71291 | -0.2315916 | 9.9918371 | 21.07438 | 0.5635525 | 49499.9 | 41.78505 | 528.3267 |  | 3.0530845 | 11.74384 | 0.1087956 | 31190.14 | 24990.07575
| -56.33089 | -0.2264293 | 10.0027643 | 21.17721 | 0.5697327 | 49727.17 | 41.99759 | 529.6404 |  | 3.0640117 | 11.23662 | 0.1375646 | 31190.14 | 24990.07575
| -57.33915 | -0.2212133 | 10.0136995 | 21.38768 | 0.5759614 | 49939.26 | 41.69365 | 525.8529 |  | 3.0749469 | 11.16563 | 0.1854226 | 31190.14 | 24990.07575
| -57.4042 | -0.2163591 | 10.0237634 | 21.51737 | 0.581751 | 50155.74 | 41.72056 | 525.5766 |  | 3.0850108 | 11.09537 | 0.2328689 | 31190.14 | 24990.07575
| -58.70519 | -0.2110662 | 10.034618 | 21.59238 | 0.5881008 | 50377.08 | 42.08498 | 528.187 |  | 3.0958654 | 11.48838 | 0.269852 | 31190.14 | 24990.07575
| -58.60762 | -0.2060732 | 10.0447673 | 21.65093 | 0.5940608 | 50587.78 | 42.47886 | 531.1844 |  | 3.1060147 | 11.24841 | 0.2586916 | 31190.14 | 24990.07575
| -59.87608 | -0.2006164 | 10.0557246 | 21.77096 | 0.6005983 | 50813.75 | 42.63837 | 531.8667 |  | 3.116972 | 10.27807 | 0.2664901 | 31190.14 | 24990.07575
| -59.16054 | -0.1950923 | 10.0667187 | 21.97024 | 0.6071973 | 50996.88 | 42.45722 | 528.7023 |  | 3.1279661 | 10.12414 | 0.292853 | 31190.14 | 24990.07575
| -59.09549 | -0.1899769 | 10.0767769 | 22.11084 | 0.6133021 | 51134.63 | 42.52572 | 527.5218 |  | 3.1380243 | 10.34849 | 0.2907438 | 31190.14 | 24990.07575
| -58.24985 | -0.18434 | 10.0877454 | 22.19474 | 0.6200479 | 51296.77 | 42.92806 | 529.4179 |  | 3.1489928 | 10.56771 | 0.279217 | 31190.14 | 24990.07575
| -56.26584 | -0.1786782 | 10.0986542 | 22.27819 | 0.6268424 | 51475.46 | 43.32193 | 531.474 |  | 3.1599016 | 10.2564 | 0.2401937 | 31190.14 | 24990.07575
| -55.55029 | -0.173016 | 10.1094506 | 22.38113 | 0.6336104 | 51667.26 | 43.60332 | 532.7367 |  | 3.170698 | 10.73855 | 0.174346 | 31190.14 | 24990.07575
| -55.61534 | -0.1676894 | 10.1194809 | 22.4197 | 0.63999 | 51883.43 | 44.1169 | 536.7583 |  | 3.1807283 | 9.975313 | 0.1277292 | 31190.14 | 24990.07575
| -55.38767 | -0.1622787 | 10.1295738 | 22.57673 | 0.6464564 | 52089.52 | 44.07377 | 535.5114 |  | 3.1908212 | 9.403831 | 0.09068651 | 31190.14 | 24990.07575
| -54.47698 | -0.1563721 | 10.1404811 | 22.69197 | 0.6535361 | 52316.28 | 44.29531 | 536.6405 |  | 3.2017285 | 8.687826 | 0.09008763 | 31190.14 | 24990.07575
| -54.05416 | -0.1508531 | 10.1505649 | 22.86236 | 0.6601077 | 52518.35 | 44.20216 | 534.8735 |  | 3.2118123 | 8.648825 | 0.1164183 | 31190.14 | 24990.07575
| -54.47698 | -0.1452794 | 10.1606378 | 22.94126 | 0.6667825 | 52751.56 | 44.527 | 537.334 |  | 3.2218852 | 9.545948 | 0.124672 | 31190.14 | 24990.07575
| -53.72891 | -0.1394033 | 10.1711692 | 23.12501 | 0.6738016 | 52986.76 | 44.39819 | 535.5357 |  | 3.2324166 | 10.8568 | 0.1593267 | 31190.14 | 24990.07575
| -53.85901 | -0.13356 | 10.1815249 | 23.27971 | 0.6806444 | 53254.93 | 44.3545 | 535.1378 |  | 3.2427723 | 11.41945 | 0.1939234 | 31190.14 | 24990.07575
| -54.18426 | -0.1274204 | 10.1922801 | 23.42177 | 0.6881266 | 53622.78 | 44.36804 | 536.3984 |  | 3.2535275 | 12.86984 | 0.2629837 | 31190.14 | 24990.07575
| -55.12748 | -0.1211653 | 10.2031643 | 23.53725 | 0.6956212 | 53916.93 | 44.56053 | 538.1869 |  | 3.2644117 | 12.78709 | 0.3050401 | 31190.14 | 24990.07575
| -56.20079 | -0.1147627 | 10.2141598 | 23.7445 | 0.7032644 | 54224.76 | 44.34517 | 536.419 |  | 3.2754072 | 13.14775 | 0.3379987 | 31190.14 | 24990.07575
| -56.03817 | -0.1087761 | 10.2243128 | 23.94128 | 0.710389 | 54498.98 | 44.14327 | 534.5915 |  | 3.2855602 | 13.83754 | 0.3448395 | 31190.14 | 24990.07575
| -56.85128 | -0.1023292 | 10.2351427 | 23.98817 | 0.7181209 | 54811.51 | 44.63762 | 539.3225 |  | 3.2963901 | 13.89829 | 0.3685943 | 31190.14 | 24990.07575
| -57.98965 | -0.09576995 | 10.2460671 | 24.16375 | 0.7259827 | 55129.28 | 44.57697 | 539.0445 |  | 3.3073145 | 13.46057 | 0.3749782 | 31190.14 | 24990.07575
| -57.4042 | -0.0896626 | 10.2561217 | 24.28304 | 0.7332695 | 55390.22 | 44.73267 | 540.238 |  | 3.3173691 | 13.16628 | 0.3813447 | 31190.14 | 24990.07575
| -56.78623 | -0.08296286 | 10.2670177 | 24.44465 | 0.7412959 | 55720.29 | 44.73739 | 540.6853 |  | 3.3282651 | 13.02103 | 0.3707867 | 31190.14 | 24990.07575
| -55.19252 | -0.07612142 | 10.2780416 | 24.47497 | 0.7494832 | 56005.64 | 45.35473 | 545.9778 |  | 3.339289 | 12.44777 | 0.3433351 | 31190.14 | 24990.07575
| -53.53377 | -0.06923299 | 10.2890037 | 24.68353 | 0.7577222 | 56306.39 | 45.19456 | 544.4327 |  | 3.3502511 | 11.22665 | 0.2913037 | 31190.14 | 24990.07575
| -52.75318 | -0.0623328 | 10.2998795 | 24.83112 | 0.7659688 | 56625.37 | 45.28023 | 545.4049 |  | 3.3611269 | 11.32218 | 0.2648349 | 31190.14 | 24990.07575
| -51.97259 | -0.05531153 | 10.3108135 | 24.98047 | 0.7743723 | 56925.6 | 45.38661 | 546.2328 |  | 3.3720609 | 11.78243 | 0.2549752 | 31190.14 | 24990.07575
| -51.77744 | -0.04874443 | 10.3209375 | 25.06064 | 0.7822238 | 57199.26 | 45.73656 | 549.2038 |  | 3.3821849 | 11.70023 | 0.2616974 | 31190.14 | 24990.07575
| -52.10269 | -0.04161367 | 10.3318166 | 25.2305 | 0.7907597 | 57471.48 | 45.78325 | 549.0638 |  | 3.393064 | 11.89983 | 0.268077 | 31190.14 | 24990.07575
| -51.58229 | -0.03484058 | 10.3420366 | 25.41777 | 0.7988674 | 57723.18 | 45.72223 | 547.906 |  | 3.403284 | 12.32712 | 0.2502336 | 31190.14 | 24990.07575
| -51.64734 | -0.02804057 | 10.3521936 | 25.58001 | 0.8069752 | 57995.78 | 45.74737 | 547.8542 |  | 3.413441 | 13.4722 | 0.1926441 | 31190.14 | 24990.07575
| -52.03764 | -0.02064539 | 10.3631131 | 25.73472 | 0.8158276 | 58276.51 | 45.87533 | 548.492 |  | 3.4243605 | 13.52508 | 0.1275896 | 31190.14 | 24990.07575
| -51.87502 | -0.01380933 | 10.3731213 | 25.84715 | 0.8240087 | 58521.01 | 46.12466 | 550.0759 |  | 3.4343687 | 13.9975 | 0.07924723 | 31190.14 | 24990.07575
| -53.76144 | -0.006204982 | 10.3841328 | 26.06395 | 0.8330901 | 58771.96 | 46.03875 | 548.3051 |  | 3.4453802 | 14.31721 | 0.04720881 | 31190.14 | 24990.07575
| -55.06242 | 0.001448026 | 10.3950886 | 26.20455 | 0.8422554 | 58997.84 | 46.28344 | 549.1472 |  | 3.456336 | 14.47847 | 0.007808092 | 31190.14 | 24990.07575
| -54.96485 | 0.00852626 | 10.4051249 | 26.39685 | 0.8507094 | 59209.62 | 46.25193 | 547.6965 |  | 3.4663723 | 14.64428 | -0.05428673 | 31190.14 | 24990.07575
| -55.51777 | 0.01636942 | 10.4161198 | 26.53025 | 0.8600998 | 59446.35 | 46.53116 | 548.9478 |  | 3.4773672 | 14.46464 | -0.1231669 | 31190.14 | 24990.07575
| -55.32262 | 0.02357592 | 10.426123 | 26.67885 | 0.8687144 | 59684.17 | 46.66349 | 549.3043 |  | 3.4873704 | 14.35639 | -0.1912402 | 31190.14 | 24990.07575
| -54.34688 | 0.03156852 | 10.4370981 | 26.83382 | 0.878268 | 59934.95 | 46.85377 | 549.9349 |  | 3.4983455 | 14.14764 | -0.2582584 | 31190.14 | 24990.07575
| -54.31436 | 0.03895554 | 10.4471387 | 26.89976 | 0.8871199 | 60151.88 | 47.34516 | 553.1197 |  | 3.5083861 | 13.72006 | -0.2791581 | 31190.14 | 24990.07575
| -53.11095 | 0.04709479 | 10.4580953 | 27.09171 | 0.8968501 | 60364.95 | 47.42338 | 552.2048 |  | 3.5193427 | 13.1277 | -0.2695547 | 31190.14 | 24990.07575
| -52.88328 | 0.05461346 | 10.4681043 | 27.20099 | 0.9058615 | 60592.18 | 47.74185 | 553.9685 |  | 3.5293517 | 12.81215 | -0.2454881 | 31190.14 | 24990.07575
| -51.22453 | 0.06291146 | 10.4790435 | 27.35248 | 0.9157897 | 60807.07 | 47.99 | 554.5417 |  | 3.5402909 | 12.14149 | -0.2288865 | 31190.14 | 24990.07575
| -49.69588 | 0.07133749 | 10.4900157 | 27.53898 | 0.9258705 | 61043.14 | 48.09351 | 554.1033 |  | 3.5512631 | 12.09481 | -0.1832638 | 31190.14 | 24990.07575
| -48.91529 | 0.07987335 | 10.5010116 | 27.66556 | 0.9360838 | 61258.6 | 48.45815 | 555.6304 |  | 3.562259 | 12.50736 | -0.1455128 | 31190.14 | 24990.07575
| -49.56578 | 0.08850957 | 10.5120124 | 27.817 | 0.9464223 | 61473.74 | 48.73151 | 556.328 |  | 3.5732598 | 12.63337 | -0.1010889 | 31190.14 | 24990.07575
| -49.14296 | 0.09648413 | 10.5220671 | 28.00951 | 0.9559456 | 61657.25 | 48.77908 | 555.0315 |  | 3.5833145 | 12.90363 | -0.05736029 | 31190.14 | 24990.07575
| -49.37063 | 0.1045046 | 10.5320748 | 28.19895 | 0.9655412 | 61856.85 | 48.8307 | 553.9947 |  | 3.5933222 | 13.4559 | 0 | 31190.14 | 24990.07575
| -48.68762 | 0.1126529 | 10.5421455 | 28.40751 | 0.9752952 | 62088.1 | 48.79651 | 552.6161 |  | 3.6033929 | 14.43146 | 0.0353765 | 31190.14 | 24990.07575
| -48.65509 | 0.1209096 | 10.552248 | 28.51912 | 0.9851504 | 62284.68 | 49.1716 | 554.2621 |  | 3.6134954 | 15.39608 | 0.07730322 | 31190.14 | 24990.07575
| -48.49247 | 0.1292258 | 10.5623143 | 28.66197 | 0.9951019 | 62484.53 | 49.4272 | 554.9101 |  | 3.6235617 | 15.69481 | 0.1046943 | 31190.14 | 24990.07575
| -49.7284 | 0.1381978 | 10.5730851 | 28.85503 | 1.005864 | 62690.43 | 49.55539 | 554.2428 |  | 3.6343325 | 15.74165 | 0.1316187 | 31190.14 | 24990.07575
| -49.14296 | 0.1467307 | 10.5832164 | 29.05797 | 1.016044 | 62920.15 | 49.56761 | 553.1903 |  | 3.6444638 | 15.81743 | 0.1239272 | 31190.14 | 24990.07575
| -51.41967 | 0.1560467 | 10.5941421 | 29.18563 | 1.027203 | 63159.44 | 49.95215 | 555.0372 |  | 3.6553895 | 15.76127 | 0.1299067 | 31190.14 | 24990.07575
| -52.29783 | 0.1654993 | 10.6051216 | 29.41656 | 1.038511 | 63394.38 | 49.9489 | 553.5297 |  | 3.666369 | 15.25445 | 0.1357878 | 31190.14 | 24990.07575
| -52.52551 | 0.1742516 | 10.6151768 | 29.64925 | 1.048949 | 63626.66 | 49.85724 | 551.6369 |  | 3.6764242 | 15.74929 | 0.1282236 | 31190.14 | 24990.07575
| -52.68813 | 0.1838046 | 10.6260356 | 29.73018 | 1.060417 | 63866.93 | 50.43011 | 555.0281 |  | 3.687283 | 16.26595 | 0.1273386 | 31190.14 | 24990.07575
| -52.20026 | 0.1935486 | 10.6370068 | 29.88074 | 1.072077 | 64084.65 | 50.76603 | 556.0861 |  | 3.6982542 | 16.03841 | 0.1264365 | 31190.14 | 24990.07575
| -50.31384 | 0.2034716 | 10.6480379 | 30.18142 | 1.083933 | 64302.78 | 50.53902 | 552.4376 |  | 3.7092853 | 15.83166 | 0.09249772 | 31190.14 | 24990.07575
| -48.3949 | 0.2134513 | 10.6590117 | 30.39298 | 1.095871 | 64545.77 | 50.63753 | 551.8262 |  | 3.7202591 | 16.16818 | 0.03936952 | 31190.14 | 24990.07575
| -47.0614 | 0.2234022 | 10.6698376 | 30.51383 | 1.107807 | 64794.2 | 51.06913 | 554.0615 |  | 3.731085 | 16.75751 | -0.01303362 | 31190.14 | 24990.07575
| -45.92305 | 0.2328076 | 10.6799621 | 30.68903 | 1.119033 | 65011.55 | 51.24896 | 554.1161 |  | 3.7412095 | 16.38193 | -0.02589932 | 31190.14 | 24990.07575
| -45.76043 | 0.2431213 | 10.6909347 | 30.77378 | 1.13139 | 65257.16 | 51.84812 | 557.5674 |  | 3.7521821 | 16.04198 | -0.05143246 | 31190.14 | 24990.07575
| -45.43518 | 0.2534929 | 10.701865 | 31.02129 | 1.143799 | 65509.69 | 51.81942 | 555.9876 |  | 3.7631124 | 16.0162 | -0.07660712 | 31190.14 | 24990.07575
| -46.9313 | 0.2639821 | 10.7127988 | 31.15978 | 1.156338 | 65776.32 | 52.20146 | 557.9183 |  | 3.7740462 | 15.40494 | -0.07608996 | 31190.14 | 24990.07575
| -48.59004 | 0.2746475 | 10.7237887 | 31.39295 | 1.169083 | 66066.16 | 52.21727 | 557.1287 |  | 3.7850361 | 14.27017 | -0.107083 | 31190.14 | 24990.07575
| -49.95607 | 0.2853942 | 10.7347502 | 31.62085 | 1.181955 | 66377.39 | 52.24332 | 556.6837 |  | 3.7959976 | 14.72214 | -0.1439275 | 31190.14 | 24990.07575
| -50.08617 | 0.2953298 | 10.7447856 | 31.74698 | 1.193843 | 66682.42 | 52.56634 | 558.9408 |  | 3.806033 | 15.7777 | -0.13067 | 31190.14 | 24990.07575
| -51.0619 | 0.3063267 | 10.7557689 | 32.03241 | 1.206971 | 66998.91 | 52.38433 | 556.8492 |  | 3.8170163 | 16.70753 | -0.1050957 | 31190.14 | 24990.07575
| -50.50899 | 0.3174503 | 10.7667559 | 32.09565 | 1.220302 | 67340.87 | 53.02546 | 561.6809 |  | 3.8280033 | 17.49621 | -0.08600196 | 31190.14 | 24990.07575
| -48.85024 | 0.3285803 | 10.7776444 | 32.31798 | 1.233658 | 67726.6 | 53.03321 | 561.9736 |  | 3.8388918 | 16.91444 | -0.08549779 | 31190.14 | 24990.07575
| -48.19975 | 0.3390995 | 10.7877297 | 32.49684 | 1.246147 | 68039.74 | 53.17983 | 562.7937 |  | 3.8489771 | 17.03816 | -0.08502653 | 31190.14 | 24990.07575
| -46.57354 | 0.3504821 | 10.7986156 | 32.64546 | 1.259886 | 68426.05 | 53.48276 | 565.3915 |  | 3.859863 | 16.48831 | -0.09655905 | 31190.14 | 24990.07575
| -46.70363 | 0.3610506 | 10.80866 | 32.79892 | 1.272507 | 68739.81 | 53.72299 | 566.9751 |  | 3.8699074 | 15.68557 | -0.1140034 | 31190.14 | 24990.07575
| -44.5245 | 0.3729022 | 10.8197383 | 33.01871 | 1.286674 | 69078.94 | 53.81866 | 567.2136 |  | 3.8809857 | 15.42034 | -0.101324 | 31190.14 | 24990.07575
| -42.99587 | 0.384725 | 10.8306875 | 33.20766 | 1.300835 | 69423.3 | 54.01802 | 568.3841 |  | 3.8919349 | 15.29257 | -0.08289143 | 31190.14 | 24990.07575
| -42.67062 | 0.3967712 | 10.8417298 | 33.47401 | 1.315229 | 69739.28 | 53.96521 | 567.1255 |  | 3.9029772 | 16.31422 | -0.07055402 | 31190.14 | 24990.07575
| -44.19926 | 0.4086698 | 10.8525094 | 33.63006 | 1.329501 | 70045.13 | 54.31029 | 569.0074 |  | 3.9137568 | 16.83278 | -0.08173429 | 31190.14 | 24990.07575
| -43.32111 | 0.419917 | 10.8626006 | 33.80519 | 1.34293 | 70303.2 | 54.54714 | 569.729 |  | 3.923848 | 17.04127 | -0.09858576 | 31190.14 | 24990.07575
| -45.40266 | 0.4322958 | 10.8735753 | 34.0541 | 1.357751 | 70595.28 | 54.59201 | 568.918 |  | 3.9348227 | 17.71037 | -0.09786268 | 31190.14 | 24990.07575
| -46.63858 | 0.4447638 | 10.8845301 | 34.25341 | 1.372683 | 70893.47 | 54.81664 | 569.6144 |  | 3.9457775 | 18.20892 | -0.09144456 | 31190.14 | 24990.07575
| -46.44344 | 0.4563871 | 10.8946277 | 34.45278 | 1.38648 | 71169.4 | 54.96217 | 569.7976 |  | 3.9558751 | 18.47036 | -0.06248793 | 31190.14 | 24990.07575
| -46.47596 | 0.4680229 | 10.9046285 | 34.65977 | 1.400486 | 71485.74 | 55.06044 | 570.0614 |  | 3.9658759 | 18.53063 | -0.04515923 | 31190.14 | 24990.07575
| -48.2648 | 0.4804403 | 10.9152532 | 34.85199 | 1.415343 | 71741.7 | 55.31767 | 570.61 |  | 3.9765006 | 18.26488 | -0.04483237 | 31190.14 | 24990.07575
| -48.59004 | 0.493371 | 10.9261521 | 35.01662 | 1.430839 | 72051.15 | 55.67802 | 572.4542 |  | 3.9873995 | 18.51979 | -0.06121936 | 31190.14 | 24990.07575
| -47.84198 | 0.5054213 | 10.9361714 | 35.19696 | 1.445252 | 72352.95 | 55.89703 | 573.4486 |  | 3.9974188 | 18.31509 | -0.08297317 | 31190.14 | 24990.07575
| -47.93956 | 0.5176684 | 10.946282 | 35.39894 | 1.459886 | 72698.32 | 56.01509 | 574.1349 |  | 4.0075294 | 17.68082 | -0.09352159 | 31190.14 | 24990.07575
| -46.60606 | 0.5308406 | 10.957044 | 35.63886 | 1.4757 | 73081.36 | 56.05027 | 574.2954 |  | 4.0182914 | 17.64599 | -0.1093638 | 31190.14 | 24990.07575
| -44.94732 | 0.5445638 | 10.9681419 | 35.91689 | 1.492113 | 73488.64 | 55.96932 | 573.6824 |  | 4.0293893 | 18.33936 | -0.09241246 | 31190.14 | 24990.07575
| -45.07742 | 0.5571417 | 10.9781811 | 36.06574 | 1.507143 | 73834.71499 | 56.28926 | 575.9213 |  | 4.0394285 | 18.89608 | -0.08649229 | 31190.14 | 24990.07575
| -41.825 | 0.5710135 | 10.9891434 | 36.28297 | 1.523731 | 74189.04 | 56.4658 | 576.7007 |  | 4.0503908 | 19.46877 | -0.1020452 | 31190.14 | 24990.07575
| -42.05266 | 0.5837907 | 10.999145 | 36.55967 | 1.539028 | 74496.29 | 56.3642 | 575.1414 |  | 4.0603924 | 19.95603 | -0.1014083 | 31190.14 | 24990.07575
| -40.06869 | 0.5979384 | 11.0101136 | 36.76063 | 1.555954 | 74845.34 | 56.61364 | 576.3916 |  | 4.071361 | 20.54109 | -0.07953324 | 31190.14 | 24990.07575
| -38.70268 | 0.6121418 | 11.0209949 | 37.04968 | 1.572952 | 75211.66 | 56.5363 | 575.3002 |  | 4.0822423 | 20.5814 | -0.07902861 | 31190.14 | 24990.07575
| -38.96288 | 0.6264745 | 11.0318625 | 37.28401 | 1.590122 | 75563.92 | 56.66858 | 575.665 |  | 4.0931099 | 20.90752 | -0.07850883 | 31190.14 | 24990.07575
| -38.9954 | 0.6399579 | 11.0419722 | 37.4747 | 1.606245 | 75863.04 | 56.91274 | 576.6001 |  | 4.1032196 | 21.06984 | -0.06240801 | 31190.14 | 24990.07575
| -38.27987 | 0.6534736 | 11.0520014 | 37.6644 | 1.622411 | 76151.06 | 57.16544 | 577.4849 |  | 4.1132488 | 21.42156 | -0.05684103 | 31190.14 | 24990.07575
| -40.29636 | 0.6683731 | 11.06295 | 37.86661 | 1.64027 | 76448.42 | 57.47883 | 578.5135 |  | 4.1241974 | 20.82203 | -0.06155869 | 31190.14 | 24990.07575
| -42.05266 | 0.6834595 | 11.0739175 | 38.05328 | 1.658318 | 76736.79 | 57.85989 | 579.9378 |  | 4.1351649 | 19.73194 | -0.08658022 | 31190.14 | 24990.07575
| -44.26431 | 0.6986654 | 11.0848431 | 38.30071 | 1.676529 | 77034.33 | 58.0232 | 579.7755 |  | 4.1460905 | 19.03817 | -0.1163005 | 31190.14 | 24990.07575
| -44.19926 | 0.7127455 | 11.0948599 | 38.56161 | 1.693368 | 77315.35 | 58.05031 | 578.7749 |  | 4.1561073 | 18.74404 | -0.145701 | 31190.14 | 24990.07575
| -45.30509 | 0.72841 | 11.1058841 | 38.76893 | 1.712091 | 77637.41 | 58.35747 | 579.9324 |  | 4.1671315 | 19.03324 | -0.1996013 | 31190.14 | 24990.07575
| -44.49198 | 0.7440776 | 11.1167881 | 39.04021 | 1.730869 | 77960.78 | 58.43493 | 579.3663 |  | 4.1780355 | 19.794 | -0.2279332 | 31190.14 | 24990.07575
| -43.19101 | 0.7597998 | 11.1276276 | 39.20704 | 1.749696 | 78275.68 | 58.88171 | 581.539 |  | 4.188875 | 20.34246 | -0.2361887 | 31190.14 | 24990.07575
| -42.47548 | 0.7746076 | 11.1377164 | 39.40624 | 1.767393 | 78586.79 | 59.13445 | 582.5053 |  | 4.1989638 | 20.37223 | -0.2347172 | 31190.14 | 24990.07575
| -39.61336 | 0.7910577 | 11.1488083 | 39.69578 | 1.787052 | 78938.85 | 59.16241 | 581.7648 |  | 4.2100557 | 20.54993 | -0.2379823 | 31190.14 | 24990.07575
| -37.62939 | 0.8073967 | 11.1597145 | 39.96138 | 1.806625 | 79308.47 | 59.24827 | 581.72 |  | 4.2209619 | 20.60907 | -0.2315943 | 31190.14 | 24990.07575
| -35.35272 | 0.8240245 | 11.1707032 | 40.12706 | 1.826545 | 79701.24 | 59.6816 | 584.51 |  | 4.2319506 | 20.53088 | -0.2109449 | 31190.14 | 24990.07575
| -35.51534 | 0.8394988 | 11.1808124 | 40.37628 | 1.845051 | 80076.51 | 59.73512 | 584.605 |  | 4.2420598 | 20.50256 | -0.1811492 | 31190.14 | 24990.07575
| -34.96243 | 0.8564386 | 11.1917647 | 40.69654 | 1.865333 | 80507.63 | 59.60827 | 583.5591 |  | 4.2530121 | 20.88527 | -0.1516385 | 31190.14 | 24990.07575
| -36.16582 | 0.8735449 | 11.2027069 | 41.06382 | 1.885764 | 80918.29 | 59.34035 | 581.2138 |  | 4.2639543 | 22.61198 | -0.1083273 | 31190.14 | 24990.07575
| -38.14978 | 0.8909346 | 11.2137009 | 41.24647 | 1.906617 | 81345.53 | 59.71347 | 583.8206 |  | 4.2749483 | 23.42154 | -0.065529 | 31190.14 | 24990.07575
| -31.74257 | 0.9083789 | 11.2246226 | 44.73473 | 1.927091 | 81692.44 | 50.18839 | 511.2512 |  | 4.28587 | 27.70366 | 0.02323807 | 31190.14 | 24990.07575
| -31.74257 | 0.9247091 | 11.2346883 | 50.10012 | 1.945787 | 82368.22 | 39.03775 | 428.945 |  | 4.2959357 | 82.11287 | 0.3709313 | 31190.14 | 24990.07575
| -33.04352 | 0.9426535 | 11.2456071 | 50.39225 | 1.967301 | 83379.11 | 38.90714 | 431.9747 |  | 4.3068545 | 139.0488 | 0.7782259 | 31190.14 | 24990.07575
| -32.65324 | 0.9608554 | 11.2566539 | 50.67308 | 1.989058 | 84670.73 | 38.70248 | 436.3864 |  | 4.3179013 | 171.3984 | 1.220257 | 31190.14 | 24990.07575
| -31.0921 | 0.9785306 | 11.2672432 | 50.95898 | 2.010204 | 86264.1 | 38.36756 | 441.9614 |  | 4.3284906 | 180.9698 | 1.677971 | 31190.14 | 24990.07575
| -29.10815 | 0.9976985 | 11.2786085 | 51.54201 | 2.033102 | 88197.6 | 37.49484 | 445.0938 |  | 4.3398559 | 168.1758 | 2.092966 | 31190.14 | 24990.07575
| -26.01841 | 1.015644 | 11.2891306 | 51.8491 | 2.054604 | 90446.41 | 36.97336 | 453.3213 |  | 4.350378 | 134.0203 | 2.549432 | 31190.14 | 24990.07575
| -26.18103 | 1.033007 | 11.299208 | 52.03303 | 2.075316 | 92729.2 | 36.64538 | 463.4288 |  | 4.3604554 | 80.709 | 2.972552 | 31190.14 | 24990.07575
| -24.09953 | 1.052358 | 11.3102891 | 52.34325 | 2.098472 | 95671.12 | 36.04115 | 475.1426 |  | 4.3715365 | 36.27765 | 3.446803 | 31190.14 | 24990.07575
| -23.15635 | 1.071536 | 11.3211901 | 52.55198 | 2.121472 | 99139.97 | 35.50416 | 491.0108 |  | 4.3824375 | 35.89696 | 3.932281 | 31190.14 | 24990.07575
| -23.12382 | 1.089326 | 11.3311972 | 52.79623 | 2.142714 | 101781.4 | 35.10834 | 502.4205 |  | 4.3924446 | 35.09696 | 3.681731 | 31190.14 | 24990.07575
| -23.22139 | 1.108824 | 11.3420354 | 52.94845 | 2.166075 | 104661.8 | 34.87704 | 516.8323 |  | 4.4032828 | 32.78632 | 3.428881 | 31190.14 | 24990.07575
| -22.76607 | 1.127277 | 11.3521941 | 53.15832 | 2.188145 | 107117.2 | 34.63938 | 528.2513 |  | 4.4134415 | 29.81168 | 3.133074 | 31190.14 | 24990.07575
| -24.68495 | 1.147306 | 11.3631018 | 53.42074 | 2.212156 | 109661.5 | 34.37496 | 539.5909 |  | 4.4243492 | 28.00071 | 2.792953 | 31190.14 | 24990.07575
| -26.44122 | 1.167735 | 11.3741125 | 53.6197 | 2.236586 | 111940.5 | 34.27307 | 550.763 |  | 4.4353599 | 27.06623 | 2.425414 | 31190.14 | 24990.07575
| -25.98589 | 1.186547 | 11.3841306 | 53.96379 | 2.259085 | 113720.5 | 34.02211 | 556.7194 |  | 4.445378 | 26.39211 | 2.047263 | 31190.14 | 24990.07575
| -27.96982 | 1.207191 | 11.3950236 | 54.4385 | 2.283742 | 115417.1 | 33.66761 | 560.2369 |  | 4.456271 | 27.84214 | 1.570922 | 31190.14 | 24990.07575
| -28.13245 | 1.228252 | 11.4060108 | 54.69378 | 2.308986 | 116721.5 | 33.69176 | 565.4696 |  | 4.4672582 | 29.66543 | 1.063987 | 31190.14 | 24990.07575
| -28.26254 | 1.247614 | 11.4160175 | 54.92116 | 2.332113 | 117548 | 33.78245 | 568.429 |  | 4.4772649 | 31.56127 | 0.6302798 | 31190.14 | 24990.07575
| -27.57954 | 1.269156 | 11.4270232 | 55.22935 | 2.357906 | 118093 | 33.87069 | 568.8034 |  | 4.4882706 | 31.24677 | 0.3432685 | 31190.14 | 24990.07575
| -25.30289 | 1.290745 | 11.4379472 | 55.47901 | 2.383787 | 118978.3 | 33.97755 | 571.935 |  | 4.4991946 | 30.63008 | 0.2699728 | 31190.14 | 24990.07575
| -22.96121 | 1.312731 | 11.4489498 | 55.8822 | 2.410041 | 119737.8 | 33.90662 | 571.7962 |  | 4.5101972 | 29.80754 | 0.2024577 | 31190.14 | 24990.07575
| -20.00158 | 1.334952 | 11.4599367 | 56.13508 | 2.436649 | 120482.7 | 34.04124 | 574.1622 |  | 4.5211841 | 27.85375 | 0.1508707 | 31190.14 | 24990.07575
| -18.60308 | 1.357274 | 11.4708686 | 56.47526 | 2.463393 | 121173.2 | 34.06881 | 574.7458 |  | 4.532116 | 26.83577 | 0.1099054 | 31190.14 | 24990.07575
| -18.44046 | 1.379812 | 11.4817859 | 56.79021 | 2.49041 | 121801.8 | 34.14212 | 575.4477 |  | 4.5430333 | 27.68926 | 0.07441651 | 31190.14 | 24990.07575
| -18.83074 | 1.40089 | 11.4918791 | 57.11188 | 2.515588 | 122344.5 | 34.17723 | 575.3855 |  | 4.5531265 | 28.77456 | 0.05422467 | 31190.14 | 24990.07575
| -18.89579 | 1.423567 | 11.5026188 | 57.42008 | 2.54281 | 122940.6 | 34.26183 | 576.0181 |  | 4.5638662 | 29.20791 | 0.03427074 | 31190.14 | 24990.07575
| -19.25355 | 1.445097 | 11.5127171 | 57.72172 | 2.568523 | 123478 | 34.32879 | 576.29 |  | 4.5739645 | 29.46567 | 0.03405829 | 31190.14 | 24990.07575
| -21.36756 | 1.468677 | 11.5236432 | 58.01007 | 2.59678 | 124068.1 | 34.45489 | 577.292 |  | 4.5848906 | 29.30432 | 0.07248345 | 31190.14 | 24990.07575
| -20.61952 | 1.490647 | 11.5337298 | 58.26932 | 2.623045 | 124595.4 | 34.58351 | 578.245 |  | 4.5949772 | 29.04437 | 0.09604514 | 31190.14 | 24990.07575
| -22.96121 | 1.514656 | 11.5446341 | 58.62178 | 2.651786 | 125166.5 | 34.63166 | 578.0854 |  | 4.6058815 | 28.67534 | 0.1287865 | 31190.14 | 24990.07575
| -24.35971 | 1.539291 | 11.5557055 | 59.05771 | 2.681255 | 125770.9 | 34.57757 | 576.7618 |  | 4.6169529 | 29.22983 | 0.1705791 | 31190.14 | 24990.07575
| -23.61167 | 1.564138 | 11.5667469 | 59.40776 | 2.711039 | 126408.7 | 34.63207 | 577.0477 |  | 4.6279943 | 30.20912 | 0.1930253 | 31190.14 | 24990.07575
| -21.75784 | 1.589009 | 11.5776837 | 59.77462 | 2.740804 | 127006.6 | 34.66728 | 576.8407 |  | 4.6389311 | 31.23612 | 0.2104905 | 31190.14 | 24990.07575
| -19.02588 | 1.614481 | 11.5887483 | 60.06642 | 2.771268 | 127637 | 34.80369 | 578.0738 |  | 4.6499957 | 32.11266 | 0.2091756 | 31190.14 | 24990.07575
| -15.80609 | 1.639782 | 11.5996208 | 60.37904 | 2.801556 | 128262.7 | 34.90656 | 578.9021 |  | 4.6608682 | 32.46958 | 0.1986061 | 31190.14 | 24990.07575
| -13.65956 | 1.665725 | 11.6106577 | 60.90255 | 2.832592 | 128994.5 | 34.73402 | 576.8603 |  | 4.6719051 | 32.78528 | 0.1881402 | 31190.14 | 24990.07575
| -13.33433 | 1.691823 | 11.6216406 | 61.21449 | 2.863846 | 129665.2 | 34.84157 | 577.9658 |  | 4.682888 | 33.14362 | 0.1686103 | 31190.14 | 24990.07575
| -14.40759 | 1.718289 | 11.6326457 | 61.64513 | 2.89549 | 130337.6 | 34.8025 | 577.1816 |  | 4.6938931 | 33.23649 | 0.1629388 | 31190.14 | 24990.07575
| -16.65169 | 1.744136 | 11.6432871 | 61.91953 | 2.926452 | 130960.7 | 34.95141 | 578.5912 |  | 4.7045345 | 33.84871 | 0.1483644 | 31190.14 | 24990.07575
| -17.43225 | 1.771925 | 11.6546069 | 62.56178 | 2.959687 | 131673.2 | 34.66551 | 574.7561 |  | 4.7158543 | 34.30931 | 0.1206037 | 31190.14 | 24990.07575
| -19.64383 | 1.798303 | 11.6652273 | 63.48422 | 2.991155 | 132272.7 | 34.02925 | 566.0165 |  | 4.7264747 | 39.38553 | 0.1420077 | 31190.14 | 24990.07575
| -19.22102 | 1.825913 | 11.6762223 | 63.96485 | 3.024378 | 133049.9 | 33.93637 | 565.1263 |  | 4.7374697 | 45.06245 | 0.1940578 | 31190.14 | 24990.07575
| -18.08271 | 1.853955 | 11.6872542 | 64.53088 | 3.057716 | 133692 | 33.76355 | 562.3581 |  | 4.7485016 | 49.16239 | 0.2717497 | 31190.14 | 24990.07575
| -17.30215 | 1.880422 | 11.6975338 | 64.89694 | 3.089227 | 134320.3 | 33.79338 | 562.3618 |  | 4.7587812 | 52.69437 | 0.3574129 | 31190.14 | 24990.07575
| -14.66778 | 1.908127 | 11.7082338 | 65.56204 | 3.122507 | 135084.8 | 33.48477 | 558.7193 |  | 4.7694812 | 54.36781 | 0.4550973 | 31190.14 | 24990.07575
| -11.64314 | 1.936595 | 11.7191378 | 65.97352 | 3.156641 | 135865.7 | 33.47968 | 558.9336 |  | 4.7803852 | 54.63305 | 0.5216402 | 31190.14 | 24990.07575
| -11.28539 | 1.96309 | 11.7291493 | 66.28 | 3.188294 | 136558.4 | 33.56213 | 560.0627 |  | 4.7903967 | 51.13057 | 0.570622 | 31190.14 | 24990.07575
| -8.813645 | 1.992495 | 11.740131 | 66.6148 | 3.223543 | 137411.1 | 33.64576 | 561.7459 |  | 4.8013784 | 45.36907 | 0.6403882 | 31190.14 | 24990.07575
| -7.415163 | 2.021916 | 11.751018 | 66.9683 | 3.258725 | 138224.7 | 33.70889 | 562.9564 |  | 4.8122654 | 41.94772 | 0.7179653 | 31190.14 | 24990.07575
| -6.894799 | 2.049463 | 11.76109 | 67.28429 | 3.291753 | 138997.8 | 33.7814 | 564.3403 |  | 4.8223374 | 38.87344 | 0.7485625 | 31190.14 | 24990.07575
| -6.862276 | 2.079504 | 11.7719753 | 67.74105 | 3.327733 | 139834.1 | 33.73068 | 564.1784 |  | 4.8332227 | 36.52157 | 0.7492519 | 31190.14 | 24990.07575
| -6.79723 | 2.107531 | 11.7820126 | 68.08321 | 3.360643 | 140411.5 | 33.79352 | 564.291 |  | 4.84326 | 34.85921 | 0.7376371 | 31190.14 | 24990.07575
| -8.520939 | 2.138918 | 11.7930129 | 68.45339 | 3.398736 | 141450 | 33.83851 | 566.3603 |  | 4.8542603 | 34.60454 | 0.7133444 | 31190.14 | 24990.07575
| -10.92763 | 2.169795 | 11.8038944 | 68.88619 | 3.43583 | 142308.5 | 33.81981 | 566.661 |  | 4.8651418 | 35.44371 | 0.6768211 | 31190.14 | 24990.07575
| -13.23676 | 2.201334 | 11.8148532 | 69.20148 | 3.47359 | 143099.1 | 33.94836 | 568.371 |  | 4.8761006 | 36.2645 | 0.6363181 | 31190.14 | 24990.07575
| -12.5863 | 2.230735 | 11.8249299 | 69.72211 | 3.508691 | 143778.7 | 33.82033 | 566.482 |  | 4.8861773 | 36.68469 | 0.6250799 | 31190.14 | 24990.07575
| -13.39938 | 2.262971 | 11.8358679 | 70.53402 | 3.547258 | 144520.1 | 33.4199 | 561.0848 |  | 4.8971153 | 39.94945 | 0.621822 | 31190.14 | 24990.07575
| -12.78144 | 2.29558 | 11.8468241 | 70.87421 | 3.58629 | 145209.1 | 33.5432 | 562.0474 |  | 4.9080715 | 43.38032 | 0.6021918 | 31190.14 | 24990.07575
| -9.951946 | 2.328501 | 11.8577605 | 71.36661 | 3.62569 | 145831.3 | 33.51399 | 560.6599 |  | 4.9190079 | 45.45924 | 0.5987478 | 31190.14 | 24990.07575
| -6.374435 | 2.362064 | 11.8687897 | 71.88747 | 3.665813 | 146439 | 33.46427 | 558.8832 |  | 4.9300371 | 47.88569 | 0.5953012 | 31190.14 | 24990.07575
| -2.992075 | 2.395559 | 11.879676 | 72.13949 | 3.705975 | 147021.1 | 33.70095 | 560.623 |  | 4.9409234 | 48.09174 | 0.5998083 | 31190.14 | 24990.07575
| -3.317302 | 2.426929 | 11.8897731 | 72.44483 | 3.743512 | 147511.6 | 33.85202 | 561.074 |  | 4.9510205 | 45.84082 | 0.5886073 | 31190.14 | 24990.07575
| -0.7805404 | 2.46155 | 11.9007945 | 72.84147 | 3.784932 | 145772.2 | 34.2737 | 551.6371 |  | 4.9620419 | 40.80782 | 0.5812015 | 31190.14 | 24990.07575
| -0.13009 | 2.495971 | 11.9116359 | 73.42412 | 3.826209 | 146661.5 | 34.11775 | 550.2855 |  | 4.9728833 | 37.85462 | 0.5894824 | 31190.14 | 24990.07575
| -0.2276575 | 2.528215 | 11.9216914 | 73.78991 | 3.864729 | 147453 | 34.16615 | 551.1874 |  | 4.9829388 | 38.37198 | 0.590214 | 31190.14 | 24990.07575
| -2.146488 | 2.564142 | 11.9327592 | 74.14717 | 3.907736 | 148298 | 34.2764 | 552.6847 |  | 4.9940066 | 37.90709 | 0.5399971 | 31190.14 | 24990.07575
| -3.675051 | 2.599661 | 11.9435999 | 74.53598 | 3.950338 | 149084.5 | 34.35162 | 553.4923 |  | 5.0048473 | 37.73029 | 0.4864291 | 31190.14 | 24990.07575
| -3.675051 | 2.633036 | 11.9536803 | 75.01763 | 3.99023 | 149795.8 | 34.29762 | 552.6122 |  | 5.0149277 | 39.23308 | 0.4491136 | 31190.14 | 24990.07575
| -3.317302 | 2.66665 | 11.9637209 | 75.45896 | 4.030494 | 150481.2 | 34.29255 | 552.1698 |  | 5.0249683 | 40.6305 | 0.4121378 | 31190.14 | 24990.07575
| -4.52064 | 2.703599 | 11.9746553 | 76.20687 | 4.074634 | 151067.5 | 34.03235 | 547.7079 |  | 5.0359027 | 41.22642 | 0.3902767 | 31190.14 | 24990.07575
| -6.602094 | 2.74092 | 11.985568 | 77.26757 | 4.119224 | 151665.8 | 33.46313 | 539.583 |  | 5.0468154 | 47.18353 | 0.4101355 | 31190.14 | 24990.07575
| -6.08173 | 2.779001 | 11.9965895 | 77.84094 | 4.164888 | 152308.1 | 33.39794 | 537.7544 |  | 5.0578369 | 54.9015 | 0.4409868 | 31190.14 | 24990.07575
| -5.886594 | 2.813987 | 12.0066198 | 78.18537 | 4.206639 | 152850.9 | 33.52043 | 538.0779 |  | 5.0678672 | 59.79682 | 0.4606746 | 31190.14 | 24990.07575
| -5.756503 | 2.849341 | 12.016631 | 78.51034 | 4.249062 | 153371.3 | 33.67079 | 538.5785 |  | 5.0778784 | 60.92487 | 0.4651488 | 31190.14 | 24990.07575
| -3.154689 | 2.886782 | 12.027162 | 79.08608 | 4.294015 | 153914.2 | 33.59801 | 536.3122 |  | 5.0884094 | 59.03063 | 0.4951183 | 31190.14 | 24990.07575
| -3.057121 | 2.924402 | 12.037614 | 79.38367 | 4.338648 | 154518.7 | 33.78525 | 537.5426 |  | 5.0988614 | 55.63658 | 0.5252331 | 31190.14 | 24990.07575
| 0.4878373 | 2.962774 | 12.0481353 | 79.73319 | 4.384996 | 155285.4 | 33.91716 | 538.8236 |  | 5.1093827 | 48.40831 | 0.5583995 | 31190.14 | 24990.07575
| 0.065045 | 2.999787 | 12.0582186 | 80.02964 | 4.429478 | 156101.7 | 34.06815 | 540.7842 |  | 5.119466 | 40.97774 | 0.5808024 | 31190.14 | 24990.07575
End Of Loading Index | 0.9756744 | 3.037165 | 12.0682751 | 80.50384 | 4.473985 | 156884.7 | 34.04437 | 540.5042 |  | 5.1295225 | 38.18555 | 0.6138598 | 31190.14 | 24990.07575
| -2.211533 | 3.059584 | 12.0751729 | 80.87564 | 4.501556 | 157370.9 | 33.95154 | 539.4148 | 0.494249 | 5.1364203 | 38.45113 | 0.5977789 | 31190.14 | 24990.07575
| -1.886307 | 3.054584 | 12.0859273 | 81.82218 | 4.496456 | 156546.1 | 33.08779 | 525.4212 | 0.4870301 | 5.1471747 | 41.79586 | 0.5559063 | 31190.14 | 24990.07575
| -1.170811 | 3.059084 | 12.0968936 | 82.20606 | 4.500913 | 155738 | 32.88489 | 518.6365 | 0.5116918 | 5.158141 | 45.91063 | 0.521469 | 31190.14 | 24990.07575
| 1.365944 | 3.054584 | 12.1079112 | 82.48608 | 4.496382 | 155001.2 | 32.66672 | 512.8596 | 0.5198 | 5.1691586 | 47.04458 | 0.5014974 | 31190.14 | 24990.07575
| 1.626123 | 3.059584 | 12.117925 | 82.5688 | 4.50137 | 154394.6 | 32.728 | 510.1878 | 0.5165736 | 5.1791724 | 46.21912 | 0.4855458 | 31190.14 | 24990.07575
| 5.073494 | 3.055084 | 12.1288302 | 82.69416 | 4.496861 | 153836.2 | 32.63225 | 506.7509 | 0.4978081 | 5.1900776 | 41.00787 | 0.4661795 | 31190.14 | 24990.07575
| 4.553137 | 3.059084 | 12.1388487 | 82.70133 | 4.500859 | 153396.5 | 32.73102 | 505.414 | 0.4757858 | 5.2000961 | 32.51934 | 0.4542474 | 31190.14 | 24990.07575
| 7.675274 | 3.055584 | 12.1497112 | 82.83802 | 4.497348 | 152994.6 | 32.61647 | 502.463 | 0.4477802 | 5.2109586 | 21.47502 | 0.4528115 | 31190.14 | 24990.07575
| 7.707796 | 3.059584 | 12.1597143 | 82.75892 | 4.501355 | 152740.2 | 32.77126 | 502.6529 | 0.4223052 | 5.2209617 | 12.60607 | 0.4517953 | 31190.14 | 24990.07575
| 7.154918 | 3.055584 | 12.1697764 | 82.83802 | 4.497348 | 152594.4 | 32.66999 | 501.138 | 0.3952111 | 5.2310238 | 7.088604 | 0.4370991 | 31190.14 | 24990.07575
| 9.659125 | 3.060084 | 12.1806998 | 82.87389 | 4.501847 | 152522.1 | 32.69963 | 500.7559 | 0.3682921 | 5.2419472 | 4.422464 | 0.4537842 | 31190.14 | 24990.07575
| 9.171293 | 3.056084 | 12.1907302 | 82.98031 | 4.497831 | 152606.3 | 32.54263 | 499.7233 | 0.3425845 | 5.2519776 | 3.560961 | 0.4362011 | 31190.14 | 24990.07575
| 8.97616 | 3.060584 | 12.2016402 | 82.90415 | 4.502343 | 152797.7 | 32.64049 | 501.3768 | 0.319013 | 5.2628876 | 2.689777 | 0.4154053 | 31190.14 | 24990.07575
| 7.089873 | 3.056084 | 12.2126437 | 82.99668 | 4.497832 | 153096 | 32.46259 | 501.1699 | 0.2966372 | 5.2738911 | 2.571478 | 0.3774873 | 31190.14 | 24990.07575
| 7.480141 | 3.060084 | 12.2226494 | 82.95648 | 4.501833 | 153382.2 | 32.5086 | 502.7397 | 0.2774853 | 5.2838968 | 2.094372 | 0.3326278 | 31190.14 | 24990.07575
| 3.90269 | 3.056584 | 12.2336031 | 82.99909 | 4.498331 | 153739.4 | 32.38172 | 503.3013 | 0.2594786 | 5.2948505 | 2.56053 | 0.2877767 | 31190.14 | 24990.07575
| 0.5854048 | 3.060084 | 12.2445666 | 83.03487 | 4.501826 | 154132.1 | 32.33865 | 504.4094 | 0.2431695 | 5.305814 | 2.139414 | 0.2255728 | 31190.14 | 24990.07575
| -0.943153 | 3.056584 | 12.2554861 | 83.06568 | 4.498321 | 154519.7 | 32.22002 | 505.1985 | 0.22829 | 5.3167335 | 1.76481 | 0.1562892 | 31190.14 | 24990.07575
| -0.5854052 | 3.060584 | 12.2654872 | 83.01268 | 4.502324 | 154830.4 | 32.27466 | 506.9939 | 0.2147691 | 5.3267346 | 1.651385 | 0.1042499 | 31190.14 | 24990.07575
| -1.593604 | 3.057084 | 12.2764594 | 83.09092 | 4.498818 | 155162.4 | 32.12101 | 507.1025 | 0.2020796 | 5.3377068 | 2.365153 | 0.04519691 | 31190.14 | 24990.07575
| 0.7480171 | 3.060584 | 12.2874643 | 83.01645 | 4.502326 | 155445.7 | 32.1929 | 509.0127 | 0.1907557 | 5.3487117 | 1.656474 | 0.006955482 | 31190.14 | 24990.07575
| 3.512422 | 3.057084 | 12.2984093 | 83.06427 | 4.498821 | 155680.1 | 32.07984 | 509.1154 | 0.1798193 | 5.3596567 | 1.309014 | -0.01391096 | 31190.14 | 24990.07575
End of Data Index | 3.577467 | 3.061084 | 12.3084252 | 83.03618 | 4.502821 | 155903.8 | 32.12301 | 510.3661 | 0.1709601 | 5.3696726 | 0.9070979 | -0.03478374 | 31190.14 | 24990.07575
| 6.829696 | 3.057584 | 12.3194171 | 83.08819 | 4.499318 | 156131.2 | 32.00762 | 510.4022 |  | 5.3806645 | 0.8212352 | -0.04870018 | 31190.14 | 24990.07575
| 9.724169 | 3.061084 | 12.3304177 | 83.05489 | 4.502822 | 156337.4 | 32.052 | 511.6261 |  | 5.3916651 | 0.4437453 | -0.06609711 | 31190.14 | 24990.07575
| 9.496514 | 3.057584 | 12.3413928 | 83.08182 | 4.499319 | 156535.1 | 31.9633 | 511.8283 |  | 5.4026402 | 0.4037867 | -0.08696985 | 31190.14 | 24990.07575
| 8.000495 | 3.061084 | 12.3522212 | 83.08894 | 4.502817 | 156700.6 | 31.97637 | 512.4879 |  | 5.4134686 | 0.5383131 | -0.0974003 | 31190.14 | 24990.07575
| 5.593851 | 3.057584 | 12.3631809 | 83.11964 | 4.499314 | 156868.6 | 31.88838 | 512.5508 |  | 5.4244283 | 1.013067 | -0.1113078 | 31190.14 | 24990.07575
| 2.276572 | 3.061084 | 12.3741858 | 83.11488 | 4.502814 | 156994 | 31.91704 | 513.202 |  | 5.4354332 | 0.5273678 | -0.1391094 | 31190.14 | 24990.07575
| -0.6179277 | 3.057584 | 12.3850883 | 83.08813 | 4.499318 | 157123 | 31.88546 | 513.7445 |  | 5.4463357 | 0.4929401 | -0.1669007 | 31190.14 | 24990.07575
| -0.3577476 | 3.060584 | 12.3951708 | 83.03704 | 4.502321 | 157252.9 | 31.9494 | 514.8811 |  | 5.4564182 | 0.05960612 | -0.1773319 | 31190.14 | 24990.07575
| -1.268378 | 3.058084 | 12.4061347 | 83.15075 | 4.49981 | 157398.9 | 31.80163 | 514.0361 |  | 5.4673821 | 0.1040025 | -0.2051485 | 31190.14 | 24990.07575
| -0.7805404 | 3.060584 | 12.4171019 | 83.10785 | 4.502315 | 157552 | 31.84962 | 515.1382 |  | 5.4783493 | 0.2238173 | -0.2225608 | 31190.14 | 24990.07575
| 2.536751 | 3.057584 | 12.4280261 | 83.10073 | 4.499316 | 157731 | 31.80039 | 515.6681 |  | 5.4892735 | 0.2969516 | -0.2330639 | 31190.14 | 24990.07575
| 2.504229 | 3.060584 | 12.4380537 | 83.03532 | 4.50232 | 157929.2 | 31.86872 | 517.194 |  | 5.4993011 | 0.0662458 | -0.2331772 | 31190.14 | 24990.07575
| 5.691417 | 3.057084 | 12.4490488 | 83.08404 | 4.498818 | 158169.4 | 31.75689 | 517.3102 |  | 5.5102962 | -0.04448318 | -0.2368012 | 31190.14 | 24990.07575
| 8.68346 | 3.060584 | 12.4599402 | 83.12123 | 4.502312 | 158416.6 | 31.73369 | 517.9298 |  | 5.5211876 | -0.06609468 | -0.2334892 | 31190.14 | 24990.07575
| 9.886779 | 3.057084 | 12.470949 | 83.05471 | 4.498821 | 158673.1 | 31.72287 | 519.3411 |  | 5.5321964 | -0.005194276 | -0.2197101 | 31190.14 | 24990.07575
| 9.268859 | 3.060584 | 12.4819327 | 83.0817 | 4.502316 | 158925.6 | 31.70826 | 520.0904 |  | 5.5431801 | -0.7199557 | -0.1989429 | 31190.14 | 24990.07575
| 6.829696 | 3.057084 | 12.4928646 | 83.17405 | 4.498805 | 159154 | 31.56052 | 519.6981 |  | 5.554112 | 0.3948858 | -0.1885872 | 31190.14 | 24990.07575
| 3.642512 | 3.060584 | 12.5038402 | 83.22297 | 4.502298 | 159344.9 | 31.53413 | 520.0008 |  | 5.5650876 | 1.705875 | -0.171209 | 31190.14 | 24990.07575
| 3.34981 | 3.057584 | 12.5138509 | 83.23342 | 4.499293 | 159490.3 | 31.47459 | 520.233 |  | 5.5750983 | 2.781623 | -0.1572712 | 31190.14 | 24990.07575
| 0.7480171 | 3.061084 | 12.5247063 | 83.28566 | 4.502789 | 159584.8 | 31.45671 | 520.1708 |  | 5.5859537 | 3.423845 | -0.1432916 | 31190.14 | 24990.07575
| 0.6829722 | 3.057084 | 12.5347604 | 83.23812 | 4.498793 | 159645.9 | 31.44687 | 520.6886 |  | 5.5960078 | 3.596538 | -0.1432654 | 31190.14 | 24990.07575
| -1.073243 | 3.061584 | 12.5457911 | 83.316 | 4.503287 | 159661.9 | 31.42674 | 520.1335 |  | 5.6070385 | 3.53675 | -0.1467059 | 31190.14 | 24990.07575
| -0.8781079 | 3.057084 | 12.5567605 | 83.28816 | 4.498791 | 159677.4 | 31.39944 | 520.2586 |  | 5.6180079 | 2.880506 | -0.1710838 | 31190.14 | 24990.07575

## Test 369
Markers | Displacement | Force | Time | DEPTH | LOAD | STIFFNESS | HARDNESS | MODULUS | hdotOverh | Time On Sample | Velocity | Dyn. Phase | X Axis Position | Y Axis Position
| nm | mN | s | nm | mN | N/m | GPa | GPa | 1/s | s | nm/s | degrees | Âµm | Âµm
Surface Index | -46.37839 | -0.7005568 | 6.9037723 | 0 | 0.0003395258 |  |  |  |  | 0 | 1029.053 |  | 31190.14 | 24995.08
| -46.9313 | -0.7004228 | 6.9048533 | -0.5530461 | 0.0003902625 |  |  |  |  | 0.001081 | 1028.982 |  | 31190.14 | 24995.08
| -46.76868 | -0.700303 | 6.9058199 | -0.3905435 | 0.0004394053 |  |  |  |  | 0.0020476 | 1028.506 |  | 31190.14 | 24995.08
| -45.56528 | -0.7001809 | 6.9068053 | 0.8127333 | 0.0005076339 |  |  |  |  | 0.003033 | 1027.526 |  | 31190.14 | 24995.08
| -46.41091 | -0.7000617 | 6.9077665 | -0.03301404 | 0.000579558 |  |  |  |  | 0.0039942 | 1026.015 |  | 31190.14 | 24995.08
| -46.05315 | -0.6999308 | 6.9088225 | 0.3246217 | 0.0006726126 |  |  |  |  | 0.0050502 | 1023.889 |  | 31190.14 | 24995.08
| -46.76868 | -0.6998148 | 6.909759 | -0.3910277 | 0.0007727416 |  |  |  |  | 0.0059867 | 1021.092 |  | 31190.14 | 24995.08
| -46.73616 | -0.699688 | 6.910782 | -0.3586304 | 0.0008935739 |  |  |  |  | 0.0070097 | 1017.587 |  | 31190.14 | 24995.08
| -45.9881 | -0.6995603 | 6.9118117 | 0.3893034 | 0.001011188 |  |  |  |  | 0.0080394 | 1013.301 |  | 31190.14 | 24995.08
| -46.41091 | -0.699453 | 6.9126773 | -0.03361771 | 0.001112069 |  |  |  |  | 0.008905 | 1008.293 |  | 31190.14 | 24995.08
| -46.41091 | -0.6993181 | 6.9137659 | -0.03375152 | 0.001243197 |  |  |  |  | 0.0099936 | 1002.676 |  | 31190.14 | 24995.08
| -46.05315 | -0.6991879 | 6.9148165 | 0.3238849 | 0.001365968 |  |  |  |  | 0.0110442 | 996.2081 |  | 31190.14 | 24995.08
| -45.89052 | -0.6990619 | 6.9158324 | 0.4863813 | 0.001487122 |  |  |  |  | 0.0120601 | 988.8697 |  | 31190.14 | 24995.08
| -46.37839 | -0.6989391 | 6.9168237 | -0.001604356 | 0.00160607 |  |  |  |  | 0.0130514 | 980.8258 |  | 31190.14 | 24995.08
| -45.79295 | -0.6988181 | 6.9177999 | 0.5837146 | 0.001720901 |  |  |  |  | 0.0140276 | 972.1046 |  | 31190.14 | 24995.08
| -46.08567 | -0.6986977 | 6.9187707 | 0.2908758 | 0.001837948 |  |  |  |  | 0.0149984 | 962.7522 |  | 31190.14 | 24995.08
| -45.9881 | -0.6985849 | 6.9196807 | 0.3883361 | 0.001944934 |  |  |  |  | 0.0159084 | 952.6695 |  | 31190.14 | 24995.08
| -46.31334 | -0.6984457 | 6.920804 | 0.06295549 | 0.002075112 |  |  |  |  | 0.0170317 | 942.0045 |  | 31190.14 | 24995.08
| -45.9881 | -0.6983222 | 6.9218001 | 0.3880756 | 0.00219229 |  |  |  |  | 0.0180278 | 930.511 |  | 31190.14 | 24995.08
| -45.82547 | -0.6982026 | 6.922765 | 0.5505782 | 0.002307283 |  |  |  |  | 0.0189927 | 918.4069 |  | 31190.14 | 24995.08
| -45.9881 | -0.6980741 | 6.9238016 | 0.3878295 | 0.002430122 |  |  |  |  | 0.0200293 | 905.689 |  | 31190.14 | 24995.08
| -45.76043 | -0.6979505 | 6.9247986 | 0.6153773 | 0.002548293 |  |  |  |  | 0.0210263 | 892.2727 |  | 31190.14 | 24995.08
| -45.89052 | -0.6978321 | 6.9257539 | 0.4851617 | 0.0026639 |  |  |  |  | 0.0219816 | 878.3211 |  | 31190.14 | 24995.08
| -46.08567 | -0.6977012 | 6.9268098 | 0.2898876 | 0.002790374 |  |  |  |  | 0.0230375 | 863.8777 |  | 31190.14 | 24995.08
| -45.30509 | -0.6975783 | 6.9278016 | 1.070349 | 0.002908862 |  |  |  |  | 0.0240293 | 848.8738 |  | 31190.14 | 24995.08
| -45.56528 | -0.6974582 | 6.9287705 | 0.8100332 | 0.003025393 |  |  |  |  | 0.0249982 | 833.4086 |  | 31190.14 | 24995.08
| -45.43518 | -0.6973349 | 6.9297656 | 0.940009 | 0.003142807 |  |  |  |  | 0.0259933 | 817.5376 |  | 31190.14 | 24995.08
| -45.14246 | -0.6972058 | 6.9308067 | 1.2326 | 0.00326905 |  |  |  |  | 0.0270344 | 801.2828 |  | 31190.14 | 24995.08
| -45.95557 | -0.6970926 | 6.9317199 | 0.4193792 | 0.003381403 |  |  |  |  | 0.0279476 | 784.5815 |  | 31190.14 | 24995.08
| -45.17499 | -0.6969777 | 6.9326469 | 1.199848 | 0.003493022 |  |  |  |  | 0.0288746 | 767.6189 |  | 31190.14 | 24995.08
| -45.89052 | -0.6968365 | 6.9337863 | 0.4841743 | 0.00363185 |  |  |  |  | 0.030014 | 750.3762 |  | 31190.14 | 24995.08
| -45.33761 | -0.6967168 | 6.9347517 | 1.036968 | 0.003749872 |  |  |  |  | 0.0309794 | 732.6794 |  | 31190.14 | 24995.08
| -45.79295 | -0.6966058 | 6.9356474 | 0.5815206 | 0.003858051 |  |  |  |  | 0.0318751 | 714.7724 |  | 31190.14 | 24995.08
| -45.76043 | -0.6964661 | 6.9367742 | 0.6139051 | 0.00399171 |  |  |  |  | 0.0330019 | 696.686 |  | 31190.14 | 24995.08
| -45.63033 | -0.696347 | 6.9377353 | 0.7438852 | 0.004109078 |  |  |  |  | 0.033963 | 678.2769 |  | 31190.14 | 24995.08
| -45.50023 | -0.6962262 | 6.9387097 | 0.8738605 | 0.004225731 |  |  |  |  | 0.0349374 | 659.6377 |  | 31190.14 | 24995.08
| -45.5978 | -0.6960996 | 6.9397309 | 0.7761629 | 0.004352032 |  |  |  |  | 0.0359586 | 640.834 |  | 31190.14 | 24995.08
| -44.84975 | -0.6959728 | 6.9407539 | 1.524097 | 0.004477875 |  |  |  |  | 0.0369816 | 621.8544 |  | 31190.14 | 24995.08
| -45.89052 | -0.6958534 | 6.9417172 | 0.4831994 | 0.004592149 |  |  |  |  | 0.0379449 | 602.7951 |  | 31190.14 | 24995.08
| -45.17499 | -0.6957313 | 6.9427024 | 1.198612 | 0.004711823 |  |  |  |  | 0.0389301 | 583.8386 |  | 31190.14 | 24995.08
| -45.46771 | -0.6956136 | 6.9436519 | 0.905779 | 0.00482591 |  |  |  |  | 0.0398796 | 564.882 |  | 31190.14 | 24995.08
| -45.27256 | -0.6954907 | 6.9446434 | 1.100801 | 0.004945484 |  |  |  |  | 0.0408711 | 546.1999 |  | 31190.14 | 24995.08
| -45.33761 | -0.6953597 | 6.9457005 | 1.035622 | 0.005071024 |  |  |  |  | 0.0419282 | 527.6722 |  | 31190.14 | 24995.08
| -45.14246 | -0.6952362 | 6.9466964 | 1.230647 | 0.005194269 |  |  |  |  | 0.0429241 | 509.2702 |  | 31190.14 | 24995.08
| -45.01237 | -0.6951072 | 6.947737 | 1.360617 | 0.005320009 |  |  |  |  | 0.0439647 | 490.9843 |  | 31190.14 | 24995.08
| -45.07742 | -0.694984 | 6.948731 | 1.295446 | 0.005442217 |  |  |  |  | 0.0449587 | 473.0509 |  | 31190.14 | 24995.08
| -45.07742 | -0.6948667 | 6.9496773 | 1.29533 | 0.00555723 |  |  |  |  | 0.045905 | 455.2855 |  | 31190.14 | 24995.08
| -45.24004 | -0.6947454 | 6.9506562 | 1.132588 | 0.005676685 |  |  |  |  | 0.0468839 | 437.8031 |  | 31190.14 | 24995.08
| -45.07742 | -0.6946272 | 6.9516093 | 1.295092 | 0.00579218 |  |  |  |  | 0.047837 | 420.4134 |  | 31190.14 | 24995.08
| -45.01237 | -0.6944949 | 6.9526772 | 1.36001 | 0.00592435 |  |  |  |  | 0.0489049 | 403.1613 |  | 31190.14 | 24995.08
| -45.24004 | -0.6943748 | 6.9536455 | 1.132221 | 0.006042651 |  |  |  |  | 0.0498732 | 386.0301 |  | 31190.14 | 24995.08
| -45.01237 | -0.694249 | 6.9546606 | 1.359766 | 0.006166873 |  |  |  |  | 0.0508883 | 369.0539 |  | 31190.14 | 24995.08
| -45.24004 | -0.6941239 | 6.9556697 | 1.131972 | 0.006291234 |  |  |  |  | 0.0518974 | 352.3361 |  | 31190.14 | 24995.08
| -45.43518 | -0.6939974 | 6.9566904 | 0.9366992 | 0.00641595 |  |  |  |  | 0.0529181 | 335.7927 |  | 31190.14 | 24995.08
| -44.7847 | -0.6938762 | 6.957668 | 1.587063 | 0.006537168 |  |  |  |  | 0.0538957 | 319.4219 |  | 31190.14 | 24995.08
| -44.68712 | -0.6937578 | 6.9586235 | 1.684521 | 0.006650595 |  |  |  |  | 0.0548512 | 303.0997 |  | 31190.14 | 24995.08
| -45.27256 | -0.6936311 | 6.959646 | 1.098957 | 0.006774933 |  |  |  |  | 0.0558737 | 286.8424 |  | 31190.14 | 24995.08
| -45.01237 | -0.693507 | 6.9606466 | 1.35903 | 0.006897679 |  |  |  |  | 0.0568743 | 270.8928 |  | 31190.14 | 24995.08
SurfaceFindCoarse | -44.7847 | -0.6933869 | 6.961616 | 1.586578 | 0.007015275 |  |  |  |  | 0.0578437 | 255.0484 |  | 31190.14 | 24995.08
| -45.27256 | -0.6935914 | 6.9738479 | 2.025373 | 0.00690058 |  |  |  |  | 0.0700756 | 94.60109 | 76.62036 | 31190.14 | 24995.08
| -45.24004 | -0.6937165 | 6.9848734 | 1.998852 | 0.006896893 |  |  |  |  | 0.0811011 | 27.44321 | 78.7944 | 31190.14 | 24995.08
| -44.97984 | -0.6938307 | 6.9949433 | 1.853496 | 0.006908405 |  |  |  |  | 0.091171 | 17.62146 | 77.57832 | 31190.14 | 24995.08
| -44.68712 | -0.693953 | 7.0058191 | 1.801271 | 0.006904437 |  |  |  |  | 0.1020468 | 11.56523 | 78.92867 | 31190.14 | 24995.08
| -44.81722 | -0.6940787 | 7.0167566 | 1.693503 | 0.006904307 |  |  |  |  | 0.1129843 | 7.140623 | 80.11266 | 31190.14 | 24995.08
| -44.81722 | -0.6941899 | 7.0268414 | 1.593436 | 0.006911008 |  |  |  |  | 0.1230691 | 3.534428 | 79.51518 | 31190.14 | 24995.08
End Of Dynamic Ramp | -45.66285 | -0.6943141 | 7.0377662 | 1.574217 | 0.006904048 |  |  |  |  | 0.1339939 | 0.9021268 | 76.59412 | 31190.14 | 24995.08
| -44.91479 | -0.6944054 | 7.0576023 | 1.478288 | 0.00691768 |  |  |  |  | 0.15383 | -0.7574086 |  | 31190.14 | 24995.08
| -45.01237 | -0.6944054 | 7.0683222 | 1.405962 | 0.006923291 |  |  |  |  | 0.1645499 | -0.4786159 |  | 31190.14 | 24995.08
| -45.30509 | -0.6944054 | 7.0792949 | 1.418959 | 0.006923412 |  |  |  |  | 0.1755226 | -0.9451127 |  | 31190.14 | 24995.08
| -44.97984 | -0.6944054 | 7.0902467 | 1.477555 | 0.006917239 |  |  |  |  | 0.1864744 | -0.7709608 |  | 31190.14 | 24995.08
| -44.58955 | -0.6944054 | 7.101198 | 1.444782 | 0.006920686 |  |  |  |  | 0.1974257 | -0.2933772 |  | 31190.14 | 24995.08
| -44.94732 | -0.6944054 | 7.1122363 | 1.518295 | 0.006912108 |  |  |  |  | 0.208464 | -0.1865009 |  | 31190.14 | 24995.08
| -44.45945 | -0.6944054 | 7.1222413 | 1.560116 | 0.006907378 |  |  |  |  | 0.218469 | 0.9588334 |  | 31190.14 | 24995.08
| -45.17499 | -0.6944054 | 7.1331837 | 1.52916 | 0.006911867 |  |  |  |  | 0.2294114 | 1.496602 |  | 31190.14 | 24995.08
| -44.62208 | -0.6944054 | 7.1441937 | 1.545582 | 0.006910304 |  |  |  |  | 0.2404214 | 1.695244 | -5.026968 | 31190.14 | 24995.08
| -44.91479 | -0.6944054 | 7.154218 | 1.509823 | 0.006915114 |  |  |  |  | 0.2504457 | 1.33757 | -4.014176 | 31190.14 | 24995.08
| -44.91479 | -0.6944054 | 7.1651022 | 1.605695 | 0.00690369 |  |  |  |  | 0.2613299 | 0.9094093 | -3.409336 | 31190.14 | 24995.08
| -44.75217 | -0.6942141 | 7.1751051 | 1.624262 | 0.007092608 |  |  |  |  | 0.2713328 | 1.196232 | -3.394924 | 31190.14 | 24995.08
| -45.07742 | -0.6942141 | 7.1860755 | 1.607535 | 0.007094612 |  |  |  |  | 0.2823032 | 1.255228 | -3.928307 | 31190.14 | 24995.08
| -45.01237 | -0.6942141 | 7.1970382 | 1.633362 | 0.007091285 |  |  |  |  | 0.2932659 | 1.359249 | -4.742935 | 31190.14 | 24995.08
| -44.84975 | -0.6942141 | 7.2079804 | 1.652982 | 0.007088799 |  |  |  |  | 0.3042081 | 1.906795 | -5.285447 | 31190.14 | 24995.08
| -44.84975 | -0.6942141 | 7.2189203 | 1.637795 | 0.007090483 |  |  |  |  | 0.315148 | 1.842778 | -6.934349 | 31190.14 | 24995.08
| -44.84975 | -0.6942141 | 7.2299154 | 1.651425 | 0.007088639 |  |  |  |  | 0.3261431 | 1.632583 | -6.542038 | 31190.14 | 24995.08
| -45.33761 | -0.6942141 | 7.2409412 | 1.563811 | 0.007099262 |  |  |  |  | 0.3371689 | 0.5432752 | -6.106094 | 31190.14 | 24995.08
| -44.6546 | -0.6942141 | 7.2518908 | 1.479659 | 0.007109403 |  |  |  |  | 0.3481185 | -0.9804827 | -5.145458 | 31190.14 | 24995.08
| -44.58955 | -0.6942141 | 7.2627999 | 1.484373 | 0.007108842 |  |  |  |  | 0.3590276 | -1.961582 | -3.2397 | 31190.14 | 24995.08
| -45.14246 | -0.6942141 | 7.273813 | 1.572255 | 0.0070983 |  |  |  |  | 0.3700407 | -2.410245 | -1.051181 | 31190.14 | 24995.08
| -44.58955 | -0.6942141 | 7.2847498 | 1.600699 | 0.007095093 |  |  |  |  | 0.3809775 | -1.746307 | 0.2546462 | 31190.14 | 24995.08
| -44.62208 | -0.6942141 | 7.2947626 | 1.643428 | 0.007090283 |  |  |  |  | 0.3909903 | -0.8974833 | 1.450216 | 31190.14 | 24995.08
| -44.7847 | -0.6942141 | 7.305776 | 1.655964 | 0.007089281 |  |  |  |  | 0.4020037 | 0.7159699 | 2.309063 | 31190.14 | 24995.08
| -45.43518 | -0.6942141 | 7.3167568 | 1.53114 | 0.007105074 |  |  |  |  | 0.4129845 | 1.315249 | 3.975554 | 31190.14 | 24995.08
| -45.30509 | -0.6942141 | 7.3277138 | 1.543753 | 0.007103952 |  |  |  |  | 0.4239415 | 1.085879 | 4.675494 | 31190.14 | 24995.08
| -45.10994 | -0.6942141 | 7.3386848 | 1.512239 | 0.007108201 |  |  |  |  | 0.4349125 | -0.3477909 | 4.934164 | 31190.14 | 24995.08
| -44.49198 | -0.6942141 | 7.34962 | 1.617502 | 0.007095734 |  |  |  |  | 0.4458477 | -1.18714 | 4.747234 | 31190.14 | 24995.08
| -44.68712 | -0.6942141 | 7.3606376 | 1.544484 | 0.007105034 |  |  |  |  | 0.4568653 | -1.208555 | 4.619923 | 31190.14 | 24995.08
| -44.7847 | -0.6942141 | 7.371567 | 1.645112 | 0.007092808 |  |  |  |  | 0.4677947 | -0.8376008 | 4.953257 | 31190.14 | 24995.08
| -45.17499 | -0.6942141 | 7.3815971 | 1.64396 | 0.007092928 |  |  |  |  | 0.4778248 | 0.2888968 | 5.12577 | 31190.14 | 24995.08
| -44.84975 | -0.6942141 | 7.3916104 | 1.641065 | 0.007093129 |  |  |  |  | 0.4878381 | 1.481381 | 5.767889 | 31190.14 | 24995.08
| -44.91479 | -0.6942141 | 7.4025446 | 1.607027 | 0.007097217 |  |  |  |  | 0.4987723 | 1.324159 | 6.232856 | 31190.14 | 24995.08
| -44.94732 | -0.6942141 | 7.4134371 | 1.585356 | 0.007099502 |  |  |  |  | 0.5096648 | 0.967408 | 6.428748 | 31190.14 | 24995.08
| -44.6546 | -0.6942141 | 7.424631 | 1.602415 | 0.007097177 |  |  |  |  | 0.5208587 | -0.2136548 | 6.362811 | 31190.14 | 24995.08
| -44.6546 | -0.6942141 | 7.4353176 | 1.638593 | 0.007092447 |  |  |  |  | 0.5315453 | 0.08698797 | 6.293949 | 31190.14 | 24995.08
End Of Dynamic Ramp Hold | -45.14246 | -0.6942141 | 7.4453554 | 1.608849 | 0.007095854 | -3341162.6 | -0.2782554 |  |  | 0.5415831 | -0.2284466 | 6.834312 | 31190.14 | 24995.08
| -45.10994 | -0.6933013 | 7.4574292 | 1.631832 | 0.008172507 | -359148.2 | -0.3269111 |  |  | 0.5536569 | 0.08023261 | 7.17884 | 31190.14 | 24995.08
| -44.91479 | -0.6922686 | 7.4677555 | 1.701693 | 0.009397854 | -260507.1 | -0.3916487 |  |  | 0.5639832 | 0.8292616 | 7.261111 | 31190.14 | 24995.08
| -44.7847 | -0.6912069 | 7.4783732 | 1.930843 | 0.01063982 | -360558.1 | -0.4965888 |  |  | 0.5746009 | 2.626921 | 6.885398 | 31190.14 | 24995.08
| -44.16674 | -0.6902009 | 7.4884331 | 2.051879 | 0.01182588 | -669872.3 | -0.5837254 |  |  | 0.5846608 | 4.939809 | 7.332327 | 31190.14 | 24995.08
| -44.36188 | -0.6891997 | 7.4984445 | 2.115407 | 0.01301786 | 3313554.5 | -0.6578735 |  |  | 0.5946722 | 7.101567 | 7.025674 | 31190.14 | 24995.08
| -44.49198 | -0.6881994 | 7.5084479 | 2.2355 | 0.01420136 | 483083 | -0.7545855 |  |  | 0.6046756 | 8.50898 | 6.911227 | 31190.14 | 24995.08
| -44.45945 | -0.6871266 | 7.5191754 | 2.375926 | 0.01541253 | 217112.5 | -0.8645306 |  |  | 0.6154031 | 10.47775 | 7.035735 | 31190.14 | 24995.08
| -43.87402 | -0.6861204 | 7.529238 | 2.473679 | 0.01666182 | 156198.8 | -0.968123 |  |  | 0.6254657 | 11.45719 | 7.357839 | 31190.14 | 24995.08
| -43.7114 | -0.6851112 | 7.5393297 | 2.633866 | 0.01784654 | 118908.2 | -1.10495 |  |  | 0.6355574 | 11.77746 | 7.765166 | 31190.14 | 24995.08
| -43.64635 | -0.6840127 | 7.5503146 | 2.698037 | 0.01915743 | 96967.06 | -1.203144 |  |  | 0.6465423 | 11.27304 | 7.634886 | 31190.14 | 24995.08
| -43.80897 | -0.6829187 | 7.5612545 | 2.821952 | 0.02045186 | 80028.33 | -1.337208 |  |  | 0.6574822 | 10.54348 | 8.00914 | 31190.14 | 24995.08
| -43.22353 | -0.6818184 | 7.5722574 | 2.881549 | 0.02176285 | 68882.63 | -1.433185 |  |  | 0.6684851 | 10.18568 | 8.054415 | 31190.14 | 24995.08
| -43.15849 | -0.6808178 | 7.5822642 | 2.946673 | 0.02295531 | 62220.5 | -1.531126 |  |  | 0.6784919 | 9.544492 | 8.291903 | 31190.14 | 24995.08
| -42.70315 | -0.6797366 | 7.5930757 | 3.105754 | 0.02423135 | 56427.36 | -1.711865 |  |  | 0.6893034 | 8.405618 | 8.45342 | 31190.14 | 24995.08
| -43.02839 | -0.6787317 | 7.603125 | 3.103405 | 0.0254367 | 52099.92 | -1.755199 |  |  | 0.6993527 | 7.965738 | 8.372537 | 31190.14 | 24995.08
| -43.02839 | -0.6776369 | 7.6140732 | 3.268821 | 0.026729 | 48155.1 | -1.955745 |  |  | 0.7103009 | 7.420249 | 8.343892 | 31190.14 | 24995.08
| -43.22353 | -0.6765269 | 7.6251728 | 3.405007 | 0.02803521 | 45457.55 | -2.148364 |  |  | 0.7214005 | 7.992076 | 8.464651 | 31190.14 | 24995.08
| -43.64635 | -0.675444 | 7.6360016 | 3.507804 | 0.02932371 | 43707.31 | -2.320737 |  |  | 0.7322293 | 8.486395 | 8.2279 | 31190.14 | 24995.08
| -42.96334 | -0.6743356 | 7.6470855 | 3.579891 | 0.03064634 | 41628.33 | -2.454847 |  |  | 0.7433132 | 8.781091 | 7.850093 | 31190.14 | 24995.08
| -42.80072 | -0.6732396 | 7.6580463 | 3.672683 | 0.0319442 | 39922.41 | -2.619612 |  |  | 0.754274 | 8.971461 | 7.439209 | 31190.14 | 24995.08
| -42.6381 | -0.6721456 | 7.6689854 | 3.740966 | 0.03324825 | 38353.3 | -2.752844 |  |  | 0.7652131 | 8.802301 | 6.704761 | 31190.14 | 24995.08
| -42.41043 | -0.6710482 | 7.6799603 | 3.848875 | 0.03454842 | 36706.52 | -2.940574 |  |  | 0.776188 | 8.739511 | 5.917556 | 31190.14 | 24995.08
| -42.508 | -0.6699504 | 7.6909374 | 3.941447 | 0.03585383 | 35158.03 | -3.106864 |  |  | 0.7871651 | 7.716697 | 5.180018 | 31190.14 | 24995.08
| -41.92257 | -0.6688539 | 7.7019026 | 4.044193 | 0.03715734 | 33940.62 | -3.301142 |  |  | 0.7981303 | 7.302757 | 4.668413 | 31190.14 | 24995.08
| -42.37791 | -0.6677578 | 7.7128643 | 4.102554 | 0.03846358 | 32702.93 | -3.412282 |  |  | 0.809092 | 7.432304 | 4.111751 | 31190.14 | 24995.08
| -41.75995 | -0.6667506 | 7.7229363 | 4.233813 | 0.03965448 | 31443.59 | -3.648939 |  |  | 0.819164 | 7.279852 | 3.519293 | 31190.14 | 24995.08
| -41.62985 | -0.6657505 | 7.7329367 | 4.23025 | 0.04085478 | 30142.69 | -3.611327 |  |  | 0.8291644 | 7.180287 | 3.026922 | 31190.14 | 24995.08
| -41.92257 | -0.6646618 | 7.7438239 | 4.381621 | 0.0421438 | 28924.79 | -3.879896 |  |  | 0.8400516 | 7.229598 | 2.631698 | 31190.14 | 24995.08
| -42.41043 | -0.663649 | 7.753952 | 4.42333 | 0.04334867 | 27989.71 | -3.932501 |  |  | 0.8501797 | 7.180546 | 2.283213 | 31190.14 | 24995.08
| -42.08519 | -0.662568 | 7.7647614 | 4.467031 | 0.04464288 | 26968.72 | -3.971307 |  |  | 0.8609891 | 6.691761 | 1.88754 | 31190.14 | 24995.08
| -41.6949 | -0.6615643 | 7.774799 | 4.570479 | 0.04583447 | 26229.08 | -4.153728 |  |  | 0.8710267 | 6.267089 | 1.818303 | 31190.14 | 24995.08
| -42.34538 | -0.6604776 | 7.7856656 | 4.731005 | 0.04711985 | 25609.15 | -4.488403 |  |  | 0.8818933 | 6.354509 | 1.645978 | 31190.14 | 24995.08
| -42.24781 | -0.6594649 | 7.7957931 | 4.751422 | 0.04832814 | 25074.53 | -4.490784 |  |  | 0.8920208 | 6.661775 | 1.382916 | 31190.14 | 24995.08
| -42.54053 | -0.6583668 | 7.8067739 | 4.758221 | 0.04964485 | 24528.37 | -4.451486 |  |  | 0.9030016 | 6.311192 | 1.131367 | 31190.14 | 24995.08
| -42.21529 | -0.6572588 | 7.8178538 | 4.920416 | 0.05095225 | 24151.67 | -4.819156 |  |  | 0.9140815 | 6.097465 | 0.8998598 | 31190.14 | 24995.08
| -42.18276 | -0.6562052 | 7.8283899 | 4.91917 | 0.05221729 | 23877.94 | -4.781656 |  |  | 0.9246176 | 5.925537 | 0.7808141 | 31190.14 | 24995.08
| -42.24781 | -0.6551677 | 7.8387645 | 4.955789 | 0.05345774 | 23768.62 | -4.868542 |  |  | 0.9349922 | 5.612788 | 0.766453 | 31190.14 | 24995.08
| -41.62985 | -0.6541057 | 7.8493844 | 5.132873 | 0.0547066 | 23643.39 | -5.347015 |  |  | 0.9456121 | 5.203583 | 0.6585432 | 31190.14 | 24995.08
| -41.4347 | -0.6531043 | 7.8593987 | 5.137957 | 0.05590666 | 23610.59 | -5.357906 |  |  | 0.9556264 | 5.246763 | 0.7416515 | 31190.14 | 24995.08
| -41.4347 | -0.6521041 | 7.8694013 | 5.260384 | 0.05709029 | 23554.35 | -5.72243 |  |  | 0.965629 | 5.874709 | 0.7304246 | 31190.14 | 24995.08
| -42.31286 | -0.6510973 | 7.8794685 | 5.264467 | 0.05829411 | 23435.4 | -5.702048 |  |  | 0.9756962 | 6.553382 | 0.5832572 | 31190.14 | 24995.08
| -40.94684 | -0.6500111 | 7.8903309 | 5.410609 | 0.0595796 | 23377.05 | -6.166188 |  |  | 0.9865586 | 6.577162 | 0.5738214 | 31190.14 | 24995.08
| -40.81675 | -0.6489068 | 7.9013741 | 5.535958 | 0.06088639 | 23376.98 | -6.61112 |  |  | 0.9976018 | 7.314311 | 0.6525433 | 31190.14 | 24995.08
| -40.55655 | -0.6478174 | 7.9122681 | 5.596324 | 0.06218392 | 23321.98 | -6.807381 |  |  | 1.0084958 | 7.649115 | 0.5999339 | 31190.14 | 24995.08
| -40.71917 | -0.646809 | 7.9223518 | 5.602156 | 0.06339221 | 23296.88 | -6.799211 |  |  | 1.0185795 | 7.220938 | 0.4654651 | 31190.14 | 24995.08
| -40.71917 | -0.6457216 | 7.9332262 | 5.706874 | 0.06468543 | 23252.96 | -7.18103 |  |  | 1.0294539 | 7.040099 | 0.2086509 | 31190.14 | 24995.08
| -40.7517 | -0.6446299 | 7.9441432 | 5.722245 | 0.06599349 | 23179.87 | -7.184142 |  |  | 1.0403709 | 6.417335 | 0 | 31190.14 | 24995.08
| -40.42646 | -0.6436188 | 7.9542538 | 5.818526 | 0.06718843 | 23116.12 | -7.538679 |  |  | 1.0504815 | 5.986102 | -0.2838409 | 31190.14 | 24995.08
| -40.97937 | -0.6425205 | 7.9652373 | 5.818971 | 0.06850756 | 23124.44 | -7.501689 |  |  | 1.061465 | 5.074029 | -0.6009827 | 31190.14 | 24995.08
| -40.91432 | -0.6414224 | 7.9762183 | 5.931211 | 0.06980757 | 23126.25 | -7.966698 |  |  | 1.072446 | 4.589008 | -0.7522856 | 31190.14 | 24995.08
| -41.30461 | -0.6403388 | 7.9870535 | 5.92945 | 0.07111022 | 23190.73 | -7.937035 |  |  | 1.0832812 | 4.754687 | -0.7842875 | 31190.14 | 24995.08
| -41.20704 | -0.6392441 | 7.998001 | 6.081417 | 0.0724022 | 23263.27 | -8.668963 |  |  | 1.0942287 | 4.955328 | -0.8933533 | 31190.14 | 24995.08
| -41.20704 | -0.6381455 | 8.0089871 | 6.043803 | 0.07372501 | 23348.04 | -8.455196 |  |  | 1.1052148 | 4.953136 | -0.9228052 | 31190.14 | 24995.08
| -40.49151 | -0.6370512 | 8.0199299 | 6.110157 | 0.07502928 | 23464.96 | -8.794585 |  |  | 1.1161576 | 4.792029 | -0.7618671 | 31190.14 | 24995.08
| -40.26384 | -0.6360504 | 8.0299377 | 6.25429 | 0.07620858 | 23533.08 | -9.574733 |  |  | 1.1261654 | 4.776146 | -0.4523257 | 31190.14 | 24995.08
| -40.26384 | -0.6349546 | 8.0408963 | 6.282465 | 0.07751961 | 23622.77 | -9.713884 |  |  | 1.137124 | 5.570574 | 0 | 31190.14 | 24995.08
| -39.64588 | -0.633858 | 8.0518621 | 6.343131 | 0.07882712 | 23734.5 | -10.07032 |  |  | 1.1480898 | 5.142683 | 0.3682198 | 31190.14 | 24995.08
| -39.97112 | -0.6328578 | 8.0618637 | 6.336718 | 0.08002695 | 23818.21 | -10.00008 |  |  | 1.1580914 | 5.364506 | 0.80027 | 31190.14 | 24995.08
| -39.8085 | -0.6317617 | 8.0728247 | 6.397707 | 0.08133359 | 23944.86 | -10.37719 |  |  | 1.1690524 | 4.845317 | 1.257861 | 31190.14 | 24995.08
| -39.58083 | -0.6307612 | 8.0828298 | 6.496064 | 0.08252061 | 24049.81 | -11.02382 |  |  | 1.1790575 | 4.839925 | 1.422322 | 31190.14 | 24995.08
| -39.9386 | -0.6296611 | 8.0938309 | 6.590159 | 0.08382641 | 24123.77 | -11.6533 |  |  | 1.1900586 | 4.853524 | 1.544365 | 31190.14 | 24995.08
| -40.55655 | -0.628561 | 8.1048321 | 6.679912 | 0.0851342 | 24211.93 | -12.30498 |  |  | 1.2010598 | 4.887721 | 1.629646 | 31190.14 | 24995.08
| -40.32889 | -0.627465 | 8.1157915 | 6.729425 | 0.08644359 | 24240.18 | -12.59598 |  |  | 1.2120192 | 5.637451 | 1.640481 | 31190.14 | 24995.08
| -39.97112 | -0.6264646 | 8.1257958 | 6.822446 | 0.08762936 | 24266.3 | -13.29452 |  |  | 1.2220235 | 6.145619 | 1.586455 | 31190.14 | 24995.08
| -40.58908 | -0.6253664 | 8.1367783 | 6.850248 | 0.08894206 | 24281.41 | -13.39147 |  |  | 1.233006 | 6.741188 | 1.33222 | 31190.14 | 24995.08
| -40.49151 | -0.624272 | 8.1477218 | 6.814112 | 0.09026214 | 24349.97 | -12.96962 |  |  | 1.2439495 | 5.874633 | 1.185261 | 31190.14 | 24995.08
| -40.42646 | -0.6231745 | 8.1586965 | 6.94182 | 0.09156098 | 24373.39 | -13.99006 |  |  | 1.2549242 | 4.774603 | 1.072343 | 31190.14 | 24995.08
| -40.16627 | -0.6221738 | 8.1687038 | 7.046773 | 0.09274559 | 24413.66 | -14.91883 |  |  | 1.2649315 | 4.635553 | 0.9001963 | 31190.14 | 24995.08
| -39.61336 | -0.6210819 | 8.1796227 | 7.129345 | 0.09404584 | 24488.29 | -15.69981 |  |  | 1.2758504 | 4.915609 | 0.7634743 | 31190.14 | 24995.08
| -39.48326 | -0.6199978 | 8.1904634 | 7.213318 | 0.09533304 | 24579.97 | -16.58024 |  |  | 1.2866911 | 5.641033 | 0.8189053 | 31190.14 | 24995.08
| -39.45074 | -0.6188857 | 8.2015853 | 7.32833 | 0.09664845 | 24618.77 | -17.86076 |  |  | 1.297813 | 6.393234 | 0.9330735 | 31190.14 | 24995.08
| -38.93035 | -0.6178013 | 8.2124288 | 7.308264 | 0.09795472 | 24697.2 | -17.41454 |  |  | 1.3086565 | 7.122494 | 1.01534 | 31190.14 | 24995.08
| -39.58083 | -0.6167018 | 8.2234234 | 7.411432 | 0.09926679 | 24822.13 | -18.75339 |  |  | 1.3196511 | 6.982088 | 1.097603 | 31190.14 | 24995.08
| -39.25559 | -0.6156724 | 8.2337174 | 7.437542 | 0.100491 | 24951.3 | -19.05744 |  |  | 1.3299451 | 6.193903 | 1.120335 | 31190.14 | 24995.08
| -39.32064 | -0.6146128 | 8.2443139 | 7.423259 | 0.1017646 | 25046.26 | -18.68948 |  |  | 1.3405416 | 5.202461 | 1.080358 | 31190.14 | 24995.08
| -39.58083 | -0.6134964 | 8.2554775 | 7.46609 | 0.1030963 | 25191.13 | -19.24204 |  |  | 1.3517052 | 4.252605 | 1.04271 | 31190.14 | 24995.08
| -39.67841 | -0.612389 | 8.2665519 | 7.556488 | 0.1043918 | 25287.59 | -20.49776 |  |  | 1.3627796 | 3.345419 | 0.9459744 | 31190.14 | 24995.08
| -39.51579 | -0.6113126 | 8.2773158 | 7.684897 | 0.1056882 | 25344.77 | -22.49874 |  |  | 1.3735435 | 3.465632 | 0.8764606 | 31190.14 | 24995.08
| -40.55655 | -0.6103096 | 8.287346 | 7.814744 | 0.10687 | 25369.07 | -24.80388 |  |  | 1.3835737 | 4.662708 | 0.6941098 | 31190.14 | 24995.08
| -39.61336 | -0.6092251 | 8.2981905 | 7.792091 | 0.1081768 | 25488.89 | -24.08681 |  |  | 1.3944182 | 5.443946 | 0.5166814 | 31190.14 | 24995.08
| -39.90607 | -0.6082169 | 8.3082733 | 7.808783 | 0.1093827 | 25603.77 | -24.26202 |  |  | 1.404501 | 5.725272 | 0.3137119 | 31190.14 | 24995.08
| -38.96288 | -0.6071214 | 8.3192274 | 7.92939 | 0.1106798 | 25672.42 | -26.67087 |  |  | 1.4154551 | 6.179921 | 0.1412615 | 31190.14 | 24995.08
| -39.48326 | -0.6061175 | 8.3292664 | 7.895354 | 0.1118884 | 25781.1 | -25.62067 |  |  | 1.4254941 | 5.988369 | 0 | 31190.14 | 24995.08
| -38.34492 | -0.6050146 | 8.3402956 | 7.988842 | 0.1131981 | 25914.39 | -27.71135 |  |  | 1.4365233 | 5.097552 | -0.2229396 | 31190.14 | 24995.08
| -38.37744 | -0.6039318 | 8.3511238 | 7.992074 | 0.1144974 | 26035.64 | -27.53464 |  |  | 1.4473515 | 4.069549 | -0.5532979 | 31190.14 | 24995.08
| -38.1823 | -0.6028283 | 8.3621593 | 8.037317 | 0.1158159 | 26148.8 | -28.42646 |  |  | 1.458387 | 3.283824 | -0.7961048 | 31190.14 | 24995.08
| -38.11725 | -0.6017391 | 8.3730504 | 8.152072 | 0.1171066 | 26278.11 | -31.52922 |  |  | 1.4692781 | 3.827788 | -1.008912 | 31190.14 | 24995.08
| -37.82454 | -0.6007315 | 8.3831272 | 8.220455 | 0.1183039 | 26408.02 | -33.5751 |  |  | 1.4793549 | 4.221276 | -1.138715 | 31190.14 | 24995.08
| -37.95463 | -0.5997293 | 8.3931484 | 8.275799 | 0.1194957 | 26510.69 | -35.19817 |  |  | 1.4893761 | 4.700391 | -1.319698 | 31190.14 | 24995.08
| -38.67016 | -0.5986455 | 8.4039864 | 8.353033 | 0.1207882 | 26562.9 | -37.5035 |  |  | 1.5002141 | 5.470898 | -1.440093 | 31190.14 | 24995.08
| -38.21482 | -0.5976416 | 8.4140088 | 8.344055 | 0.1219938 | 26627.44 | -36.43787 |  |  | 1.5102365 | 5.518828 | -1.533869 | 31190.14 | 24995.08
| -38.14978 | -0.5965439 | 8.4248473 | 8.397428 | 0.1233031 | 26693.7 | -37.87317 |  |  | 1.521075 | 5.313993 | -1.598415 | 31190.14 | 24995.08
| -38.37744 | -0.5955059 | 8.4349762 | 8.410579 | 0.1245459 | 26737.23 | -37.57392 |  |  | 1.5312039 | 4.816401 | -1.53133 | 31190.14 | 24995.08
| -38.67016 | -0.5943825 | 8.4458308 | 8.527957 | 0.1258779 | 26782.93 | -41.9397 |  |  | 1.5420585 | 4.17171 | -1.361482 | 31190.14 | 24995.08
| -39.09297 | -0.5932137 | 8.4569936 | 8.558733 | 0.1272715 | 26871.8 | -42.58487 |  |  | 1.5532213 | 3.831085 | -1.120308 | 31190.14 | 24995.08
| -39.28812 | -0.5920567 | 8.4679236 | 8.632521 | 0.1286514 | 27032.75 | -46.17851 |  |  | 1.5641513 | 3.903588 | -0.9362876 | 31190.14 | 24995.08
| -38.76773 | -0.5909858 | 8.4779538 | 8.79377 | 0.1299102 | 27149 | -56.72537 |  |  | 1.5741815 | 4.591363 | -0.8044513 | 31190.14 | 24995.08
| -39.15802 | -0.589903 | 8.487964 | 8.815371 | 0.1312042 | 27329.34 | -58.14317 |  |  | 1.5841917 | 6.016935 | -0.6758035 | 31190.14 | 24995.08
| -39.25559 | -0.5887155 | 8.4988659 | 8.822468 | 0.1326321 | 27557.32 | -58.59985 |  |  | 1.5950936 | 6.397934 | -0.5983676 | 31190.14 | 24995.08
| -38.0522 | -0.5875037 | 8.5098767 | 8.944249 | 0.134064 | 27800.74 | -71.53816 |  |  | 1.6061044 | 6.207391 | -0.497131 | 31190.14 | 24995.08
| -37.53182 | -0.5862691 | 8.5209315 | 8.890398 | 0.1355519 | 28071.68 | -65.423 |  |  | 1.6171592 | 5.769328 | -0.3966758 | 31190.14 | 24995.08
| -37.4993 | -0.585042 | 8.5318405 | 8.916315 | 0.1370216 | 28318.21 | -68.19683 |  |  | 1.6280682 | 4.851688 | -0.3706014 | 31190.14 | 24995.08
| -37.53182 | -0.5838892 | 8.5418577 | 8.979356 | 0.1383922 | 28570.09 | -76.42166 |  |  | 1.6380854 | 3.808125 | -0.3451511 | 31190.14 | 24995.08
| -36.91386 | -0.5826336 | 8.5527761 | 9.072346 | 0.1398874 | 28823.31 | -91.63327 |  |  | 1.6490038 | 2.978796 | -0.2948299 | 31190.14 | 24995.08
| -37.33668 | -0.5814594 | 8.5628805 | 9.116093 | 0.1412853 | 28975.11 | -98.14174 |  |  | 1.6591082 | 3.375446 | -0.2442261 | 31190.14 | 24995.08
| -37.56435 | -0.5801673 | 8.5738722 | 9.129468 | 0.1428307 | 29124.36 | -97.51938 |  |  | 1.6700999 | 3.96912 | -0.1697288 | 31190.14 | 24995.08
| -37.66192 | -0.5789107 | 8.5844646 | 9.222543 | 0.1443309 | 29250.6 | -116.7366 |  |  | 1.6806923 | 4.087464 | -0.09621448 | 31190.14 | 24995.08
| -37.69444 | -0.5777118 | 8.5944734 | 9.293808 | 0.1457584 | 29363.82 | -135.0334 |  |  | 1.6907011 | 4.843307 | 0 | 31190.14 | 24995.08
| -37.98716 | -0.5763825 | 8.6054266 | 9.331939 | 0.1473569 | 29474.91 | -141.2938 |  |  | 1.7016543 | 5.218504 | 0.04731277 | 31190.14 | 24995.08
| -38.14978 | -0.5750258 | 8.6164932 | 9.355538 | 0.1489672 | 29517.07 | -137.8134 |  |  | 1.7127209 | 4.916667 | 0.1404305 | 31190.14 | 24995.08
| -38.93035 | -0.5736608 | 8.6274558 | 9.395352 | 0.1506034 | 29582.17 | -142.1121 |  |  | 1.7236835 | 4.26854 | 0.2084316 | 31190.14 | 24995.08
| -38.21482 | -0.5722991 | 8.6383386 | 9.488831 | 0.1522258 | 29614.36 | -172.77 |  |  | 1.7345663 | 4.196895 | 0.206099 | 31190.14 | 24995.08
| -37.88958 | -0.570885 | 8.6494652 | 9.580122 | 0.1539048 | 29629.24 | -213.0098 |  |  | 1.7456929 | 4.581443 | 0.0452752 | 31190.14 | 24995.08
| -36.71872 | -0.5695113 | 8.6601742 | 9.652126 | 0.1555446 | 29679.35 | -256.0645 |  |  | 1.7564019 | 4.769908 | -0.1344443 | 31190.14 | 24995.08
| -37.69444 | -0.5682045 | 8.6702711 | 9.725432 | 0.1570988 | 29742.25 | -329.3256 |  |  | 1.7664988 | 5.270874 | -0.2664901 | 31190.14 | 24995.08
| -37.14153 | -0.5668905 | 8.6803176 | 9.708645 | 0.1586755 | 29797.14 | -252.5521 |  |  | 1.7765453 | 5.515836 | -0.3520434 | 31190.14 | 24995.08
| -36.23086 | -0.5654493 | 8.6912407 | 9.759966 | 0.1604034 | 29899.99 | -285.7666 |  |  | 1.7874684 | 5.213116 | -0.5016252 | 31190.14 | 24995.08
| -36.81629 | -0.5639767 | 8.7022795 | 9.898685 | 0.1621457 | 30014.99 | -721.9861 |  |  | 1.7985072 | 4.951638 | -0.6058241 | 31190.14 | 24995.08
| -36.32843 | -0.56249 | 8.7132657 | 9.882318 | 0.1639324 | 30129.45 | -452.7543 |  |  | 1.8094934 | 4.775554 | -0.7295697 | 31190.14 | 24995.08
| -36.6862 | -0.5610002 | 8.7241908 | 9.996231 | 0.1657046 | 30229.13 | -1496.929 |  |  | 1.8204185 | 4.30973 | -0.8084275 | 31190.14 | 24995.08
| -37.53182 | -0.5594873 | 8.7351471 | 10.06699 | 0.167508 | 30341.03 | 13485.37 | -1263.783 |  | 1.8313748 | 4.602841 | -0.8018775 | 31190.14 | 24995.08
| -37.3692 | -0.5580914 | 8.7451477 | 10.08717 | 0.1691749 | 30454.31 | -44330.61 |  |  | 1.8413754 | 5.18739 | -0.6705857 | 31190.14 | 24995.08
| -37.79201 | -0.5565583 | 8.7560279 | 10.14598 | 0.171013 | 30555.35 | 2205.222 | -1711.748 |  | 1.8522556 | 5.284727 | -0.4154806 | 31190.14 | 24995.08
| -37.62939 | -0.5551306 | 8.7660692 | 10.1979 | 0.1727136 | 30636.8 | 1226.644 | -2150.95 |  | 1.8622969 | 5.006632 | -0.1442696 | 31190.14 | 24995.08
| -37.53182 | -0.553545 | 8.7770701 | 10.24394 | 0.1746114 | 30764.99 | 910.0054 | -2569.69 |  | 1.8732978 | 4.564121 | 0.1226888 | 31190.14 | 24995.08
| -37.95463 | -0.551955 | 8.7880006 | 10.32767 | 0.1765052 | 30859.22 | 519.2955 | -4716.789 |  | 1.8842283 | 4.727732 | 0.3850737 | 31190.14 | 24995.08
| -37.40173 | -0.5504828 | 8.7980049 | 10.37925 | 0.1782609 | 30924.55 | 454.4301 | -6241.516 |  | 1.8942326 | 4.711623 | 0.6026683 | 31190.14 | 24995.08
| -37.40173 | -0.548858 | 8.808938 | 10.48538 | 0.1801988 | 31016.54 | 300.5172 | 52184.5 |  | 1.9051657 | 4.775032 | 0.8161807 | 31190.14 | 24995.08
| -36.75124 | -0.5472061 | 8.8199396 | 10.54537 | 0.1821683 | 31169.12 | 261.6183 | 11376.85 |  | 1.9161673 | 5.597958 | 1.027971 | 31190.14 | 24995.08
| -36.23086 | -0.545538 | 8.8309147 | 10.5625 | 0.1841692 | 31321.24 | 275.1622 | 15849.58 |  | 1.9271424 | 5.841279 | 1.119069 | 31190.14 | 24995.08
| -35.45029 | -0.5438513 | 8.8419099 | 10.63004 | 0.1861788 | 31469.56 | 237.4961 | 7154.029 |  | 1.9381376 | 5.356275 | 1.111832 | 31190.14 | 24995.08
| -35.77553 | -0.5421556 | 8.8528269 | 10.68142 | 0.1882059 | 31669.62 | 215.7395 | 5223.43 |  | 1.9490546 | 5.235507 | 1.028922 | 31190.14 | 24995.08
| -35.12505 | -0.540577 | 8.862895 | 10.75603 | 0.1900911 | 31844.46 | 185.414 | 3582.475 |  | 1.9591227 | 4.818592 | 0.9274729 | 31190.14 | 24995.08
| -35.71048 | -0.538836 | 8.8738768 | 10.90595 | 0.1921572 | 32029.55 | 139.6697 | 2160.929 |  | 1.9701045 | 5.344892 | 0.7498012 | 31190.14 | 24995.08
| -36.16582 | -0.5372314 | 8.8838783 | 10.94598 | 0.1940734 | 32197.41 | 135.9982 | 2078.665 |  | 1.980106 | 5.742773 | 0.5740868 | 31190.14 | 24995.08
| -36.03572 | -0.5354517 | 8.8948677 | 10.99341 | 0.1961995 | 32348.77 | 132.6326 | 2000.132 |  | 1.9910954 | 6.278732 | 0.4183487 | 31190.14 | 24995.08
| -36.36096 | -0.5336695 | 8.9057557 | 11.07564 | 0.1983286 | 32537.48 | 120.9719 | 1764.535 |  | 2.0019834 | 6.915226 | 0.2837338 | 31190.14 | 24995.08
| -36.81629 | -0.5320162 | 8.915759 | 11.10364 | 0.2003029 | 32651.02 | 122.4675 | 1786.553 |  | 2.0119867 | 6.635051 | 0.1691245 | 31190.14 | 24995.08
| -36.75124 | -0.5303401 | 8.9257887 | 11.11211 | 0.2023167 | 32778.1 | 127.8446 | 1887.933 |  | 2.0220164 | 6.061601 | 0.05600758 | 31190.14 | 24995.08
| -36.5561 | -0.5286465 | 8.9358478 | 11.13427 | 0.2043284 | 32909.97 | 130.2498 | 1932.446 |  | 2.0320755 | 4.919082 | 0.03712068 | 31190.14 | 24995.08
| -37.14153 | -0.5268285 | 8.9465013 | 11.27977 | 0.2065012 | 33052.32 | 109.9391 | 1545.227 |  | 2.042729 | 3.944662 | 0.055287 | 31190.14 | 24995.08
| -37.23911 | -0.5250597 | 8.9568124 | 11.34409 | 0.2086081 | 33187.72 | 105.7551 | 1471.323 |  | 2.0530401 | 4.416175 | 0.09155598 | 31190.14 | 24995.08
| -37.04396 | -0.5231488 | 8.9677901 | 11.43469 | 0.2108865 | 33302.79 | 99.58408 | 1365.95 |  | 2.0640178 | 4.786877 | 0.1634942 | 31190.14 | 24995.08
| -36.58862 | -0.5212939 | 8.9783467 | 11.5117 | 0.21311 | 33408.06 | 95.7101 | 1300.453 |  | 2.0745744 | 5.552895 | 0.2702611 | 31190.14 | 24995.08
| -36.32843 | -0.5195158 | 8.9883722 | 11.55295 | 0.2152336 | 33576.2 | 94.71482 | 1285.735 |  | 2.0845999 | 6.214099 | 0.3405089 | 31190.14 | 24995.08
| -35.77553 | -0.5175216 | 8.9994608 | 11.66958 | 0.2176043 | 33778.03 | 86.71401 | 1171.043 |  | 2.0956885 | 6.891054 | 0.3565342 | 31190.14 | 24995.08
| -35.12505 | -0.5155319 | 9.0104032 | 11.7266 | 0.2199849 | 33945.48 | 85.23155 | 1149.044 |  | 2.1066309 | 7.246001 | 0.3896407 | 31190.14 | 24995.08
| -35.35272 | -0.513693 | 9.0204094 | 11.76667 | 0.22218 | 34105.4 | 84.87197 | 1143.408 |  | 2.1166371 | 6.77378 | 0.3874848 | 31190.14 | 24995.08
| -34.40952 | -0.511668 | 9.0313271 | 11.94088 | 0.2245888 | 34255.22 | 75.51364 | 1015.095 |  | 2.1275548 | 6.738614 | 0.4197418 | 31190.14 | 24995.08
| -34.79981 | -0.5097927 | 9.0413364 | 11.99015 | 0.2268327 | 34361.27 | 75.30238 | 1008.648 |  | 2.1375641 | 7.01883 | 0.3993277 | 31190.14 | 24995.08
| -34.05176 | -0.5077341 | 9.052203 | 12.09495 | 0.2292858 | 34482.73 | 72.07856 | 963.7742 |  | 2.1484307 | 7.70456 | 0.3446321 | 31190.14 | 24995.08
| -34.31195 | -0.505618 | 9.0632418 | 12.12416 | 0.231814 | 34641.98 | 73.01909 | 974.1076 |  | 2.1594695 | 7.751508 | 0.3081309 | 31190.14 | 24995.08
| -34.31195 | -0.5036799 | 9.0732553 | 12.12172 | 0.2341377 | 34852.01 | 75.03229 | 1001.907 |  | 2.169483 | 6.882912 | 0.23866 | 31190.14 | 24995.08
| -34.40952 | -0.501539 | 9.0842202 | 12.24672 | 0.236691 | 35045.28 | 70.46637 | 943.9262 |  | 2.1804479 | 6.255874 | 0.1186597 | 31190.14 | 24995.08
| -35.1901 | -0.499375 | 9.095174 | 12.24567 | 0.2392838 | 35212.07 | 72.9333 | 973.8795 |  | 2.1914017 | 5.640688 | 0.1010506 | 31190.14 | 24995.08
| -35.71048 | -0.4971833 | 9.1061435 | 12.34688 | 0.2418993 | 35425.61 | 69.80452 | 935.4562 |  | 2.2023712 | 4.528172 | 0.1005188 | 31190.14 | 24995.08
| -36.36096 | -0.4949918 | 9.1169963 | 12.4514 | 0.2445153 | 35638 | 66.87896 | 900.0492 |  | 2.213224 | 4.629426 | 0.09999253 | 31190.14 | 24995.08
| -36.10077 | -0.4927607 | 9.1279188 | 12.52469 | 0.2471828 | 35876.74 | 65.42017 | 884.0867 |  | 2.2241465 | 5.210433 | 0.1161175 | 31190.14 | 24995.08
| -35.02748 | -0.4904654 | 9.1390236 | 12.65331 | 0.249913 | 36109.46 | 62.10033 | 844.983 |  | 2.2352513 | 6.39686 | 0.1650695 | 31190.14 | 24995.08
| -34.70224 | -0.4881759 | 9.1499705 | 12.63996 | 0.2526583 | 36335.26 | 64.18404 | 871.6532 |  | 2.2461982 | 6.972047 | 0.246326 | 31190.14 | 24995.08
| -33.75905 | -0.4858537 | 9.1609703 | 12.78432 | 0.2554253 | 36544.96 | 60.69345 | 829.521 |  | 2.257198 | 6.985091 | 0.3102335 | 31190.14 | 24995.08
| -33.72652 | -0.483523 | 9.1718887 | 12.79193 | 0.2582203 | 36691.82 | 62.3301 | 847.2451 |  | 2.2681164 | 7.128243 | 0.3565745 | 31190.14 | 24995.08
| -33.40128 | -0.4813603 | 9.1819138 | 12.90598 | 0.2607919 | 36811.84 | 60.31719 | 820.4347 |  | 2.2781415 | 6.620454 | 0.4345383 | 31190.14 | 24995.08
| -32.68576 | -0.4791765 | 9.1919248 | 13.04434 | 0.2633928 | 36940.99 | 57.76485 | 787.9851 |  | 2.2881525 | 6.596018 | 0.527394 | 31190.14 | 24995.08
| -32.65324 | -0.4767784 | 9.2028217 | 13.05063 | 0.2662705 | 37077.19 | 59.34396 | 804.2475 |  | 2.2990494 | 6.83979 | 0.6184469 | 31190.14 | 24995.08
| -33.20614 | -0.4745516 | 9.2128382 | 13.0572 | 0.2689371 | 37172.6 | 60.96696 | 820.0475 |  | 2.3090659 | 6.464184 | 0.64516 | 31190.14 | 24995.08
| -33.04352 | -0.4722955 | 9.222874 | 13.29978 | 0.2716062 | 37297.96 | 55.70791 | 756.3155 |  | 2.3191017 | 6.776895 | 0.6720146 | 31190.14 | 24995.08
| -32.84838 | -0.4700199 | 9.2328886 | 13.36189 | 0.2743303 | 37452.2 | 55.51081 | 752.9299 |  | 2.3291163 | 7.593919 | 0.6833545 | 31190.14 | 24995.08
| -33.011 | -0.4677197 | 9.2429347 | 13.35922 | 0.2770858 | 37618.5 | 56.91625 | 768.4378 |  | 2.3391624 | 7.713986 | 0.6331621 | 31190.14 | 24995.08
| -32.97848 | -0.4651803 | 9.2538944 | 13.5157 | 0.280111 | 37828.19 | 54.41535 | 739.7705 |  | 2.3501221 | 7.479919 | 0.6295986 | 31190.14 | 24995.08
| -33.75905 | -0.4626441 | 9.2647307 | 13.5352 | 0.2831466 | 38037.18 | 55.23553 | 749.3518 |  | 2.3609584 | 7.324941 | 0.6718813 | 31190.14 | 24995.08
| -33.30371 | -0.4602559 | 9.2748224 | 13.63666 | 0.2859925 | 38236.35 | 54.07727 | 736.3164 |  | 2.3710501 | 7.286552 | 0.6836881 | 31190.14 | 24995.08
| -34.70224 | -0.4576226 | 9.2858383 | 13.71216 | 0.2891427 | 38466.29 | 53.63058 | 731.8316 |  | 2.382066 | 7.519102 | 0.6649699 | 31190.14 | 24995.08
| -34.60467 | -0.4549936 | 9.2967252 | 13.83016 | 0.2922846 | 38642.71 | 52.48717 | 717.7469 |  | 2.3929529 | 6.568239 | 0.6155756 | 31190.14 | 24995.08
| -34.44205 | -0.4525183 | 9.3068616 | 13.86123 | 0.2952387 | 38824.15 | 53.00707 | 723.2661 |  | 2.4030893 | 6.891229 | 0.6122068 | 31190.14 | 24995.08
| -35.38524 | -0.4498272 | 9.31776 | 14.01042 | 0.2984522 | 39043.19 | 51.2553 | 703.5705 |  | 2.4139877 | 7.516743 | 0.638408 | 31190.14 | 24995.08
| -34.377 | -0.4471693 | 9.3284196 | 14.06944 | 0.3016272 | 39168.56 | 51.4923 | 703.8285 |  | 2.4246473 | 7.606924 | 0.6924069 | 31190.14 | 24995.08
| -33.88914 | -0.4443084 | 9.3397562 | 14.1225 | 0.3050557 | 39288.17 | 51.98067 | 706.3019 |  | 2.4359839 | 7.638611 | 0.7010095 | 31190.14 | 24995.08
| -33.04352 | -0.4415897 | 9.3504221 | 14.23776 | 0.3082996 | 39327.15 | 51.44771 | 695.3575 |  | 2.4466498 | 7.305259 | 0.6941098 | 31190.14 | 24995.08
| -32.39305 | -0.4389993 | 9.3604646 | 14.42513 | 0.3113863 | 39387.76 | 49.60255 | 671.1005 |  | 2.4566923 | 7.712618 | 0.6736996 | 31190.14 | 24995.08
| -32.23043 | -0.4361232 | 9.371496 | 14.53547 | 0.3148173 | 39451.71 | 49.26819 | 663.2709 |  | 2.4677237 | 8.601739 | 0.6247619 | 31190.14 | 24995.08
| -31.22219 | -0.4332589 | 9.3823507 | 14.58317 | 0.3182437 | 39527.49 | 49.89771 | 666.3435 |  | 2.4785784 | 9.000739 | 0.6190855 | 31190.14 | 24995.08
| -31.25472 | -0.430565 | 9.3924372 | 14.66276 | 0.3214531 | 39637.81 | 49.83141 | 663.2279 |  | 2.4886649 | 8.82739 | 0.6145582 | 31190.14 | 24995.08
| -31.48238 | -0.4276157 | 9.4033982 | 14.76456 | 0.3249805 | 39771.47 | 49.50844 | 657.5315 |  | 2.4996259 | 8.929401 | 0.5682269 | 31190.14 | 24995.08
| -32.29548 | -0.4246623 | 9.4142717 | 14.85409 | 0.3285109 | 39852.03 | 49.50463 | 653.9227 |  | 2.5104994 | 8.74981 | 0.5082446 | 31190.14 | 24995.08
| -32.19791 | -0.4219108 | 9.4242871 | 14.96764 | 0.3317882 | 39959.89 | 48.97673 | 645.972 |  | 2.5205148 | 8.322933 | 0.4227891 | 31190.14 | 24995.08
| -32.84838 | -0.4188489 | 9.4353154 | 14.97541 | 0.3354573 | 40123.97 | 50.04343 | 655.768 |  | 2.5315431 | 7.455123 | 0.3250789 | 31190.14 | 24995.08
| -33.27119 | -0.4158047 | 9.4461757 | 15.19227 | 0.3390879 | 40311.24 | 48.03098 | 633.8443 |  | 2.5424034 | 7.106801 | 0.2557229 | 31190.14 | 24995.08
| -33.88914 | -0.412657 | 9.4572746 | 15.28971 | 0.3428399 | 40555.31 | 47.68173 | 630.7157 |  | 2.5535023 | 8.6375 | 0.200896 | 31190.14 | 24995.08
| -33.8241 | -0.4095525 | 9.4680885 | 15.35068 | 0.3465546 | 40772.31 | 47.85305 | 632.4624 |  | 2.5643162 | 8.807446 | 0.1731387 | 31190.14 | 24995.08
| -33.46633 | -0.406641 | 9.4781415 | 15.37065 | 0.3500382 | 40965.73 | 48.51456 | 639.1388 |  | 2.5743692 | 8.701768 | 0.1324756 | 31190.14 | 24995.08
| -32.52314 | -0.403426 | 9.4891251 | 15.47683 | 0.353884 | 41197.15 | 48.10434 | 635.0018 |  | 2.5853528 | 8.085984 | 0.09222123 | 31190.14 | 24995.08
| -31.41734 | -0.4001734 | 9.5001241 | 15.54946 | 0.3577678 | 41409.58 | 48.18069 | 635.4858 |  | 2.5963518 | 7.433519 | 0.1309616 | 31190.14 | 24995.08
| -30.44162 | -0.3968986 | 9.511065 | 15.63922 | 0.3616861 | 41670.84 | 47.9571 | 633.9886 |  | 2.6072927 | 7.118369 | 0.195459 | 31190.14 | 24995.08
| -30.92948 | -0.3938753 | 9.5210732 | 15.77157 | 0.3652897 | 41918.69 | 47.1519 | 626.495 |  | 2.6173009 | 6.457117 | 0.25949 | 31190.14 | 24995.08
| -30.18143 | -0.3905482 | 9.5319605 | 15.8164 | 0.369278 | 42170.03 | 47.51544 | 630.8689 |  | 2.6281882 | 6.918317 | 0.3613199 | 31190.14 | 24995.08
| -30.05134 | -0.3874575 | 9.5419755 | 15.91378 | 0.3729675 | 42382.89 | 47.2334 | 627.9616 |  | 2.6382032 | 7.704308 | 0.4748869 | 31190.14 | 24995.08
| -30.08386 | -0.3839458 | 9.5531301 | 16.01816 | 0.3771405 | 42620.67 | 46.99432 | 625.4747 |  | 2.6493578 | 8.171749 | 0.5997335 | 31190.14 | 24995.08
| -30.73434 | -0.3805436 | 9.5639191 | 16.21936 | 0.3812116 | 42849.65 | 45.72454 | 612.1078 |  | 2.6601468 | 8.916409 | 0.6847775 | 31190.14 | 24995.08
| -31.35229 | -0.3770271 | 9.5749851 | 16.25473 | 0.3854224 | 43064.92 | 46.27752 | 617.4529 |  | 2.6712128 | 9.404036 | 0.7182073 | 31190.14 | 24995.08
| -32.81586 | -0.3735112 | 9.5858925 | 16.38905 | 0.3896236 | 43308.92 | 45.76234 | 612.2626 |  | 2.6821202 | 9.426431 | 0.7517056 | 31190.14 | 24995.08
| -32.03529 | -0.3702316 | 9.5959606 | 16.46526 | 0.3935443 | 43545.25 | 45.77059 | 612.7684 |  | 2.6921883 | 9.31525 | 0.6982383 | 31190.14 | 24995.08
| -32.81586 | -0.3666101 | 9.6069584 | 16.59551 | 0.3978611 | 43768.25 | 45.38677 | 608.404 |  | 2.7031861 | 9.565392 | 0.5950018 | 31190.14 | 24995.08
| -32.55567 | -0.3629435 | 9.6179678 | 16.57938 | 0.4022657 | 44035.49 | 46.37511 | 619.3567 |  | 2.7141955 | 9.228029 | 0.4932791 | 31190.14 | 24995.08
| -31.80762 | -0.3592694 | 9.6288984 | 16.79628 | 0.4066432 | 44248.66 | 45.19787 | 606.4208 |  | 2.7251261 | 8.693556 | 0.3921789 | 31190.14 | 24995.08
| -30.57172 | -0.3555733 | 9.6397581 | 16.85086 | 0.411077 | 44477.21 | 45.54998 | 609.859 |  | 2.7359858 | 8.193127 | 0.26802 | 31190.14 | 24995.08
| -30.279 | -0.3520908 | 9.6498837 | 16.96427 | 0.4152173 | 44690.81 | 45.30497 | 607.0792 |  | 2.7461114 | 8.679723 | 0.1212094 | 31190.14 | 24995.08
| -29.69358 | -0.3483369 | 9.6606688 | 17.01286 | 0.4197233 | 44922.84 | 45.71203 | 611.1397 |  | 2.7568965 | 8.537935 | -0.04819833 | 31190.14 | 24995.08
| -29.40087 | -0.3448307 | 9.670669 | 17.14648 | 0.4239127 | 45128.91 | 45.31196 | 606.5752 |  | 2.7668967 | 8.427348 | -0.1677412 | 31190.14 | 24995.08
| -29.10815 | -0.3412463 | 9.6807672 | 17.28914 | 0.4281838 | 45309.28 | 44.90625 | 601.3659 |  | 2.7769949 | 8.597656 | -0.2381357 | 31190.14 | 24995.08
| -29.04311 | -0.3372704 | 9.6918533 | 17.33551 | 0.4329479 | 45479.42 | 45.45443 | 605.4013 |  | 2.788081 | 9.258055 | -0.2835816 | 31190.14 | 24995.08
| -28.55525 | -0.3334528 | 9.7023904 | 17.4187 | 0.4375123 | 45632.49 | 45.65803 | 605.7339 |  | 2.7986181 | 8.442956 | -0.2932205 | 31190.14 | 24995.08
| -28.55525 | -0.3297756 | 9.7124328 | 17.4821 | 0.4419058 | 45799.3 | 45.96538 | 607.6394 |  | 2.8086605 | 8.347606 | -0.326269 | 31190.14 | 24995.08
| -28.26254 | -0.3259691 | 9.722727 | 17.57554 | 0.4464415 | 45992.69 | 46.01127 | 607.2655 |  | 2.8189547 | 7.924007 | -0.335872 | 31190.14 | 24995.08
| -28.13245 | -0.3220055 | 9.7333442 | 17.72931 | 0.4512001 | 46188.38 | 45.60632 | 602.0905 |  | 2.8295719 | 7.86885 | -0.3223357 | 31190.14 | 24995.08
| -28.75039 | -0.3181875 | 9.7434889 | 17.88137 | 0.4557424 | 46401.7 | 45.16138 | 597.1361 |  | 2.8397166 | 8.471362 | -0.2862475 | 31190.14 | 24995.08
| -28.45768 | -0.3140259 | 9.754379 | 18.04559 | 0.4607179 | 46621.15 | 44.73154 | 592.0622 |  | 2.8506067 | 9.352216 | -0.2275436 | 31190.14 | 24995.08
| -28.94553 | -0.3101546 | 9.7644072 | 18.02353 | 0.4653621 | 46854.84 | 45.64306 | 601.411 |  | 2.8606349 | 10.21693 | -0.1697815 | 31190.14 | 24995.08
| -29.04311 | -0.3062585 | 9.7744179 | 18.14185 | 0.4700121 | 47083.86 | 45.47177 | 599.5618 |  | 2.8706456 | 10.46679 | -0.1126095 | 31190.14 | 24995.08
| -28.39263 | -0.3023208 | 9.784424 | 18.27226 | 0.4747124 | 47330.69 | 45.2039 | 597.0456 |  | 2.8806517 | 10.25432 | -0.07844127 | 31190.14 | 24995.08
| -29.69358 | -0.2980103 | 9.7952729 | 18.41285 | 0.4798709 | 47602.62 | 44.93756 | 594.6093 |  | 2.8915006 | 10.41362 | -0.03343461 | 31190.14 | 24995.08
| -30.76686 | -0.2935791 | 9.8063087 | 18.57251 | 0.4851582 | 47842.6 | 44.60782 | 590.8083 |  | 2.9025364 | 10.20966 | 0.02215186 | 31190.14 | 24995.08
| -30.83191 | -0.2891543 | 9.8171934 | 18.62901 | 0.4904513 | 48061.12 | 45.03425 | 594.384 |  | 2.9134211 | 9.811491 | 0.09903236 | 31190.14 | 24995.08
| -30.60424 | -0.2850427 | 9.8272077 | 18.76782 | 0.4953655 | 48230.64 | 44.85572 | 591.2101 |  | 2.9234354 | 9.967686 | 0.1093012 | 31190.14 | 24995.08
| -30.4091 | -0.280506 | 9.8381505 | 18.80905 | 0.5008024 | 48439.34 | 45.41669 | 595.8861 |  | 2.9343782 | 10.45585 | 0.1194113 | 31190.14 | 24995.08
| -30.37658 | -0.276291 | 9.8482063 | 18.91396 | 0.5058335 | 48597.65 | 45.50283 | 595.157 |  | 2.944434 | 10.08985 | 0.1401663 | 31190.14 | 24995.08
| -29.23825 | -0.2716669 | 9.8591194 | 19.08402 | 0.5113582 | 48771.74 | 45.21816 | 590.5625 |  | 2.9553471 | 9.582848 | 0.1712233 | 31190.14 | 24995.08
| -28.55525 | -0.2670173 | 9.8699836 | 19.20274 | 0.5169204 | 48929.26 | 45.31089 | 589.5016 |  | 2.9662113 | 9.417417 | 0.1911268 | 31190.14 | 24995.08
| -28.26254 | -0.2626447 | 9.8800881 | 19.22336 | 0.522161 | 49088.16 | 46.00108 | 594.7906 |  | 2.9763158 | 9.284199 | 0.2108779 | 31190.14 | 24995.08
| -27.41692 | -0.2578635 | 9.891023 | 19.46113 | 0.5278566 | 49227.99 | 45.33168 | 585.7273 |  | 2.9872507 | 9.460973 | 0.2719385 | 31190.14 | 24995.08
| -26.8315 | -0.2534276 | 9.9010536 | 19.65492 | 0.5331525 | 49389.02 | 44.88366 | 579.7122 |  | 2.9972813 | 10.41997 | 0.3116128 | 31190.14 | 24995.08
| -25.88832 | -0.248513 | 9.9120595 | 19.71177 | 0.5390283 | 49567.79 | 45.3966 | 583.1308 |  | 3.0082872 | 11.71195 | 0.3608648 | 31190.14 | 24995.08
| -25.7257 | -0.2436334 | 9.922867 | 19.81213 | 0.5448804 | 49769.68 | 45.59881 | 583.9304 |  | 3.0190947 | 11.55308 | 0.4504131 | 31190.14 | 24995.08
| -26.31112 | -0.2390555 | 9.9329086 | 19.94529 | 0.5503528 | 49941.75 | 45.55268 | 582.0851 |  | 3.0291363 | 11.34311 | 0.538784 | 31190.14 | 24995.08
| -26.92907 | -0.2339718 | 9.9439274 | 20.02793 | 0.5564277 | 50096.29 | 45.94661 | 583.7994 |  | 3.0401551 | 11.11325 | 0.6150842 | 31190.14 | 24995.08
| -27.64459 | -0.2288525 | 9.9548975 | 20.18242 | 0.5625461 | 50244.94 | 45.8987 | 581.0805 |  | 3.0511252 | 10.65546 | 0.6600374 | 31190.14 | 24995.08
| -27.35188 | -0.2241376 | 9.9649069 | 20.27603 | 0.5681829 | 50384.74 | 46.15247 | 581.5735 |  | 3.0611346 | 9.919019 | 0.6850148 | 31190.14 | 24995.08
| -29.20572 | -0.2188936 | 9.9759232 | 20.38919 | 0.5744506 | 50542.83 | 46.37082 | 581.5801 |  | 3.0721509 | 9.362335 | 0.7288394 | 31190.14 | 24995.08
| -28.58777 | -0.2140625 | 9.9859668 | 20.46844 | 0.5802322 | 50697.73 | 46.71422 | 583.1447 |  | 3.0821945 | 9.741536 | 0.7335181 | 31190.14 | 24995.08
| -29.07563 | -0.208761 | 9.9968835 | 20.63345 | 0.5865795 | 50849.38 | 46.62402 | 580.0788 |  | 3.0931112 | 9.817404 | 0.6888745 | 31190.14 | 24995.08
| -28.97806 | -0.2033505 | 10.0078996 | 20.77691 | 0.5930352 | 51006.79 | 46.67753 | 578.4663 |  | 3.1041273 | 10.38173 | 0.6450437 | 31190.14 | 24995.08
| -29.3033 | -0.1983753 | 10.0179082 | 20.83986 | 0.5989987 | 51188.07 | 47.10756 | 581.2613 |  | 3.1141359 | 10.54276 | 0.5834594 | 31190.14 | 24995.08
| -28.0674 | -0.1928998 | 10.0288314 | 20.96914 | 0.6055455 | 51355.17 | 47.24259 | 580.5946 |  | 3.1250591 | 10.15026 | 0.4651916 | 31190.14 | 24995.08
| -26.66888 | -0.1873097 | 10.0398473 | 21.15896 | 0.6122074 | 51568 | 46.9851 | 576.9716 |  | 3.136075 | 10.41364 | 0.3678197 | 31190.14 | 24995.08
| -25.79075 | -0.1816603 | 10.0508571 | 21.24146 | 0.6189778 | 51808.77 | 47.35103 | 579.6745 |  | 3.1470848 | 10.79994 | 0.309248 | 31190.14 | 24995.08
| -24.22962 | -0.1759494 | 10.0618969 | 21.41199 | 0.6258078 | 52075.27 | 47.17868 | 577.7336 |  | 3.1581246 | 10.80804 | 0.2515408 | 31190.14 | 24995.08
| -24.09953 | -0.170405 | 10.0724777 | 21.59456 | 0.63242 | 52311.96 | 46.93744 | 574.8262 |  | 3.1687054 | 11.37525 | 0.1852427 | 31190.14 | 24995.08
| -25.07523 | -0.1643594 | 10.0838797 | 21.69097 | 0.6396196 | 52594.88 | 47.23 | 577.3403 |  | 3.1801074 | 11.93951 | 0.1473606 | 31190.14 | 24995.08
| -25.40047 | -0.1587329 | 10.0943908 | 21.85068 | 0.6463825 | 52856.79 | 47.11545 | 576.0058 |  | 3.1906185 | 12.45894 | 0.1373338 | 31190.14 | 24995.08
| -26.92907 | -0.1528145 | 10.1053677 | 22.03792 | 0.6534564 | 53079.86 | 46.93566 | 573.2341 |  | 3.2015954 | 12.81713 | 0.1273237 | 31190.14 | 24995.08
| -26.79898 | -0.147299 | 10.1154437 | 22.10917 | 0.6600658 | 53257.57 | 47.36113 | 575.723 |  | 3.2116714 | 12.91886 | 0.09937763 | 31190.14 | 24995.08
| -27.02664 | -0.1413032 | 10.1262885 | 22.24038 | 0.6672408 | 53442.3 | 47.53161 | 575.5933 |  | 3.2225162 | 12.54021 | 0.08073614 | 31190.14 | 24995.08
| -27.12421 | -0.1356167 | 10.1364343 | 22.36434 | 0.6740163 | 53567.92 | 47.73472 | 575.0881 |  | 3.232662 | 12.13542 | 0.06233607 | 31190.14 | 24995.08
| -27.96982 | -0.1294149 | 10.1474039 | 22.52727 | 0.6814466 | 53700.63 | 47.81194 | 573.1505 |  | 3.2436316 | 11.58886 | 0.0088324 | 31190.14 | 24995.08
| -27.67711 | -0.1231714 | 10.1583542 | 22.61013 | 0.6889248 | 53817.88 | 48.33999 | 575.1027 |  | 3.2545819 | 11.65734 | -0.02627845 | 31190.14 | 24995.08
| -25.7257 | -0.1168687 | 10.1692707 | 22.82447 | 0.6964578 | 53901.57 | 48.19333 | 570.3582 |  | 3.2654984 | 11.39265 | -0.06944939 | 31190.14 | 24995.08
| -25.7257 | -0.11101 | 10.1793075 | 22.96298 | 0.7034549 | 53978.68 | 48.38184 | 568.9486 |  | 3.2755352 | 11.5954 | -0.1291607 | 31190.14 | 24995.08
| -24.09953 | -0.1045825 | 10.1902023 | 23.04747 | 0.7111502 | 54072.16 | 48.93992 | 570.7146 |  | 3.28643 | 12.22499 | -0.1707259 | 31190.14 | 24995.08
| -23.0913 | -0.09799663 | 10.2012511 | 23.21341 | 0.7190262 | 54182.97 | 49.06528 | 568.8129 |  | 3.2974788 | 12.21069 | -0.2285049 | 31190.14 | 24995.08
| -22.24569 | -0.09137621 | 10.2122369 | 23.32287 | 0.7269394 | 54343.61 | 49.44518 | 569.9841 |  | 3.3084646 | 11.87618 | -0.2267631 | 31190.14 | 24995.08
| -22.79859 | -0.08473543 | 10.2231346 | 23.47581 | 0.7348954 | 54523.22 | 49.57391 | 569.2495 |  | 3.3193623 | 11.58315 | -0.1667267 | 31190.14 | 24995.08
| -23.6442 | -0.07797567 | 10.2341168 | 23.62514 | 0.7429823 | 54745.56 | 49.69355 | 569.0776 |  | 3.3303445 | 11.4831 | -0.09107703 | 31190.14 | 24995.08
| -23.12382 | -0.07169278 | 10.2442056 | 23.75214 | 0.7504666 | 54984.88 | 49.82641 | 569.6748 |  | 3.3404333 | 11.14373 | -0.01646904 | 31190.14 | 24995.08
| -25.14028 | -0.0648299 | 10.255107 | 23.91478 | 0.7586871 | 55272.44 | 49.82249 | 569.4392 |  | 3.3513347 | 11.5287 | 0.05730395 | 31190.14 | 24995.08
| -25.46551 | -0.0579102 | 10.266009 | 24.10257 | 0.7669701 | 55610.52 | 49.64749 | 568.4902 |  | 3.3622367 | 12.69987 | 0.122183 | 31190.14 | 24995.08
| -25.66065 | -0.05142027 | 10.2761126 | 24.21917 | 0.7747183 | 55904.34 | 49.80587 | 570.0897 |  | 3.3723403 | 13.00987 | 0.1783394 | 31190.14 | 24995.08
| -25.82327 | -0.04441593 | 10.2868974 | 24.44488 | 0.7830933 | 56248.8 | 49.44814 | 567.6204 |  | 3.3831251 | 13.93342 | 0.2500574 | 31190.14 | 24995.08
| -26.2786 | -0.03781086 | 10.2969672 | 24.57596 | 0.7909911 | 56594.43 | 49.50012 | 569.0403 |  | 3.3931949 | 14.70885 | 0.3132641 | 31190.14 | 24995.08
| -26.01841 | -0.03049186 | 10.3080078 | 24.69658 | 0.799736 | 56954.7 | 49.69395 | 571.4867 |  | 3.4042355 | 14.90319 | 0.3596925 | 31190.14 | 24995.08
| -24.22962 | -0.02322854 | 10.3188435 | 24.84322 | 0.8084522 | 57320.16 | 49.74754 | 572.8155 |  | 3.4150712 | 14.76031 | 0.3578951 | 31190.14 | 24995.08
| -24.42476 | -0.01644709 | 10.3288694 | 24.95355 | 0.8165581 | 57653.53 | 49.92536 | 575.1007 |  | 3.4250971 | 14.11382 | 0.316723 | 31190.14 | 24995.08
| -22.76607 | -0.00891928 | 10.3398545 | 25.15988 | 0.8255572 | 57978.69 | 49.75658 | 573.7348 |  | 3.4360822 | 13.63232 | 0.2597895 | 31190.14 | 24995.08
| -22.73354 | -0.001985709 | 10.3498727 | 25.2428 | 0.8338527 | 58264.68 | 50.12024 | 576.8821 |  | 3.4461004 | 13.41668 | 0.2113937 | 31190.14 | 24995.08
| -22.31074 | 0.005034191 | 10.3599161 | 25.42782 | 0.842246 | 58518.98 | 50.03512 | 575.5518 |  | 3.4561438 | 12.80157 | 0.1556312 | 31190.14 | 24995.08
| -22.27822 | 0.01212717 | 10.3699654 | 25.4735 | 0.8507398 | 58785.61 | 50.60489 | 580.1649 |  | 3.4661931 | 12.6048 | 0.1237655 | 31190.14 | 24995.08
| -21.04233 | 0.01988983 | 10.3808517 | 25.70771 | 0.860022 | 59089.2 | 50.34281 | 577.6071 |  | 3.4770794 | 12.49733 | 0.09992546 | 31190.14 | 24995.08
| -21.0098 | 0.02715435 | 10.3909315 | 25.88532 | 0.8687009 | 59357.74 | 50.30535 | 576.8454 |  | 3.4871592 | 13.16624 | 0.08404495 | 31190.14 | 24995.08
| -19.83897 | 0.03499513 | 10.4016943 | 25.99899 | 0.8781079 | 59603.51 | 50.66221 | 578.8727 |  | 3.497922 | 13.46099 | 0.05309377 | 31190.14 | 24995.08
| -19.48121 | 0.04246364 | 10.4118441 | 26.14941 | 0.8870276 | 59862.23 | 50.77716 | 579.2392 |  | 3.5080718 | 13.47688 | 0.03768963 | 31190.14 | 24995.08
| -19.02588 | 0.04991493 | 10.4218582 | 26.33311 | 0.89587 | 60109.85 | 50.73696 | 578.146 |  | 3.5180859 | 13.88635 | 0.04496136 | 31190.14 | 24995.08
| -18.99336 | 0.05818527 | 10.4328676 | 26.58978 | 0.9058038 | 60415.91 | 50.44259 | 575.1819 |  | 3.5290953 | 14.91694 | 0.09674561 | 31190.14 | 24995.08
| -19.35112 | 0.06633482 | 10.4436402 | 26.66685 | 0.9155972 | 60724.46 | 50.92864 | 579.1858 |  | 3.5398679 | 15.38743 | 0.1478788 | 31190.14 | 24995.08
| -19.15598 | 0.07411929 | 10.4537996 | 26.82987 | 0.924818 | 60978.22 | 51.00829 | 579.1334 |  | 3.5500273 | 15.06999 | 0.2205087 | 31190.14 | 24995.08
| -20.94476 | 0.08234179 | 10.4643812 | 26.97138 | 0.9347139 | 61303.99 | 51.19327 | 580.7557 |  | 3.5606089 | 14.87918 | 0.2848696 | 31190.14 | 24995.08
| -20.06663 | 0.09015944 | 10.4744064 | 27.08673 | 0.9440813 | 61600.57 | 51.45529 | 582.9022 |  | 3.5706341 | 14.57441 | 0.3122949 | 31190.14 | 24995.08
| -21.6928 | 0.09878618 | 10.4853154 | 27.28081 | 0.9543961 | 61879.56 | 51.48124 | 582.3068 |  | 3.5815431 | 13.71747 | 0.3245981 | 31190.14 | 24995.08
| -22.73354 | 0.1075699 | 10.4962852 | 27.53186 | 0.9648955 | 62192.98 | 51.24842 | 579.9028 |  | 3.5925129 | 13.71542 | 0.3440285 | 31190.14 | 24995.08
| -22.73354 | 0.1157648 | 10.5064133 | 27.67027 | 0.974671 | 62498.36 | 51.43047 | 581.3618 |  | 3.602641 | 14.20802 | 0.3777846 | 31190.14 | 24995.08
| -23.0913 | 0.1247278 | 10.5173543 | 27.8598 | 0.9854107 | 62821.11 | 51.47477 | 581.4533 |  | 3.613582 | 15.1967 | 0.42493 | 31190.14 | 24995.08
| -22.57093 | 0.133812 | 10.528368 | 28.09659 | 0.9962745 | 63130.04 | 51.33921 | 579.7582 |  | 3.6245957 | 16.03092 | 0.436236 | 31190.14 | 24995.08
| -20.35934 | 0.1429119 | 10.5392632 | 28.21446 | 1.007172 | 63449.12 | 51.69543 | 582.498 |  | 3.6354909 | 16.87156 | 0.4265289 | 31190.14 | 24995.08
| -19.05841 | 0.1520647 | 10.5500596 | 28.4013 | 1.017484 | 63524.8 | 51.88939 | 580.6793 |  | 3.6462873 | 16.90465 | 0.3962397 | 31190.14 | 24995.08
| -18.27785 | 0.1608754 | 10.5603476 | 28.70577 | 1.028622 | 64101.33 | 51.28341 | 578.6423 |  | 3.6565753 | 17.0198 | 0.3663451 | 31190.14 | 24995.08
| -17.39972 | 0.1704641 | 10.5712844 | 28.65633 | 1.040138 | 64456.31 | 52.34432 | 587.8159 |  | 3.6675121 | 16.44792 | 0.3228865 | 31190.14 | 24995.08
| -16.13132 | 0.1800083 | 10.5822519 | 28.92022 | 1.051531 | 64797.17 | 52.10055 | 585.5421 |  | 3.6784796 | 15.65125 | 0.3004399 | 31190.14 | 24995.08
| -16.19636 | 0.1895996 | 10.5931272 | 29.08674 | 1.063025 | 65134.12 | 52.26882 | 586.7773 |  | 3.6893549 | 15.34529 | 0.2714133 | 31190.14 | 24995.08
| -17.75748 | 0.1994531 | 10.6041917 | 29.21554 | 1.074819 | 65431.9 | 52.64497 | 589.1701 |  | 3.7004194 | 14.48462 | 0.2358392 | 31190.14 | 24995.08
| -18.60308 | 0.2092413 | 10.6150498 | 29.44761 | 1.086527 | 65722.61 | 52.58885 | 587.7879 |  | 3.7112775 | 14.42448 | 0.147238 | 31190.14 | 24995.08
| -20.87971 | 0.2192898 | 10.6260763 | 29.56292 | 1.098575 | 66010.16 | 53.03871 | 590.6266 |  | 3.722304 | 14.10876 | 0.08638884 | 31190.14 | 24995.08
| -20.94476 | 0.2285101 | 10.6360873 | 29.76894 | 1.109579 | 66229.41 | 53.06654 | 589.342 |  | 3.732315 | 14.11239 | 0.03960081 | 31190.14 | 24995.08
| -21.49765 | 0.2386498 | 10.6469709 | 29.96996 | 1.121721 | 66442.95 | 53.22131 | 588.643 |  | 3.7431986 | 15.45844 | 0 | 31190.14 | 24995.08
| -21.04233 | 0.2480778 | 10.6569988 | 30.15617 | 1.132987 | 66618.57 | 53.37866 | 587.841 |  | 3.7532265 | 15.65826 | -0.01299961 | 31190.14 | 24995.08
| -21.33504 | 0.2576125 | 10.6670335 | 30.30146 | 1.144361 | 66766.9 | 53.72796 | 588.2876 |  | 3.7632612 | 16.15212 | -0.01935232 | 31190.14 | 24995.08
| -21.20494 | 0.2680031 | 10.6778631 | 30.51519 | 1.156828 | 66968.08 | 53.85471 | 587.1684 |  | 3.7740908 | 16.5005 | -0.02560133 | 31190.14 | 24995.08
| -20.48943 | 0.2777393 | 10.6879236 | 30.67013 | 1.168488 | 67148.74 | 54.15566 | 587.5917 |  | 3.7841513 | 16.73286 | -0.05083919 | 31190.14 | 24995.08
| -20.71709 | 0.2875608 | 10.6979525 | 30.82601 | 1.180235 | 67314.26 | 54.46772 | 587.8949 |  | 3.7941802 | 16.67 | -0.08834144 | 31190.14 | 24995.08
| -18.99336 | 0.2984234 | 10.708922 | 31.1357 | 1.193215 | 67513.6 | 54.24068 | 583.7297 |  | 3.8051497 | 16.53479 | -0.09394796 | 31190.14 | 24995.08
| -16.61917 | 0.3094313 | 10.7199192 | 31.32553 | 1.206383 | 67723.47 | 54.49804 | 583.7145 |  | 3.8161469 | 17.43 | -0.09326489 | 31190.14 | 24995.08
| -16.71674 | 0.3195979 | 10.7299719 | 31.44048 | 1.218553 | 67928.91 | 54.96341 | 585.7568 |  | 3.8261996 | 17.48036 | -0.1173586 | 31190.14 | 24995.08
| -14.31003 | 0.3307727 | 10.7409134 | 31.61025 | 1.231938 | 68172.55 | 55.28174 | 586.6681 |  | 3.8371411 | 17.13724 | -0.1410619 | 31190.14 | 24995.08
| -13.562 | 0.3420946 | 10.7518752 | 31.76955 | 1.245492 | 68434.43 | 55.63615 | 588.0842 |  | 3.8481029 | 16.56489 | -0.1644501 | 31190.14 | 24995.08
| -13.23676 | 0.3536768 | 10.7629623 | 31.9977 | 1.259333 | 68718.2 | 55.71455 | 587.4623 |  | 3.85919 | 15.80333 | -0.1693884 | 31190.14 | 24995.08
| -13.88723 | 0.3649884 | 10.7736732 | 32.21706 | 1.272888 | 68964.9 | 55.82697 | 586.7707 |  | 3.8699009 | 15.66494 | -0.1741873 | 31190.14 | 24995.08
| -14.08236 | 0.3758164 | 10.7838243 | 32.4651 | 1.285818 | 69188.99 | 55.78393 | 584.7838 |  | 3.880052 | 15.85163 | -0.16706 | 31190.14 | 24995.08
| -13.20424 | 0.3866504 | 10.7938686 | 32.57994 | 1.298797 | 69448.36 | 56.24043 | 587.3154 |  | 3.8900963 | 16.84715 | -0.1482346 | 31190.14 | 24995.08
| -15.05806 | 0.3981778 | 10.8044604 | 32.75531 | 1.312679 | 69732.57 | 56.50813 | 588.3549 |  | 3.9006881 | 17.7978 | -0.1118942 | 31190.14 | 24995.08
| -15.15563 | 0.4094178 | 10.8146809 | 32.91858 | 1.325989 | 69956.76 | 56.81728 | 589.1692 |  | 3.9109086 | 17.78916 | -0.08193466 | 31190.14 | 24995.08
| -16.5216 | 0.4219328 | 10.8258903 | 33.19877 | 1.340997 | 70307.68 | 56.69777 | 587.6425 |  | 3.922118 | 17.53983 | -0.03489035 | 31190.14 | 24995.08
| -18.37542 | 0.4338379 | 10.8365121 | 33.38565 | 1.35524 | 70563.31 | 56.95362 | 588.1864 |  | 3.9327398 | 17.47177 | 0.02887601 | 31190.14 | 24995.08
| -17.92009 | 0.4455598 | 10.8468387 | 33.60981 | 1.369192 | 70870.03 | 56.99106 | 587.7722 |  | 3.9430664 | 17.45839 | 0.0746487 | 31190.14 | 24995.08
| -18.24533 | 0.4577828 | 10.8575018 | 33.81029 | 1.383878 | 71251.48 | 57.11663 | 588.8047 |  | 3.9537295 | 17.99884 | 0.1027726 | 31190.14 | 24995.08
| -17.3672 | 0.4703989 | 10.8684187 | 34.00351 | 1.398995 | 71625.21 | 57.30541 | 590.1278 |  | 3.9646464 | 19.14041 | 0.1078481 | 31190.14 | 24995.08
| -15.1231 | 0.4832405 | 10.8793768 | 34.19639 | 1.414395 | 72044.43 | 57.4752 | 591.8145 |  | 3.9756045 | 19.52459 | 0.1128979 | 31190.14 | 24995.08
| -12.74892 | 0.4962129 | 10.8902972 | 34.52605 | 1.429884 | 72427.93 | 57.14673 | 589.0673 |  | 3.9865249 | 19.47582 | 0.1234579 | 31190.14 | 24995.08
| -10.79754 | 0.509448 | 10.9013227 | 34.73018 | 1.445734 | 72804.71 | 57.32949 | 590.2301 |  | 3.9975504 | 19.45635 | 0.1003818 | 31190.14 | 24995.08
| -10.89511 | 0.5215925 | 10.9113425 | 34.9868 | 1.460238 | 73109.58 | 57.25658 | 588.9073 |  | 4.0075702 | 19.89841 | 0.09977005 | 31190.14 | 24995.08
| -9.431579 | 0.5350411 | 10.9223204 | 35.07917 | 1.47635 | 73465.73 | 57.88641 | 593.3457 |  | 4.0185481 | 19.8975 | 0.08259837 | 31190.14 | 24995.08
| -9.984468 | 0.5485135 | 10.9332088 | 35.42916 | 1.492468 | 73847.09 | 57.51332 | 590.1478 |  | 4.0294365 | 19.99353 | 0.05471852 | 31190.14 | 24995.08
| -11.12277 | 0.5623114 | 10.9442324 | 35.63249 | 1.508989 | 74214.9 | 57.7298 | 591.3768 |  | 4.0404601 | 20.72898 | 0.048915 | 31190.14 | 24995.08
| -10.92763 | 0.5750011 | 10.9542613 | 35.80119 | 1.524158 | 74510.38 | 58.02187 | 592.7506 |  | 4.050489 | 20.78665 | 0.03779404 | 31190.14 | 24995.08
| -13.10667 | 0.5890284 | 10.965232 | 36.04269 | 1.540937 | 74821.42 | 58.1443 | 592.5163 |  | 4.0614597 | 20.09105 | 0.04822876 | 31190.14 | 24995.08
| -14.73283 | 0.6031757 | 10.9761814 | 36.3286 | 1.557875 | 75132.04 | 58.10688 | 591.0066 |  | 4.0724091 | 20.10359 | 0.03722922 | 31190.14 | 24995.08
| -16.5216 | 0.6174936 | 10.9871462 | 36.53147 | 1.575015 | 75475.23 | 58.3611 | 592.1711 |  | 4.0833739 | 20.10256 | 0.03168722 | 31190.14 | 24995.08
| -15.05806 | 0.631965 | 10.998103 | 36.70094 | 1.592313 | 75775.43 | 58.77686 | 594.0651 |  | 4.0943307 | 20.11873 | 0.04717858 | 31190.14 | 24995.08
| -13.33433 | 0.6466385 | 11.0090911 | 36.97282 | 1.609876 | 76114.1 | 58.7942 | 593.2559 |  | 4.1053188 | 19.37454 | 0.04684854 | 31190.14 | 24995.08
| -9.984468 | 0.6613689 | 11.0200087 | 37.21644 | 1.627559 | 76453.83 | 58.91739 | 593.2909 |  | 4.1162364 | 19.73288 | 0.03618136 | 31190.14 | 24995.08
| -8.813645 | 0.6763712 | 11.0310101 | 37.43716 | 1.645472 | 76748.34 | 59.16916 | 593.7553 |  | 4.1272378 | 20.23702 | 0.0359189 | 31190.14 | 24995.08
| -6.862276 | 0.6914887 | 11.0419463 | 37.72391 | 1.663591 | 77040 | 59.18747 | 592.3488 |  | 4.138174 | 20.33834 | 0.02546479 | 31190.14 | 24995.08
| -6.472003 | 0.7054898 | 11.0519884 | 37.87277 | 1.68034 | 77320.07 | 59.61693 | 594.4076 |  | 4.1482161 | 20.39169 | 0.005060123 | 31190.14 | 24995.08
| -6.374435 | 0.7209404 | 11.0629416 | 38.13244 | 1.698833 | 77621.92 | 59.73888 | 593.8956 |  | 4.1591693 | 20.78552 | -0.03014509 | 31190.14 | 24995.08
| -7.903005 | 0.7365945 | 11.0739231 | 38.42868 | 1.717558 | 77928.06 | 59.73284 | 592.4267 |  | 4.1701508 | 21.0222 | -0.03492124 | 31190.14 | 24995.08
| -7.350118 | 0.7510526 | 11.0839568 | 38.60309 | 1.734881 | 78210.31 | 60.08572 | 593.8472 |  | 4.1801845 | 20.99389 | -0.03469467 | 31190.14 | 24995.08
| -9.789331 | 0.7668782 | 11.0948339 | 38.82505 | 1.753805 | 78513.72 | 60.35276 | 594.4607 |  | 4.1910616 | 20.73972 | -0.05414548 | 31190.14 | 24995.08
| -9.008782 | 0.7817 | 11.1049026 | 39.06942 | 1.771538 | 78811.91 | 60.45216 | 594.076 |  | 4.2011303 | 20.85142 | -0.05869966 | 31190.14 | 24995.08
| -9.65924 | 0.7966202 | 11.114946 | 39.29932 | 1.7894 | 79098.1 | 60.61618 | 594.0423 |  | 4.2111737 | 21.06661 | -0.04860516 | 31190.14 | 24995.08
| -11.70818 | 0.8130242 | 11.1258776 | 39.57889 | 1.809045 | 79414.19 | 60.69093 | 593.2542 |  | 4.2221053 | 21.54878 | -0.05792814 | 31190.14 | 24995.08
| -11.448 | 0.8282077 | 11.1358839 | 39.78337 | 1.827192 | 79731.05 | 60.92892 | 594.1285 |  | 4.2321116 | 21.70904 | -0.06718657 | 31190.14 | 24995.08
| -11.25286 | 0.8435585 | 11.1458977 | 39.98445 | 1.845579 | 80039.03 | 61.19562 | 595.0826 |  | 4.2421254 | 21.64383 | -0.06677827 | 31190.14 | 24995.08
| -12.52126 | 0.8604807 | 11.1568341 | 40.26708 | 1.865823 | 80377.34 | 61.26004 | 594.4257 |  | 4.2530618 | 22.28508 | -0.06633646 | 31190.14 | 24995.08
| -11.90332 | 0.8774552 | 11.16768 | 40.52404 | 1.886168 | 80713.22 | 61.41828 | 594.4604 |  | 4.2639077 | 22.36747 | -0.07060185 | 31190.14 | 24995.08
| -12.39117 | 0.8935269 | 11.1778403 | 40.7872 | 1.905383 | 81051.39 | 61.47054 | 594.0342 |  | 4.274068 | 22.39483 | -0.07953843 | 31190.14 | 24995.08
| -10.63493 | 0.9104703 | 11.1884411 | 40.98618 | 1.925653 | 81367.06 | 61.83313 | 595.4544 |  | 4.2846688 | 22.57337 | -0.09758396 | 31190.14 | 24995.08
| -10.43979 | 0.9267066 | 11.1984951 | 41.13819 | 1.945069 | 81696.73 | 62.29169 | 597.9809 |  | 4.2947228 | 22.17405 | -0.1108323 | 31190.14 | 24995.08
| -8.098142 | 0.9452054 | 11.2098345 | 41.51656 | 1.967224 | 82128.26 | 62.02388 | 595.6142 |  | 4.3060622 | 21.85285 | -0.1422184 | 31190.14 | 24995.08
| -4.943435 | 0.9627072 | 11.2204581 | 41.69652 | 1.988157 | 82471.96 | 62.45151 | 597.767 |  | 4.3166858 | 21.9323 | -0.1685969 | 31190.14 | 24995.08
| -4.683254 | 0.9794674 | 11.230515 | 41.97085 | 2.008215 | 82834.3 | 62.46258 | 597.2586 |  | 4.3267427 | 21.79691 | -0.1811432 | 31190.14 | 24995.08
| -2.634327 | 0.9979715 | 11.2415129 | 42.18822 | 2.030373 | 83252.88 | 62.75903 | 599.0478 |  | 4.3377406 | 21.90994 | -0.1889606 | 31190.14 | 24995.08
| -1.821262 | 1.016555 | 11.2524341 | 43.15895 | 2.052567 | 83673.3 | 60.43457 | 581.426 |  | 4.3486618 | 21.84236 | -0.1877224 | 31190.14 | 24995.08
| 6.732129 | 1.035503 | 11.2634011 | 52.50693 | 2.073905 | 84270.04 | 38.5941 | 420.1946 |  | 4.3596288 | 70.74793 | 0.2136232 | 31190.14 | 24995.08
| 6.992307 | 1.053152 | 11.2734689 | 52.67094 | 2.094972 | 85126 | 38.70416 | 424.0027 |  | 4.3696966 | 137.759 | 0.6176365 | 31190.14 | 24995.08
| 5.040972 | 1.072354 | 11.2843953 | 52.96272 | 2.117995 | 86319.68 | 38.53622 | 427.7412 |  | 4.380623 | 183.2388 | 1.035648 | 31190.14 | 24995.08
| 3.90269 | 1.091612 | 11.2952516 | 53.20838 | 2.141064 | 87815.52 | 38.34417 | 433.3296 |  | 4.3914793 | 202.3868 | 1.493365 | 31190.14 | 24995.08
| 2.504229 | 1.111146 | 11.306129 | 53.46686 | 2.164428 | 89666.82 | 38.02908 | 440.2791 |  | 4.4023567 | 195.7411 | 1.990691 | 31190.14 | 24995.08
| 1.886303 | 1.129582 | 11.3162767 | 53.63425 | 2.186504 | 91749.61 | 37.76529 | 449.3418 |  | 4.4125044 | 166.493 | 2.423007 | 31190.14 | 24995.08
| 1.658646 | 1.149633 | 11.3272079 | 53.99077 | 2.210464 | 94387.54 | 37.11307 | 458.5023 |  | 4.4234356 | 107.4528 | 2.958496 | 31190.14 | 24995.08
| 1.886303 | 1.168206 | 11.3372229 | 54.31859 | 2.232691 | 97203.89 | 36.45361 | 468.7468 |  | 4.4334506 | 38.02309 | 3.433076 | 31190.14 | 24995.08
| 2.699363 | 1.188616 | 11.3481234 | 54.48393 | 2.257108 | 100802.7 | 35.94838 | 485.2337 |  | 4.4443511 | 29.73614 | 4.045007 | 31190.14 | 24995.08
| 4.910883 | 1.20942 | 11.3591061 | 54.60573 | 2.282027 | 104907.5 | 35.46089 | 505.1977 |  | 4.4553338 | 30.2375 | 3.978171 | 31190.14 | 24995.08
| 7.350052 | 1.230266 | 11.3699992 | 54.85893 | 2.306976 | 108222.4 | 35.0153 | 519.8463 |  | 4.4662269 | 29.90104 | 3.626984 | 31190.14 | 24995.08
| 7.707796 | 1.249717 | 11.3800483 | 55.08461 | 2.33027 | 111210.5 | 34.66863 | 533.3741 |  | 4.476276 | 29.69781 | 3.289981 | 31190.14 | 24995.08
| 10.63479 | 1.271171 | 11.3910213 | 55.37781 | 2.355937 | 114169.7 | 34.31704 | 546.0954 |  | 4.487249 | 29.78977 | 2.917612 | 31190.14 | 24995.08
| 11.87063 | 1.292936 | 11.4020235 | 55.62874 | 2.381991 | 116865.9 | 34.09916 | 558.3502 |  | 4.4982512 | 28.66481 | 2.540553 | 31190.14 | 24995.08
| 11.44784 | 1.314795 | 11.4129586 | 55.85593 | 2.408143 | 119280 | 33.97544 | 569.6784 |  | 4.5091863 | 27.8695 | 2.152773 | 31190.14 | 24995.08
| 11.74054 | 1.335078 | 11.422995 | 56.20867 | 2.432385 | 121098.1 | 33.74937 | 575.632 |  | 4.5192227 | 29.02596 | 1.760285 | 31190.14 | 24995.08
| 11.22018 | 1.357578 | 11.4340199 | 56.49177 | 2.459331 | 122769.2 | 33.70016 | 582.2849 |  | 4.5302476 | 29.74184 | 1.333045 | 31190.14 | 24995.08
| 9.171293 | 1.380094 | 11.4449372 | 56.90542 | 2.486267 | 124000.9 | 33.55118 | 584.3741 |  | 4.5411649 | 30.0224 | 0.848465 | 31190.14 | 24995.08
| 6.569518 | 1.40301 | 11.4559231 | 57.24806 | 2.513674 | 124611.7 | 33.59777 | 584.488 |  | 4.5521508 | 31.03496 | 0.415833 | 31190.14 | 24995.08
| 7.089873 | 1.424162 | 11.4659561 | 57.50311 | 2.538983 | 125412 | 33.67923 | 586.8444 |  | 4.5621838 | 31.74075 | 0.3635723 | 31190.14 | 24995.08
| 5.756462 | 1.44747 | 11.4769044 | 57.87552 | 2.566893 | 126229 | 33.65964 | 587.5131 |  | 4.5731321 | 31.93564 | 0.2968667 | 31190.14 | 24995.08
| 5.919073 | 1.471328 | 11.4879871 | 58.11989 | 2.595468 | 127040.5 | 33.81352 | 590.3888 |  | 4.5842148 | 31.59418 | 0.2359658 | 31190.14 | 24995.08
| 8.325717 | 1.494829 | 11.4987871 | 58.43355 | 2.623617 | 127760.6 | 33.88085 | 591.537 |  | 4.5950148 | 30.20923 | 0.1709296 | 31190.14 | 24995.08
| 10.212 | 1.519347 | 11.5099271 | 58.86914 | 2.652868 | 128449.9 | 33.81768 | 590.5323 |  | 4.6061548 | 29.9892 | 0.1261272 | 31190.14 | 24995.08
| 13.33412 | 1.543625 | 11.520828 | 59.25717 | 2.682018 | 129136.6 | 33.80973 | 590.3045 |  | 4.6170557 | 30.00817 | 0.08673142 | 31190.14 | 24995.08
| 15.96839 | 1.568191 | 11.5317657 | 59.56984 | 2.711459 | 129814.9 | 33.89954 | 591.3176 |  | 4.6279934 | 30.90738 | 0.06701817 | 31190.14 | 24995.08
| 16.4237 | 1.593401 | 11.5428394 | 59.93629 | 2.741578 | 130453.3 | 33.93776 | 591.2679 |  | 4.6390671 | 31.66538 | 0.06181798 | 31190.14 | 24995.08
| 15.96839 | 1.619068 | 11.553908 | 60.23104 | 2.772074 | 131059.8 | 34.07353 | 592.2804 |  | 4.6501357 | 32.11864 | 0.05197109 | 31190.14 | 24995.08
| 13.65933 | 1.643488 | 11.5644226 | 60.47786 | 2.801575 | 131644.5 | 34.24915 | 593.872 |  | 4.6606503 | 31.5984 | 0.06568462 | 31190.14 | 24995.08
| 11.38279 | 1.670069 | 11.5757943 | 60.84516 | 2.8332 | 132207.1 | 34.31505 | 593.5155 |  | 4.672022 | 30.71711 | 0.0885344 | 31190.14 | 24995.08
| 9.171293 | 1.695499 | 11.5864826 | 61.19552 | 2.863935 | 132824.8 | 34.3728 | 593.6142 |  | 4.6827103 | 29.46449 | 0.1018097 | 31190.14 | 24995.08
| 8.943638 | 1.721924 | 11.5975269 | 61.64061 | 2.89556 | 133416.5 | 34.33048 | 592.0847 |  | 4.6937546 | 29.87642 | 0.1241162 | 31190.14 | 24995.08
| 10.73235 | 1.748474 | 11.6084269 | 62.0298 | 2.927142 | 133927.4 | 34.36527 | 591.0801 |  | 4.7046546 | 31.50261 | 0.1598141 | 31190.14 | 24995.08
| 11.02505 | 1.773216 | 11.6184722 | 62.31257 | 2.956798 | 134475.9 | 34.48587 | 591.8126 |  | 4.7146999 | 32.72093 | 0.1860688 | 31190.14 | 24995.08
| 13.98455 | 1.800404 | 11.6294508 | 62.62013 | 2.989374 | 135030.8 | 34.62545 | 592.4175 |  | 4.7256785 | 33.54784 | 0.2118384 | 31190.14 | 24995.08
| 16.39117 | 1.827579 | 11.6402705 | 63.05668 | 3.021878 | 135564.7 | 34.60471 | 590.8024 |  | 4.7364982 | 33.97946 | 0.223828 | 31190.14 | 24995.08
| 17.65952 | 1.853124 | 11.6503465 | 63.58818 | 3.052474 | 136118.2 | 34.42874 | 587.5984 |  | 4.7465742 | 34.9212 | 0.2536179 | 31190.14 | 24995.08
| 19.93605 | 1.881277 | 11.6613441 | 64.00093 | 3.086163 | 136712.5 | 34.44392 | 586.7707 |  | 4.7575718 | 36.62491 | 0.287272 | 31190.14 | 24995.08
| 21.00926 | 1.909456 | 11.6722203 | 64.30386 | 3.119896 | 137408.7 | 34.57302 | 588.1472 |  | 4.768448 | 36.70915 | 0.3073072 | 31190.14 | 24995.08
| 21.88735 | 1.935695 | 11.6822413 | 64.6263 | 3.151336 | 138048.1 | 34.64302 | 588.7308 |  | 4.778469 | 36.84348 | 0.3359266 | 31190.14 | 24995.08
| 21.46456 | 1.964405 | 11.6930984 | 65.06583 | 3.185679 | 138673 | 34.62223 | 587.6353 |  | 4.7893261 | 37.37574 | 0.3552778 | 31190.14 | 24995.08
| 21.91987 | 1.991349 | 11.7031699 | 65.58973 | 3.217885 | 139222.7 | 34.47315 | 584.7077 |  | 4.7993976 | 38.37556 | 0.3615642 | 31190.14 | 24995.08
| 19.96857 | 2.021056 | 11.7141666 | 65.88556 | 3.253437 | 139808.9 | 34.6428 | 585.7588 |  | 4.8103943 | 38.1199 | 0.3590289 | 31190.14 | 24995.08
| 18.01726 | 2.050938 | 11.7251096 | 66.36303 | 3.289261 | 140445.5 | 34.59154 | 584.2467 |  | 4.8213373 | 37.20096 | 0.3523629 | 31190.14 | 24995.08
| 15.67569 | 2.081454 | 11.7361691 | 66.96165 | 3.325678 | 140990.9 | 34.41988 | 580.5492 |  | 4.8323968 | 38.89063 | 0.3541155 | 31190.14 | 24995.08
| 15.25291 | 2.111781 | 11.7470234 | 67.45545 | 3.362068 | 141548.8 | 34.36605 | 578.5195 |  | 4.8432511 | 41.56327 | 0.3641898 | 31190.14 | 24995.08
| 15.44804 | 2.140158 | 11.7570933 | 67.86795 | 3.395967 | 142051.6 | 34.37042 | 577.2695 |  | 4.853321 | 43.29681 | 0.357782 | 31190.14 | 24995.08
| 16.131 | 2.171418 | 11.76805 | 68.27435 | 3.433365 | 142620.6 | 34.42551 | 576.668 |  | 4.8642777 | 43.91997 | 0.3554335 | 31190.14 | 24995.08
| 18.53761 | 2.202848 | 11.778958 | 68.61682 | 3.471031 | 143184.9 | 34.55476 | 576.9936 |  | 4.8751857 | 42.89876 | 0.3572215 | 31190.14 | 24995.08
| 18.73274 | 2.232077 | 11.7890012 | 69.27984 | 3.505978 | 143724.9 | 34.27769 | 572.3445 |  | 4.8852289 | 43.38486 | 0.3837351 | 31190.14 | 24995.08
| 22.27761 | 2.264377 | 11.7999776 | 69.77894 | 3.544591 | 144379.6 | 34.22592 | 570.867 |  | 4.8962053 | 44.41988 | 0.3937095 | 31190.14 | 24995.08
| 23.0256 | 2.29424 | 11.8100179 | 70.13959 | 3.58032 | 144984.1 | 34.28816 | 570.9297 |  | 4.9062456 | 44.20772 | 0.4078066 | 31190.14 | 24995.08
| 26.27775 | 2.326926 | 11.8209031 | 70.63124 | 3.619481 | 145661.2 | 34.24398 | 569.6859 |  | 4.9171308 | 44.386 | 0.4175945 | 31190.14 | 24995.08
| 27.25339 | 2.357292 | 11.8309144 | 71.4114 | 3.655758 | 146288.6 | 33.84703 | 564.0411 |  | 4.9271421 | 46.2687 | 0.443494 | 31190.14 | 24995.08
| 28.91198 | 2.390773 | 11.8418264 | 71.98717 | 3.695848 | 147036.6 | 33.71405 | 562.0484 |  | 4.9380541 | 50.54134 | 0.453173 | 31190.14 | 24995.08
| 29.98519 | 2.421824 | 11.8518451 | 72.40898 | 3.733021 | 147774.6 | 33.70259 | 561.9054 |  | 4.9480728 | 52.4688 | 0.4828293 | 31190.14 | 24995.08
| 30.3104 | 2.453378 | 11.861918 | 72.93152 | 3.770766 | 148501.7 | 33.59191 | 560.3959 |  | 4.9581457 | 52.54415 | 0.5279478 | 31190.14 | 24995.08
| 30.89578 | 2.488294 | 11.8729499 | 73.38624 | 3.812489 | 149339.2 | 33.59205 | 560.5018 |  | 4.9691776 | 52.39554 | 0.5607827 | 31190.14 | 24995.08
| 30.79822 | 2.520283 | 11.882951 | 73.9056 | 3.850805 | 150080.5 | 33.48723 | 559.1296 |  | 4.9791787 | 53.13835 | 0.5895705 | 31190.14 | 24995.08
| 30.21283 | 2.55563 | 11.8939024 | 74.24817 | 3.893182 | 150828.6 | 33.61865 | 560.3717 |  | 4.9901301 | 50.87246 | 0.5904169 | 31190.14 | 24995.08
| 27.44852 | 2.590699 | 11.9046445 | 74.58636 | 3.93517 | 151443.7 | 33.7632 | 561.0982 |  | 5.0008722 | 46.28899 | 0.6219579 | 31190.14 | 24995.08
| 27.93634 | 2.624406 | 11.9148463 | 74.93 | 3.975561 | 152110 | 33.86977 | 561.8334 |  | 5.011074 | 43.25276 | 0.6611497 | 31190.14 | 24995.08
| 25.65984 | 2.661047 | 11.9258292 | 75.43051 | 4.019394 | 152846.3 | 33.8478 | 560.997 |  | 5.0220569 | 41.08441 | 0.6806039 | 31190.14 | 24995.08
| 23.7736 | 2.698254 | 11.9368589 | 75.79012 | 4.063917 | 150559.8 | 34.39207 | 550.3696 |  | 5.0330866 | 39.15951 | 0.6768999 | 31190.14 | 24995.08
| 22.92804 | 2.734422 | 11.9474654 | 76.1292 | 4.107197 | 151487.6 | 34.49552 | 552.3292 |  | 5.0436931 | 37.77193 | 0.6653209 | 31190.14 | 24995.08
| 22.96056 | 2.769707 | 11.9577104 | 76.52231 | 4.149524 | 152428 | 34.52401 | 553.5643 |  | 5.0539381 | 36.7347 | 0.6353406 | 31190.14 | 24995.08
| 26.44036 | 2.80706 | 11.9684487 | 77.65497 | 4.194327 | 153333.6 | 33.82791 | 545.564 |  | 5.0646764 | 39.69391 | 0.6163411 | 31190.14 | 24995.08
| 29.33476 | 2.846052 | 11.9795135 | 78.37094 | 4.240924 | 154295.6 | 33.58182 | 543.1684 |  | 5.0757412 | 47.4362 | 0.6126665 | 31190.14 | 24995.08
| 33.23731 | 2.884777 | 11.9903585 | 78.8882 | 4.287184 | 155202.5 | 33.53587 | 542.965 |  | 5.0865862 | 54.00628 | 0.631099 | 31190.14 | 24995.08
| 36.35933 | 2.924468 | 12.0013628 | 79.34291 | 4.334648 | 156194.9 | 33.55247 | 543.8787 |  | 5.0975905 | 58.088 | 0.6312116 | 31190.14 | 24995.08
| 36.97723 | 2.961211 | 12.0114361 | 79.6248 | 4.378574 | 157069.3 | 33.70679 | 546.2083 |  | 5.1076638 | 59.00895 | 0.6169234 | 31190.14 | 24995.08
End Of Loading Index | 38.18051 | 3.001154 | 12.0223077 | 80.07754 | 4.426487 | 157966 | 33.73615 | 546.7743 |  | 5.1185354 | 56.96923 | 0.6203898 | 31190.14 | 24995.08
| 37.00975 | 3.030694 | 12.0312855 | 80.3264 | 4.462522 | 158438.7 | 33.87198 | 547.5531 | 0.6490946 | 5.1275132 | 52.57282 | 0.6425291 | 31190.14 | 24995.08
| 38.79841 | 3.025694 | 12.0419907 | 80.8808 | 4.457465 | 157374.3 | 33.41042 | 536.9184 | 0.6235988 | 5.1382184 | 44.81258 | 0.6639466 | 31190.14 | 24995.08
| 39.4163 | 3.029694 | 12.0520313 | 81.1309 | 4.461435 | 156350.9 | 33.35174 | 530.647 | 0.5818164 | 5.148259 | 39.50831 | 0.6924703 | 31190.14 | 24995.08
| 38.76588 | 3.026194 | 12.0630825 | 81.2958 | 4.457923 | 155254.5 | 33.29604 | 524.761 | 0.5401265 | 5.1593102 | 35.65658 | 0.7203735 | 31190.14 | 24995.08
| 36.71706 | 3.029694 | 12.074024 | 81.36822 | 4.461417 | 154190.1 | 33.41165 | 520.4585 | 0.4910126 | 5.1702517 | 30.90829 | 0.6881091 | 31190.14 | 24995.08
| 32.68445 | 3.026194 | 12.0849443 | 81.37804 | 4.45792 | 153152.5 | 33.50117 | 516.5972 | 0.4544842 | 5.181172 | 24.62268 | 0.638699 | 31190.14 | 24995.08
| 30.14779 | 3.029694 | 12.0959431 | 81.38478 | 4.461422 | 152142.5 | 33.6783 | 513.2662 | 0.4170332 | 5.1921708 | 16.79577 | 0.5759404 | 31190.14 | 24995.08
| 27.77374 | 3.026194 | 12.1068907 | 81.5356 | 4.457907 | 151281 | 33.60999 | 508.5166 | 0.3710324 | 5.2031184 | 9.979395 | 0.5211406 | 31190.14 | 24995.08
| 28.39164 | 3.029694 | 12.1179095 | 81.56406 | 4.461406 | 150545.2 | 33.73081 | 505.9224 | 0.3352341 | 5.2141372 | 5.234233 | 0.4602389 | 31190.14 | 24995.08
| 30.96082 | 3.026194 | 12.1288344 | 81.60587 | 4.457904 | 149975.6 | 33.72878 | 503.3799 | 0.3058725 | 5.2250621 | 2.922541 | 0.3827938 | 31190.14 | 24995.08
| 34.01781 | 3.029694 | 12.1398187 | 81.72027 | 4.461391 | 149538.7 | 33.72416 | 500.8914 | 0.2806254 | 5.2360464 | 2.875515 | 0.3026218 | 31190.14 | 24995.08
| 37.79026 | 3.026194 | 12.1508618 | 81.73862 | 4.457891 | 149264.8 | 33.7027 | 499.6014 | 0.2615662 | 5.2470895 | 3.305257 | 0.2127521 | 31190.14 | 24995.08
| 39.57891 | 3.029694 | 12.1617584 | 81.80091 | 4.461384 | 149138.4 | 33.70399 | 498.7099 | 0.2382428 | 5.2579861 | 3.897502 | 0.1370628 | 31190.14 | 24995.08
| 39.31874 | 3.026194 | 12.1727704 | 81.68096 | 4.4579 | 149161.4 | 33.77426 | 499.87 | 0.2230993 | 5.2689981 | 3.558835 | 0.0924456 | 31190.14 | 24995.08
| 37.59513 | 3.029694 | 12.1836551 | 81.73674 | 4.461392 | 149305 | 33.74228 | 499.9408 | 0.2074916 | 5.2798828 | 1.964118 | 0.06504657 | 31190.14 | 24995.08
| 37.13984 | 3.026694 | 12.1936779 | 81.73977 | 4.458389 | 149520.2 | 33.67049 | 500.4632 | 0.194995 | 5.2899056 | 1.500162 | 0.0445162 | 31190.14 | 24995.08
End of Data Index | 34.50563 | 3.030194 | 12.2046851 | 81.77147 | 4.461888 | 149776.3 | 33.64592 | 501.1636 | 0.182203 | 5.3009128 | 0.8999629 | 0.02055331 | 31190.14 | 24995.08
| 31.02587 | 3.026694 | 12.2156425 | 81.85047 | 4.458378 | 150064.8 | 33.48437 | 501.0987 |  | 5.3118702 | 0.7136134 | -0.02056191 | 31190.14 | 24995.08
| 28.9445 | 3.030194 | 12.2266249 | 81.90489 | 4.461871 | 150287.5 | 33.44308 | 501.4471 |  | 5.3228526 | 1.31236 | -0.05826223 | 31190.14 | 24995.08
| 28.42416 | 3.026694 | 12.2376293 | 81.84633 | 4.458379 | 150512 | 33.42454 | 502.6312 |  | 5.333857 | 1.878479 | -0.08567971 | 31190.14 | 24995.08
| 28.45669 | 3.029694 | 12.2476394 | 81.80585 | 4.46138 | 150694 | 33.4746 | 503.8287 |  | 5.3438671 | 2.422073 | -0.08567458 | 31190.14 | 24995.08
| 30.05023 | 3.026194 | 12.2585675 | 81.7969 | 4.457885 | 150893.1 | 33.41205 | 504.404 |  | 5.3547952 | 1.75804 | -0.0788112 | 31190.14 | 24995.08
| 30.3104 | 3.029194 | 12.2685951 | 81.75727 | 4.460886 | 151066.3 | 33.46261 | 505.5674 |  | 5.3648228 | 0.6461768 | -0.05824829 | 31190.14 | 24995.08
| 32.84705 | 3.026694 | 12.2794532 | 81.78553 | 4.458386 | 151241.8 | 33.38 | 505.7203 |  | 5.3756809 | -0.2475328 | -0.06508935 | 31190.14 | 24995.08
| 36.13168 | 3.029194 | 12.290605 | 81.77222 | 4.460889 | 151401.7 | 33.40101 | 506.5323 |  | 5.3868327 | -1.180529 | -0.07192794 | 31190.14 | 24995.08
| 38.76588 | 3.026694 | 12.301379 | 81.82521 | 4.458381 | 151531.8 | 33.3013 | 506.2679 |  | 5.3976067 | -1.09858 | -0.0924456 | 31190.14 | 24995.08
| 39.15613 | 3.029194 | 12.3122882 | 81.79513 | 4.460885 | 151665.5 | 33.34206 | 507.1724 |  | 5.4085159 | -0.8245316 | -0.09242351 | 31190.14 | 24995.08
| 38.50572 | 3.026694 | 12.3232409 | 81.76982 | 4.458389 | 151871.3 | 33.3072 | 508.004 |  | 5.4194686 | -0.8093631 | -0.09244008 | 31190.14 | 24995.08
| 38.11547 | 3.029694 | 12.3333268 | 81.8095 | 4.46138 | 152058.5 | 33.27974 | 508.3665 |  | 5.4295545 | -0.1745115 | -0.1061602 | 31190.14 | 24995.08
| 35.87152 | 3.027194 | 12.3441838 | 81.80751 | 4.458883 | 152285.9 | 33.21989 | 509.0219 |  | 5.4404115 | 0.2078132 | -0.1164756 | 31190.14 | 24995.08
| 36.0016 | 3.029194 | 12.3542708 | 81.79325 | 4.460882 | 152487.6 | 33.23005 | 509.9628 |  | 5.4504985 | 0.2039065 | -0.1405061 | 31190.14 | 24995.08
| 31.96898 | 3.027694 | 12.3653084 | 81.86288 | 4.459376 | 152735.7 | 33.11163 | 509.9699 |  | 5.4615361 | 0.6154293 | -0.1577259 | 31190.14 | 24995.08
| 29.56241 | 3.029194 | 12.3761839 | 81.85518 | 4.460876 | 152944.6 | 33.10866 | 510.8386 |  | 5.4724116 | 1.113282 | -0.1749327 | 31190.14 | 24995.08
| 29.88762 | 3.027694 | 12.3861933 | 81.8438 | 4.459374 | 153129.2 | 33.07632 | 511.5073 |  | 5.482421 | 1.559096 | -0.1852893 | 31190.14 | 24995.08
| 28.19651 | 3.029194 | 12.3971879 | 81.83379 | 4.460879 | 153331.8 | 33.0766 | 512.3823 |  | 5.4934156 | 1.325627 | -0.1819234 | 31190.14 | 24995.08
| 28.7819 | 3.027694 | 12.4081343 | 81.8439 | 4.459377 | 153524.9 | 33.02297 | 512.8487 |  | 5.504362 | 0.6509914 | -0.1854115 | 31190.14 | 24995.08
| 31.28604 | 3.029194 | 12.4190303 | 81.86173 | 4.460875 | 153698.1 | 33.00091 | 513.323 |  | 5.515258 | 0.8124198 | -0.1888903 | 31190.14 | 24995.08
| 31.44864 | 3.027194 | 12.4290308 | 81.78929 | 4.45888 | 153849.8 | 33.02514 | 514.5213 |  | 5.5252585 | 0.3497526 | -0.1820543 | 31190.14 | 24995.08
| 32.4568 | 3.029194 | 12.4390684 | 81.86413 | 4.460871 | 153959.4 | 32.96375 | 514.1854 |  | 5.5352961 | -0.08036972 | -0.1683145 | 31190.14 | 24995.08
| 34.73328 | 3.027694 | 12.4499804 | 81.92475 | 4.459367 | 154039.2 | 32.87811 | 513.7191 |  | 5.5462081 | 0.523413 | -0.1579717 | 31190.14 | 24995.08
| 37.8553 | 3.029194 | 12.4609852 | 81.93618 | 4.460866 | 154107.7 | 32.87621 | 513.9073 |  | 5.5572129 | 1.177571 | -0.1579338 | 31190.14 | 24995.08
| 39.4163 | 3.027694 | 12.4719294 | 81.93987 | 4.459366 | 154133.4 | 32.85145 | 513.8754 |  | 5.5681571 | 1.741221 | -0.1544264 | 31190.14 | 24995.08
| 38.96101 | 3.029194 | 12.4829349 | 81.92258 | 4.460868 | 154220.9 | 32.87405 | 514.44 |  | 5.5791626 | 1.53847 | -0.1406913 | 31190.14 | 24995.08
| 37.30244 | 3.027694 | 12.4938917 | 81.98532 | 4.459361 | 154329.7 | 32.78295 | 514.05 |  | 5.5901194 | 1.264242 | -0.1406997 | 31190.14 | 24995.08
| 33.92025 | 3.029194 | 12.5048794 | 82.01548 | 4.460857 | 154408.3 | 32.76224 | 514.069 |  | 5.6011071 | 1.486627 | -0.1372598 | 31190.14 | 24995.08
| 30.24536 | 3.027694 | 12.5158415 | 81.92942 | 4.459368 | 154456.5 | 32.81871 | 515.0891 |  | 5.6120692 | 0.8226401 | -0.1269349 | 31190.14 | 24995.08

## Test 370
Markers | Displacement | Force | Time | DEPTH | LOAD | STIFFNESS | HARDNESS | MODULUS | hdotOverh | Time On Sample | Velocity | Dyn. Phase | X Axis Position | Y Axis Position
| nm | mN | s | nm | mN | N/m | GPa | GPa | 1/s | s | nm/s | degrees | Âµm | Âµm
Surface Index | -66.64128 | -0.702772 | 6.8788044 | 0 | 0.0002629019 |  |  |  |  | 0 | 1006.973 |  | 31190.14 | 25000.077
| -66.25097 | -0.7026323 | 6.8799312 | 0.3901654 | 0.0003175332 |  |  |  |  | 0.0011268 | 1006.729 |  | 31190.14 | 25000.077
| -66.47865 | -0.7025077 | 6.8809369 | 0.162366 | 0.0003743934 |  |  |  |  | 0.0021325 | 1006.048 |  | 31190.14 | 25000.077
| -66.4136 | -0.7023912 | 6.8818763 | 0.2272982 | 0.0004415972 |  |  |  |  | 0.0030719 | 1004.934 |  | 31190.14 | 25000.077
| -66.38108 | -0.7022682 | 6.8828688 | 0.259703 | 0.0005222376 |  |  |  |  | 0.0040644 | 1003.316 |  | 31190.14 | 25000.077
| -66.31603 | -0.702141 | 6.8838953 | 0.3246245 | 0.0006211632 |  |  |  |  | 0.0050909 | 1001.068 |  | 31190.14 | 25000.077
| -66.1534 | -0.7020119 | 6.8849371 | 0.4871245 | 0.0007387021 |  |  |  |  | 0.0061327 | 997.9548 |  | 31190.14 | 25000.077
| -65.99078 | -0.7018879 | 6.8859371 | 0.6496236 | 0.0008558709 |  |  |  |  | 0.0071327 | 994.0485 |  | 31190.14 | 25000.077
| -65.8932 | -0.7017662 | 6.8869196 | 0.7470833 | 0.0009666613 |  |  |  |  | 0.0081152 | 989.3877 |  | 31190.14 | 25000.077
| -66.25097 | -0.7016454 | 6.8878942 | 0.3891866 | 0.001081002 |  |  |  |  | 0.0090898 | 984.004 |  | 31190.14 | 25000.077
| -66.05583 | -0.7015208 | 6.8888994 | 0.5842119 | 0.001202865 |  |  |  |  | 0.010095 | 977.9524 |  | 31190.14 | 25000.077
| -66.0233 | -0.7014022 | 6.8898564 | 0.6166211 | 0.001315385 |  |  |  |  | 0.011052 | 971.2302 |  | 31190.14 | 25000.077
| -66.21845 | -0.7012734 | 6.8908955 | 0.4213445 | 0.001438002 |  |  |  |  | 0.0120911 | 963.9175 |  | 31190.14 | 25000.077
| -65.73058 | -0.7011495 | 6.8918952 | 0.9090937 | 0.001556576 |  |  |  |  | 0.0130908 | 955.9221 |  | 31190.14 | 25000.077
| -65.99078 | -0.7010305 | 6.8928554 | 0.6487733 | 0.001671338 |  |  |  |  | 0.014051 | 947.3249 |  | 31190.14 | 25000.077
| -65.82815 | -0.700908 | 6.8938437 | 0.8112798 | 0.001791266 |  |  |  |  | 0.0150393 | 938.2624 |  | 31190.14 | 25000.077
| -65.7631 | -0.7007816 | 6.8948636 | 0.876202 | 0.00191058 |  |  |  |  | 0.0160592 | 928.5581 |  | 31190.14 | 25000.077
| -65.5029 | -0.7006562 | 6.8958746 | 1.13628 | 0.002029834 |  |  |  |  | 0.0170702 | 918.2361 |  | 31190.14 | 25000.077
| -65.73058 | -0.7005359 | 6.8968455 | 0.9084852 | 0.002147204 |  |  |  |  | 0.0180411 | 907.24 |  | 31190.14 | 25000.077
| -66.05583 | -0.7004132 | 6.8978359 | 0.5831135 | 0.002264546 |  |  |  |  | 0.0190315 | 895.6035 |  | 31190.14 | 25000.077
| -65.5029 | -0.7002854 | 6.8988668 | 1.135912 | 0.002384984 |  |  |  |  | 0.0200624 | 883.3317 |  | 31190.14 | 25000.077
| -65.82815 | -0.7001652 | 6.8998366 | 0.8105432 | 0.002500975 |  |  |  |  | 0.0210322 | 870.3955 |  | 31190.14 | 25000.077
| -65.5029 | -0.7000396 | 6.9008495 | 1.135669 | 0.002622469 |  |  |  |  | 0.0220451 | 857.0098 |  | 31190.14 | 25000.077
| -65.27522 | -0.6999057 | 6.9019304 | 1.363211 | 0.002750186 |  |  |  |  | 0.023126 | 843.0753 |  | 31190.14 | 25000.077
| -65.34027 | -0.6997919 | 6.9028487 | 1.298051 | 0.002857549 |  |  |  |  | 0.0240443 | 828.4817 |  | 31190.14 | 25000.077
| -65.86068 | -0.6996767 | 6.9037777 | 0.777532 | 0.002968724 |  |  |  |  | 0.0249733 | 813.4561 |  | 31190.14 | 25000.077
| -65.43785 | -0.6995435 | 6.9048523 | 1.20023 | 0.003098185 |  |  |  |  | 0.0260479 | 798.0445 |  | 31190.14 | 25000.077
| -66.21845 | -0.699416 | 6.9058811 | 0.4195026 | 0.0032265 |  |  |  |  | 0.0270767 | 782.1065 |  | 31190.14 | 25000.077
| -65.08008 | -0.6992962 | 6.9068474 | 1.557756 | 0.003341577 |  |  |  |  | 0.028043 | 765.7604 |  | 31190.14 | 25000.077
| -65.43785 | -0.6991758 | 6.9078192 | 1.199866 | 0.003457135 |  |  |  |  | 0.0290148 | 749.1389 |  | 31190.14 | 25000.077
| -65.8932 | -0.699059 | 6.9087612 | 0.7443986 | 0.00357417 |  |  |  |  | 0.0299568 | 732.2741 |  | 31190.14 | 25000.077
| -65.27522 | -0.6989425 | 6.9097013 | 1.362256 | 0.003688926 |  |  |  |  | 0.0308969 | 715.1776 |  | 31190.14 | 25000.077
| -65.2427 | -0.6988022 | 6.910833 | 1.394644 | 0.003826547 |  |  |  |  | 0.0320286 | 697.8308 |  | 31190.14 | 25000.077
| -65.99078 | -0.6986822 | 6.9118016 | 0.6464445 | 0.003945156 |  |  |  |  | 0.0329972 | 680.1323 |  | 31190.14 | 25000.077
| -65.43785 | -0.6985571 | 6.912811 | 1.199252 | 0.004069984 |  |  |  |  | 0.0340066 | 662.2991 |  | 31190.14 | 25000.077
| -65.08008 | -0.6984368 | 6.9137815 | 1.556903 | 0.004186704 |  |  |  |  | 0.0349771 | 644.3668 |  | 31190.14 | 25000.077
| -64.94997 | -0.6983081 | 6.9148197 | 1.686877 | 0.004315061 |  |  |  |  | 0.0360153 | 626.5549 |  | 31190.14 | 25000.077
| -65.43785 | -0.6981812 | 6.9158439 | 1.198879 | 0.004436993 |  |  |  |  | 0.0370395 | 608.6968 |  | 31190.14 | 25000.077
| -65.73058 | -0.6980698 | 6.9167425 | 0.9060396 | 0.00454869 |  |  |  |  | 0.0379381 | 590.7507 |  | 31190.14 | 25000.077
| -65.01502 | -0.6979346 | 6.9178335 | 1.621459 | 0.004682429 |  |  |  |  | 0.0390291 | 572.7524 |  | 31190.14 | 25000.077
| -65.40533 | -0.6978179 | 6.9187746 | 1.23104 | 0.004796547 |  |  |  |  | 0.0399702 | 554.5365 |  | 31190.14 | 25000.077
| -65.27522 | -0.6976922 | 6.9197892 | 1.361016 | 0.004920496 |  |  |  |  | 0.0409848 | 536.2844 |  | 31190.14 | 25000.077
| -65.40533 | -0.6975705 | 6.9207708 | 1.230794 | 0.005040075 |  |  |  |  | 0.0419664 | 518.0232 |  | 31190.14 | 25000.077
| -64.4621 | -0.6974461 | 6.9217747 | 2.173899 | 0.005161776 |  |  |  |  | 0.0429703 | 499.8413 |  | 31190.14 | 25000.077
| -65.66552 | -0.6973185 | 6.922804 | 0.9703482 | 0.005288589 |  |  |  |  | 0.0439996 | 481.6464 |  | 31190.14 | 25000.077
| -65.3728 | -0.6971996 | 6.9237634 | 1.262953 | 0.005404054 |  |  |  |  | 0.044959 | 463.4459 |  | 31190.14 | 25000.077
| -65.3728 | -0.6970723 | 6.9247907 | 1.262827 | 0.005528374 |  |  |  |  | 0.0459863 | 445.3728 |  | 31190.14 | 25000.077
| -65.08008 | -0.6969654 | 6.925653 | 1.555444 | 0.005633728 |  |  |  |  | 0.0468486 | 427.2108 |  | 31190.14 | 25000.077
| -65.66552 | -0.6968303 | 6.9267433 | 0.9698639 | 0.005765055 |  |  |  |  | 0.0479389 | 409.2645 |  | 31190.14 | 25000.077
| -65.2427 | -0.6967101 | 6.927713 | 1.392569 | 0.005884161 |  |  |  |  | 0.0489086 | 391.4277 |  | 31190.14 | 25000.077
| -65.17765 | -0.69658 | 6.9287627 | 1.457487 | 0.006010737 |  |  |  |  | 0.0499583 | 373.7858 |  | 31190.14 | 25000.077
| -65.40533 | -0.6964561 | 6.9297625 | 1.229689 | 0.006134696 |  |  |  |  | 0.0509581 | 356.2311 |  | 31190.14 | 25000.077
| -65.21018 | -0.6963312 | 6.93077 | 1.424714 | 0.006258326 |  |  |  |  | 0.0519656 | 338.8418 |  | 31190.14 | 25000.077
| -65.17765 | -0.6962093 | 6.9317533 | 1.45712 | 0.00638016 |  |  |  |  | 0.0529489 | 321.5729 |  | 31190.14 | 25000.077
| -65.56795 | -0.6960841 | 6.9327631 | 1.066698 | 0.006503314 |  |  |  |  | 0.0539587 | 304.4233 |  | 31190.14 | 25000.077
| -64.7223 | -0.6959539 | 6.9338142 | 1.912217 | 0.006632108 |  |  |  |  | 0.0550098 | 287.4817 |  | 31190.14 | 25000.077
| -65.27522 | -0.6958315 | 6.9348014 | 1.359171 | 0.006754786 |  |  |  |  | 0.055997 | 270.912 |  | 31190.14 | 25000.077
SurfaceFindCoarse | -65.21018 | -0.6957172 | 6.9357235 | 1.424105 | 0.006869034 |  |  |  |  | 0.0569191 | 254.7181 |  | 31190.14 | 25000.077
| -64.91745 | -0.6959201 | 6.9477646 | 2.312761 | 0.006749469 |  |  |  |  | 0.0689602 | 94.98639 | 107.4167 | 31190.14 | 25000.077
| -64.88492 | -0.6960333 | 6.9578177 | 2.170218 | 0.006756542 |  |  |  |  | 0.0790133 | 29.63208 | 108.0316 | 31190.14 | 25000.077
| -65.17765 | -0.696147 | 6.9678749 | 2.114851 | 0.006752146 |  |  |  |  | 0.0890705 | 16.10409 | 107.7912 | 31190.14 | 25000.077
| -64.8524 | -0.6962706 | 6.9787776 | 2.036435 | 0.006754054 |  |  |  |  | 0.0999732 | 10.6519 | 105.4913 | 31190.14 | 25000.077
| -64.62472 | -0.6963952 | 6.9897617 | 2.048663 | 0.006746797 |  |  |  |  | 0.1109573 | 7.18683 | 107.0177 | 31190.14 | 25000.077
| -65.17765 | -0.6965081 | 6.9997878 | 2.004966 | 0.00674435 |  |  |  |  | 0.1209834 | 4.919633 | 106.599 | 31190.14 | 25000.077
End Of Dynamic Ramp | -64.8524 | -0.6966226 | 7.0098768 | 1.868172 | 0.006753312 |  |  |  |  | 0.1310724 | 2.7259 | 105.6841 | 31190.14 | 25000.077
| -64.88492 | -0.6967226 | 7.0313969 | 1.78496 | 0.006776845 |  |  |  |  | 0.1525925 | 0.4928605 |  | 31190.14 | 25000.077
| -65.21018 | -0.6967226 | 7.042399 | 1.869804 | 0.006761291 |  |  |  |  | 0.1635946 | 0.5069556 |  | 31190.14 | 25000.077
| -65.27522 | -0.6967226 | 7.0533597 | 1.787798 | 0.006771594 |  |  |  |  | 0.1745553 | 0.7348086 |  | 31190.14 | 25000.077
| -65.08008 | -0.6967226 | 7.0634264 | 1.82361 | 0.006769429 |  |  |  |  | 0.184622 | 0.4370114 |  | 31190.14 | 25000.077
| -64.88492 | -0.6967226 | 7.0742729 | 1.848414 | 0.006767906 |  |  |  |  | 0.1954685 | 0.3704189 |  | 31190.14 | 25000.077
| -64.2019 | -0.6967226 | 7.084286 | 1.915925 | 0.00676081 |  |  |  |  | 0.2054816 | 1.100847 |  | 31190.14 | 25000.077
| -64.75483 | -0.6967226 | 7.0943007 | 1.917546 | 0.006761732 |  |  |  |  | 0.2154963 | 1.121337 | -9.682351 | 31190.14 | 25000.077
| -65.01502 | -0.6967226 | 7.1043089 | 1.920243 | 0.006762453 |  |  |  |  | 0.2255045 | 1.343154 | -9.619728 | 31190.14 | 25000.077
| -64.4621 | -0.6967226 | 7.1152811 | 1.941625 | 0.00676085 |  |  |  |  | 0.2364767 | 0.9247019 | -8.779406 | 31190.14 | 25000.077
| -64.78735 | -0.6967226 | 7.1262587 | 1.916196 | 0.006764779 |  |  |  |  | 0.2474543 | 1.021277 | -7.554285 | 31190.14 | 25000.077
| -64.52715 | -0.6967226 | 7.1371521 | 1.965782 | 0.006759407 |  |  |  |  | 0.2583477 | 1.008144 | -6.340192 | 31190.14 | 25000.077
| -64.78735 | -0.6967226 | 7.1480629 | 1.890987 | 0.006769189 |  |  |  |  | 0.2692585 | 0.5026282 | -4.945967 | 31190.14 | 25000.077
| -64.8524 | -0.6967226 | 7.1591089 | 1.896214 | 0.006769068 |  |  |  |  | 0.2803045 | -0.461511 | -2.994281 | 31190.14 | 25000.077
| -65.04755 | -0.6967226 | 7.1691196 | 1.805134 | 0.006780573 |  |  |  |  | 0.2903152 | -1.136295 | -1.197051 | 31190.14 | 25000.077
| -64.36452 | -0.6967226 | 7.1800186 | 1.923895 | 0.006766222 |  |  |  |  | 0.3012142 | -1.645025 | 0.1690136 | 31190.14 | 25000.077
| -64.62472 | -0.6967226 | 7.1910215 | 1.930253 | 0.006765581 |  |  |  |  | 0.3122171 | -1.340499 | 1.674838 | 31190.14 | 25000.077
| -65.17765 | -0.6967226 | 7.2010543 | 1.990151 | 0.006758404 |  |  |  |  | 0.3222499 | -0.4669958 | 2.632435 | 31190.14 | 25000.077
| -64.8524 | -0.6967226 | 7.2119593 | 1.909262 | 0.006768747 |  |  |  |  | 0.3331549 | -0.09182285 | 3.055022 | 31190.14 | 25000.077
| -65.1126 | -0.6967226 | 7.2229106 | 1.90614 | 0.006769469 |  |  |  |  | 0.3441062 | 0.3717218 | 3.144957 | 31190.14 | 25000.077
| -64.55967 | -0.6967226 | 7.2329339 | 1.900403 | 0.006770271 |  |  |  |  | 0.3541295 | 0.3756578 | 3.421219 | 31190.14 | 25000.077
| -64.88492 | -0.6967226 | 7.2438803 | 1.992386 | 0.006759126 |  |  |  |  | 0.3650759 | 0.6097518 | 2.939634 | 31190.14 | 25000.077
| -64.68977 | -0.6965226 | 7.2539082 | 2.040224 | 0.006953233 |  |  |  |  | 0.3751038 | 0.950946 | 2.923857 | 31190.14 | 25000.077
| -64.5922 | -0.6965226 | 7.26482 | 2.018889 | 0.006955839 |  |  |  |  | 0.3860156 | 1.34362 | 2.476113 | 31190.14 | 25000.077
| -64.23442 | -0.6965226 | 7.2758218 | 1.974228 | 0.006961452 |  |  |  |  | 0.3970174 | 1.294522 | 2.149503 | 31190.14 | 25000.077
| -65.04755 | -0.6965226 | 7.2867782 | 1.980764 | 0.00696081 |  |  |  |  | 0.4079738 | 1.447598 | 1.974934 | 31190.14 | 25000.077
| -64.78735 | -0.6965226 | 7.2977721 | 1.98633 | 0.006960169 |  |  |  |  | 0.4189677 | 0.906834 | 1.666867 | 31190.14 | 25000.077
| -64.62472 | -0.6965226 | 7.3086451 | 1.96702 | 0.006962494 |  |  |  |  | 0.4298407 | 0.1350093 | 2.278471 | 31190.14 | 25000.077
| -64.55967 | -0.6965226 | 7.3186907 | 1.948851 | 0.006964538 |  |  |  |  | 0.4398863 | -0.8366665 | 2.755425 | 31190.14 | 25000.077
| -64.78735 | -0.6965226 | 7.3297562 | 1.85452 | 0.006976124 |  |  |  |  | 0.4509518 | -1.841212 | 3.077455 | 31190.14 | 25000.077
| -64.39705 | -0.6965226 | 7.340641 | 1.98147 | 0.006960449 |  |  |  |  | 0.4618366 | -1.217657 | 3.711284 | 31190.14 | 25000.077
| -64.75483 | -0.6965226 | 7.3506465 | 1.913047 | 0.006968748 |  |  |  |  | 0.4718421 | -0.7436112 | 4.184916 | 31190.14 | 25000.077
| -64.62472 | -0.6965226 | 7.3616013 | 1.880465 | 0.006972837 |  |  |  |  | 0.4827969 | -1.140096 | 4.80219 | 31190.14 | 25000.077
| -64.91745 | -0.6965226 | 7.3725351 | 1.907874 | 0.006969349 |  |  |  |  | 0.4937307 | -0.8840613 | 4.996761 | 31190.14 | 25000.077
| -65.1126 | -0.6965226 | 7.3825622 | 1.950339 | 0.006963937 |  |  |  |  | 0.5037578 | -0.6180446 | 5.037844 | 31190.14 | 25000.077
| -64.94997 | -0.6965226 | 7.3935634 | 1.974987 | 0.00696081 |  |  |  |  | 0.514759 | 0.4069416 | 4.459723 | 31190.14 | 25000.077
| -65.1126 | -0.6965226 | 7.4045371 | 1.91862 | 0.006967384 |  |  |  |  | 0.5257327 | 0.5670637 | 3.911572 | 31190.14 | 25000.077
End Of Dynamic Ramp Hold | -64.39705 | -0.6965226 | 7.4153391 | 1.962778 | 0.006961772 | 75905.43 | -0.3154499 |  |  | 0.5365347 | 0.1815752 | 3.298701 | 31190.14 | 25000.077
| -64.55967 | -0.6955944 | 7.4316399 | 2.078676 | 0.008044561 | 110846.4 | -0.3890737 |  |  | 0.5528355 | 1.73464 | 2.526117 | 31190.14 | 25000.077
| -64.10432 | -0.6945914 | 7.4416702 | 2.138237 | 0.009236165 | 158670.7 | -0.4626299 |  |  | 0.5628658 | 2.3699 | 1.880678 | 31190.14 | 25000.077
| -64.52715 | -0.6935913 | 7.4516705 | 2.197673 | 0.01042712 | 217989.3 | -0.5400216 |  |  | 0.5728661 | 3.378595 | 1.730464 | 31190.14 | 25000.077
| -64.03927 | -0.6924875 | 7.4627091 | 2.396266 | 0.01172357 | 260733.7 | -0.6707422 |  |  | 0.5839047 | 4.918935 | 1.215183 | 31190.14 | 25000.077
| -64.62472 | -0.6913799 | 7.4737852 | 2.50861 | 0.01302996 | 284283.7 | -0.7880358 |  |  | 0.5949808 | 7.798359 | 1.215183 | 31190.14 | 25000.077
| -64.2019 | -0.6903177 | 7.4844066 | 2.618959 | 0.0142924 | 285888.2 | -0.9118995 |  |  | 0.6056022 | 9.286217 | 1.557508 | 31190.14 | 25000.077
| -63.71402 | -0.6892266 | 7.4953175 | 2.691435 | 0.01559136 | 254466.2 | -1.027222 |  |  | 0.6165131 | 10.26821 | 1.709814 | 31190.14 | 25000.077
| -63.74655 | -0.6880873 | 7.5067104 | 2.786017 | 0.01694186 | 192158.6 | -1.15883 |  |  | 0.627906 | 10.23667 | 1.820929 | 31190.14 | 25000.077
| -63.58392 | -0.6870264 | 7.5173196 | 2.889282 | 0.01819998 | 151891.3 | -1.296092 |  |  | 0.6385152 | 10.09684 | 1.59557 | 31190.14 | 25000.077
| -63.58392 | -0.6859209 | 7.5283751 | 3.008735 | 0.01950935 | 124537.6 | -1.456096 |  |  | 0.6495707 | 9.679497 | 1.378509 | 31190.14 | 25000.077
| -63.4213 | -0.6848218 | 7.5393657 | 3.087327 | 0.02082012 | 95631.17 | -1.580375 |  |  | 0.6605613 | 8.664341 | 1.002574 | 31190.14 | 25000.077
| -63.12857 | -0.6837363 | 7.5502208 | 3.189091 | 0.02210551 | 76546.95 | -1.720517 |  |  | 0.6714164 | 8.234201 | 0.2664901 | 31190.14 | 25000.077
| -63.2912 | -0.682728 | 7.5603039 | 3.335628 | 0.0232933 | 64396.89 | -1.901953 |  |  | 0.6814995 | 8.59358 | 0 | 31190.14 | 25000.077
| -63.22615 | -0.6816313 | 7.5712708 | 3.421323 | 0.02459751 | 54985.63 | -2.031254 |  |  | 0.6924664 | 9.196862 | -0.2301023 | 31190.14 | 25000.077
| -63.45382 | -0.6805513 | 7.5820712 | 3.595631 | 0.02587212 | 48412.14 | -2.263871 |  |  | 0.7032668 | 9.497087 | -0.6425425 | 31190.14 | 25000.077
| -63.25867 | -0.6795376 | 7.5922079 | 3.722024 | 0.02706581 | 43805.73 | -2.451167 |  |  | 0.7134035 | 9.880975 | -1.005086 | 31190.14 | 25000.077
| -63.09605 | -0.678537 | 7.6022142 | 3.837967 | 0.02825509 | 40430.56 | -2.636969 |  |  | 0.7234098 | 10.62857 | -1.422616 | 31190.14 | 25000.077
| -63.12857 | -0.6774533 | 7.6130503 | 3.907166 | 0.02954786 | 37382.57 | -2.758415 |  |  | 0.7342459 | 11.06809 | -1.873493 | 31190.14 | 25000.077
| -63.4213 | -0.6763395 | 7.6241892 | 3.971379 | 0.03087233 | 34983.87 | -2.874453 |  |  | 0.7453848 | 10.21518 | -1.937207 | 31190.14 | 25000.077
| -62.73828 | -0.6752605 | 7.6349787 | 4.132314 | 0.03214603 | 33147.17 | -3.155038 |  |  | 0.7561743 | 9.288122 | -1.677639 | 31190.14 | 25000.077
| -62.6407 | -0.6741501 | 7.6460828 | 4.194136 | 0.03346628 | 32049.57 | -3.295664 |  |  | 0.7672784 | 9.047964 | -1.225391 | 31190.14 | 25000.077
| -62.44555 | -0.6730585 | 7.6569988 | 4.267013 | 0.03476769 | 31235.36 | -3.464714 |  |  | 0.7781944 | 8.064309 | -0.8848065 | 31190.14 | 25000.077
| -62.34798 | -0.6720584 | 7.6669999 | 4.350951 | 0.03595706 | 30721.69 | -3.666868 |  |  | 0.7881955 | 7.362018 | -0.715266 | 31190.14 | 25000.077
| -62.08777 | -0.6709595 | 7.6779889 | 4.442515 | 0.03726188 | 30181.84 | -3.895005 |  |  | 0.7991845 | 7.353421 | -0.4151795 | 31190.14 | 25000.077
| -62.08777 | -0.6698685 | 7.6888991 | 4.547872 | 0.03855892 | 29671.22 | -4.164163 |  |  | 0.8100947 | 7.633919 | 0.2008021 | 31190.14 | 25000.077
| -62.08777 | -0.668864 | 7.698944 | 4.599557 | 0.03975304 | 29245.44 | -4.310272 |  |  | 0.8201396 | 7.364154 | 0.9093804 | 31190.14 | 25000.077
| -61.92515 | -0.6677764 | 7.7098197 | 4.755384 | 0.04103874 | 28994.95 | -4.758207 |  |  | 0.8310153 | 7.059118 | 1.768217 | 31190.14 | 25000.077
| -61.8601 | -0.6667735 | 7.7198487 | 4.726107 | 0.04224417 | 28807.9 | -4.705685 |  |  | 0.8410443 | 7.134138 | 2.280758 | 31190.14 | 25000.077
| -61.8601 | -0.665771 | 7.7298736 | 4.811481 | 0.0434369 | 28547.16 | -4.96599 |  |  | 0.8510692 | 7.054668 | 2.703459 | 31190.14 | 25000.077
| -62.18535 | -0.6646722 | 7.7408618 | 4.842817 | 0.0447496 | 28273.19 | -5.072111 |  |  | 0.8620574 | 6.479201 | 2.926684 | 31190.14 | 25000.077
| -62.28293 | -0.6636704 | 7.7508793 | 4.945401 | 0.04594033 | 27997.17 | -5.393677 |  |  | 0.8720749 | 5.662707 | 2.85955 | 31190.14 | 25000.077
| -62.41303 | -0.6625656 | 7.7619281 | 5.003301 | 0.047254 | 27643.64 | -5.569743 |  |  | 0.8831237 | 5.57214 | 2.898577 | 31190.14 | 25000.077
| -62.08777 | -0.6614755 | 7.7728292 | 5.054321 | 0.04855859 | 27234.08 | -5.709089 |  |  | 0.8940248 | 5.266022 | 2.821774 | 31190.14 | 25000.077
| -61.95768 | -0.6604748 | 7.7828358 | 5.157238 | 0.04974384 | 26942.9 | -6.048744 |  |  | 0.9040314 | 5.210842 | 2.604975 | 31190.14 | 25000.077
| -61.5999 | -0.6593788 | 7.7937955 | 5.211997 | 0.05105357 | 26532.79 | -6.1941 |  |  | 0.9149911 | 5.299968 | 2.075026 | 31190.14 | 25000.077
| -61.76253 | -0.6582946 | 7.8046377 | 5.214957 | 0.05235441 | 26091.46 | -6.129362 |  |  | 0.9258333 | 5.466716 | 1.416921 | 31190.14 | 25000.077
| -61.82758 | -0.6572857 | 7.8147263 | 5.404967 | 0.05353662 | 25623 | -6.778437 |  |  | 0.9359219 | 5.612984 | 0.8882355 | 31190.14 | 25000.077
| -61.43728 | -0.6562845 | 7.8247387 | 5.365379 | 0.05474268 | 25308.64 | -6.538357 |  |  | 0.9459343 | 5.816582 | 0.4351495 | 31190.14 | 25000.077
| -61.04698 | -0.6551859 | 7.8357252 | 5.464795 | 0.05604723 | 24913.65 | -6.836185 |  |  | 0.9569208 | 5.595784 | -0.1415873 | 31190.14 | 25000.077
| -61.30718 | -0.6541181 | 7.8464023 | 5.564883 | 0.05731433 | 24493.69 | -7.131478 |  |  | 0.9675979 | 5.845698 | -0.5522313 | 31190.14 | 25000.077
| -61.11203 | -0.6529761 | 7.8578225 | 5.662004 | 0.05866876 | 24092.31 | -7.417629 |  |  | 0.9790181 | 5.977019 | -0.6724548 | 31190.14 | 25000.077
| -60.94941 | -0.6519205 | 7.8683784 | 5.707782 | 0.05993168 | 23726.89 | -7.473091 |  |  | 0.989574 | 6.236153 | -0.656531 | 31190.14 | 25000.077
| -60.72173 | -0.6507884 | 7.8796999 | 5.845774 | 0.06126423 | 23409.46 | -7.979782 |  |  | 1.0008955 | 6.307967 | -0.7273905 | 31190.14 | 25000.077
| -60.85183 | -0.6497196 | 7.8903873 | 5.855974 | 0.06255246 | 23175.17 | -7.888981 |  |  | 1.0115829 | 6.245979 | -0.7130146 | 31190.14 | 25000.077
| -60.98193 | -0.648619 | 7.9013939 | 5.944141 | 0.06386159 | 22901 | -8.16084 |  |  | 1.0225895 | 6.460318 | -0.6156186 | 31190.14 | 25000.077
| -61.11203 | -0.6475264 | 7.9123198 | 5.956386 | 0.06517221 | 22679.51 | -8.065536 |  |  | 1.0335154 | 5.783785 | -0.321883 | 31190.14 | 25000.077
| -61.76253 | -0.646432 | 7.9232638 | 6.076603 | 0.0664686 | 22455.25 | -8.514654 |  |  | 1.0444594 | 5.480233 | -0.1182981 | 31190.14 | 25000.077
| -61.92515 | -0.6454268 | 7.9333159 | 6.08986 | 0.06767173 | 22321.04 | -8.452318 |  |  | 1.0545115 | 5.22003 | 0.2327507 | 31190.14 | 25000.077
| -60.98193 | -0.6444248 | 7.9433358 | 6.143404 | 0.06884648 | 22228.87 | -8.622986 |  |  | 1.0645314 | 5.004312 | 0.535459 | 31190.14 | 25000.077
| -61.63243 | -0.6433331 | 7.9542532 | 6.226211 | 0.07016464 | 22205.62 | -8.987087 |  |  | 1.0754488 | 4.692707 | 0.7533528 | 31190.14 | 25000.077
| -60.94941 | -0.6422309 | 7.9652744 | 6.325966 | 0.07147279 | 22176.26 | -9.463479 |  |  | 1.08647 | 5.145355 | 0.8539892 | 31190.14 | 25000.077
| -60.46153 | -0.6411364 | 7.9762198 | 6.319544 | 0.07278456 | 22197.65 | -9.345897 |  |  | 1.0974154 | 5.370212 | 0.989656 | 31190.14 | 25000.077
| -60.33143 | -0.6400429 | 7.9871551 | 6.456016 | 0.07408074 | 22217.68 | -10.10712 |  |  | 1.1083507 | 5.343167 | 1.300311 | 31190.14 | 25000.077
| -59.90861 | -0.6389561 | 7.9980231 | 6.551222 | 0.07537224 | 22277.75 | -10.68542 |  |  | 1.1192187 | 5.672804 | 1.604005 | 31190.14 | 25000.077
| -60.39649 | -0.6379472 | 8.0081113 | 6.595547 | 0.0765719 | 22396 | -10.98295 |  |  | 1.1293069 | 6.329472 | 1.836227 | 31190.14 | 25000.077
| -60.29891 | -0.6368505 | 8.0190787 | 6.686219 | 0.07787879 | 22559.9 | -11.67868 |  |  | 1.1402743 | 6.302802 | 1.959263 | 31190.14 | 25000.077
| -60.13628 | -0.6357503 | 8.0300808 | 6.672408 | 0.07920007 | 22745.98 | -11.58825 |  |  | 1.1512764 | 6.150371 | 1.943838 | 31190.14 | 25000.077
| -60.07123 | -0.634657 | 8.0410141 | 6.792881 | 0.08049346 | 22943.66 | -12.6228 |  |  | 1.1622097 | 5.62978 | 1.929814 | 31190.14 | 25000.077
| -60.23386 | -0.6335716 | 8.0518678 | 6.857851 | 0.08178536 | 23130.72 | -13.23526 |  |  | 1.1730634 | 6.082769 | 1.949015 | 31190.14 | 25000.077
| -60.78678 | -0.632566 | 8.0619242 | 6.953517 | 0.08297914 | 23317.84 | -14.21931 |  |  | 1.1831198 | 5.646316 | 1.970252 | 31190.14 | 25000.077
| -60.81931 | -0.6314702 | 8.0728818 | 6.951251 | 0.0842945 | 23540.15 | -14.24381 |  |  | 1.1940774 | 5.787981 | 2.092374 | 31190.14 | 25000.077
| -60.78678 | -0.6303709 | 8.0838743 | 6.989348 | 0.08560739 | 23734.18 | -14.6653 |  |  | 1.2050699 | 5.429529 | 2.077695 | 31190.14 | 25000.077
| -60.85183 | -0.6293638 | 8.0939453 | 7.034031 | 0.08680664 | 23926.17 | -15.1939 |  |  | 1.2151409 | 5.042349 | 2.000204 | 31190.14 | 25000.077
| -60.62416 | -0.6282794 | 8.1047899 | 7.094744 | 0.08810094 | 24114.17 | -15.91609 |  |  | 1.2259855 | 4.767694 | 1.855085 | 31190.14 | 25000.077
| -60.36396 | -0.6272689 | 8.1148945 | 7.193021 | 0.08929923 | 24318.06 | -17.23417 |  |  | 1.2360901 | 4.505766 | 1.780643 | 31190.14 | 25000.077
| -60.23386 | -0.6261762 | 8.1258217 | 7.23269 | 0.09060237 | 24534.5 | -17.82911 |  |  | 1.2470173 | 4.653101 | 1.77147 | 31190.14 | 25000.077
| -60.39649 | -0.6251714 | 8.13587 | 7.291197 | 0.09179982 | 24659.82 | -18.60818 |  |  | 1.2570656 | 4.792602 | 1.757387 | 31190.14 | 25000.077
| -59.71346 | -0.6241656 | 8.1459276 | 7.314647 | 0.09300331 | 24794.48 | -18.88667 |  |  | 1.2671232 | 5.019248 | 1.712224 | 31190.14 | 25000.077
| -59.68094 | -0.6230857 | 8.1567268 | 7.403865 | 0.0942892 | 24880.47 | -20.14484 |  |  | 1.2779224 | 5.452538 | 1.599132 | 31190.14 | 25000.077
| -59.35569 | -0.6220735 | 8.1668491 | 7.377934 | 0.0955062 | 24966.8 | -19.51644 |  |  | 1.2880447 | 5.110256 | 1.426551 | 31190.14 | 25000.077
| -58.77024 | -0.6209761 | 8.1778227 | 7.500047 | 0.09680371 | 25068.56 | -21.45664 |  |  | 1.2990183 | 4.736192 | 1.256974 | 31190.14 | 25000.077
| -58.44499 | -0.6198971 | 8.1886129 | 7.601974 | 0.09808654 | 25164.2 | -23.25708 |  |  | 1.3098085 | 4.513833 | 1.151988 | 31190.14 | 25000.077
| -58.90034 | -0.6188854 | 8.1987296 | 7.66091 | 0.0992894 | 25265.28 | -24.32438 |  |  | 1.3199252 | 5.007567 | 1.142675 | 31190.14 | 25000.077
| -59.06297 | -0.6177992 | 8.2095915 | 7.749985 | 0.1005817 | 25273.07 | -25.89936 |  |  | 1.3307871 | 5.760298 | 1.067121 | 31190.14 | 25000.077
| -59.51831 | -0.6166888 | 8.2206956 | 7.694416 | 0.1019215 | 25262.37 | -23.94351 |  |  | 1.3418912 | 5.846212 | 0.9623583 | 31190.14 | 25000.077
| -59.03044 | -0.6156844 | 8.2307395 | 7.789942 | 0.1031101 | 25265.45 | -25.6393 |  |  | 1.3519351 | 5.155365 | 0.8919225 | 31190.14 | 25000.077
| -59.58336 | -0.6146257 | 8.2413264 | 7.869344 | 0.1043703 | 25310.37 | -27.1815 |  |  | 1.362522 | 5.276256 | 0.7650754 | 31190.14 | 25000.077
| -59.64841 | -0.6135965 | 8.2516186 | 7.885828 | 0.1056054 | 25367.02 | -27.14941 |  |  | 1.3728142 | 4.82714 | 0.670266 | 31190.14 | 25000.077
| -60.03871 | -0.6125247 | 8.2623367 | 7.895727 | 0.1068898 | 25421.55 | -26.91543 |  |  | 1.3835323 | 4.072019 | 0.6346705 | 31190.14 | 25000.077
| -59.55084 | -0.6114185 | 8.2733986 | 8.04316 | 0.1081961 | 25484.5 | -30.6551 |  |  | 1.3945942 | 3.498053 | 0.6283433 | 31190.14 | 25000.077
| -60.00618 | -0.6103349 | 8.2842352 | 8.11362 | 0.1094845 | 25559.37 | -32.45273 |  |  | 1.4054308 | 4.596402 | 0.5378398 | 31190.14 | 25000.077
| -59.48579 | -0.6093259 | 8.2943249 | 8.1318 | 0.1106939 | 25607.48 | -32.41309 |  |  | 1.4155205 | 5.158569 | 0.4206663 | 31190.14 | 25000.077
| -59.42074 | -0.60823 | 8.3052834 | 8.174253 | 0.1120036 | 25677.35 | -33.26549 |  |  | 1.426479 | 5.01828 | 0.3056487 | 31190.14 | 25000.077
| -58.28237 | -0.6070205 | 8.3173787 | 8.226792 | 0.113424 | 25793.3 | -34.6703 |  |  | 1.4385743 | 4.769549 | 0.248271 | 31190.14 | 25000.077
| -57.95712 | -0.6059329 | 8.3282543 | 8.285944 | 0.1147412 | 25915.62 | -36.56704 |  |  | 1.4494499 | 4.995508 | 0.1368091 | 31190.14 | 25000.077
| -57.98965 | -0.6048387 | 8.3391966 | 8.456449 | 0.1160316 | 26012.76 | -44.33927 |  |  | 1.4603922 | 5.035836 | 0.1357074 | 31190.14 | 25000.077
| -58.41247 | -0.6037343 | 8.3502406 | 8.413492 | 0.1173585 | 26132.89 | -41.18588 |  |  | 1.4714362 | 4.894365 | 0.1347499 | 31190.14 | 25000.077
| -59.38822 | -0.6026416 | 8.3611675 | 8.406862 | 0.1186739 | 26214.16 | -39.94847 |  |  | 1.4823631 | 4.098811 | 0.1335564 | 31190.14 | 25000.077
| -59.22559 | -0.6015413 | 8.3721708 | 8.58857 | 0.1199672 | 26237.82 | -49.00693 |  |  | 1.4933664 | 4.561734 | 0.05285587 | 31190.14 | 25000.077
| -59.81104 | -0.6004444 | 8.3831355 | 8.580251 | 0.1212829 | 26267.63 | -46.74299 |  |  | 1.5043311 | 4.879134 | 0.02615051 | 31190.14 | 25000.077
| -59.16054 | -0.5993413 | 8.3940812 | 8.653581 | 0.122597 | 26324.86 | -50.1828 |  |  | 1.5152768 | 5.004279 | 0.02590225 | 31190.14 | 25000.077
| -59.16054 | -0.5982284 | 8.4050057 | 8.666475 | 0.1239319 | 26398.83 | -49.65044 |  |  | 1.5262013 | 4.364276 | 0.02567015 | 31190.14 | 25000.077
| -58.15227 | -0.597101 | 8.4159452 | 8.807437 | 0.1252643 | 26482.33 | -59.58276 |  |  | 1.5371408 | 4.22877 | 0 | 31190.14 | 25000.077
| -58.73771 | -0.5960524 | 8.4259954 | 8.713343 | 0.1265313 | 26557.74 | -50.30696 |  |  | 1.547191 | 4.93541 | 0 | 31190.14 | 25000.077
| -58.28237 | -0.5950006 | 8.4359977 | 8.867231 | 0.1277747 | 26615.35 | -61.45035 |  |  | 1.5571933 | 4.459308 | -0.07509272 | 31190.14 | 25000.077
| -58.21732 | -0.5938532 | 8.4467938 | 8.957041 | 0.1291388 | 26641.99 | -68.19482 |  |  | 1.5679894 | 4.078469 | -0.1980832 | 31190.14 | 25000.077
| -57.9246 | -0.5927643 | 8.4569195 | 8.949705 | 0.1304416 | 26715.84 | -64.97124 |  |  | 1.5781151 | 4.527286 | -0.2701453 | 31190.14 | 25000.077
| -57.89207 | -0.5915761 | 8.467864 | 8.952921 | 0.1318695 | 26868.46 | -63.97372 |  |  | 1.5890596 | 4.322552 | -0.3660243 | 31190.14 | 25000.077
| -57.72945 | -0.5903727 | 8.478846 | 9.00429 | 0.1333059 | 27075.97 | -69.17948 |  |  | 1.6000416 | 4.15775 | -0.3644721 | 31190.14 | 25000.077
| -57.17653 | -0.5892605 | 8.4888724 | 9.063481 | 0.1346283 | 27266.66 | -76.3069 |  |  | 1.610068 | 3.514748 | -0.3630863 | 31190.14 | 25000.077
| -57.14401 | -0.5881387 | 8.4988804 | 9.002154 | 0.135985 | 27448.87 | -67.59318 |  |  | 1.620076 | 3.405975 | -0.2650332 | 31190.14 | 25000.077
| -57.72945 | -0.5870065 | 8.5089052 | 9.145596 | 0.1373214 | 27612.81 | -86.84931 |  |  | 1.6301008 | 2.815255 | -0.1678114 | 31190.14 | 25000.077
| -57.43673 | -0.5857551 | 8.5198292 | 9.225408 | 0.1388122 | 27801.53 | -101.3806 |  |  | 1.6410248 | 2.91797 | -0.04768686 | 31190.14 | 25000.077
| -57.50177 | -0.5845972 | 8.5298437 | 9.35447 | 0.1401807 | 28010.76 | -142.5014 |  |  | 1.6510393 | 4.182014 | 0.1662808 | 31190.14 | 25000.077
| -57.9246 | -0.5833133 | 8.5408219 | 9.378304 | 0.1417165 | 28300.82 | -154.7909 |  |  | 1.6620175 | 5.619272 | 0.5212872 | 31190.14 | 25000.077
| -58.24985 | -0.5820201 | 8.5517747 | 9.454839 | 0.1432554 | 28608.51 | -211.8377 |  |  | 1.6729703 | 6.35332 | 0.8748572 | 31190.14 | 25000.077
| -58.28237 | -0.5808208 | 8.5618235 | 9.462474 | 0.1446954 | 28844.1 | -214.822 |  |  | 1.6830191 | 6.719355 | 1.224384 | 31190.14 | 25000.077
| -58.21732 | -0.5795446 | 8.57242 | 9.499238 | 0.1462244 | 29055.92 | -244.8913 |  |  | 1.6936156 | 6.633673 | 1.568393 | 31190.14 | 25000.077
| -58.24985 | -0.5782884 | 8.5827204 | 9.612639 | 0.1477106 | 29242.29 | -503.0332 |  |  | 1.703916 | 5.781107 | 1.838608 | 31190.14 | 25000.077
| -58.83529 | -0.5769271 | 8.5937463 | 9.629379 | 0.1493373 | 29432.48 | -507.3598 |  |  | 1.7149419 | 5.174303 | 2.080885 | 31190.14 | 25000.077
| -57.7945 | -0.5756117 | 8.6043109 | 9.724171 | 0.1509034 | 29629.73 | -2861.94 |  |  | 1.7255065 | 4.481552 | 2.229982 | 31190.14 | 25000.077
| -58.31489 | -0.5743066 | 8.6146952 | 9.717716 | 0.1524689 | 29832.92 | -1363.62 |  |  | 1.7358908 | 4.530392 | 2.401172 | 31190.14 | 25000.077
| -57.56683 | -0.5729073 | 8.6257071 | 9.799655 | 0.1541351 | 30024.46 | 1910.402 | -1751.301 |  | 1.7469027 | 4.488265 | 2.477708 | 31190.14 | 25000.077
| -57.17653 | -0.5715404 | 8.6363427 | 9.854454 | 0.1557666 | 30190.99 | 841.0592 | -2573.728 |  | 1.7575383 | 4.83128 | 2.507208 | 31190.14 | 25000.077
| -57.17653 | -0.570242 | 8.6463449 | 9.931265 | 0.1573113 | 30341.95 | 444.237 | -5416.947 |  | 1.7675405 | 4.837093 | 2.492478 | 31190.14 | 25000.077
| -56.81876 | -0.5688175 | 8.6571992 | 10.00935 | 0.1590098 | 30486.34 | 310.4868 | -26576.35 |  | 1.7783948 | 5.05979 | 2.430488 | 31190.14 | 25000.077
| -56.62361 | -0.5674828 | 8.6672673 | 10.03659 | 0.1606059 | 30628.4 | 302.9029 | -38168.74 |  | 1.7884629 | 5.385888 | 2.371187 | 31190.14 | 25000.077
| -56.68866 | -0.5661354 | 8.6773333 | 10.09353 | 0.162213 | 30778.12 | 255.1302 | 18185.95 |  | 1.7985289 | 5.411631 | 2.26948 | 31190.14 | 25000.077
| -56.36341 | -0.5646565 | 8.6882661 | 10.13959 | 0.163982 | 30975.37 | 228.8428 | 9167.625 |  | 1.8094617 | 5.254568 | 2.191651 | 31190.14 | 25000.077
| -56.00564 | -0.5631505 | 8.6992518 | 10.25406 | 0.165771 | 31151.93 | 169.0261 | 3585.458 |  | 1.8204474 | 5.210483 | 2.156563 | 31190.14 | 25000.077
| -56.62361 | -0.5616356 | 8.7102012 | 10.25126 | 0.1675863 | 31305.46 | 184.9687 | 4420.923 |  | 1.8313968 | 5.210413 | 1.969713 | 31190.14 | 25000.077
| -57.11148 | -0.5600931 | 8.7212389 | 10.30962 | 0.1694279 | 31455.09 | 169.4649 | 3586.559 |  | 1.8424345 | 4.751647 | 1.806025 | 31190.14 | 25000.077
| -57.98965 | -0.5585635 | 8.7320671 | 10.33729 | 0.1712595 | 31596.21 | 170.2359 | 3607.988 |  | 1.8532627 | 4.356198 | 1.707903 | 31190.14 | 25000.077
| -57.27411 | -0.5571257 | 8.7421413 | 10.43006 | 0.1729705 | 31708.53 | 145.2668 | 2640.278 |  | 1.8633369 | 4.451832 | 1.589963 | 31190.14 | 25000.077
| -57.76197 | -0.5555379 | 8.7531379 | 10.51909 | 0.1748634 | 31878.53 | 127.428 | 2138.753 |  | 1.8743335 | 4.700606 | 1.47474 | 31190.14 | 25000.077
| -57.30663 | -0.5539608 | 8.7639428 | 10.61336 | 0.1767411 | 32032.85 | 113.1512 | 1805.257 |  | 1.8851384 | 5.27911 | 1.381362 | 31190.14 | 25000.077
| -57.59935 | -0.5524707 | 8.7740407 | 10.60659 | 0.1785264 | 32186.95 | 120.2203 | 1961.011 |  | 1.8952363 | 5.464308 | 1.290134 | 31190.14 | 25000.077
| -57.11148 | -0.5508625 | 8.7848417 | 10.70244 | 0.1804439 | 32299.24 | 108.5805 | 1700.577 |  | 1.9060373 | 5.500917 | 1.176721 | 31190.14 | 25000.077
| -57.07895 | -0.5493428 | 8.7949323 | 10.77139 | 0.1822561 | 32398.21 | 103.0928 | 1584.87 |  | 1.9161279 | 5.999129 | 1.065464 | 31190.14 | 25000.077
| -56.98138 | -0.5478144 | 8.8049799 | 10.8163 | 0.1840804 | 32548.69 | 100.7442 | 1539.37 |  | 1.9261755 | 5.918605 | 1.059026 | 31190.14 | 25000.077
| -56.52603 | -0.546268 | 8.8150446 | 10.99786 | 0.1859075 | 32690.5 | 82.98895 | 1232.211 |  | 1.9362402 | 5.957653 | 1.092758 | 31190.14 | 25000.077
| -56.42846 | -0.5445786 | 8.8259245 | 10.99586 | 0.1879343 | 32840.18 | 86.78358 | 1291.19 |  | 1.9471201 | 6.665165 | 1.065004 | 31190.14 | 25000.077
| -55.55029 | -0.5428724 | 8.8368161 | 11.0081 | 0.1899834 | 33013.95 | 88.97924 | 1327.054 |  | 1.9580117 | 6.227905 | 0.9784664 | 31190.14 | 25000.077
| -55.22505 | -0.5411181 | 8.8478887 | 11.11857 | 0.1920659 | 33184.58 | 81.52577 | 1205.699 |  | 1.9690843 | 6.28103 | 0.9326858 | 31190.14 | 25000.077
| -55.38767 | -0.5393607 | 8.8588317 | 11.16583 | 0.1941702 | 33339.12 | 80.66333 | 1190.192 |  | 1.9800273 | 6.013101 | 0.8474506 | 31190.14 | 25000.077
| -55.68039 | -0.5375847 | 8.8698016 | 11.21697 | 0.1962915 | 33452.45 | 79.9877 | 1174.678 |  | 1.9909972 | 5.226139 | 0.7234919 | 31190.14 | 25000.077
| -55.06242 | -0.5359206 | 8.8799547 | 11.24801 | 0.1982815 | 33575.23 | 80.57442 | 1180.292 |  | 2.0011503 | 4.618723 | 0.6214891 | 31190.14 | 25000.077
| -56.13574 | -0.5341143 | 8.8908706 | 11.40117 | 0.2004279 | 33703.91 | 72.37558 | 1054.631 |  | 2.0120662 | 4.229615 | 0.5205059 | 31190.14 | 25000.077
| -56.62361 | -0.532269 | 8.9018947 | 11.47941 | 0.2026291 | 33745.72 | 70.94581 | 1025.567 |  | 2.0230903 | 5.445043 | 0.3817118 | 31190.14 | 25000.077
| -57.01391 | -0.5304223 | 8.9128034 | 11.58289 | 0.2048297 | 33785.43 | 68.17641 | 978.8254 |  | 2.033999 | 6.749673 | 0.2078664 | 31190.14 | 25000.077
| -56.98138 | -0.5285703 | 8.9236307 | 11.63853 | 0.2070488 | 33824.17 | 68.26431 | 972.1286 |  | 2.0448263 | 6.959885 | 0.1122345 | 31190.14 | 25000.077
| -56.98138 | -0.5268182 | 8.9337681 | 11.67912 | 0.209138 | 33851.65 | 69.06327 | 975.1173 |  | 2.0549637 | 7.278454 | 0.03706065 | 31190.14 | 25000.077
| -56.65613 | -0.5250589 | 8.9438302 | 11.73715 | 0.2112364 | 33882.63 | 68.87252 | 965.0372 |  | 2.0650258 | 7.033 | 0 | 31190.14 | 25000.077
| -56.13574 | -0.5231998 | 8.9543789 | 11.81172 | 0.2134606 | 33875.68 | 68.26844 | 947.2404 |  | 2.0755745 | 6.607989 | -0.03630911 | 31190.14 | 25000.077
| -56.49351 | -0.5214194 | 8.9643822 | 11.90308 | 0.2155822 | 33910.66 | 66.3951 | 916.2292 |  | 2.0855778 | 5.681165 | -0.05396775 | 31190.14 | 25000.077
| -56.65613 | -0.5196109 | 8.9744282 | 11.97747 | 0.2177362 | 33989.63 | 65.21364 | 896.8018 |  | 2.0956238 | 5.587984 | 0.01784915 | 31190.14 | 25000.077
| -56.85128 | -0.5177442 | 8.9846998 | 12.06457 | 0.219965 | 34104.38 | 63.40212 | 871.3267 |  | 2.1058954 | 5.725103 | 0.03544434 | 31190.14 | 25000.077
| -55.38767 | -0.5157259 | 8.9956995 | 12.15715 | 0.2223758 | 34266 | 61.45 | 846.0516 |  | 2.1168951 | 6.343804 | 0.03521559 | 31190.14 | 25000.077
| -54.83475 | -0.5137444 | 9.0063749 | 12.16997 | 0.2247468 | 34467.55 | 62.52871 | 860.2306 |  | 2.1275705 | 6.817136 | 0.08760816 | 31190.14 | 25000.077
| -55.2901 | -0.5118629 | 9.0164021 | 12.1874 | 0.2270088 | 34690.99 | 63.15702 | 870.3135 |  | 2.1375977 | 6.491156 | 0.1047135 | 31190.14 | 25000.077
| -54.57456 | -0.5097785 | 9.0274015 | 12.3142 | 0.2294835 | 34890.37 | 59.84644 | 829.8005 |  | 2.1485971 | 6.196974 | 0.104174 | 31190.14 | 25000.077
| -54.3794 | -0.5076731 | 9.0383572 | 12.30681 | 0.2320067 | 35110.48 | 61.65237 | 853.3433 |  | 2.1595528 | 5.289751 | 0.1209499 | 31190.14 | 25000.077
| -54.54203 | -0.5055503 | 9.0493158 | 12.3818 | 0.2345431 | 35387 | 60.07985 | 837.4644 |  | 2.1705114 | 4.595405 | 0.12055 | 31190.14 | 25000.077
| -54.3794 | -0.5033965 | 9.0603122 | 12.47683 | 0.2371124 | 35666.8 | 57.97627 | 814.9662 |  | 2.1815078 | 4.509404 | 0.1201527 | 31190.14 | 25000.077
| -55.51777 | -0.5012487 | 9.0711316 | 12.53474 | 0.2396796 | 35913.15 | 57.35836 | 809.4622 |  | 2.1923272 | 4.797848 | 0.102558 | 31190.14 | 25000.077
| -55.35515 | -0.49923 | 9.0812157 | 12.59955 | 0.2420893 | 36143.8 | 56.48557 | 800.6359 |  | 2.2024113 | 5.224741 | 0.1021618 | 31190.14 | 25000.077
| -54.8998 | -0.4972069 | 9.0912191 | 12.70923 | 0.2444994 | 36375.34 | 54.39427 | 776.7949 |  | 2.2124147 | 5.934823 | 0.11873 | 31190.14 | 25000.077
| -55.71291 | -0.494971 | 9.1021626 | 12.77486 | 0.2471751 | 36573.39 | 53.95948 | 771.4337 |  | 2.2233582 | 6.299053 | 0.1180312 | 31190.14 | 25000.077
| -55.71291 | -0.4929047 | 9.1121719 | 12.8593 | 0.2496392 | 36768.67 | 52.91577 | 759.1139 |  | 2.2333675 | 7.151727 | 0.1677763 | 31190.14 | 25000.077
| -55.45272 | -0.4906397 | 9.123019 | 12.91467 | 0.2523462 | 36986.69 | 52.73 | 757.5107 |  | 2.2442146 | 7.147154 | 0.1835862 | 31190.14 | 25000.077
| -56.10321 | -0.4885109 | 9.1331111 | 12.99191 | 0.2548844 | 37218.19 | 51.86909 | 748.5497 |  | 2.2543067 | 7.14205 | 0.1662188 | 31190.14 | 25000.077
| -55.35515 | -0.4861697 | 9.1440973 | 13.12846 | 0.2576719 | 37433.98 | 49.97477 | 725.8522 |  | 2.2652929 | 7.144959 | 0.1487769 | 31190.14 | 25000.077
| -54.73718 | -0.4838411 | 9.1549133 | 13.22182 | 0.260458 | 37630.92 | 49.17214 | 715.9425 |  | 2.2761089 | 7.557121 | 0.09858741 | 31190.14 | 25000.077
| -55.12748 | -0.4816639 | 9.1649204 | 13.27425 | 0.2630612 | 37814.57 | 49.14221 | 715.4551 |  | 2.286116 | 7.638767 | 0.04902661 | 31190.14 | 25000.077
| -54.70466 | -0.4794523 | 9.1749721 | 13.26523 | 0.2656647 | 37967.08 | 50.43299 | 730.0416 |  | 2.2961677 | 7.738377 | -0.03251746 | 31190.14 | 25000.077
| -54.5095 | -0.4772034 | 9.1849753 | 13.32391 | 0.2683971 | 38180.43 | 50.24353 | 728.3344 |  | 2.3061709 | 6.913279 | -0.1292991 | 31190.14 | 25000.077
| -53.85901 | -0.4747706 | 9.1958622 | 13.4066 | 0.2713032 | 38350.6 | 49.79933 | 721.8029 |  | 2.3170578 | 6.403151 | -0.2408046 | 31190.14 | 25000.077
| -54.21678 | -0.4725019 | 9.2058762 | 13.49322 | 0.274012 | 38522.75 | 49.18435 | 713.7775 |  | 2.3270718 | 5.801786 | -0.3032339 | 31190.14 | 25000.077
| -53.40367 | -0.4699856 | 9.2168621 | 13.5119 | 0.2770286 | 38737.03 | 49.92104 | 722.7745 |  | 2.3380577 | 5.13401 | -0.3332035 | 31190.14 | 25000.077
| -52.85075 | -0.4674536 | 9.2277963 | 13.60691 | 0.2800532 | 38897.19 | 49.35374 | 714.3583 |  | 2.3489919 | 4.564232 | -0.3150685 | 31190.14 | 25000.077
| -52.62308 | -0.4650883 | 9.2378946 | 13.7507 | 0.2828631 | 39018.9 | 47.94912 | 695.3262 |  | 2.3590902 | 5.207944 | -0.2502666 | 31190.14 | 25000.077
| -52.68813 | -0.4627164 | 9.2479152 | 13.76251 | 0.2857085 | 39149.17 | 48.85935 | 704.2615 |  | 2.3691108 | 6.170188 | -0.1553148 | 31190.14 | 25000.077
| -52.55803 | -0.4600961 | 9.2588948 | 13.85989 | 0.288837 | 39272.16 | 48.44322 | 696.6406 |  | 2.3800904 | 6.534447 | -0.06162491 | 31190.14 | 25000.077
| -53.01338 | -0.4574899 | 9.2696815 | 13.97082 | 0.2919569 | 39412.47 | 47.77868 | 686.7343 |  | 2.3908771 | 6.858555 | 0.04586107 | 31190.14 | 25000.077
| -53.27357 | -0.455045 | 9.2797031 | 14.04524 | 0.2948703 | 39542.48 | 47.65133 | 683.3617 |  | 2.4008987 | 7.012531 | 0.1669984 | 31190.14 | 25000.077
| -52.62308 | -0.4525577 | 9.289765 | 14.15278 | 0.2978365 | 39694.01 | 46.99193 | 674.3355 |  | 2.4109606 | 7.677633 | 0.2865519 | 31190.14 | 25000.077
| -52.42793 | -0.4500591 | 9.2997957 | 14.26129 | 0.3008109 | 39831 | 46.38651 | 665.6246 |  | 2.4209913 | 7.942076 | 0.4044341 | 31190.14 | 25000.077
| -53.37114 | -0.4473052 | 9.3107344 | 14.38326 | 0.3040968 | 39968.54 | 45.7514 | 656.147 |  | 2.43193 | 8.4424 | 0.4755961 | 31190.14 | 25000.077
| -53.24105 | -0.4447607 | 9.3207506 | 14.39694 | 0.3071505 | 40112.19 | 46.53638 | 663.7088 |  | 2.4419462 | 9.029168 | 0.47241 | 31190.14 | 25000.077
| -53.82649 | -0.4419515 | 9.3317043 | 14.53364 | 0.3105032 | 40300.36 | 45.63567 | 652.543 |  | 2.4528999 | 8.454497 | 0.4400511 | 31190.14 | 25000.077
| -54.41193 | -0.4390773 | 9.3427747 | 14.60749 | 0.313935 | 40487.58 | 45.6433 | 651.7281 |  | 2.4639703 | 8.313032 | 0.3498045 | 31190.14 | 25000.077
| -54.70466 | -0.4363041 | 9.3533294 | 14.63389 | 0.3172563 | 40681.67 | 46.22132 | 657.8544 |  | 2.474525 | 7.851067 | 0.2608288 | 31190.14 | 25000.077
| -54.15173 | -0.433541 | 9.3637524 | 14.75914 | 0.3205528 | 40894.07 | 45.44738 | 649.0219 |  | 2.484948 | 6.977091 | 0.1873818 | 31190.14 | 25000.077
| -53.89154 | -0.430605 | 9.3747051 | 14.85103 | 0.3240415 | 41053.81 | 45.29407 | 645.6983 |  | 2.4959007 | 6.919598 | 0.1288509 | 31190.14 | 25000.077
| -52.94832 | -0.4277118 | 9.3853772 | 14.98259 | 0.3275135 | 41256.62 | 44.58567 | 637.2124 |  | 2.5065728 | 7.19344 | 0.04268371 | 31190.14 | 25000.077
| -52.9158 | -0.4249811 | 9.3953843 | 15.09083 | 0.3307714 | 41415.44 | 44.18423 | 631.5322 |  | 2.5165799 | 8.274963 | -0.02828024 | 31190.14 | 25000.077
| -52.10269 | -0.4219627 | 9.4062838 | 15.15806 | 0.3343785 | 41615.8 | 44.30935 | 632.3523 |  | 2.5274794 | 8.480807 | -0.09837382 | 31190.14 | 25000.077
| -52.23279 | -0.4191414 | 9.4163661 | 15.23339 | 0.3377461 | 41783.91 | 44.31116 | 631.3903 |  | 2.5375617 | 8.681456 | -0.111742 | 31190.14 | 25000.077
| -50.96433 | -0.4160768 | 9.4272125 | 15.25724 | 0.3414272 | 41926.53 | 45.0382 | 637.5719 |  | 2.5484081 | 8.885599 | -0.08315782 | 31190.14 | 25000.077
| -51.4522 | -0.4131672 | 9.4374161 | 15.34159 | 0.3448386 | 42035.83 | 45.03655 | 635.1541 |  | 2.5586117 | 8.11055 | -0.04130913 | 31190.14 | 25000.077
| -50.80171 | -0.4100549 | 9.4481692 | 15.41911 | 0.3486261 | 42216.46 | 45.11655 | 634.8645 |  | 2.5693648 | 6.924407 | 0.02732274 | 31190.14 | 25000.077
| -50.57403 | -0.4071463 | 9.4581977 | 15.59599 | 0.3520904 | 42332.01 | 44.11944 | 621.5385 |  | 2.5793933 | 6.760614 | 0.06780562 | 31190.14 | 25000.077
| -50.80171 | -0.4041907 | 9.4682257 | 15.72664 | 0.3556134 | 42477.69 | 43.63028 | 614.6083 |  | 2.5894213 | 7.112533 | 0.06735922 | 31190.14 | 25000.077
| -50.63908 | -0.4009728 | 9.4790242 | 15.79391 | 0.359463 | 42622.11 | 43.89125 | 615.5683 |  | 2.6002198 | 8.138025 | 0.06685619 | 31190.14 | 25000.077
| -50.63908 | -0.3979327 | 9.4891278 | 15.84506 | 0.3630874 | 42740.07 | 44.2828 | 617.6923 |  | 2.6103234 | 8.611554 | 0.07965117 | 31190.14 | 25000.077
| -50.31384 | -0.3948328 | 9.4993221 | 15.99502 | 0.3667948 | 42854.84 | 43.71292 | 609.14 |  | 2.6205177 | 9.102632 | 0.1317142 | 31190.14 | 25000.077
| -50.67161 | -0.3917629 | 9.5093444 | 16.10476 | 0.370459 | 42953.6 | 43.56353 | 604.9782 |  | 2.63054 | 9.691811 | 0.1699003 | 31190.14 | 25000.077
| -50.47646 | -0.3886461 | 9.5193986 | 16.15029 | 0.3741836 | 43042.54 | 44.05941 | 607.5638 |  | 2.6405942 | 9.438691 | 0.1685546 | 31190.14 | 25000.077
| -50.96433 | -0.3852021 | 9.530396 | 16.28436 | 0.3783001 | 43161.66 | 43.77357 | 601.9289 |  | 2.6515916 | 8.581788 | 0.141439 | 31190.14 | 25000.077
| -51.71239 | -0.3817494 | 9.5413112 | 16.45037 | 0.3824209 | 43258.54 | 43.24229 | 593.2968 |  | 2.6625068 | 8.682883 | 0.08922583 | 31190.14 | 25000.077
| -52.75318 | -0.378241 | 9.5522715 | 16.53737 | 0.3866168 | 43352.24 | 43.45763 | 592.5526 |  | 2.6734671 | 9.273977 | 0.06317062 | 31190.14 | 25000.077
| -52.55803 | -0.3749963 | 9.5622977 | 16.58555 | 0.3904987 | 43407.66 | 43.98781 | 594.7143 |  | 2.6834933 | 9.586116 | 0.03757099 | 31190.14 | 25000.077
| -53.01338 | -0.3717257 | 9.5723056 | 16.68322 | 0.3944072 | 43476.47 | 44.05621 | 592.3011 |  | 2.6935012 | 9.066896 | 0.03725342 | 31190.14 | 25000.077
| -52.59055 | -0.3680635 | 9.5833945 | 16.88533 | 0.3987619 | 43548.88 | 43.32319 | 581.2186 |  | 2.7045901 | 9.20401 | 0 | 31190.14 | 25000.077
| -52.23279 | -0.3644154 | 9.5943155 | 16.93076 | 0.4031384 | 43678 | 43.88008 | 584.7162 |  | 2.7155111 | 9.435946 | -0.0732214 | 31190.14 | 25000.077
| -52.03764 | -0.3610443 | 9.604324 | 17.04597 | 0.4071634 | 43791.01 | 43.76543 | 581.3955 |  | 2.7255196 | 9.299057 | -0.1332458 | 31190.14 | 25000.077
| -51.15947 | -0.3572956 | 9.6153185 | 17.16163 | 0.4116449 | 43915.86 | 43.74762 | 578.8671 |  | 2.7365141 | 8.985421 | -0.2042407 | 31190.14 | 25000.077
| -50.02112 | -0.3535483 | 9.626191 | 17.32434 | 0.4161221 | 44096.23 | 43.27304 | 572.8838 |  | 2.7473866 | 9.605161 | -0.250563 | 31190.14 | 25000.077
| -49.69588 | -0.3500221 | 9.6363108 | 17.41957 | 0.420329 | 44265.36 | 43.30121 | 572.1149 |  | 2.7575064 | 10.27326 | -0.2727221 | 31190.14 | 25000.077
| -48.59004 | -0.3461576 | 9.6472791 | 17.43961 | 0.4249616 | 44472.91 | 43.97896 | 578.2644 |  | 2.7684747 | 9.988399 | -0.2827653 | 31190.14 | 25000.077
| -48.98034 | -0.3422584 | 9.6582387 | 17.52341 | 0.4296248 | 44708.21 | 44.10972 | 579.4266 |  | 2.7794343 | 8.865628 | -0.2811465 | 31190.14 | 25000.077
| -48.81771 | -0.3383081 | 9.6692162 | 17.63307 | 0.4343476 | 44967.69 | 44.01356 | 578.7398 |  | 2.7904118 | 8.523101 | -0.2330505 | 31190.14 | 25000.077
| -48.72014 | -0.3346627 | 9.6792403 | 17.82566 | 0.4386884 | 45219.91 | 43.21111 | 571.1669 |  | 2.8004359 | 8.315465 | -0.1856103 | 31190.14 | 25000.077
| -48.68762 | -0.3309827 | 9.689254 | 17.83389 | 0.4430948 | 45466.28 | 43.83484 | 577.8706 |  | 2.8104496 | 8.679531 | -0.115469 | 31190.14 | 25000.077
| -48.42742 | -0.3272654 | 9.699278 | 17.94959 | 0.4475397 | 45712.25 | 43.65311 | 576.3866 |  | 2.8204736 | 8.156094 | -0.02298266 | 31190.14 | 25000.077
| -49.30558 | -0.3231702 | 9.7102107 | 18.1308 | 0.4524279 | 45977.01 | 43.07773 | 570.851 |  | 2.8314063 | 8.961857 | 0.08000602 | 31190.14 | 25000.077
| -49.20801 | -0.3193775 | 9.7202202 | 18.23324 | 0.4569563 | 46190.45 | 43.0613 | 570.3801 |  | 2.8414158 | 10.25424 | 0.1704888 | 31190.14 | 25000.077
| -49.04538 | -0.3155346 | 9.7302611 | 18.31672 | 0.461549 | 46381.35 | 43.21436 | 571.1653 |  | 2.8514567 | 10.67055 | 0.2485212 | 31190.14 | 25000.077
| -50.11869 | -0.3113061 | 9.7412001 | 18.48419 | 0.4666012 | 46604.43 | 42.84582 | 566.8758 |  | 2.8623957 | 10.82197 | 0.3367 | 31190.14 | 25000.077
| -49.7284 | -0.3073931 | 9.7512207 | 18.55802 | 0.4712793 | 46805.82 | 43.06394 | 568.4924 |  | 2.8724163 | 10.5779 | 0.3570479 | 31190.14 | 25000.077
| -50.44394 | -0.3030469 | 9.762228 | 18.72927 | 0.4764669 | 46904.88 | 42.84045 | 563.3415 |  | 2.8834236 | 11.24498 | 0.3546309 | 31190.14 | 25000.077
| -50.47646 | -0.2986295 | 9.7732952 | 18.82438 | 0.4817484 | 47119.05 | 43.0144 | 564.2613 |  | 2.8944908 | 11.30494 | 0.3413044 | 31190.14 | 25000.077
| -50.44394 | -0.2942198 | 9.7842249 | 18.85264 | 0.4870358 | 47304.32 | 43.65597 | 569.3435 |  | 2.9054205 | 10.32963 | 0.2951674 | 31190.14 | 25000.077
| -49.50073 | -0.2897372 | 9.7952209 | 18.99508 | 0.4923958 | 47499.96 | 43.54183 | 567.0374 |  | 2.9164165 | 9.479615 | 0.2388667 | 31190.14 | 25000.077
| -49.20801 | -0.2856116 | 9.8052252 | 19.14737 | 0.4973158 | 47671.05 | 43.31039 | 563.551 |  | 2.9264208 | 9.229132 | 0.1726421 | 31190.14 | 25000.077
| -48.65509 | -0.2809952 | 9.8162972 | 19.25536 | 0.5028213 | 47870.9 | 43.4426 | 563.7252 |  | 2.9374928 | 9.352691 | 0.1393534 | 31190.14 | 25000.077
| -47.35412 | -0.276372 | 9.8272723 | 19.2937 | 0.508372 | 48071.35 | 44.02097 | 568.3078 |  | 2.9484679 | 9.277649 | 0.1064976 | 31190.14 | 25000.077
| -46.11819 | -0.2717201 | 9.8382178 | 19.46339 | 0.5139176 | 48273.63 | 43.75679 | 564.6433 |  | 2.9594134 | 8.892342 | 0.0740802 | 31190.14 | 25000.077
| -46.86625 | -0.2674165 | 9.8482183 | 19.53757 | 0.5190766 | 48477.95 | 44.01987 | 566.5657 |  | 2.9694139 | 9.461557 | 0.09472107 | 31190.14 | 25000.077
| -46.76868 | -0.2626409 | 9.859217 | 19.63191 | 0.5247895 | 48738.58 | 44.19434 | 568.1844 |  | 2.9804126 | 9.757014 | 0.1360694 | 31190.14 | 25000.077
| -47.09392 | -0.2578724 | 9.8700649 | 19.80164 | 0.5304908 | 48957.28 | 43.94244 | 564.91 |  | 2.9912605 | 9.319526 | 0.228766 | 31190.14 | 25000.077
| -47.41917 | -0.2533893 | 9.8801543 | 19.94862 | 0.5358298 | 49162.57 | 43.7847 | 562.6571 |  | 3.0013499 | 9.641519 | 0.2894746 | 31190.14 | 25000.077
| -47.77693 | -0.2485345 | 9.8909585 | 20.11168 | 0.5416473 | 49397.15 | 43.58992 | 560.205 |  | 3.0121541 | 10.70639 | 0.3697776 | 31190.14 | 25000.077
| -48.91529 | -0.2435597 | 9.901934 | 20.21512 | 0.5475843 | 49634.75 | 43.75872 | 561.2976 |  | 3.0231296 | 11.78391 | 0.4491293 | 31190.14 | 25000.077
| -48.72014 | -0.2389245 | 9.9120228 | 20.34916 | 0.5531265 | 49880.16 | 43.67568 | 560.3988 |  | 3.0332184 | 11.96869 | 0.4974172 | 31190.14 | 25000.077
| -50.18374 | -0.2338296 | 9.9230215 | 20.47879 | 0.5592071 | 50130.15 | 43.7012 | 560.2496 |  | 3.0442171 | 12.43147 | 0.5447929 | 31190.14 | 25000.077
| -49.56578 | -0.2286982 | 9.93397 | 20.61581 | 0.5653447 | 50341.74 | 43.7283 | 559.4523 |  | 3.0551656 | 12.34578 | 0.5409827 | 31190.14 | 25000.077
| -48.2648 | -0.2235079 | 9.9449374 | 20.73166 | 0.5715559 | 50586.71 | 43.85043 | 560.1213 |  | 3.066133 | 11.76334 | 0.5375054 | 31190.14 | 25000.077
| -48.2648 | -0.2187221 | 9.9549391 | 20.90702 | 0.5772659 | 50744.04 | 43.64762 | 556.5716 |  | 3.0761347 | 11.66391 | 0.5337041 | 31190.14 | 25000.077
| -46.57354 | -0.2134806 | 9.9657768 | 20.96337 | 0.5835549 | 50926.89 | 44.15382 | 559.9181 |  | 3.0869724 | 11.50374 | 0.4904501 | 31190.14 | 25000.077
| -47.09392 | -0.2085507 | 9.9758668 | 21.11454 | 0.5894357 | 51112.94 | 44.07671 | 558.0136 |  | 3.0970624 | 11.4329 | 0.4385541 | 31190.14 | 25000.077
| -45.66285 | -0.2031098 | 9.9868691 | 21.23425 | 0.595949 | 51334.58 | 44.23117 | 558.5069 |  | 3.1080647 | 11.12571 | 0.4161614 | 31190.14 | 25000.077
| -44.49198 | -0.1976393 | 9.9978259 | 21.28402 | 0.6024978 | 51569.46 | 44.74856 | 562.7006 |  | 3.1190215 | 10.69906 | 0.3749796 | 31190.14 | 25000.077
| -44.49198 | -0.192541 | 10.0079216 | 21.4556 | 0.6085874 | 51788.76 | 44.55439 | 560.1708 |  | 3.1291172 | 10.46571 | 0.3345003 | 31190.14 | 25000.077
| -44.49198 | -0.1869443 | 10.0188944 | 21.62685 | 0.6152728 | 52038.99 | 44.42705 | 558.4073 |  | 3.14009 | 10.19052 | 0.2944063 | 31190.14 | 25000.077
| -44.7847 | -0.1812933 | 10.0298492 | 21.75564 | 0.6220312 | 52279.92 | 44.53784 | 558.7488 |  | 3.1510448 | 10.72542 | 0.283033 | 31190.14 | 25000.077
| -46.37839 | -0.1756374 | 10.0406978 | 21.94315 | 0.6287928 | 52549.31 | 44.32328 | 556.4779 |  | 3.1618934 | 11.71009 | 0.2625647 | 31190.14 | 25000.077
| -45.92305 | -0.1703258 | 10.0507792 | 22.00401 | 0.6351509 | 52786.7 | 44.71632 | 559.7782 |  | 3.1719748 | 11.92128 | 0.2423823 | 31190.14 | 25000.077
| -47.35412 | -0.1644552 | 10.0617998 | 22.14583 | 0.6421733 | 53079.44 | 44.74342 | 560.064 |  | 3.1829954 | 12.42362 | 0.1853626 | 31190.14 | 25000.077
| -46.86625 | -0.1590734 | 10.0718036 | 22.24448 | 0.6485956 | 53329.91 | 44.93503 | 561.6594 |  | 3.1929992 | 12.4505 | 0.1474792 | 31190.14 | 25000.077
| -47.61431 | -0.1532274 | 10.0825533 | 22.34977 | 0.6555748 | 53555.74 | 45.18768 | 563.0969 |  | 3.2037489 | 11.58229 | 0.1007116 | 31190.14 | 25000.077
| -47.71189 | -0.1472852 | 10.0933761 | 22.47798 | 0.6627081 | 53768.33 | 45.35403 | 563.4297 |  | 3.2145717 | 10.78262 | 0.05452412 | 31190.14 | 25000.077
| -46.8012 | -0.1410092 | 10.1046933 | 22.73737 | 0.6702007 | 53998.16 | 44.91078 | 558.0812 |  | 3.2258889 | 10.70528 | 0.009020116 | 31190.14 | 25000.077
| -45.66285 | -0.1348469 | 10.1156555 | 22.81507 | 0.6775771 | 54187.22 | 45.36588 | 560.6871 |  | 3.2368511 | 11.15446 | -0.026849 | 31190.14 | 25000.077
| -44.32936 | -0.1287081 | 10.1264676 | 22.99953 | 0.6848959 | 54352.17 | 45.31457 | 558.2211 |  | 3.2476632 | 11.97134 | -0.0887893 | 31190.14 | 25000.077
| -42.73567 | -0.1224234 | 10.1374085 | 23.15658 | 0.6924123 | 54537.5 | 45.40153 | 557.2934 |  | 3.2586041 | 12.86094 | -0.1057116 | 31190.14 | 25000.077
| -42.31286 | -0.1161484 | 10.1482341 | 23.25715 | 0.69993 | 54753.3 | 45.72692 | 559.0922 |  | 3.2694297 | 13.18524 | -0.1049532 | 31190.14 | 25000.077
| -42.15024 | -0.1102006 | 10.1583829 | 23.47768 | 0.7070093 | 54951.54 | 45.44171 | 555.2453 |  | 3.2795785 | 13.50425 | -0.09557976 | 31190.14 | 25000.077
| -42.67062 | -0.1037036 | 10.1693395 | 23.56149 | 0.7148093 | 55178.16 | 45.86149 | 557.9725 |  | 3.2905351 | 13.35238 | -0.05175769 | 31190.14 | 25000.077
| -43.54878 | -0.09708887 | 10.1803145 | 23.68134 | 0.7226857 | 55416.28 | 46.10862 | 559.2582 |  | 3.3015101 | 12.8153 | -0.02570854 | 31190.14 | 25000.077
| -45.10994 | -0.09044342 | 10.191266 | 23.80495 | 0.7306762 | 55709.36 | 46.30214 | 560.8523 |  | 3.3124616 | 12.45742 | 0 | 31190.14 | 25000.077
| -46.21577 | -0.08378104 | 10.2021841 | 23.96016 | 0.7386498 | 55988.62 | 46.35368 | 560.963 |  | 3.3233797 | 11.61205 | 0.01692888 | 31190.14 | 25000.077
| -46.54101 | -0.07756593 | 10.2122208 | 24.06744 | 0.7460799 | 56268.07 | 46.55436 | 562.7898 |  | 3.3334164 | 11.62446 | 0.02526269 | 31190.14 | 25000.077
| -46.24829 | -0.07131026 | 10.2222212 | 24.15377 | 0.7535618 | 56565.05 | 46.83916 | 565.6508 |  | 3.3434168 | 11.51539 | 0.05028149 | 31190.14 | 25000.077
| -46.15072 | -0.06439328 | 10.2331682 | 24.36692 | 0.7618285 | 56897.99 | 46.60738 | 563.8698 |  | 3.3543638 | 11.19177 | 0.05001813 | 31190.14 | 25000.077
| -46.31334 | -0.05744731 | 10.2440457 | 24.55575 | 0.7701451 | 57188.86 | 46.52734 | 562.8485 |  | 3.3652413 | 12.199 | 0.01657384 | 31190.14 | 25000.077
| -45.79295 | -0.05092668 | 10.2541501 | 24.60441 | 0.777924 | 57416.25 | 47.05546 | 566.8017 |  | 3.3753457 | 12.57148 | 0 | 31190.14 | 25000.077
| -44.58955 | -0.04379316 | 10.2650738 | 24.77046 | 0.7864728 | 57663.19 | 47.12936 | 566.4655 |  | 3.3862694 | 12.63725 | -0.03273109 | 31190.14 | 25000.077
| -43.32111 | -0.03657153 | 10.2760431 | 24.94402 | 0.7950996 | 57903.61 | 47.1805 | 565.8156 |  | 3.3972387 | 12.68281 | -0.05689748 | 31190.14 | 25000.077
| -41.36966 | -0.02922866 | 10.2870538 | 25.11385 | 0.8038832 | 58126.06 | 47.27678 | 565.2634 |  | 3.4082494 | 12.7972 | -0.08069823 | 31190.14 | 25000.077
| -40.6216 | -0.02196275 | 10.2978439 | 25.36972 | 0.8125619 | 58316.65 | 47.00951 | 561.0313 |  | 3.4190395 | 13.86363 | -0.088098 | 31190.14 | 25000.077
| -40.55655 | -0.01511592 | 10.3078941 | 25.41752 | 0.8207809 | 58483.75 | 47.60566 | 564.5736 |  | 3.4290897 | 13.87773 | -0.08745013 | 31190.14 | 25000.077
| -39.67841 | -0.00820902 | 10.31794 | 25.60807 | 0.8290052 | 58613.71 | 47.60899 | 562.2284 |  | 3.4391356 | 14.06546 | -0.06311843 | 31190.14 | 25000.077
| -40.49151 | -0.0006373999 | 10.3288184 | 25.73468 | 0.8380955 | 58758.41 | 47.97144 | 562.9184 |  | 3.450014 | 14.74094 | -0.02346585 | 31190.14 | 25000.077
| -40.55655 | 0.006411256 | 10.338867 | 25.8219 | 0.8465144 | 58891.74 | 48.43482 | 564.703 |  | 3.4600626 | 14.24128 | 0.03881302 | 31190.14 | 25000.077
| -39.51579 | 0.01351806 | 10.3488742 | 26.02745 | 0.8550112 | 59092.27 | 48.33466 | 562.4434 |  | 3.4700698 | 13.22858 | 0.06940266 | 31190.14 | 25000.077
| -40.10122 | 0.0214107 | 10.3598875 | 26.19117 | 0.8644475 | 59310.79 | 48.50282 | 562.3918 |  | 3.4810831 | 12.92361 | 0.0842134 | 31190.14 | 25000.077
| -41.92257 | 0.02938505 | 10.3708895 | 26.28802 | 0.8740019 | 59528.3 | 48.96769 | 564.9134 |  | 3.4920851 | 12.36843 | 0.09879884 | 31190.14 | 25000.077
| -43.51625 | 0.03732513 | 10.3817324 | 26.43709 | 0.8835135 | 59764.96 | 49.18159 | 565.5475 |  | 3.502928 | 12.76903 | 0.1056699 | 31190.14 | 25000.077
| -43.4512 | 0.04484911 | 10.3918897 | 26.52861 | 0.8925201 | 60022.97 | 49.56685 | 568.2655 |  | 3.5130853 | 12.0712 | 0.1425639 | 31190.14 | 25000.077
| -43.02839 | 0.05234537 | 10.4019057 | 26.64652 | 0.9014796 | 60314.09 | 49.80085 | 570.1807 |  | 3.5231013 | 12.03855 | 0.179142 | 31190.14 | 25000.077
| -43.93907 | 0.06061147 | 10.412835 | 26.91942 | 0.9113455 | 60626.23 | 49.44564 | 566.8252 |  | 3.5340306 | 12.22509 | 0.2077807 | 31190.14 | 25000.077
| -43.77645 | 0.06897379 | 10.4237773 | 27.05017 | 0.921349 | 60954.82 | 49.69659 | 568.9765 |  | 3.5449729 | 12.7017 | 0.2213606 | 31190.14 | 25000.077
| -43.64635 | 0.07672861 | 10.4338252 | 27.13856 | 0.9306492 | 61314.64 | 50.02259 | 572.5896 |  | 3.5550208 | 13.01293 | 0.2277128 | 31190.14 | 25000.077
| -42.99587 | 0.08519322 | 10.4446859 | 27.29585 | 0.9407765 | 61628.02 | 50.17474 | 573.6485 |  | 3.5658815 | 13.31426 | 0.2190474 | 31190.14 | 25000.077
| -41.07694 | 0.09393809 | 10.4557735 | 27.55614 | 0.9512166 | 61975.52 | 49.89662 | 571.3013 |  | 3.5769691 | 13.95407 | 0.2323182 | 31190.14 | 25000.077
| -39.35317 | 0.1023479 | 10.4663162 | 27.74952 | 0.9612816 | 62292.59 | 49.88212 | 571.0343 |  | 3.5875118 | 15.33522 | 0.2381897 | 31190.14 | 25000.077
| -38.63764 | 0.1104814 | 10.4764138 | 27.90689 | 0.9709943 | 62599.41 | 49.98399 | 571.8282 |  | 3.5976094 | 15.48545 | 0.2656219 | 31190.14 | 25000.077
| -38.01968 | 0.119696 | 10.4877261 | 28.11174 | 0.9820283 | 62951.3 | 49.98638 | 571.8105 |  | 3.6089217 | 15.94393 | 0.2640011 | 31190.14 | 25000.077
| -38.01968 | 0.1283843 | 10.4982902 | 28.22579 | 0.99243 | 63215.53 | 50.35472 | 574.0873 |  | 3.6194858 | 16.65778 | 0.2268286 | 31190.14 | 25000.077
| -37.01144 | 0.1376462 | 10.5094155 | 28.41107 | 1.003512 | 63557.14 | 50.43765 | 574.6688 |  | 3.6306111 | 16.53638 | 0.1972793 | 31190.14 | 25000.077
| -38.9954 | 0.1468946 | 10.5204022 | 28.57499 | 1.01456 | 63878.85 | 50.6129 | 575.8247 |  | 3.6415978 | 15.69652 | 0.1610608 | 31190.14 | 25000.077
| -40.49151 | 0.1562559 | 10.5314015 | 28.736 | 1.025763 | 64197.96 | 50.81087 | 577.1045 |  | 3.6525971 | 14.45786 | 0.1113349 | 31190.14 | 25000.077
| -42.21529 | 0.1655294 | 10.5421927 | 28.86226 | 1.03689 | 64529.51 | 51.12579 | 579.6367 |  | 3.6633883 | 14.06043 | 0.08990278 | 31190.14 | 25000.077
| -41.85752 | 0.1743151 | 10.5523066 | 28.99947 | 1.04739 | 64846.22 | 51.34204 | 581.3972 |  | 3.6735022 | 13.75337 | 0.06877416 | 31190.14 | 25000.077
| -42.54053 | 0.1839377 | 10.5632319 | 29.216 | 1.05891 | 65189.4 | 51.31288 | 580.9716 |  | 3.6844275 | 13.69594 | 0.04100854 | 31190.14 | 25000.077
| -42.05266 | 0.1928328 | 10.5732551 | 29.33545 | 1.069535 | 65497.83 | 51.60712 | 583.294 |  | 3.6944507 | 13.9443 | 0.006796652 | 31190.14 | 25000.077
| -41.5648 | 0.2026133 | 10.5841496 | 29.58409 | 1.081232 | 65881.64 | 51.42871 | 582.1011 |  | 3.7053452 | 14.74308 | -0.02703587 | 31190.14 | 25000.077
| -41.20704 | 0.2117123 | 10.5941936 | 29.67851 | 1.092124 | 66232.17 | 51.80357 | 585.6396 |  | 3.7153892 | 15.00175 | -0.0403444 | 31190.14 | 25000.077
| -39.67841 | 0.2217647 | 10.6051704 | 29.87634 | 1.104162 | 66602.65 | 51.85687 | 586.1928 |  | 3.726366 | 15.49936 | -0.04678842 | 31190.14 | 25000.077
| -39.64588 | 0.2310225 | 10.6151738 | 30.10117 | 1.115239 | 66905.55 | 51.76306 | 584.9632 |  | 3.7363694 | 15.8997 | -0.0465117 | 31190.14 | 25000.077
| -37.46677 | 0.2412956 | 10.6261545 | 30.25797 | 1.127518 | 67212.77 | 52.0335 | 586.5128 |  | 3.7473501 | 16.49507 | -0.04620094 | 31190.14 | 25000.077
| -35.12505 | 0.2516458 | 10.6370898 | 30.47505 | 1.1399 | 67537.44 | 52.06167 | 586.176 |  | 3.7582854 | 16.55149 | -0.05245664 | 31190.14 | 25000.077
| -34.60467 | 0.2620606 | 10.6479851 | 30.70455 | 1.152354 | 67833.1 | 52.06496 | 585.2408 |  | 3.7691807 | 17.06957 | -0.06512362 | 31190.14 | 25000.077
| -34.44205 | 0.2717754 | 10.6580398 | 30.77758 | 1.163995 | 68116.11 | 52.59944 | 589.0954 |  | 3.7792354 | 16.72699 | -0.06471903 | 31190.14 | 25000.077
| -35.38524 | 0.2823177 | 10.6688416 | 31.03862 | 1.176628 | 68426.24 | 52.47535 | 587.2427 |  | 3.7900372 | 16.86837 | -0.04499836 | 31190.14 | 25000.077
| -34.60467 | 0.292303 | 10.6789592 | 31.14885 | 1.188558 | 68693.42 | 52.89197 | 589.7996 |  | 3.8001548 | 16.50982 | -0.02554711 | 31190.14 | 25000.077
| -34.27943 | 0.3023004 | 10.6889756 | 31.34713 | 1.200505 | 68949.83 | 52.97646 | 589.3643 |  | 3.8101712 | 16.06086 | -0.03806606 | 31190.14 | 25000.077
| -35.38524 | 0.3132707 | 10.6998684 | 31.57406 | 1.213639 | 69204.1 | 53.05017 | 588.3936 |  | 3.821064 | 16.27634 | -0.04406882 | 31190.14 | 25000.077
| -36.88134 | 0.3244196 | 10.7108239 | 31.78595 | 1.226965 | 69464.17 | 53.18732 | 588.013 |  | 3.8320195 | 16.68036 | -0.0499854 | 31190.14 | 25000.077
| -38.83278 | 0.335833 | 10.7219084 | 32.05542 | 1.240595 | 69716.54 | 53.13386 | 585.8346 |  | 3.843104 | 17.11421 | -0.06820185 | 31190.14 | 25000.077
| -39.61336 | 0.3471935 | 10.7328265 | 32.19107 | 1.254231 | 69991.43 | 53.55999 | 588.0709 |  | 3.8540221 | 18.26465 | -0.06154217 | 31190.14 | 25000.077
| -39.58083 | 0.3577737 | 10.7428991 | 32.38344 | 1.266873 | 70253.31 | 53.69485 | 588.0502 |  | 3.8640947 | 18.05565 | -0.06114809 | 31190.14 | 25000.077
| -39.09297 | 0.3684087 | 10.7529054 | 32.55587 | 1.279601 | 70485.43 | 53.9275 | 588.4709 |  | 3.874101 | 18.20563 | -0.06073326 | 31190.14 | 25000.077
| -39.15802 | 0.3801594 | 10.7638582 | 32.71253 | 1.293659 | 70717.47 | 54.32283 | 589.8171 |  | 3.8850538 | 17.52513 | -0.06630058 | 31190.14 | 25000.077
| -37.62939 | 0.3921183 | 10.774879 | 33.01956 | 1.307979 | 70939.89 | 54.17767 | 586.4475 |  | 3.8960746 | 17.21066 | -0.05980144 | 31190.14 | 25000.077
| -34.86486 | 0.4041683 | 10.7858693 | 33.22513 | 1.322381 | 71171.56 | 54.40532 | 586.3401 |  | 3.9070649 | 17.7591 | -0.04155309 | 31190.14 | 25000.077
| -35.06 | 0.4152655 | 10.7958737 | 33.35792 | 1.335651 | 71397.83 | 54.81076 | 588.0604 |  | 3.9170693 | 17.82454 | -0.02359064 | 31190.14 | 25000.077
| -32.65324 | 0.4274326 | 10.8067414 | 33.68894 | 1.35022 | 71669.1 | 54.54616 | 584.3887 |  | 3.927937 | 18.63987 | 0.005857266 | 31190.14 | 25000.077
| -32.49062 | 0.4399889 | 10.8178373 | 33.7721 | 1.365263 | 71931.51 | 55.23615 | 588.3777 |  | 3.9390329 | 18.62415 | 0.03489743 | 31190.14 | 25000.077
| -31.74257 | 0.452477 | 10.8287485 | 33.99626 | 1.38021 | 72159.99 | 55.41497 | 587.7797 |  | 3.9499441 | 18.17233 | 0.05196633 | 31190.14 | 25000.077
| -30.70181 | 0.464074 | 10.8387688 | 34.14437 | 1.394086 | 72356.22 | 55.81036 | 588.9354 |  | 3.9599644 | 17.84537 | 0.04013915 | 31190.14 | 25000.077
| -32.03529 | 0.4764558 | 10.8493549 | 34.41098 | 1.408916 | 72541.43 | 55.84198 | 586.7058 |  | 3.9705505 | 17.07687 | 0.0398322 | 31190.14 | 25000.077
| -31.87267 | 0.4882824 | 10.8593667 | 34.47063 | 1.423071 | 72771.95 | 56.55365 | 590.8134 |  | 3.9805623 | 16.7657 | 0.01696145 | 31190.14 | 25000.077
| -31.31977 | 0.5003411 | 10.86947 | 34.66049 | 1.437484 | 73021.9 | 56.77816 | 591.1536 |  | 3.9906656 | 16.12857 | 0 | 31190.14 | 25000.077
| -32.71828 | 0.5134576 | 10.8803451 | 34.96266 | 1.453205 | 73281.22 | 56.67051 | 588.5559 |  | 4.0015407 | 16.2001 | -0.03347041 | 31190.14 | 25000.077
| -32.84838 | 0.5256538 | 10.8903614 | 35.14896 | 1.467779 | 73518.82 | 56.9179 | 588.9441 |  | 4.011557 | 17.36865 | -0.06097062 | 31190.14 | 25000.077
| -34.44205 | 0.5390083 | 10.9011992 | 35.38632 | 1.483761 | 73770.77 | 57.06616 | 588.3124 |  | 4.0223948 | 18.07498 | -0.08805415 | 31190.14 | 25000.077
| -34.2469 | 0.5515713 | 10.9112931 | 35.57927 | 1.498814 | 74049.49 | 57.28187 | 588.8687 |  | 4.0324887 | 18.64543 | -0.1367308 | 31190.14 | 25000.077
| -35.8731 | 0.5654618 | 10.9223398 | 35.81216 | 1.515419 | 74345.6 | 57.44704 | 588.7972 |  | 4.0435354 | 19.24648 | -0.1846843 | 31190.14 | 25000.077
| -36.58862 | 0.5793768 | 10.9332748 | 36.05656 | 1.53207 | 74680.27 | 57.53672 | 588.6217 |  | 4.0544704 | 20.23993 | -0.1996925 | 31190.14 | 25000.077
| -35.71048 | 0.5934531 | 10.9441987 | 36.33236 | 1.548883 | 75035.36 | 57.50117 | 587.6908 |  | 4.0653943 | 20.58331 | -0.1984401 | 31190.14 | 25000.077
| -35.12505 | 0.6065402 | 10.9542735 | 36.54143 | 1.564561 | 75363.34 | 57.64098 | 588.1821 |  | 4.0754691 | 20.55669 | -0.2025708 | 31190.14 | 25000.077
| -33.1411 | 0.6208923 | 10.9652192 | 36.77696 | 1.581721 | 75698.26 | 57.78066 | 588.3556 |  | 4.0864148 | 21.0348 | -0.2012042 | 31190.14 | 25000.077
| -32.78333 | 0.6341642 | 10.9752248 | 36.93362 | 1.59761 | 76040.17 | 58.10329 | 590.4487 |  | 4.0964204 | 21.0122 | -0.1947575 | 31190.14 | 25000.077
| -29.92125 | 0.6487428 | 10.9861138 | 37.20989 | 1.615071 | 76416.93 | 58.07103 | 589.7445 |  | 4.1073094 | 21.05917 | -0.1882659 | 31190.14 | 25000.077
| -28.81544 | 0.6636757 | 10.9971421 | 37.44249 | 1.632939 | 76823.67 | 58.19705 | 590.5594 |  | 4.1183377 | 21.11914 | -0.1766939 | 31190.14 | 25000.077
| -27.48197 | 0.6786589 | 11.0080774 | 37.64823 | 1.650874 | 77251.1 | 58.40172 | 592.2487 |  | 4.129273 | 20.45335 | -0.1704612 | 31190.14 | 25000.077
| -27.5145 | 0.6939106 | 11.0190916 | 37.96068 | 1.669094888 | 77679.95 | 58.23538 | 590.9838 |  | 4.1402872 | 20.35925 | -0.1437525 | 31190.14 | 25000.077
| -29.04311 | 0.7092305 | 11.03003 | 38.14795 | 1.687457 | 78115.63 | 58.51442 | 593.2919 |  | 4.1512256 | 20.89243 | -0.1275619 | 31190.14 | 25000.077
| -30.89696 | 0.7247647 | 11.0410136 | 38.33394 | 1.706061 | 78548.46 | 58.80908 | 595.6512 |  | 4.1622092 | 20.84508 | -0.1166299 | 31190.14 | 25000.077
| -33.49886 | 0.7403693 | 11.0519178 | 38.5378 | 1.724746 | 78995.3 | 59.02723 | 597.5793 |  | 4.1731134 | 20.58562 | -0.08064854 | 31190.14 | 25000.077
| -32.97848 | 0.7548922 | 11.0619588 | 38.75739 | 1.742104 | 79403.22 | 59.12061 | 598.4489 |  | 4.1831544 | 19.79507 | -0.05514028 | 31190.14 | 25000.077
| -33.92167 | 0.7709604 | 11.0729491 | 39.01113 | 1.761344 | 79860.32 | 59.17668 | 599.1227 |  | 4.1941447 | 19.83497 | -0.03985793 | 31190.14 | 25000.077
| -33.75905 | 0.7870352 | 11.0838345 | 39.24124 | 1.780591 | 80277.21 | 59.339 | 600.1901 |  | 4.2050301 | 19.63311 | -0.03464971 | 31190.14 | 25000.077
| -33.72652 | 0.8020298 | 11.0938786 | 39.40042 | 1.798523 | 80635.46 | 59.70072 | 602.5175 |  | 4.2150742 | 19.38785 | -0.02951615 | 31190.14 | 25000.077
| -31.18967 | 0.8184991 | 11.1047949 | 39.66375 | 1.818253 | 81005.43 | 59.79663 | 602.4471 |  | 4.2259905 | 19.88019 | -0.0195382 | 31190.14 | 25000.077
| -31.02705 | 0.8337913 | 11.1148299 | 39.88563 | 1.836561 | 81314.43 | 59.98355 | 602.7841 |  | 4.2360255 | 20.43132 | -0.01940585 | 31190.14 | 25000.077
| -28.39263 | 0.8507728 | 11.1258494 | 40.14552 | 1.85692 | 81648.86 | 60.14406 | 602.7167 |  | 4.247045 | 20.55038 | -0.01925908 | 31190.14 | 25000.077
| -28.55525 | 0.8664545 | 11.135918 | 40.38384 | 1.87565 | 81950 | 60.29234 | 602.6178 |  | 4.2571136 | 20.79578 | -0.01913048 | 31190.14 | 25000.077
| -25.98589 | 0.8838325 | 11.1469456 | 40.72966 | 1.896414 | 82266.27 | 60.17682 | 600.1674 |  | 4.2681412 | 21.78081 | -0.03797566 | 31190.14 | 25000.077
| -24.1971 | 0.9009781 | 11.1577233 | 41.00944 | 1.917002 | 82575.93 | 60.27903 | 599.4258 |  | 4.2789189 | 22.74128 | -0.04711436 | 31190.14 | 25000.077
| -23.90439 | 0.9171701 | 11.1678026 | 41.21022 | 1.93638 | 82870.6 | 60.58336 | 600.4089 |  | 4.2889982 | 23.73584 | -0.05148288 | 31190.14 | 25000.077
| -22.89616 | 0.9351106 | 11.1788302 | 41.3887 | 1.957767 | 83174.23 | 61.07843 | 602.5051 |  | 4.3000258 | 23.463 | -0.0557623 | 31190.14 | 25000.077
| -24.067 | 0.9532202 | 11.1898448 | 41.66838 | 1.979037 | 83431.23 | 61.23945 | 601.5645 |  | 4.3110404 | 23.10221 | -0.06462621 | 31190.14 | 25000.077
| -26.70141 | 0.971423 | 11.2007045 | 41.93666 | 2.001293 | 83891.37 | 61.34255 | 602.2686 |  | 4.3219001 | 22.70987 | -0.07333269 | 31190.14 | 25000.077
| -25.40047 | 0.9882801 | 11.2107689 | 42.18162 | 2.021475 | 84240 | 61.47404 | 602.4573 |  | 4.3319645 | 22.08698 | -0.08657009 | 31190.14 | 25000.077
| -25.1728 | 1.005236 | 11.2207733 | 42.44186 | 2.041737 | 84572.84 | 61.56235 | 602.1511 |  | 4.3419689 | 21.87425 | -0.08605684 | 31190.14 | 25000.077
| -27.9373 | 1.024038 | 11.2317507 | 42.66122 | 2.064113 | 84888.89 | 61.92632 | 603.3061 |  | 4.3529463 | 22.35991 | -0.08548245 | 31190.14 | 25000.077
| -30.50667 | 1.042251 | 11.2422726 | 42.85084 | 2.086115 | 85276.14 | 62.31016 | 605.516 |  | 4.3634682 | 22.30434 | -0.07151353 | 31190.14 | 25000.077
| -30.37658 | 1.059745 | 11.2523215 | 43.14754 | 2.107025 | 85610.1 | 62.28777 | 604.3267 |  | 4.3735171 | 22.67337 | -0.07552358 | 31190.14 | 25000.077
| -28.97806 | 1.07759 | 11.2624131 | 43.41382 | 2.128336 | 85941.07 | 62.39101 | 604.0007 |  | 4.3836087 | 22.73315 | -0.08389481 | 31190.14 | 25000.077
| -30.66929 | 1.09728 | 11.2734328 | 43.69676 | 2.151895 | 86243.83 | 62.58381 | 603.5813 |  | 4.3946284 | 23.10146 | -0.09204485 | 31190.14 | 25000.077
| -28.75039 | 1.11686 | 11.2842881 | 43.98644 | 2.175405 | 86565.29 | 62.72823 | 603.0535 |  | 4.4054837 | 23.50353 | -0.07397491 | 31190.14 | 25000.077
| -28.71787 | 1.135154 | 11.2943303 | 44.15958 | 2.197226 | 86847.68 | 63.19776 | 604.9362 |  | 4.4155259 | 23.88885 | -0.06052978 | 31190.14 | 25000.077
| -26.34365 | 1.155393 | 11.3052958 | 44.46801 | 2.221513 | 87212.07 | 63.27406 | 604.269 |  | 4.4264914 | 24.36663 | -0.03434741 | 31190.14 | 25000.077
| -23.22139 | 1.175559 | 11.3161155 | 44.69816 | 2.245666 | 87569.66 | 63.60986 | 605.528 |  | 4.4373111 | 24.28215 | -0.01705612 | 31190.14 | 25000.077
| -22.79859 | 1.1947 | 11.3262772 | 44.90179 | 2.268522 | 87914.21 | 63.96454 | 607.0873 |  | 4.4474728 | 23.19122 | -0.01271262 | 31190.14 | 25000.077
| -19.70887 | 1.215453 | 11.3371747 | 45.19393 | 2.293435 | 88302.43 | 64.0895 | 607.0122 |  | 4.4583703 | 22.64455 | -0.02524784 | 31190.14 | 25000.077
| -19.38364 | 1.234689 | 11.3471912 | 45.53294 | 2.316418 | 88655.59 | 63.9617 | 605.1235 |  | 4.4683868 | 22.92151 | -0.0334525 | 31190.14 | 25000.077
| -18.7657 | 1.255743 | 11.358018 | 45.80181 | 2.341679 | 89102.73 | 64.12586 | 605.9657 |  | 4.4792136 | 23.67816 | -0.02908204 | 31190.14 | 25000.077
| -17.92009 | 1.275628 | 11.3681432 | 46.13903 | 2.365434 | 89514.76 | 63.99089 | 604.5588 |  | 4.4893388 | 24.72404 | -0.02478012 | 31190.14 | 25000.077
| -18.11523 | 1.297253 | 11.3790266 | 46.48855 | 2.391335 | 89983.42 | 63.88511 | 603.5674 |  | 4.5002222 | 26.41812 | -0.01641595 | 31190.14 | 25000.077
| -18.44046 | 1.317481 | 11.3891093 | 46.67028 | 2.415493 | 90383.86 | 64.29411 | 606.0305 |  | 4.5103049 | 27.57094 | -0.0285561 | 31190.14 | 25000.077
| -19.51373 | 1.339656 | 11.4000424 | 47.09525 | 2.442029 | 90842.61 | 63.96128 | 603.2 |  | 4.521238 | 28.13564 | -0.05674452 | 31190.14 | 25000.077
| -22.76607 | 1.36211 | 11.4110112 | 47.30981 | 2.468956 | 91295.96 | 64.35179 | 605.5976 |  | 4.5322068 | 28.63138 | -0.08455449 | 31190.14 | 25000.077
| -25.23785 | 1.384685 | 11.4219165 | 47.55919 | 2.496006 | 91763.45 | 64.6127 | 607.1938 |  | 4.5431121 | 27.67 | -0.1080221 | 31190.14 | 25000.077
| -25.07523 | 1.405711 | 11.431958 | 47.87475 | 2.521152 | 92167.97 | 64.58915 | 606.4382 |  | 4.5531536 | 27.02244 | -0.1153231 | 31190.14 | 25000.077
| -26.11598 | 1.428953 | 11.4429386 | 48.11117 | 2.548979 | 92667.45 | 64.89295 | 608.59 |  | 4.5641342 | 26.32786 | -0.1106705 | 31190.14 | 25000.077
| -25.40047 | 1.452225 | 11.4538175 | 48.48606 | 2.576861 | 93143.93 | 64.74624 | 607.2168 |  | 4.5750131 | 25.86167 | -0.1138923 | 31190.14 | 25000.077
| -25.30289 | 1.473952 | 11.4638692 | 48.72532 | 2.60284 | 93617.11 | 64.94605 | 608.7328 |  | 4.5850648 | 26.35723 | -0.121083 | 31190.14 | 25000.077
| -25.33542 | 1.495885 | 11.4739077 | 48.95124 | 2.629091 | 94112.22 | 65.18004 | 610.6975 |  | 4.5951033 | 26.14111 | -0.1282043 | 31190.14 | 25000.077
| -22.47336 | 1.520087 | 11.4848809 | 49.23997 | 2.658075 | 94659.24 | 65.299 | 611.8729 |  | 4.6060765 | 25.95068 | -0.1390297 | 31190.14 | 25000.077
| -19.31859 | 1.544421 | 11.4957923 | 49.58927 | 2.687272 | 95246.24 | 65.19137 | 611.772 |  | 4.6169879 | 26.72147 | -0.1382284 | 31190.14 | 25000.077
| -15.93618 | 1.569381 | 11.5068652 | 49.86925 | 2.717054 | 95836.24 | 65.33024 | 613.4348 |  | 4.6280608 | 26.73111 | -0.1221819 | 31190.14 | 25000.077
| -13.88723 | 1.594172 | 11.5177215 | 50.22462 | 2.746772 | 96394.03 | 65.23456 | 613.0798 |  | 4.6389171 | 26.80695 | -0.09107209 | 31190.14 | 25000.077
| -13.0091 | 1.619526 | 11.5287327 | 50.51389 | 2.777115 | 96947.05 | 65.37956 | 614.3699 |  | 4.6499283 | 26.95005 | -0.07542388 | 31190.14 | 25000.077
| -12.74892 | 1.643071 | 11.5388358 | 50.80099 | 2.805305 | 97449.92 | 65.45453 | 615.0434 |  | 4.6600314 | 27.51361 | -0.07498953 | 31190.14 | 25000.077
| -14.17993 | 1.668756 | 11.5497534 | 51.13467 | 2.836068 | 97933.44 | 65.50875 | 614.9567 |  | 4.670949 | 28.54881 | -0.07820673 | 31190.14 | 25000.077
| -13.88723 | 1.692622 | 11.5597872 | 51.46671 | 2.864644 | 98387.76 | 65.47706 | 614.3514 |  | 4.6809828 | 28.88954 | -0.08513483 | 31190.14 | 25000.077
| -13.82218 | 1.716655 | 11.5697943 | 51.65224 | 2.893451 | 98803.4 | 65.9461 | 617.0459 |  | 4.6909899 | 28.48915 | -0.09194975 | 31190.14 | 25000.077
| -12.94406 | 1.74102 | 11.5798287 | 52.06228 | 2.922554 | 99200.89 | 65.71467 | 614.385 |  | 4.7010243 | 28.86559 | -0.09867861 | 31190.14 | 25000.077
| -16.0988 | 1.766735 | 11.5903151 | 52.31358 | 2.953376 | 99543.14 | 66.10271 | 615.4898 |  | 4.7115107 | 29.05663 | -0.09795381 | 31190.14 | 25000.077
| -18.24533 | 1.795018 | 11.6017292 | 52.61772 | 2.98725 | 99976.35 | 66.38966 | 616.271 |  | 4.7229248 | 28.64491 | -0.0972457 | 31190.14 | 25000.077
| -18.24533 | 1.820105 | 11.6117387 | 53.00464 | 3.017254 | 100333.2 | 66.27967 | 614.0815 |  | 4.7329343 | 28.54072 | -0.1037771 | 31190.14 | 25000.077
| -20.78214 | 1.847162 | 11.6224292 | 53.29645 | 3.049657 | 100708.4 | 66.56143 | 614.5763 |  | 4.7436248 | 28.84256 | -0.1172781 | 31190.14 | 25000.077
| -20.61952 | 1.872762 | 11.6324367 | 53.61479 | 3.080319 | 101091.9 | 66.66533 | 614.1697 |  | 4.7536323 | 29.19042 | -0.1130232 | 31190.14 | 25000.077
| -20.84719 | 1.901008 | 11.6433677 | 53.93652 | 3.11407 | 101506.8 | 66.86701 | 614.3213 |  | 4.7645633 | 29.87235 | -0.084212 | 31190.14 | 25000.077
| -20.94476 | 1.927219 | 11.6533992 | 54.29767 | 3.145454 | 101904.2 | 66.84181 | 613.0732 |  | 4.7745948 | 29.88594 | -0.06626609 | 31190.14 | 25000.077
| -19.09093 | 1.956227 | 11.6644038 | 54.57385 | 3.180223 | 102341.9 | 67.19836 | 614.4704 |  | 4.7855994 | 30.74964 | -0.03464492 | 31190.14 | 25000.077
| -15.35076 | 1.985297 | 11.6753079 | 54.93671 | 3.214949 | 102730.6 | 67.30482 | 613.6526 |  | 4.7965035 | 30.74609 | 0.003441188 | 31190.14 | 25000.077
| -15.5459 | 2.012335 | 11.6853177 | 55.18566 | 3.247421 | 103136.3 | 67.65084 | 615.0829 |  | 4.8065133 | 30.23437 | 0.03078028 | 31190.14 | 25000.077
| -12.03341 | 2.042126 | 11.6962777 | 55.57734 | 3.283087 | 103573.6 | 67.65439 | 613.9188 |  | 4.8174733 | 30.22127 | 0.04756809 | 31190.14 | 25000.077
| -8.098142 | 2.071982 | 11.707114 | 55.93346 | 3.31885 | 104023.2 | 67.75621 | 613.5975 |  | 4.8283096 | 30.21994 | 0.07426101 | 31190.14 | 25000.077
| -8.455894 | 2.100062 | 11.7171996 | 56.17335 | 3.352423 | 104413.5 | 68.16303 | 615.2445 |  | 4.8383952 | 30.21736 | 0.09392193 | 31190.14 | 25000.077
| -6.602094 | 2.130552 | 11.7280384 | 56.5004 | 3.388976 | 104876.4 | 68.36185 | 615.6876 |  | 4.849234 | 29.7608 | 0.1066153 | 31190.14 | 25000.077
| -6.959845 | 2.159278 | 11.7381506 | 56.80451 | 3.423286 | 105293.5 | 68.56137 | 616.0651 |  | 4.8593462 | 29.7453 | 0.1059438 | 31190.14 | 25000.077
| 2.764408 | 2.19081 | 11.7491261 | 58.16166 | 3.460977 | 105788.9 | 65.6359 | 594.6906 |  | 4.8703217 | 29.95182 | 0.1052142 | 31190.14 | 25000.077
| 2.66684 | 2.219839 | 11.7591269 | 67.1063 | 3.494475 | 106588.7 | 46.00705 | 458.4965 |  | 4.8803225 | 76.27431 | 0.3637882 | 31190.14 | 25000.077
| 1.691168 | 2.25202 | 11.7700559 | 67.78796 | 3.532966 | 107801.9 | 45.32447 | 457.4295 |  | 4.8912515 | 149.8272 | 0.6249249 | 31190.14 | 25000.077
| -0.8781079 | 2.284313 | 11.7809459 | 68.25719 | 3.571649 | 109325.4 | 44.90119 | 459.9803 |  | 4.9021415 | 197.5402 | 0.909692 | 31190.14 | 25000.077
| -4.000277 | 2.317395 | 11.7919817 | 68.64153 | 3.611106 | 111182 | 44.52567 | 464.7077 |  | 4.9131773 | 218.8453 | 1.213434 | 31190.14 | 25000.077
| -5.301185 | 2.350526 | 11.8028986 | 69.00633 | 3.650913 | 113510.1 | 44.04165 | 471.2766 |  | 4.9240942 | 211.3314 | 1.548603 | 31190.14 | 25000.077
| -4.618208 | 2.381211 | 11.8129359 | 69.2789 | 3.687599 | 115997.3 | 43.60685 | 479.3083 |  | 4.9341315 | 179.6374 | 1.834139 | 31190.14 | 25000.077
| -4.52064 | 2.412201 | 11.8229438 | 69.66015 | 3.724671 | 118882.2 | 42.91967 | 487.4551 |  | 4.9441394 | 124.4718 | 2.134342 | 31190.14 | 25000.077
| -3.837664 | 2.446402 | 11.8338848 | 69.97071 | 3.765652 | 122579.3 | 42.23329 | 499.7691 |  | 4.9550804 | 50.85447 | 2.518808 | 31190.14 | 25000.077
| -1.430991 | 2.480867 | 11.8447936 | 70.22381 | 3.806953 | 126871.9 | 41.54208 | 515.2479 |  | 4.9659892 | 40.75938 | 2.896016 | 31190.14 | 25000.077
| -0.5528827 | 2.51299 | 11.8548474 | 70.39484 | 3.845403 | 131017.8 | 41.01671 | 531.4098 |  | 4.976043 | 38.9246 | 2.793467 | 31190.14 | 25000.077
| -0.5203602 | 2.545382 | 11.8648818 | 70.64359 | 3.884116 | 134440.8 | 40.60231 | 544.0829 |  | 4.9860774 | 37.58334 | 2.556056 | 31190.14 | 25000.077
| 0.1626125 | 2.578111 | 11.8749199 | 71.29045 | 3.923247 | 137694.8 | 39.72926 | 550.7229 |  | 4.9961155 | 37.49957 | 2.316693 | 31190.14 | 25000.077
| 4.130347 | 2.614022 | 11.8858335 | 71.76461 | 3.966284 | 140989.5 | 39.18635 | 560.2552 |  | 5.0070291 | 40.08284 | 2.031268 | 31190.14 | 25000.077
| 7.415096 | 2.65079 | 11.8968855 | 72.19097 | 4.010294 | 143977 | 38.80526 | 569.3597 |  | 5.0180811 | 42.55264 | 1.759801 | 31190.14 | 25000.077
| 10.04939 | 2.687507 | 11.9077922 | 72.64402 | 4.054206 | 146575.4 | 38.47521 | 576.5382 |  | 5.0289878 | 45.25219 | 1.490058 | 31190.14 | 25000.077
| 10.14696 | 2.724385 | 11.9186312 | 72.99215 | 4.098406 | 148820.3 | 38.34966 | 583.8152 |  | 5.0398268 | 47.23495 | 1.227656 | 31190.14 | 25000.077
| 9.333904 | 2.762058 | 11.9295887 | 73.30593 | 4.143616 | 150657.1 | 38.35245 | 590.0033 |  | 5.0507843 | 46.75941 | 0.9560346 | 31190.14 | 25000.077
| 7.024829 | 2.800377 | 11.9406024 | 73.78626 | 4.189373 | 152036.4 | 38.23489 | 591.9155 |  | 5.061798 | 44.24769 | 0.6737015 | 31190.14 | 25000.077
| 3.740079 | 2.839901 | 11.9518237 | 74.24478 | 4.2367 | 152926.7 | 38.24523 | 592.2436 |  | 5.0730193 | 41.04811 | 0.4246151 | 31190.14 | 25000.077
| 1.300899 | 2.877261 | 11.962336 | 74.68485 | 4.281475 | 154009.5 | 38.20458 | 593.4095 |  | 5.0835316 | 39.97464 | 0.4398349 | 31190.14 | 25000.077
| 1.788736 | 2.913484 | 11.972424 | 74.98219 | 4.324727 | 155061.8 | 38.3141 | 596.3817 |  | 5.0936196 | 39.74926 | 0.4552747 | 31190.14 | 25000.077
| 1.463511 | 2.9541 | 11.983605 | 75.42515 | 4.373533 | 156167.8 | 38.31811 | 597.8204 |  | 5.1048006 | 39.23525 | 0.438746 | 31190.14 | 25000.077
| 3.837646 | 2.993645 | 11.9944006 | 75.89403 | 4.420777 | 157043.7 | 38.30173 | 597.8271 |  | 5.1155962 | 39.79816 | 0.4291998 | 31190.14 | 25000.077
| 7.870407 | 3.034572 | 12.0054161 | 76.41659 | 4.469738 | 157932.9 | 38.24094 | 597.2176 |  | 5.1266117 | 40.80101 | 0.4162764 | 31190.14 | 25000.077
| 11.41532 | 3.075837 | 12.0164185 | 76.87438 | 4.519105 | 158725.5 | 38.27359 | 597.1625 |  | 5.1376141 | 41.34818 | 0.3965279 | 31190.14 | 25000.077
| 14.37482 | 3.117305 | 12.0273579 | 77.30436 | 4.568867 | 159516.4 | 38.34032 | 597.5023 |  | 5.1485535 | 42.0705 | 0.3770075 | 31190.14 | 25000.077
| 16.06596 | 3.159128 | 12.0382775 | 77.8602 | 4.619008 | 160215.6 | 38.27616 | 595.7196 |  | 5.1594731 | 43.09255 | 0.3542354 | 31190.14 | 25000.077
| 16.5863 | 3.198022 | 12.0483133 | 78.39244 | 4.665413 | 160790.4 | 38.205 | 593.5507 |  | 5.1695089 | 45.05895 | 0.3453329 | 31190.14 | 25000.077
| 16.131 | 3.241099 | 12.0592773 | 78.91826 | 4.717027 | 161423.3 | 38.19978 | 592.0412 |  | 5.1804729 | 46.44068 | 0.3329177 | 31190.14 | 25000.077
| 13.69186 | 3.284589 | 12.0702734 | 79.64153 | 4.769075 | 162011.3 | 37.98015 | 587.7153 |  | 5.191469 | 48.21983 | 0.3305553 | 31190.14 | 25000.077
End Of Loading Index | 10.73235 | 3.328535 | 12.0812522 | 80.34957 | 4.821627 | 162627.3 | 37.78033 | 583.8029 |  | 5.2024478 | 51.33789 | 0.3512618 | 31190.14 | 25000.077
| 17.69205 | 3.348753 | 12.0870848 | 80.51245 | 4.846617 | 162909.2 | 37.87986 | 584.2198 | 0.622876 | 5.2082804 | 53.15971 | 0.3728949 | 31190.14 | 25000.077
| 18.96039 | 3.343753 | 12.0978731 | 81.06569 | 4.841572 | 161682.2 | 37.39129 | 572.1852 | 0.6297636 | 5.2190687 | 55.56248 | 0.393232 | 31190.14 | 25000.077
| 18.73274 | 3.348253 | 12.1088328 | 81.22729 | 4.846056 | 160535.5 | 37.44756 | 566.2387 | 0.6231458 | 5.2300284 | 53.06871 | 0.416607 | 31190.14 | 25000.077
| 16.78144 | 3.343753 | 12.1199493 | 81.3736 | 4.841544 | 159418.3 | 37.40299 | 560.1317 | 0.5990205 | 5.2411449 | 46.68255 | 0.4333454 | 31190.14 | 25000.077
| 12.97637 | 3.348253 | 12.1308173 | 81.41772 | 4.846041 | 158347.7 | 37.58171 | 556.0448 | 0.5591919 | 5.2520129 | 36.81709 | 0.450108 | 31190.14 | 25000.077
| 9.496514 | 3.343753 | 12.1417665 | 81.56791 | 4.841527 | 157357.3 | 37.51675 | 550.4513 | 0.5175201 | 5.2629621 | 25.66487 | 0.4510635 | 31190.14 | 25000.077
| 9.463992 | 3.348753 | 12.1518309 | 81.58506 | 4.846524 | 156526.3 | 37.69806 | 547.6299 | 0.4820504 | 5.2730265 | 16.52387 | 0.4460818 | 31190.14 | 25000.077
| 7.089873 | 3.344253 | 12.162748 | 81.74101 | 4.842012 | 155700 | 37.60288 | 542.624 | 0.4410812 | 5.2839436 | 10.0025 | 0.431735 | 31190.14 | 25000.077
| 7.577707 | 3.348253 | 12.1727643 | 81.81717 | 4.846001 | 155019.5 | 37.68414 | 539.6028 | 0.4062534 | 5.2939599 | 7.315222 | 0.3989936 | 31190.14 | 25000.077
| 7.902929 | 3.344753 | 12.1837499 | 81.88277 | 4.842499 | 154362.5 | 37.67587 | 536.3768 | 0.3748596 | 5.3049455 | 6.716335 | 0.3414525 | 31190.14 | 25000.077
| 9.496514 | 3.348753 | 12.1946561 | 81.87908 | 4.846501 | 153770.6 | 37.83316 | 534.6341 | 0.3475956 | 5.3158517 | 5.878503 | 0.2874607 | 31190.14 | 25000.077
| 12.97637 | 3.344253 | 12.2055679 | 81.91159 | 4.841999 | 153244 | 37.82768 | 532.2082 | 0.3217207 | 5.3267635 | 5.092273 | 0.240056 | 31190.14 | 25000.077
| 13.95203 | 3.349253 | 12.2156173 | 81.98251 | 4.846988 | 152865.9 | 37.8802 | 530.3887 | 0.298853 | 5.3368129 | 4.046969 | 0.2023587 | 31190.14 | 25000.077
| 12.87881 | 3.344253 | 12.2256258 | 82.00221 | 4.841987 | 152606 | 37.83692 | 528.9988 | 0.2802842 | 5.3468214 | 3.624183 | 0.1772991 | 31190.14 | 25000.077
| 16.48874 | 3.349753 | 12.2365845 | 82.0543 | 4.847483 | 152359.7 | 37.89482 | 527.8811 | 0.2611948 | 5.3577801 | 2.642234 | 0.1616325 | 31190.14 | 25000.077
| 18.86283 | 3.344253 | 12.2475741 | 82.06529 | 4.841983 | 152192.3 | 37.83866 | 526.8795 | 0.2362053 | 5.3687697 | 2.440304 | 0.1491346 | 31190.14 | 25000.077
| 19.48074 | 3.349753 | 12.2585852 | 82.05291 | 4.847484 | 152077.3 | 37.94581 | 526.9506 | 0.2211594 | 5.3797808 | 2.176028 | 0.1242654 | 31190.14 | 25000.077
| 18.17987 | 3.344253 | 12.2695758 | 82.1662 | 4.841971 | 152020.1 | 37.75644 | 525.1412 | 0.2058112 | 5.3907714 | 2.635669 | 0.096311 | 31190.14 | 25000.077
| 17.88718 | 3.349253 | 12.2795764 | 82.13527 | 4.846971 | 151954.6 | 37.86868 | 525.5613 | 0.1933339 | 5.400772 | 2.671793 | 0.08077699 | 31190.14 | 25000.077
| 14.63499 | 3.344753 | 12.2904087 | 82.20141 | 4.842466 | 151954.4 | 37.73543 | 524.5459 | 0.1825155 | 5.4116043 | 2.664596 | 0.06215302 | 31190.14 | 25000.077
| 15.80578 | 3.348753 | 12.3004335 | 82.18818 | 4.846464 | 151992.9 | 37.79643 | 525.0525 | 0.1737289 | 5.4216291 | 2.862033 | 0.0590742 | 31190.14 | 25000.077
| 11.44784 | 3.345253 | 12.3113727 | 82.27027 | 4.842957 | 152066 | 37.64638 | 524.1578 | 0.1625722 | 5.4325683 | 2.907343 | 0.04977641 | 31190.14 | 25000.077
| 8.618416 | 3.348753 | 12.3223635 | 82.27172 | 4.846456 | 152118 | 37.68201 | 524.5117 | 0.1511152 | 5.4435591 | 2.989644 | 0.03423802 | 31190.14 | 25000.077
| 7.382574 | 3.345253 | 12.3333174 | 82.27184 | 4.842956 | 152152.1 | 37.62971 | 524.4268 | 0.1439435 | 5.454513 | 2.812456 | 0.00934018 | 31190.14 | 25000.077
| 8.813549 | 3.348753 | 12.3442091 | 82.26754 | 4.846455 | 152172.8 | 37.67713 | 524.7422 | 0.1372004 | 5.4654047 | 2.197137 | -0.00934221 | 31190.14 | 25000.077
| 11.44784 | 3.345253 | 12.3551466 | 82.25722 | 4.842957 | 152200.5 | 37.63749 | 524.7554 | 0.1307174 | 5.4763422 | 1.691486 | -0.01245831 | 31190.14 | 25000.077
| 12.16332 | 3.349253 | 12.3652638 | 82.32654 | 4.846945 | 152267.8 | 37.60207 | 524.4115 | 0.125068 | 5.4864594 | 1.362864 | -0.009347799 | 31190.14 | 25000.077
| 16.26109 | 3.345753 | 12.3761797 | 82.43538 | 4.843435 | 152398.9 | 37.41391 | 523.4099 | 0.1156392 | 5.4973753 | 2.105099 | -0.006236275 | 31190.14 | 25000.077
| 15.61065 | 3.349753 | 12.3861838 | 82.37251 | 4.847438 | 152493.4 | 37.51916 | 524.6661 | 0.1105111 | 5.5073794 | 2.690278 | 0 | 31190.14 | 25000.077
| 18.63518 | 3.346253 | 12.3971481 | 82.44384 | 4.843933 | 152576.7 | 37.38084 | 523.9334 | 0.1060985 | 5.5183437 | 3.155229 | -0.009363075 | 31190.14 | 25000.077
| 18.99292 | 3.350253 | 12.4071521 | 82.40451 | 4.847934 | 152602.3 | 37.4719 | 524.6918 | 0.1025651 | 5.5283477 | 3.266497 | -0.02184956 | 31190.14 | 25000.077
EndSRFitIndex | 20.45639 | 3.346753 | 12.4181 | 82.48423 | 4.844428 | 152690.5 | 37.32388 | 523.8809 | 0.09858005 | 5.5392956 | 3.183589 | -0.02498045 | 31190.14 | 25000.077
| 19.83848 | 3.350253 | 12.4290765 | 82.50038 | 4.847925 | 152779.4 | 37.33684 | 524.1885 | 0.09513152 | 5.5502721 | 2.923206 | -0.03436309 | 31190.14 | 25000.077
| 16.84648 | 3.347253 | 12.440019 | 82.5353 | 4.84492 | 152887.9 | 37.24132 | 523.9852 | 0.09225993 | 5.5612146 | 2.391984 | -0.04375631 | 31190.14 | 25000.077
| 13.72438 | 3.350753 | 12.4509773 | 82.54719 | 4.848418 | 152990.5 | 37.25661 | 524.3868 | 0.08826966 | 5.5721729 | 2.037437 | -0.05003178 | 31190.14 | 25000.077
| 10.04939 | 3.347253 | 12.461963 | 82.58237 | 4.844914 | 153115.3 | 37.15196 | 524.2078 | 0.08556153 | 5.5831586 | 2.532798 | -0.06257386 | 31190.14 | 25000.077
| 8.846072 | 3.350753 | 12.472877 | 82.57065 | 4.848414 | 153165.1 | 37.20171 | 524.7021 | 0.08284401 | 5.5940726 | 2.321068 | -0.07510092 | 31190.14 | 25000.077
| 8.325717 | 3.347753 | 12.4829032 | 82.60459 | 4.845408 | 153195.1 | 37.12096 | 524.2489 | 0.07971363 | 5.6040988 | 2.586061 | -0.07510092 | 31190.14 | 25000.077
| 8.293195 | 3.351253 | 12.4938657 | 82.63418 | 4.848907 | 153227.5 | 37.12886 | 524.2154 | 0.07729492 | 5.6150613 | 2.230998 | -0.07197565 | 31190.14 | 25000.077
| 8.293195 | 3.347253 | 12.5038927 | 82.58972 | 4.844909 | 153288.5 | 37.11496 | 524.7016 | 0.07533291 | 5.6250883 | 1.902322 | -0.06572767 | 31190.14 | 25000.077
| 11.05757 | 3.350753 | 12.5147972 | 82.55821 | 4.848416 | 153331.9 | 37.18721 | 525.4007 | 0.07299626 | 5.6359928 | 1.031453 | -0.06573485 | 31190.14 | 25000.077
End of Data Index | 10.96001 | 3.346753 | 12.5248219 | 82.56139 | 4.844413 | 153365.2 | 37.12634 | 525.2524 | 0.07101016 | 5.6460175 | 0.566004 | -0.06260463 | 31190.14 | 25000.077
| 14.63499 | 3.350253 | 12.5357547 | 82.58491 | 4.847913 | 153409.3 | 37.13886 | 525.3268 |  | 5.6569503 | -0.04211564 | -0.0594809 | 31190.14 | 25000.077
| 17.72457 | 3.346753 | 12.5466619 | 82.58602 | 4.844413 | 153445.3 | 37.08636 | 525.2398 |  | 5.6678575 | -0.3425508 | -0.06574204 | 31190.14 | 25000.077
| 19.93605 | 3.350253 | 12.5577326 | 82.51565 | 4.847922 | 153432.1 | 37.21016 | 526.1934 |  | 5.6789282 | -0.9640954 | -0.07824722 | 31190.14 | 25000.077
| 20.58648 | 3.346753 | 12.5686616 | 82.57562 | 4.844415 | 153419.6 | 37.10189 | 525.2724 |  | 5.6898572 | -0.9616741 | -0.08761294 | 31190.14 | 25000.077

## Test 371
Markers | Displacement | Force | Time | DEPTH | LOAD | STIFFNESS | HARDNESS | MODULUS | hdotOverh | Time On Sample | Velocity | Dyn. Phase | X Axis Position | Y Axis Position
| nm | mN | s | nm | mN | N/m | GPa | GPa | 1/s | s | nm/s | degrees | Âµm | Âµm
Surface Index | -26.44122 | -0.6974463 | 6.9129157 | 0 | 0.0001895506 |  |  |  |  | 0 | 993.3719 |  | 31190.14 | 25005.08
| -26.60384 | -0.6973219 | 6.9139193 | -0.1627408 | 0.0002543827 |  |  |  |  | 0.0010036 | 993.7265 |  | 31190.14 | 25005.08
| -26.18103 | -0.6972018 | 6.9148883 | 0.2599478 | 0.000328955 |  |  |  |  | 0.0019726 | 993.6859 |  | 31190.14 | 25005.08
| -25.88832 | -0.6970977 | 6.9157284 | 0.552554 | 0.0003946851 |  |  |  |  | 0.0028127 | 993.0171 |  | 31190.14 | 25005.08
| -26.21355 | -0.6969582 | 6.916854 | 0.2271809 | 0.0005057831 |  |  |  |  | 0.0039383 | 991.8897 |  | 31190.14 | 25005.08
| -26.47374 | -0.6968292 | 6.9178947 | -0.0331343 | 0.0006188637 |  |  |  |  | 0.004979 | 989.847 |  | 31190.14 | 25005.08
| -26.11598 | -0.6967057 | 6.9188914 | 0.3245003 | 0.0007285347 |  |  |  |  | 0.0059757 | 986.9553 |  | 31190.14 | 25005.08
| -26.37617 | -0.6965932 | 6.9197991 | 0.06420147 | 0.0008341086 |  |  |  |  | 0.0068834 | 983.2684 |  | 31190.14 | 25005.08
| -26.21355 | -0.6964625 | 6.920853 | 0.2266893 | 0.0009573228 |  |  |  |  | 0.0079373 | 978.8767 |  | 31190.14 | 25005.08
| -25.98589 | -0.6963333 | 6.9218952 | 0.4542262 | 0.001078405 |  |  |  |  | 0.0089795 | 973.7017 |  | 31190.14 | 25005.08
| -25.85579 | -0.6962104 | 6.9228873 | 0.5841993 | 0.001195483 |  |  |  |  | 0.0099716 | 967.71 |  | 31190.14 | 25005.08
| -25.85579 | -0.6960862 | 6.9238889 | 0.5840762 | 0.001313377 |  |  |  |  | 0.0109732 | 960.9407 |  | 31190.14 | 25005.08
| -25.85579 | -0.695978 | 6.9247617 | 0.5839689 | 0.001417831 |  |  |  |  | 0.011846 | 953.4026 |  | 31190.14 | 25005.08
| -25.66065 | -0.6958323 | 6.9259374 | 0.778964 | 0.001558908 |  |  |  |  | 0.0130217 | 945.3143 |  | 31190.14 | 25005.08
| -26.60384 | -0.6957379 | 6.9266992 | -0.1643117 | 0.001649404 |  |  |  |  | 0.0137835 | 936.4512 |  | 31190.14 | 25005.08
| -25.98589 | -0.6956144 | 6.9276952 | 0.4535132 | 0.00176917 |  |  |  |  | 0.0147795 | 927.2118 |  | 31190.14 | 25005.08
| -26.05094 | -0.6954926 | 6.928678 | 0.3883449 | 0.00188782 |  |  |  |  | 0.0157623 | 917.466 |  | 31190.14 | 25005.08
| -26.11598 | -0.6953702 | 6.9296658 | 0.3231759 | 0.00200252 |  |  |  |  | 0.0167501 | 907.3232 |  | 31190.14 | 25005.08
| -25.49804 | -0.6952474 | 6.9306568 | 0.9410011 | 0.002122067 |  |  |  |  | 0.0177411 | 896.6953 |  | 31190.14 | 25005.08
| -25.56308 | -0.6951218 | 6.9316696 | 0.8758291 | 0.002241589 |  |  |  |  | 0.0187539 | 885.5379 |  | 31190.14 | 25005.08
| -25.49804 | -0.694992 | 6.9327167 | 0.9407479 | 0.002369131 |  |  |  |  | 0.019801 | 873.8832 |  | 31190.14 | 25005.08
| -25.40047 | -0.6948729 | 6.9336776 | 1.038201 | 0.00248154 |  |  |  |  | 0.0207619 | 861.7153 |  | 31190.14 | 25005.08
| -25.85579 | -0.6947482 | 6.9346836 | 0.5827493 | 0.002599819 |  |  |  |  | 0.0217679 | 849.2245 |  | 31190.14 | 25005.08
| -25.40047 | -0.6946301 | 6.9356364 | 1.03796 | 0.002715673 |  |  |  |  | 0.0227207 | 836.3542 |  | 31190.14 | 25005.08
| -25.53056 | -0.6945055 | 6.9366421 | 0.9077432 | 0.002833915 |  |  |  |  | 0.0237264 | 823.0758 |  | 31190.14 | 25005.08
| -25.33542 | -0.6943702 | 6.9377332 | 1.10275 | 0.002963784 |  |  |  |  | 0.0248175 | 809.2946 |  | 31190.14 | 25005.08
| -25.36794 | -0.6942514 | 6.9386918 | 1.070108 | 0.003080998 |  |  |  |  | 0.0257761 | 794.9105 |  | 31190.14 | 25005.08
| -25.40047 | -0.6941262 | 6.9397025 | 1.03746 | 0.00320475 |  |  |  |  | 0.0267868 | 779.9094 |  | 31190.14 | 25005.08
| -25.33542 | -0.6940031 | 6.9406953 | 1.102386 | 0.003322475 |  |  |  |  | 0.0277796 | 764.3402 |  | 31190.14 | 25005.08
| -25.36794 | -0.6938702 | 6.9417678 | 1.06973 | 0.003451923 |  |  |  |  | 0.0288521 | 748.3496 |  | 31190.14 | 25005.08
| -24.94514 | -0.6937486 | 6.9427486 | 1.492415 | 0.003566758 |  |  |  |  | 0.0298329 | 731.8427 |  | 31190.14 | 25005.08
| -24.78252 | -0.693627 | 6.9437293 | 1.654912 | 0.003683224 |  |  |  |  | 0.0308136 | 714.9895 |  | 31190.14 | 25005.08
| -24.91261 | -0.6935023 | 6.9447359 | 1.524695 | 0.003801216 |  |  |  |  | 0.0318202 | 697.769 |  | 31190.14 | 25005.08
| -25.23785 | -0.6933844 | 6.9456871 | 1.199342 | 0.003914346 |  |  |  |  | 0.0327714 | 680.2018 |  | 31190.14 | 25005.08
| -25.23785 | -0.6932563 | 6.9467201 | 1.199215 | 0.004039099 |  |  |  |  | 0.0338044 | 662.4704 |  | 31190.14 | 25005.08
| -24.75 | -0.6931339 | 6.947708 | 1.686947 | 0.00415802 |  |  |  |  | 0.0347923 | 644.4296 |  | 31190.14 | 25005.08
| -24.91261 | -0.6930105 | 6.9487036 | 1.524207 | 0.004275652 |  |  |  |  | 0.0357879 | 626.3066 |  | 31190.14 | 25005.08
| -24.75 | -0.6928857 | 6.9497106 | 1.686701 | 0.00439638 |  |  |  |  | 0.0367949 | 608.2519 |  | 31190.14 | 25005.08
| -25.23785 | -0.6927617 | 6.9507109 | 1.198725 | 0.004518121 |  |  |  |  | 0.0377952 | 590.2751 |  | 31190.14 | 25005.08
| -25.14028 | -0.6926316 | 6.9517606 | 1.296167 | 0.00464338 |  |  |  |  | 0.0388449 | 572.3638 |  | 31190.14 | 25005.08
| -25.23785 | -0.6925146 | 6.9527044 | 1.19848 | 0.004757757 |  |  |  |  | 0.0397887 | 554.459 |  | 31190.14 | 25005.08
| -25.07523 | -0.6923923 | 6.9536912 | 1.360975 | 0.004879268 |  |  |  |  | 0.0407755 | 536.5791 |  | 31190.14 | 25005.08
| -24.68495 | -0.692264 | 6.9547265 | 1.751131 | 0.005008394 |  |  |  |  | 0.0418108 | 518.6838 |  | 31190.14 | 25005.08
| -24.6199 | -0.6921462 | 6.9556762 | 1.816061 | 0.005120897 |  |  |  |  | 0.0427605 | 500.8345 |  | 31190.14 | 25005.08
| -24.88009 | -0.6920194 | 6.9566992 | 1.555748 | 0.005245732 |  |  |  |  | 0.0437835 | 483.1474 |  | 31190.14 | 25005.08
| -24.26214 | -0.6919043 | 6.9576281 | 2.173579 | 0.005357141 |  |  |  |  | 0.0447124 | 465.5408 |  | 31190.14 | 25005.08
| -25.01018 | -0.6917788 | 6.9586403 | 1.425415 | 0.005481319 |  |  |  |  | 0.0457246 | 448.0325 |  | 31190.14 | 25005.08
| -24.91261 | -0.6916608 | 6.9595927 | 1.522869 | 0.005594317 |  |  |  |  | 0.046677 | 430.4844 |  | 31190.14 | 25005.08
| -24.78252 | -0.6915233 | 6.960702 | 1.652826 | 0.005728486 |  |  |  |  | 0.0477863 | 412.9331 |  | 31190.14 | 25005.08
| -25.01018 | -0.6913995 | 6.9617011 | 1.425038 | 0.005850119 |  |  |  |  | 0.0487854 | 395.3351 |  | 31190.14 | 25005.08
| -24.78252 | -0.6912753 | 6.9627024 | 1.65258 | 0.005972585 |  |  |  |  | 0.0497867 | 377.8279 |  | 31190.14 | 25005.08
| -24.94514 | -0.6911617 | 6.9636196 | 1.48985 | 0.006083385 |  |  |  |  | 0.0507039 | 360.4276 |  | 31190.14 | 25005.08
| -24.88009 | -0.6910269 | 6.964707 | 1.554764 | 0.006215601 |  |  |  |  | 0.0517913 | 343.1692 |  | 31190.14 | 25005.08
| -24.29467 | -0.6909064 | 6.9656793 | 2.140067 | 0.006335556 |  |  |  |  | 0.0527636 | 325.9073 |  | 31190.14 | 25005.08
| -24.58738 | -0.6907881 | 6.9666335 | 1.847237 | 0.006450581 |  |  |  |  | 0.0537178 | 309.4868 |  | 31190.14 | 25005.08
| -24.6199 | -0.6906524 | 6.967728 | 1.814579 | 0.006583998 |  |  |  |  | 0.0548123 | 293.2412 |  | 31190.14 | 25005.08
| -24.91261 | -0.6905372 | 6.9686573 | 1.521754 | 0.006694774 |  |  |  |  | 0.0557416 | 277.1102 |  | 31190.14 | 25005.08
SurfaceFindCoarse | -24.94514 | -0.6904104 | 6.9696807 | 1.489105 | 0.00681986 |  |  |  |  | 0.056765 | 261.1582 |  | 31190.14 | 25005.08
| -24.75 | -0.6906126 | 6.981735 | 2.635968 | 0.00671027 |  |  |  |  | 0.0688193 | 93.64913 | 86.11685 | 31190.14 | 25005.08
| -24.75 | -0.6907368 | 6.9927227 | 2.642901 | 0.006703734 |  |  |  |  | 0.079807 | 30.7668 | 83.77207 | 31190.14 | 25005.08
| -24.52233 | -0.6908614 | 7.0037381 | 2.56719 | 0.006706996 |  |  |  |  | 0.0908224 | 20.50234 | 82.44701 | 31190.14 | 25005.08
| -24.84757 | -0.6909853 | 7.0146314 | 2.489393 | 0.006702147 |  |  |  |  | 0.1017157 | 14.3693 | 82.83645 | 31190.14 | 25005.08
| -24.42476 | -0.6911091 | 7.0255726 | 2.315463 | 0.006712551 |  |  |  |  | 0.1126569 | 8.342192 | 84.92144 | 31190.14 | 25005.08
| -24.55485 | -0.6912336 | 7.0365539 | 2.33187 | 0.006697985 |  |  |  |  | 0.1236382 | 4.20209 | 87.83074 | 31190.14 | 25005.08
End Of Dynamic Ramp | -24.58738 | -0.6913575 | 7.0475401 | 2.324171 | 0.006687673 |  |  |  |  | 0.1346244 | 2.295829 | 90.18017 | 31190.14 | 25005.08
| -24.35971 | -0.6914258 | 7.0653357 | 2.0989 | 0.00671495 |  |  |  |  | 0.15242 | 1.010056 | 70.66813 | 31190.14 | 25005.08
| -24.35971 | -0.6914258 | 7.0762883 | 2.016055 | 0.006718157 |  |  |  |  | 0.1633726 | 0.8616959 |  | 31190.14 | 25005.08
| -24.09953 | -0.6914258 | 7.0871946 | 2.032691 | 0.006711904 |  |  |  |  | 0.1742789 | 0.3496805 |  | 31190.14 | 25005.08
| -24.55485 | -0.6914258 | 7.0973338 | 2.132125 | 0.006701282 |  |  |  |  | 0.1844181 | 1.02988 |  | 31190.14 | 25005.08
| -24.75 | -0.6914258 | 7.1082981 | 2.092139 | 0.006708377 |  |  |  |  | 0.1953824 | 0.5513107 |  | 31190.14 | 25005.08
| -24.58738 | -0.6914258 | 7.1192351 | 2.132417 | 0.006704729 |  |  |  |  | 0.2063194 | 0.1366524 |  | 31190.14 | 25005.08
| -24.22962 | -0.6914258 | 7.1303402 | 2.164974 | 0.006702084 |  |  |  |  | 0.2174245 | 1.209956 | -10.60386 | 31190.14 | 25005.08
| -24.45729 | -0.6914258 | 7.1410632 | 2.154665 | 0.006704609 |  |  |  |  | 0.2281475 | 1.531585 | -7.013056 | 31190.14 | 25005.08
| -24.22962 | -0.6914258 | 7.1511668 | 2.092755 | 0.006713187 |  |  |  |  | 0.2382511 | 0.9556425 | -3.909818 | 31190.14 | 25005.08
| -24.13205 | -0.6914258 | 7.1612363 | 2.124487 | 0.006710141 |  |  |  |  | 0.2483206 | -0.01342967 | -1.915533 | 31190.14 | 25005.08
| -24.1971 | -0.6914258 | 7.1720756 | 2.125844 | 0.006710742 |  |  |  |  | 0.2591599 | -0.753847 | -0.3626267 | 31190.14 | 25005.08
| -24.1971 | -0.6914258 | 7.1830362 | 2.168871 | 0.006706012 |  |  |  |  | 0.2701205 | -0.2583225 | 0.8706895 | 31190.14 | 25005.08
| -24.6199 | -0.6914258 | 7.1930839 | 2.065888 | 0.006719039 |  |  |  |  | 0.2801682 | -0.9083615 | 1.516299 | 31190.14 | 25005.08
| -24.29467 | -0.6914258 | 7.2040516 | 2.136557 | 0.006710862 |  |  |  |  | 0.2911359 | -1.047937 | 2.127151 | 31190.14 | 25005.08
| -24.52233 | -0.6914258 | 7.2149318 | 2.226254 | 0.006699919 |  |  |  |  | 0.3020161 | -0.07437267 | 1.46463 | 31190.14 | 25005.08
| -24.45729 | -0.6914258 | 7.2259629 | 2.199218 | 0.006703206 |  |  |  |  | 0.3130472 | 0.9106153 | 0.1632354 | 31190.14 | 25005.08
| -24.94514 | -0.6914258 | 7.2369611 | 2.245535 | 0.006697354 |  |  |  |  | 0.3240454 | 1.225692 | -1.320706 | 31190.14 | 25005.08
| -24.52233 | -0.6914258 | 7.2478829 | 2.223387 | 0.006699959 |  |  |  |  | 0.3349672 | 1.610829 | -3.16138 | 31190.14 | 25005.08
| -24.39224 | -0.6914258 | 7.2579068 | 2.294671 | 0.006691222 |  |  |  |  | 0.3449911 | 1.902871 | -4.132687 | 31190.14 | 25005.08
| -24.09953 | -0.6912575 | 7.2679181 | 2.320074 | 0.006856586 |  |  |  |  | 0.3550024 | 2.634994 | -4.573921 | 31190.14 | 25005.08
| -24.42476 | -0.6912575 | 7.2788763 | 2.206595 | 0.006870695 |  |  |  |  | 0.3659606 | 1.780763 | -4.709754 | 31190.14 | 25005.08
| -24.45729 | -0.6912575 | 7.2889146 | 2.216038 | 0.006869572 |  |  |  |  | 0.3759989 | 0.4955411 | -4.509767 | 31190.14 | 25005.08
| -24.42476 | -0.6912575 | 7.2997478 | 2.198249 | 0.006871817 |  |  |  |  | 0.3868321 | 0.08243807 | -3.867632 | 31190.14 | 25005.08
| -24.68495 | -0.6912575 | 7.3097657 | 2.241279 | 0.006866446 |  |  |  |  | 0.39685 | -0.6461004 | -3.063611 | 31190.14 | 25005.08
| -24.067 | -0.6912575 | 7.3207378 | 2.283963 | 0.006861195 |  |  |  |  | 0.4078221 | -0.4797734 | -1.622676 | 31190.14 | 25005.08
| -24.35971 | -0.6912575 | 7.3315729 | 2.341581 | 0.006854061 |  |  |  |  | 0.4186572 | -0.1490946 | 0 | 31190.14 | 25005.08
| -24.03448 | -0.6912575 | 7.341608 | 2.353705 | 0.006852417 |  |  |  |  | 0.4286923 | 0.8903368 | 1.636577 | 31190.14 | 25005.08
| -24.22962 | -0.6912575 | 7.3525892 | 2.3542 | 0.006852217 |  |  |  |  | 0.4396735 | 2.462615 | 3.327404 | 31190.14 | 25005.08
| -24.26214 | -0.6912575 | 7.3636493 | 2.281287 | 0.006860875 |  |  |  |  | 0.4507336 | 2.262305 | 5.102166 | 31190.14 | 25005.08
| -24.22962 | -0.6912575 | 7.3745385 | 2.334538 | 0.006854221 |  |  |  |  | 0.4616228 | 1.666233 | 6.170175 | 31190.14 | 25005.08
| -23.74177 | -0.6912575 | 7.3846185 | 2.323001 | 0.006855584 |  |  |  |  | 0.4717028 | 1.155648 | 7.019109 | 31190.14 | 25005.08
| -24.58738 | -0.6912575 | 7.39549 | 2.368671 | 0.006850052 |  |  |  |  | 0.4825743 | 0.4387811 | 7.019109 | 31190.14 | 25005.08
| -23.87186 | -0.6912575 | 7.4064651 | 2.448287 | 0.006840393 |  |  |  |  | 0.4935494 | 0.5130106 | 6.284038 | 31190.14 | 25005.08
| -24.29467 | -0.6912575 | 7.4173918 | 2.442958 | 0.006841314 |  |  |  |  | 0.5044761 | 1.286255 | 5.495508 | 31190.14 | 25005.08
| -24.13205 | -0.6912575 | 7.4274125 | 2.445842 | 0.006841234 |  |  |  |  | 0.5144968 | 1.859994 | 5.03295 | 31190.14 | 25005.08
| -24.52233 | -0.6912575 | 7.4383774 | 2.455821 | 0.006840633 |  |  |  |  | 0.5254617 | 2.306929 | 4.386701 | 31190.14 | 25005.08
End Of Dynamic Ramp Hold | -23.70924 | -0.6912575 | 7.4484545 | 2.461334 | 0.006840353 | 21459.28 | -0.3650526 |  |  | 0.5355388 | 1.930243 | 3.642561 | 31190.14 | 25005.08
| -24.22962 | -0.6903456 | 7.4654094 | 2.36591 | 0.007896711 | 21545.19 | -0.3948385 |  |  | 0.5524937 | 0.7276778 | 2.185801 | 31190.14 | 25005.08
| -23.93691 | -0.6893293 | 7.4755722 | 2.582529 | 0.009102946 | 25547.85 | -0.5087414 |  |  | 0.5626565 | -0.05134498 | 1.595166 | 31190.14 | 25005.08
| -23.80682 | -0.6882425 | 7.4864397 | 2.631794 | 0.0103992 | 29237.66 | -0.5957067 |  |  | 0.573524 | 1.196617 | 0.86369 | 31190.14 | 25005.08
| -23.93691 | -0.6872382 | 7.4964827 | 2.769873 | 0.01158202 | 33087.49 | -0.7121145 |  |  | 0.583567 | 2.734554 | 0.2879161 | 31190.14 | 25005.08
| -23.41653 | -0.6861476 | 7.5073895 | 2.923792 | 0.01286967 | 37691.04 | -0.8574312 |  |  | 0.5944738 | 5.299573 | 0.7215712 | 31190.14 | 25005.08
| -23.22139 | -0.6850563 | 7.518302 | 3.032805 | 0.01416171 | 43247.42 | -1.002273 |  |  | 0.6053863 | 7.924729 | 1.020428 | 31190.14 | 25005.08
| -24.1971 | -0.6839613 | 7.5292523 | 3.182646 | 0.01545475 | 49169.36 | -1.18704 |  |  | 0.6163366 | 10.48854 | 1.030918 | 31190.14 | 25005.08
| -23.38401 | -0.6828664 | 7.5402013 | 3.227301 | 0.01675781 | 56081.52 | -1.325261 |  |  | 0.6272856 | 11.70878 | 1.047065 | 31190.14 | 25005.08
| -22.99373 | -0.6818639 | 7.5502265 | 3.33476 | 0.01794603 | 60389.58 | -1.502504 |  |  | 0.6373108 | 11.02357 | 0.8975105 | 31190.14 | 25005.08
| -23.28644 | -0.6808616 | 7.5602495 | 3.408681 | 0.01913389 | 62616.02 | -1.660587 |  |  | 0.6473338 | 10.84315 | 0.8882354 | 31190.14 | 25005.08
| -22.96121 | -0.6798594 | 7.570271 | 3.495737 | 0.02032339 | 61719.71 | -1.830756 |  |  | 0.6573553 | 9.972093 | 0.7197584 | 31190.14 | 25005.08
| -22.83111 | -0.6787668 | 7.5811976 | 3.624644 | 0.02161652 | 59252.76 | -2.059077 |  |  | 0.6682819 | 9.30862 | 0.4151795 | 31190.14 | 25005.08
| -22.89616 | -0.6777659 | 7.5912063 | 3.655219 | 0.02281144 | 55652.26 | -2.169033 |  |  | 0.6782906 | 8.924744 | 0.3960475 | 31190.14 | 25005.08
| -22.89616 | -0.6767647 | 7.6012179 | 3.808044 | 0.02399266 | 51738.97 | -2.428985 |  |  | 0.6883022 | 8.564782 | 0.1250998 | 31190.14 | 25005.08
| -22.40831 | -0.6756579 | 7.6122859 | 3.871463 | 0.0253109 | 47615.54 | -2.580666 |  |  | 0.6993702 | 8.756811 | -0.469627 | 31190.14 | 25005.08
| -21.9855 | -0.674567 | 7.6231953 | 3.993138 | 0.02660553 | 43732.36 | -2.813603 |  |  | 0.7102796 | 8.49073 | -0.7682881 | 31190.14 | 25005.08
| -21.92046 | -0.6735591 | 7.6332746 | 4.108689 | 0.02779652 | 41007.42 | -3.049554 |  |  | 0.7203589 | 8.274624 | -0.6227556 | 31190.14 | 25005.08
| -21.85541 | -0.6724642 | 7.6442229 | 4.277144 | 0.02908696 | 38320.65 | -3.400913 |  |  | 0.7313072 | 8.731807 | -0.3904252 | 31190.14 | 25005.08
| -22.31074 | -0.6713844 | 7.6550214 | 4.390692 | 0.03037002 | 35857.53 | -3.654652 |  |  | 0.7421057 | 9.396936 | 0.09167317 | 31190.14 | 25005.08
| -21.59522 | -0.6703625 | 7.66524 | 4.515354 | 0.03157289 | 34107.7 | -3.955868 |  |  | 0.7523243 | 10.09447 | 0.4353699 | 31190.14 | 25005.08
| -22.1156 | -0.6692735 | 7.6761297 | 4.599109 | 0.03287088 | 32513.96 | -4.169578 |  |  | 0.763214 | 10.30752 | 0.8255305 | 31190.14 | 25005.08
| -22.01803 | -0.668188 | 7.6869849 | 4.754288 | 0.03415502 | 31102.76 | -4.5864 |  |  | 0.7740692 | 10.55777 | 1.097186 | 31190.14 | 25005.08
| -22.08308 | -0.667177 | 7.6970949 | 4.798978 | 0.03535992 | 30162.87 | -4.714956 |  |  | 0.7841792 | 10.49653 | 1.353192 | 31190.14 | 25005.08
| -22.57093 | -0.6660726 | 7.7081389 | 4.83808 | 0.03668013 | 29518.59 | -4.84852 |  |  | 0.7952232 | 9.56647 | 1.593151 | 31190.14 | 25005.08
| -22.40831 | -0.6649879 | 7.718986 | 4.937066 | 0.03797029 | 28895.74 | -5.167851 |  |  | 0.8060703 | 8.15317 | 1.6047 | 31190.14 | 25005.08
| -22.24569 | -0.6639753 | 7.7291119 | 4.999306 | 0.03917287 | 28282.38 | -5.362696 |  |  | 0.8161962 | 7.456148 | 1.346304 | 31190.14 | 25005.08
| -21.85541 | -0.6629082 | 7.739783 | 5.114887 | 0.04043775 | 27671.16 | -5.752286 |  |  | 0.8268673 | 6.679351 | 1.036915 | 31190.14 | 25005.08
| -21.82289 | -0.6618228 | 7.750637 | 5.136093 | 0.04173883 | 27340.59 | -5.829525 |  |  | 0.8377213 | 6.373695 | 0.628218 | 31190.14 | 25005.08
| -21.92046 | -0.660804 | 7.7608248 | 5.187579 | 0.04295291 | 27042.65 | -6.019657 |  |  | 0.8479091 | 5.841428 | 0.3050865 | 31190.14 | 25005.08
| -21.20494 | -0.6597185 | 7.7716799 | 5.266791 | 0.04424668 | 26806.82 | -6.336124 |  |  | 0.8587642 | 5.681259 | 0.118502 | 31190.14 | 25005.08
| -21.10737 | -0.6586136 | 7.7827295 | 5.319997 | 0.04556335 | 26696.62 | -6.573265 |  |  | 0.8698138 | 5.556739 | 0.1155155 | 31190.14 | 25005.08
| -20.87971 | -0.6575248 | 7.793617 | 5.420563 | 0.04685725 | 26602.82 | -7.038202 |  |  | 0.8807013 | 5.289109 | 0.1691799 | 31190.14 | 25005.08
| -20.68457 | -0.6564186 | 7.8046787 | 5.491365 | 0.04817214 | 26496.1 | -7.377957 |  |  | 0.891763 | 5.317247 | 0.3305489 | 31190.14 | 25005.08
| -20.97728 | -0.6553374 | 7.8154913 | 5.678569 | 0.04944759 | 26450.92 | -8.423024 |  |  | 0.9025756 | 5.875392 | 0.3780063 | 31190.14 | 25005.08
| -20.78214 | -0.6543292 | 7.8255729 | 5.569132 | 0.05066798 | 26481.88 | -7.794469 |  |  | 0.9126572 | 6.535284 | 0.5851733 | 31190.14 | 25005.08
| -21.04233 | -0.6532276 | 7.8365893 | 5.741794 | 0.05196661 | 26618.78 | -8.859268 |  |  | 0.9236736 | 6.161243 | 0.7358686 | 31190.14 | 25005.08
| -21.59522 | -0.6521371 | 7.847494 | 5.861608 | 0.05325799 | 26638.51 | -9.677207 |  |  | 0.9345783 | 6.732691 | 0.7245692 | 31190.14 | 25005.08
| -20.84719 | -0.651137 | 7.8574949 | 5.985154 | 0.0544393 | 26590.64 | -10.59756 |  |  | 0.9445792 | 7.303616 | 0.7136116 | 31190.14 | 25005.08
| -21.10737 | -0.6500331 | 7.8685339 | 6.04329 | 0.05575639 | 26500.34 | -10.99205 |  |  | 0.9556182 | 7.664443 | 0.5008245 | 31190.14 | 25005.08
| -20.97728 | -0.6489574 | 7.8792914 | 6.094849 | 0.05703866 | 26457.17 | -11.36127 |  |  | 0.9663757 | 8.06416 | 0.2960996 | 31190.14 | 25005.08
| -20.39186 | -0.6478338 | 7.8905273 | 6.26711 | 0.05835426 | 26408.54 | -13.0027 |  |  | 0.9776116 | 8.393285 | -0.1457905 | 31190.14 | 25005.08
| -20.81466 | -0.646749 | 7.9013756 | 6.369716 | 0.05964937 | 26339.12 | -14.04758 |  |  | 0.9884599 | 9.677495 | -0.5738951 | 31190.14 | 25005.08
| -20.1642 | -0.6456571 | 7.9122946 | 6.439069 | 0.0609501 | 26145.03 | -14.61457 |  |  | 0.9993789 | 9.063051 | -0.8915085 | 31190.14 | 25005.08
| -19.90401 | -0.6446501 | 7.9223641 | 6.364862 | 0.06216689 | 25925.3 | -13.33708 |  |  | 1.0094484 | 7.82175 | -1.059206 | 31190.14 | 25005.08
| -19.48121 | -0.6435615 | 7.9332506 | 6.456805 | 0.06346084 | 25569.05 | -13.96115 |  |  | 1.0203349 | 6.274695 | -1.303996 | 31190.14 | 25005.08
| -19.64383 | -0.6424675 | 7.9441898 | 6.604853 | 0.06475461 | 25265.32 | -15.41129 |  |  | 1.0312741 | 5.821026 | -1.407908 | 31190.14 | 25005.08
| -19.70887 | -0.6414651 | 7.9542144 | 6.705395 | 0.06594019 | 25068.65 | -16.45127 |  |  | 1.0412987 | 5.654453 | -1.601959 | 31190.14 | 25005.08
| -19.80644 | -0.6404609 | 7.964256 | 6.82165 | 0.06712966 | 24975.71 | -18.00142 |  |  | 1.0513403 | 5.923101 | -1.79659 | 31190.14 | 25005.08
| -19.57878 | -0.6393717 | 7.975148 | 6.861168 | 0.06843216 | 24824.26 | -18.12753 |  |  | 1.0622323 | 6.389981 | -2.149164 | 31190.14 | 25005.08
| -19.64383 | -0.638363 | 7.9852352 | 6.851892 | 0.06964187 | 24655.48 | -17.38874 |  |  | 1.0723195 | 7.134601 | -2.282319 | 31190.14 | 25005.08
| -19.83897 | -0.6373617 | 7.9952484 | 6.965326 | 0.07082762 | 24521.81 | -18.86414 |  |  | 1.0823327 | 7.326534 | -2.249749 | 31190.14 | 25005.08
| -19.70887 | -0.6362768 | 8.0060975 | 7.059658 | 0.07212058 | 24403.67 | -20.0973 |  |  | 1.0931818 | 6.964584 | -2.335664 | 31190.14 | 25005.08
| -19.83897 | -0.6352677 | 8.0161878 | 7.116044 | 0.07332072 | 24307.23 | -20.65909 |  |  | 1.1032721 | 6.279429 | -2.46026 | 31190.14 | 25005.08
| -19.02588 | -0.6342667 | 8.0261984 | 7.177291 | 0.07451012 | 24279.31 | -21.48823 |  |  | 1.1132827 | 5.998715 | -2.625688 | 31190.14 | 25005.08
| -20.32681 | -0.6331818 | 8.0370469 | 7.289947 | 0.07579668 | 24247.31 | -23.61088 |  |  | 1.1241312 | 6.060609 | -2.625345 | 31190.14 | 25005.08
| -19.64383 | -0.6321741 | 8.0471245 | 7.306107 | 0.07700372 | 24190.79 | -23.27624 |  |  | 1.1342088 | 6.622459 | -2.659472 | 31190.14 | 25005.08
| -20.19672 | -0.6310757 | 8.058108 | 7.379779 | 0.07831117 | 24155.57 | -24.47368 |  |  | 1.1451923 | 6.6622 | -2.539831 | 31190.14 | 25005.08
| -19.83897 | -0.6299928 | 8.0689371 | 7.387497 | 0.07960878 | 24098.14 | -23.82865 |  |  | 1.1560214 | 5.739208 | -2.236407 | 31190.14 | 25005.08
| -20.13167 | -0.6289879 | 8.0789858 | 7.411621 | 0.08081416 | 24111.55 | -23.87323 |  |  | 1.1660701 | 4.775456 | -1.84179 | 31190.14 | 25005.08
| -19.70887 | -0.6278728 | 8.0901368 | 7.573014 | 0.08212145 | 24052.3 | -27.66938 |  |  | 1.1772211 | 4.357555 | -1.630504 | 31190.14 | 25005.08
| -19.15598 | -0.6268108 | 8.1007574 | 7.595512 | 0.08339845 | 24019.65 | -27.4053 |  |  | 1.1878417 | 4.470957 | -1.427745 | 31190.14 | 25005.08
| -18.89579 | -0.6256784 | 8.1120812 | 7.712472 | 0.08474197 | 24037.96 | -30.62316 |  |  | 1.1991655 | 4.388058 | -1.234188 | 31190.14 | 25005.08
| -18.86327 | -0.6245809 | 8.1230557 | 7.777792 | 0.08604508 | 24033.85 | -32.0876 |  |  | 1.21014 | 5.277383 | -0.9790312 | 31190.14 | 25005.08
| -18.44046 | -0.6235117 | 8.1337485 | 7.937337 | 0.08730927 | 24028.17 | -38.53817 |  |  | 1.2208328 | 6.298553 | -0.7980323 | 31190.14 | 25005.08
| -18.27785 | -0.6224005 | 8.1448599 | 7.967757 | 0.08863755 | 24069.25 | -38.7528 |  |  | 1.2319442 | 7.331657 | -0.6562803 | 31190.14 | 25005.08
| -18.70065 | -0.6213319 | 8.1555466 | 8.052773 | 0.08990957 | 24096.38 | -42.38744 |  |  | 1.2426309 | 7.594035 | -0.4858203 | 31190.14 | 25005.08
| -18.08271 | -0.6203246 | 8.1656193 | 8.05115 | 0.09111878 | 24117.47 | -40.55382 |  |  | 1.2527036 | 6.991234 | -0.3199061 | 31190.14 | 25005.08
| -18.57056 | -0.6193212 | 8.1756532 | 8.096446 | 0.09231274 | 24151.86 | -41.86792 |  |  | 1.2627375 | 6.48238 | -0.3480098 | 31190.14 | 25005.08
| -18.89579 | -0.6182241 | 8.1866246 | 8.110997 | 0.09363216 | 24214.86 | -41.25612 |  |  | 1.2737089 | 5.172085 | -0.3127468 | 31190.14 | 25005.08
| -19.31859 | -0.6171237 | 8.1976286 | 8.183425 | 0.09494128 | 24328.56 | -44.9212 |  |  | 1.2847129 | 4.109393 | -0.2170284 | 31190.14 | 25005.08
| -19.83897 | -0.6160233 | 8.2086319 | 8.297533 | 0.09624288 | 24461.6 | -53.17644 |  |  | 1.2957162 | 3.574538 | -0.1846259 | 31190.14 | 25005.08
| -19.38364 | -0.6149268 | 8.2195971 | 8.375651 | 0.09754814 | 24576.95 | -59.59265 |  |  | 1.3066814 | 4.370814 | -0.2135615 | 31190.14 | 25005.08
| -18.66813 | -0.6138394 | 8.2304707 | 8.320395 | 0.09886219 | 24715.78 | -52.09343 |  |  | 1.317555 | 4.566264 | -0.1211325 | 31190.14 | 25005.08
| -18.92831 | -0.6128336 | 8.2405292 | 8.402918 | 0.1000553 | 24834.61 | -59.03071 |  |  | 1.3276135 | 4.681234 | -0.06015303 | 31190.14 | 25005.08
| -18.34289 | -0.6117369 | 8.2514961 | 8.426897 | 0.1013675 | 24945.3 | -59.56438 |  |  | 1.3385804 | 4.686632 | 0.02982601 | 31190.14 | 25005.08
| -18.34289 | -0.6106527 | 8.2623382 | 8.401553 | 0.1026718 | 25114.84 | -55.57833 |  |  | 1.3494225 | 4.096346 | 0.05931238 | 31190.14 | 25005.08
| -17.56234 | -0.6096494 | 8.2723716 | 8.571857 | 0.1038533 | 25248.96 | -76.99575 |  |  | 1.3594559 | 3.13083 | 0.1768383 | 31190.14 | 25005.08
| -17.43225 | -0.6085523 | 8.2833424 | 8.657017 | 0.1051573 | 25372.98 | -91.41516 |  |  | 1.3704267 | 3.40061 | 0.3217187 | 31190.14 | 25005.08
| -17.23711 | -0.6075501 | 8.2933639 | 8.660791 | 0.1063566 | 25445.7 | -86.96126 |  |  | 1.3804482 | 4.096528 | 0.4349292 | 31190.14 | 25005.08
| -17.59486 | -0.6064583 | 8.3042825 | 8.708703 | 0.1076621 | 25508.52 | -92.19748 |  |  | 1.3913668 | 4.956277 | 0.459275 | 31190.14 | 25005.08
| -17.85505 | -0.6054566 | 8.3142991 | 8.701163 | 0.1088629 | 25593.37 | -85.63481 |  |  | 1.4013834 | 4.801708 | 0.5410474 | 31190.14 | 25005.08
| -18.27785 | -0.6043592 | 8.3252732 | 8.860831 | 0.1101567 | 25734.9 | -133.0121 |  |  | 1.4123575 | 4.996316 | 0.5658659 | 31190.14 | 25005.08
| -18.08271 | -0.6032586 | 8.3362795 | 8.931587 | 0.1114676 | 25891.89 | -167.513 |  |  | 1.4233638 | 5.263343 | 0.5625325 | 31190.14 | 25005.08
| -18.53803 | -0.6021643 | 8.3472217 | 8.970062 | 0.1127737 | 26043.17 | -186.4746 |  |  | 1.434306 | 4.872712 | 0.5033175 | 31190.14 | 25005.08
| -18.40794 | -0.6010727 | 8.3581383 | 9.083752 | 0.1140686 | 26182.9 | -359.2339 |  |  | 1.4452226 | 5.230694 | 0.4167903 | 31190.14 | 25005.08
| -18.70065 | -0.6000681 | 8.3681839 | 9.086516 | 0.1152721 | 26358.42 | -332.1781 |  |  | 1.4552682 | 5.911044 | 0.3044675 | 31190.14 | 25005.08
| -18.40794 | -0.5990648 | 8.3782173 | 9.177725 | 0.1164624 | 26544.37 | -1115.697 |  |  | 1.4653016 | 6.253135 | 0.1379289 | 31190.14 | 25005.08
| -18.53803 | -0.5980626 | 8.3882393 | 9.193539 | 0.1176614 | 26747.8 | -1420.811 |  |  | 1.4753236 | 6.362746 | -0.05501273 | 31190.14 | 25005.08
| -18.73317 | -0.5970589 | 8.3982758 | 9.225074 | 0.118861 | 26979.22 | -29966.87 |  |  | 1.4853601 | 5.600243 | -0.1098145 | 31190.14 | 25005.08
| -18.66813 | -0.5959749 | 8.4091164 | 9.225351 | 0.1201628 | 27224.58 | -5663.216 |  |  | 1.4962007 | 4.871807 | -0.109552 | 31190.14 | 25005.08
| -18.53803 | -0.5949726 | 8.4191357 | 9.25273 | 0.1213612 | 27396.75 | 4969.126 | -1400.615 |  | 1.50622 | 3.899432 | -0.1636239 | 31190.14 | 25005.08
| -17.88757 | -0.5938695 | 8.4300644 | 9.314808 | 0.1226766 | 27535.3 | 810.9508 | -2541.573 |  | 1.5171487 | 2.96316 | -0.1625408 | 31190.14 | 25005.08
| -18.2128 | -0.592846 | 8.4400818 | 9.353634 | 0.1238942 | 27681.32 | 562.8766 | -3496.568 |  | 1.5271661 | 3.016528 | -0.1616998 | 31190.14 | 25005.08
| -17.72495 | -0.5917415 | 8.4507843 | 9.376821 | 0.1252232 | 27841.74 | 522.2134 | -3821.946 |  | 1.5378686 | 2.590957 | -0.214289 | 31190.14 | 25005.08
| -17.79 | -0.5906623 | 8.4611593 | 9.484357 | 0.1264867 | 27959.06 | 255.8258 | 38247.53 |  | 1.5482436 | 3.116823 | -0.2662424 | 31190.14 | 25005.08
| -17.30215 | -0.5895013 | 8.4721424 | 9.495252 | 0.1278764 | 28060.95 | 281.4816 | -59339.84 |  | 1.5592267 | 3.760799 | -0.264034 | 31190.14 | 25005.08
| -16.48907 | -0.5883458 | 8.4830562 | 9.625453 | 0.1292554 | 28152.22 | 171.6584 | 4130.441 |  | 1.5701405 | 4.587135 | -0.2092987 | 31190.14 | 25005.08
| -16.16384 | -0.5871945 | 8.4937981 | 9.767749 | 0.1306154 | 28212.77 | 121.948 | 2149.921 |  | 1.5808824 | 5.51612 | -0.1813971 | 31190.14 | 25005.08
| -16.61917 | -0.5861047 | 8.5038102 | 9.719935 | 0.1319247 | 28255.86 | 154.2501 | 3177.979 |  | 1.5908945 | 5.862439 | -0.2053603 | 31190.14 | 25005.08
| -17.10701 | -0.5849057 | 8.5147273 | 9.801728 | 0.1333553 | 28313.34 | 133.6171 | 2427.751 |  | 1.6018116 | 6.188975 | -0.2540816 | 31190.14 | 25005.08
| -17.04197 | -0.5836942 | 8.5256561 | 9.887097 | 0.1347948 | 28391.38 | 116.5801 | 1959.029 |  | 1.6127404 | 6.304907 | -0.2517373 | 31190.14 | 25005.08
| -17.13954 | -0.5825563 | 8.5357919 | 9.902641 | 0.1361548 | 28438.38 | 121.9635 | 2070.246 |  | 1.6228762 | 5.704357 | -0.2742597 | 31190.14 | 25005.08
| -17.56234 | -0.5813252 | 8.546661 | 9.981935 | 0.1376254 | 28484.93 | 110.6043 | 1787.522 |  | 1.6337453 | 5.296335 | -0.1726514 | 31190.14 | 25005.08
| -17.75748 | -0.5800805 | 8.5575373 | 10.07674 | 0.1391072 | 28554.81 | 97.89521 | 1520.118 |  | 1.6446216 | 4.861042 | 0.02442275 | 31190.14 | 25005.08
| -17.69243 | -0.5788141 | 8.5684567 | 10.23988 | 0.1406002 | 28625.72 | 79.07154 | 1187.727 |  | 1.655541 | 5.206836 | 0.2660401 | 31190.14 | 25005.08
| -17.72495 | -0.5776233 | 8.5785967 | 10.21943 | 0.1420306 | 28698.79 | 86.13086 | 1295.329 |  | 1.665681 | 6.256864 | 0.4792509 | 31190.14 | 25005.08
| -17.75748 | -0.5764395 | 8.5886147 | 10.32753 | 0.1434091 | 28775.28 | 76.81158 | 1141.192 |  | 1.675699 | 6.314114 | 0.6183613 | 31190.14 | 25005.08
| -17.39972 | -0.5751292 | 8.5995445 | 10.44832 | 0.1449898 | 28842.89 | 69.08065 | 1019.669 |  | 1.6866288 | 7.038035 | 0.8228208 | 31190.14 | 25005.08
| -17.10701 | -0.5738088 | 8.6105264 | 10.44462 | 0.1465731 | 28973.44 | 72.32451 | 1064.901 |  | 1.6976107 | 7.509891 | 1.049256 | 31190.14 | 25005.08
| -16.65169 | -0.5724734 | 8.6214719 | 10.45467 | 0.1481749 | 29060.5 | 75.04613 | 1099.742 |  | 1.7085562 | 6.39122 | 1.223787 | 31190.14 | 25005.08
| -16.19636 | -0.5711353 | 8.6323174 | 10.48963 | 0.1497728 | 29193.47 | 74.73224 | 1093.33 |  | 1.7194017 | 5.317596 | 1.48876 | 31190.14 | 25005.08
| -15.05806 | -0.5697594 | 8.6433394 | 10.59179 | 0.1514129 | 29337.14 | 68.51923 | 1002.469 |  | 1.7304237 | 4.079174 | 1.704052 | 31190.14 | 25005.08
| -15.87113 | -0.5684972 | 8.6533483 | 10.62255 | 0.1529222 | 29423.89 | 68.9036 | 1004.003 |  | 1.7404326 | 3.987234 | 1.780059 | 31190.14 | 25005.08
| -15.61095 | -0.5671016 | 8.6642814 | 10.78709 | 0.1545722 | 29501.2 | 60.40573 | 882.8016 |  | 1.7513657 | 4.155914 | 1.830341 | 31190.14 | 25005.08
| -15.28572 | -0.5658089 | 8.6742963 | 10.77885 | 0.1561208 | 29599.24 | 63.16976 | 917.0386 |  | 1.7613806 | 4.54982 | 1.772611 | 31190.14 | 25005.08
| -16.0988 | -0.564507 | 8.6843007 | 10.85223 | 0.1576715 | 29701.49 | 60.81342 | 883.1287 |  | 1.771385 | 5.49523 | 1.759685 | 31190.14 | 25005.08
| -15.51338 | -0.5630632 | 8.6952853 | 10.86799 | 0.1594019 | 29858.38 | 61.8903 | 897.1068 |  | 1.7823696 | 5.867993 | 1.726439 | 31190.14 | 25005.08
| -16.32646 | -0.5616089 | 8.7062336 | 10.99492 | 0.161129 | 30008.12 | 56.82055 | 829.9889 |  | 1.7933179 | 5.589944 | 1.628516 | 31190.14 | 25005.08
| -16.35898 | -0.5601418 | 8.7171463 | 11.05329 | 0.162882 | 30150.06 | 55.79173 | 815.7075 |  | 1.8042306 | 5.563371 | 1.531262 | 31190.14 | 25005.08
| -16.9444 | -0.5587741 | 8.7272139 | 11.02618 | 0.1645257 | 30264.5 | 58.99293 | 855.304 |  | 1.8142982 | 4.994781 | 1.413894 | 31190.14 | 25005.08
| -16.8143 | -0.5574009 | 8.7372233 | 11.0986 | 0.1661572 | 30343.5 | 57.39152 | 831.0925 |  | 1.8243076 | 4.400926 | 1.233349 | 31190.14 | 25005.08
| -16.45655 | -0.55601 | 8.7472492 | 11.13927 | 0.1678226 | 30471.59 | 57.13869 | 826.7134 |  | 1.8343335 | 4.364971 | 1.098862 | 31190.14 | 25005.08
| -16.42403 | -0.5546109 | 8.7572619 | 11.26598 | 0.1694807 | 30617 | 53.01959 | 774.2614 |  | 1.8443462 | 4.458234 | 1.008772 | 31190.14 | 25005.08
| -16.87935 | -0.5530759 | 8.76811 | 11.27041 | 0.1713252 | 30790.23 | 54.30659 | 790.7921 |  | 1.8551943 | 4.886696 | 0.9193282 | 31190.14 | 25005.08
| -16.74926 | -0.5515211 | 8.7789983 | 11.34592 | 0.1731762 | 30994.82 | 52.53432 | 770.1221 |  | 1.8660826 | 4.825599 | 0.9149909 | 31190.14 | 25005.08
| -17.10701 | -0.5500512 | 8.7891573 | 11.4297 | 0.1749246 | 31157.14 | 50.70917 | 747.4907 |  | 1.8762416 | 5.100698 | 0.9100369 | 31190.14 | 25005.08
| -16.5216 | -0.5484476 | 8.800141 | 11.48663 | 0.1768418 | 31351.62 | 49.97564 | 739.2973 |  | 1.8872253 | 5.694651 | 0.8845683 | 31190.14 | 25005.08
| -15.70852 | -0.5468122 | 8.8112299 | 11.58389 | 0.1787847 | 31534.53 | 48.08539 | 716.196 |  | 1.8983142 | 5.974708 | 0.8999667 | 31190.14 | 25005.08
| -15.28572 | -0.5451978 | 8.8220458 | 11.62384 | 0.1807218 | 31761.15 | 47.86126 | 715.5234 |  | 1.9091301 | 6.066728 | 0.9568768 | 31190.14 | 25005.08
| -14.89544 | -0.5435816 | 8.8327778 | 11.78105 | 0.1826317 | 31978.51 | 44.48152 | 675.3788 |  | 1.9198621 | 6.231187 | 0.9730831 | 31190.14 | 25005.08
| -15.02553 | -0.5420028 | 8.8431192 | 11.78595 | 0.1845125 | 32183.1 | 45.23781 | 686.1497 |  | 1.9302035 | 6.894115 | 0.9891523 | 31190.14 | 25005.08
| -13.88723 | -0.5403769 | 8.8536947 | 11.84942 | 0.1864674 | 32391.97 | 44.55948 | 679.0552 |  | 1.940779 | 6.420539 | 1.004029 | 31190.14 | 25005.08
| -14.47264 | -0.5388233 | 8.8637237 | 11.96668 | 0.1883106 | 32549.9 | 42.76355 | 656.7185 |  | 1.950808 | 6.731481 | 0.9984311 | 31190.14 | 25005.08
| -14.40759 | -0.5372398 | 8.8737941 | 12.0174 | 0.1902036 | 32684.4 | 42.64128 | 654.2807 |  | 1.9608784 | 6.782983 | 0.9720305 | 31190.14 | 25005.08
| -14.50516 | -0.5355138 | 8.8846739 | 12.13381 | 0.1922606 | 32792.11 | 41.35445 | 636.2984 |  | 1.9717582 | 6.786178 | 0.9246798 | 31190.14 | 25005.08
| -14.21246 | -0.5339057 | 8.8946956 | 12.06007 | 0.1941971 | 32936.82 | 43.86691 | 666.5157 |  | 1.9817799 | 6.547711 | 0.8799001 | 31190.14 | 25005.08
| -14.21246 | -0.5322565 | 8.9047751 | 12.18326 | 0.1961417 | 33060.68 | 42.24767 | 645.3518 |  | 1.9918594 | 5.794611 | 0.8742319 | 31190.14 | 25005.08
| -14.73283 | -0.5304701 | 8.9156822 | 12.25169 | 0.1982897 | 33198.08 | 41.93624 | 640.2166 |  | 2.0027665 | 5.689362 | 0.7903694 | 31190.14 | 25005.08
| -15.18815 | -0.5286827 | 8.926535 | 12.26888 | 0.2004364 | 33302.26 | 42.73631 | 647.6308 |  | 2.0136193 | 5.337287 | 0.7073194 | 31190.14 | 25005.08
| -15.22067 | -0.5269925 | 8.936638 | 12.39855 | 0.2024377 | 33367.89 | 41.33003 | 627.5865 |  | 2.0237223 | 4.66746 | 0.6256405 | 31190.14 | 25005.08
| -15.64347 | -0.5251371 | 8.9475861 | 12.4997 | 0.2046475 | 33481.22 | 40.55868 | 616.3342 |  | 2.0346704 | 5.224597 | 0.5078613 | 31190.14 | 25005.08
| -16.03375 | -0.523263 | 8.9585559 | 12.60654 | 0.2068803 | 33608.37 | 39.72316 | 604.8016 |  | 2.0456402 | 5.983425 | 0.3733787 | 31190.14 | 25005.08
| -15.61095 | -0.5213634 | 8.9695294 | 12.68159 | 0.2091514 | 33766.54 | 39.40108 | 600.2545 |  | 2.0566137 | 7.222503 | 0.2781327 | 31190.14 | 25005.08
| -15.02553 | -0.51947 | 8.9803797 | 12.7946 | 0.2114047 | 33937.99 | 38.47379 | 588.9832 |  | 2.067464 | 7.797689 | 0.1842894 | 31190.14 | 25005.08
| -14.96049 | -0.5176848 | 8.990482 | 12.87568 | 0.213531 | 34064.89 | 38.096 | 583.3602 |  | 2.0775663 | 8.37243 | 0.1281373 | 31190.14 | 25005.08
| -14.66778 | -0.5157293 | 9.0014397 | 12.9002 | 0.2158758 | 34188.02 | 38.66104 | 588.3481 |  | 2.088524 | 8.667794 | -0.03632062 | 31190.14 | 25005.08
| -13.4319 | -0.5137687 | 9.012322 | 12.99415 | 0.218217 | 34309.42 | 38.21496 | 581.4361 |  | 2.0994063 | 7.543617 | -0.1261226 | 31190.14 | 25005.08
| -13.0091 | -0.5117788 | 9.0232335 | 13.05781 | 0.2205937 | 34452.25 | 38.1833 | 579.9362 |  | 2.1103178 | 6.841832 | -0.1252169 | 31190.14 | 25005.08
| -13.20424 | -0.5099089 | 9.0333706 | 13.0544 | 0.2228331 | 34599.86 | 39.02011 | 589.0197 |  | 2.1204549 | 6.015658 | -0.177771 | 31190.14 | 25005.08
| -12.84649 | -0.5078834 | 9.0442452 | 13.16318 | 0.2252501 | 34790.21 | 38.26968 | 580.3358 |  | 2.1313295 | 5.360205 | -0.194402 | 31190.14 | 25005.08
| -13.20424 | -0.5059823 | 9.0543485 | 13.20801 | 0.2275134 | 34942.75 | 38.41547 | 581.479 |  | 2.1414328 | 5.064321 | -0.1932693 | 31190.14 | 25005.08
| -13.39938 | -0.5039065 | 9.0652565 | 13.29715 | 0.2299958 | 35140.44 | 37.98292 | 576.6253 |  | 2.1523408 | 4.993507 | -0.1921498 | 31190.14 | 25005.08
| -12.7164 | -0.5019844 | 9.0752801 | 13.42918 | 0.2322822 | 35322.29 | 36.98663 | 565.1938 |  | 2.1623644 | 5.47846 | -0.2085369 | 31190.14 | 25005.08
| -14.08236 | -0.4998525 | 9.086258 | 13.41812 | 0.2348372 | 35518.04 | 37.86343 | 575.4721 |  | 2.1733423 | 6.188516 | -0.2418987 | 31190.14 | 25005.08
| -14.53769 | -0.4977041 | 9.0972081 | 13.54718 | 0.2374015 | 35764.11 | 36.93906 | 565.9597 |  | 2.1842924 | 6.187127 | -0.2580099 | 31190.14 | 25005.08
| -14.66778 | -0.4957058 | 9.1072864 | 13.58896 | 0.2397888 | 36004.71 | 37.01312 | 568.3026 |  | 2.1943707 | 6.796679 | -0.2742224 | 31190.14 | 25005.08
| -15.05806 | -0.4935298 | 9.1181357 | 13.70694 | 0.2423856 | 36259.27 | 36.28641 | 561.1893 |  | 2.20522 | 6.812973 | -0.358414 | 31190.14 | 25005.08
| -14.73283 | -0.4914849 | 9.1282225 | 13.8461 | 0.2448112 | 36466.94 | 35.39728 | 551.3345 |  | 2.2153068 | 7.42144 | -0.4077922 | 31190.14 | 25005.08
| -14.79787 | -0.4892289 | 9.1392246 | 13.84132 | 0.2475157 | 36718.6 | 36.05391 | 560.2526 |  | 2.2263089 | 7.846933 | -0.3890708 | 31190.14 | 25005.08
| -14.34255 | -0.4869781 | 9.1501097 | 13.99339 | 0.2502 | 36929.95 | 35.1576 | 549.946 |  | 2.237194 | 7.377355 | -0.3532578 | 31190.14 | 25005.08
| -13.91975 | -0.4848797 | 9.1601456 | 14.00932 | 0.2527081 | 37101.87 | 35.62104 | 555.1385 |  | 2.2472299 | 8.009808 | -0.2843855 | 31190.14 | 25005.08
| -13.17172 | -0.4825707 | 9.1710637 | 14.08218 | 0.2554665 | 37259.01 | 35.62445 | 554.1679 |  | 2.258148 | 7.451642 | -0.2325707 | 31190.14 | 25005.08
| -12.94406 | -0.4804084 | 9.181191 | 14.20273 | 0.2580397 | 37438.96 | 35.08345 | 547.6301 |  | 2.2682753 | 7.080901 | -0.06608507 | 31190.14 | 25005.08
| -12.52126 | -0.4780614 | 9.1920721 | 14.24854 | 0.2608507 | 37601.17 | 35.35257 | 549.8908 |  | 2.2791564 | 6.845527 | 0.04922316 | 31190.14 | 25005.08
| -11.80575 | -0.4756561 | 9.2031142 | 14.26636 | 0.2637332 | 37752.26 | 35.92038 | 555.3159 |  | 2.2901985 | 6.328494 | 0.2280093 | 31190.14 | 25005.08
| -11.90332 | -0.4733176 | 9.2137255 | 14.34019 | 0.2665263 | 37892.16 | 35.93865 | 554.2101 |  | 2.3008098 | 6.131698 | 0.420334 | 31190.14 | 25005.08
| -11.57809 | -0.4710876 | 9.2237386 | 14.46128 | 0.2691848 | 38033.44 | 35.4774 | 547.7911 |  | 2.3108229 | 5.738843 | 0.5620202 | 31190.14 | 25005.08
| -11.74071 | -0.4688239 | 9.2337934 | 14.50612 | 0.2718879 | 38175.64 | 35.72891 | 549.6715 |  | 2.3208777 | 5.941305 | 0.7177548 | 31190.14 | 25005.08
| -11.74071 | -0.4665433 | 9.2438327 | 14.60679 | 0.274606 | 38317.78 | 35.48164 | 545.7599 |  | 2.330917 | 5.989948 | 0.823887 | 31190.14 | 25005.08
| -11.25286 | -0.4640307 | 9.2547795 | 14.73491 | 0.2776082 | 38492.77 | 35.05417 | 540.0868 |  | 2.3418638 | 6.391845 | 0.8968945 | 31190.14 | 25005.08
| -11.96837 | -0.4614951 | 9.2657121 | 14.83921 | 0.280631 | 38694.17 | 34.81861 | 537.2014 |  | 2.3527964 | 7.368362 | 0.985334 | 31190.14 | 25005.08
| -13.07415 | -0.4589392 | 9.2765967 | 14.89397 | 0.2836931 | 38897.51 | 34.99994 | 539.15 |  | 2.363681 | 8.249424 | 0.9794525 | 31190.14 | 25005.08
| -12.84649 | -0.4565543 | 9.2866569 | 14.9584 | 0.2865414 | 39070.82 | 35.07329 | 539.5531 |  | 2.3737412 | 8.294554 | 0.9275355 | 31190.14 | 25005.08
| -12.55378 | -0.4541407 | 9.296726 | 14.99985 | 0.2894253 | 39254.43 | 35.32776 | 542.2337 |  | 2.3838103 | 7.731871 | 0.8610633 | 31190.14 | 25005.08
| -13.4319 | -0.4515092 | 9.3075946 | 15.11457 | 0.2925691 | 39491.38 | 35.00375 | 538.9903 |  | 2.3946789 | 7.294718 | 0.8261036 | 31190.14 | 25005.08
| -13.72461 | -0.4488116 | 9.3186236 | 15.17482 | 0.2957937 | 39681.39 | 35.1856 | 540.5394 |  | 2.4057079 | 6.778522 | 0.8056451 | 31190.14 | 25005.08
| -13.0091 | -0.4461071 | 9.3295503 | 15.28434 | 0.2990189 | 39845.92 | 35.01135 | 537.4899 |  | 2.4166346 | 6.39331 | 0.7548414 | 31190.14 | 25005.08
| -12.7164 | -0.4433384 | 9.3405974 | 15.34498 | 0.3023226 | 40015.65 | 35.22513 | 538.9446 |  | 2.4276817 | 6.658743 | 0.704728 | 31190.14 | 25005.08
| -12.06594 | -0.440568 | 9.3515604 | 15.49307 | 0.3056287 | 40162.34 | 34.80803 | 532.7323 |  | 2.4386447 | 7.013419 | 0.6696604 | 31190.14 | 25005.08
| -11.05772 | -0.4377757 | 9.3625006 | 15.57712 | 0.3089709 | 40322.5 | 34.86352 | 532.2054 |  | 2.4495849 | 7.733653 | 0.6352804 | 31190.14 | 25005.08
| -10.56988 | -0.4349513 | 9.373439 | 15.59698 | 0.3123585 | 40445.49 | 35.4329 | 536.7623 |  | 2.4605233 | 7.816368 | 0.6300816 | 31190.14 | 25005.08
| -10.43979 | -0.4321187 | 9.3842814 | 15.73555 | 0.3157322 | 40530.4 | 35.17015 | 531.1697 |  | 2.4713657 | 7.440516 | 0.6390139 | 31190.14 | 25005.08
| -10.43979 | -0.4294522 | 9.3943648 | 15.80813 | 0.3189172 | 40568.85 | 35.38648 | 530.3733 |  | 2.4814491 | 7.544645 | 0.6330768 | 31190.14 | 25005.08
| -11.09025 | -0.4265203 | 9.4053549 | 15.87197 | 0.3224244 | 40604.81 | 35.74467 | 530.7324 |  | 2.4924392 | 7.14262 | 0.5696634 | 31190.14 | 25005.08
| -11.64314 | -0.4235679 | 9.4163023 | 15.96339 | 0.3259554 | 40646.76 | 35.90103 | 528.9673 |  | 2.5033866 | 7.055732 | 0.5216253 | 31190.14 | 25005.08
| -12.52126 | -0.420594 | 9.4272122 | 16.01953 | 0.3295188 | 40699.99 | 36.30556 | 530.1333 |  | 2.5142965 | 6.55779 | 0.4327815 | 31190.14 | 25005.08
| -12.22855 | -0.4177977 | 9.4373559 | 16.18388 | 0.3328399 | 40742.34 | 35.88604 | 522.4598 |  | 2.5244402 | 6.89735 | 0.3320655 | 31190.14 | 25005.08
| -12.91153 | -0.4147633 | 9.4482361 | 16.25562 | 0.3364729 | 40771.58 | 36.21212 | 522.314 |  | 2.5353204 | 7.407991 | 0.2191032 | 31190.14 | 25005.08
| -12.74892 | -0.4116766 | 9.4592066 | 16.395 | 0.3401558 | 40776.6 | 36.10154 | 517.0325 |  | 2.5462909 | 7.596531 | 0.09481562 | 31190.14 | 25005.08
| -11.96837 | -0.4085289 | 9.4702604 | 16.52577 | 0.3439092 | 40818.79 | 36.03158 | 512.9012 |  | 2.5573447 | 8.386318 | 0 | 31190.14 | 25005.08
| -10.92763 | -0.4053657 | 9.4812457 | 16.60272 | 0.3476954 | 40914.83 | 36.27611 | 513.0962 |  | 2.56833 | 8.973072 | -0.1063247 | 31190.14 | 25005.08
| -10.79754 | -0.4024548 | 9.4912581 | 16.68755 | 0.3511788 | 41039.92 | 36.36458 | 512.5553 |  | 2.5783424 | 9.075656 | -0.1451525 | 31190.14 | 25005.08
| -9.984468 | -0.3992158 | 9.5022769 | 16.81478 | 0.3550367 | 41179.08 | 36.23901 | 509.6832 |  | 2.5893612 | 9.448875 | -0.1833459 | 31190.14 | 25005.08
| -9.008782 | -0.3959774 | 9.513159 | 16.98421 | 0.3589013 | 41344.36 | 35.8242 | 504.3367 |  | 2.6002433 | 9.360941 | -0.2210675 | 31190.14 | 25005.08
| -9.171396 | -0.3929607 | 9.5232067 | 17.08066 | 0.3624993 | 41488.51 | 35.84333 | 503.4186 |  | 2.610291 | 10.05905 | -0.219622 | 31190.14 | 25005.08
| -8.976259 | -0.389621 | 9.5342074 | 17.14165 | 0.3664956 | 41632.49 | 36.16525 | 505.2367 |  | 2.6212917 | 9.850815 | -0.2051306 | 31190.14 | 25005.08
| -8.846168 | -0.3862792 | 9.5451051 | 17.21445 | 0.3704981 | 41834.28 | 36.35329 | 506.7234 |  | 2.6321894 | 9.47303 | -0.1783719 | 31190.14 | 25005.08
| -10.17961 | -0.3828829 | 9.5560613 | 17.38571 | 0.3745466 | 42063.47 | 35.91838 | 502.2833 |  | 2.6431456 | 9.312727 | -0.1393747 | 31190.14 | 25005.08
| -11.22034 | -0.3794318 | 9.5670573 | 17.36776 | 0.3786907 | 42302.76 | 36.64414 | 509.8572 |  | 2.6541416 | 8.929656 | -0.05040314 | 31190.14 | 25005.08
| -10.76502 | -0.3762347 | 9.5771524 | 17.49578 | 0.3825012 | 42488.49 | 36.45974 | 507.4978 |  | 2.6642367 | 7.861396 | 0.01252914 | 31190.14 | 25005.08
| -11.61061 | -0.3728479 | 9.5877196 | 17.5484 | 0.3865541 | 42672.24 | 36.78236 | 510.0848 |  | 2.6748039 | 7.24691 | 0.03735057 | 31190.14 | 25005.08
| -11.09025 | -0.3695088 | 9.5980393 | 17.66243 | 0.3905454 | 42869.39 | 36.70586 | 508.9071 |  | 2.6851236 | 7.070213 | 0.07426539 | 31190.14 | 25005.08
| -11.93584 | -0.3659071 | 9.6090569 | 17.64401 | 0.3948624 | 43085.55 | 37.47299 | 516.3858 |  | 2.6961412 | 7.043256 | 0.1230313 | 31190.14 | 25005.08
| -10.89511 | -0.3623548 | 9.6197989 | 17.86242 | 0.3990873 | 43309.63 | 36.78477 | 509.2619 |  | 2.7068832 | 6.660927 | 0.1712873 | 31190.14 | 25005.08
| -10.27717 | -0.3587251 | 9.6306593 | 17.93061 | 0.4034377 | 43550.85 | 37.00105 | 511.5694 |  | 2.7177436 | 6.808257 | 0.1946759 | 31190.14 | 25005.08
| -10.01699 | -0.3553377 | 9.6406966 | 18.00445 | 0.4074864 | 43799.05 | 37.11636 | 513.2694 |  | 2.7277809 | 7.525645 | 0.242264 | 31190.14 | 25005.08
| -9.65924 | -0.3519085 | 9.6507473 | 18.04123 | 0.4115881 | 44011.95 | 37.48627 | 516.9273 |  | 2.7378316 | 7.687447 | 0.2771383 | 31190.14 | 25005.08
| -8.651031 | -0.3481732 | 9.6615819 | 18.1584 | 0.4160598 | 44241.18 | 37.44078 | 516.3036 |  | 2.7486662 | 7.875171 | 0.275516 | 31190.14 | 25005.08
| -9.171396 | -0.3446857 | 9.6716005 | 18.27038 | 0.4202151 | 44422.45 | 37.40995 | 515.3173 |  | 2.7586848 | 8.057331 | 0.2620034 | 31190.14 | 25005.08
| -8.06562 | -0.3408009 | 9.6826262 | 18.47992 | 0.4248497 | 44642.89 | 36.89491 | 509.6656 |  | 2.7697105 | 8.953609 | 0.2367092 | 31190.14 | 25005.08
| -7.447686 | -0.3369288 | 9.6935093 | 18.64554 | 0.4294745 | 44850.88 | 36.64616 | 506.5609 |  | 2.7805936 | 9.867202 | 0.223443 | 31190.14 | 25005.08
| -7.447686 | -0.3333204 | 9.7035402 | 18.74335 | 0.4337775 | 45004.3 | 36.74718 | 506.4167 |  | 2.7906245 | 11.12862 | 0.186935 | 31190.14 | 25005.08
| -7.707869 | -0.3293459 | 9.7144449 | 18.83236 | 0.4385418 | 45180.34 | 36.95108 | 507.3187 |  | 2.8015292 | 11.76082 | 0.1623763 | 31190.14 | 25005.08
| -7.415163 | -0.3256466 | 9.7245288 | 18.89989 | 0.4429564 | 45322.69 | 37.23203 | 508.7592 |  | 2.8116131 | 11.8107 | 0.1497474 | 31190.14 | 25005.08
| -8.358325 | -0.3215729 | 9.7354938 | 19.04153 | 0.44782 | 45431.67 | 37.22826 | 506.4353 |  | 2.8225781 | 11.21733 | 0.1027828 | 31190.14 | 25005.08
| -7.545255 | -0.3178236 | 9.745499 | 19.19426 | 0.4522905 | 45543.85 | 37.10024 | 503.3011 |  | 2.8325833 | 10.74932 | 0.06800682 | 31190.14 | 25005.08
| -8.87869 | -0.3136926 | 9.7564098 | 19.30573 | 0.4572395 | 45646.89 | 37.26775 | 502.6151 |  | 2.8434941 | 9.916586 | 0.06740677 | 31190.14 | 25005.08
| -8.260757 | -0.3098611 | 9.7664317 | 19.41791 | 0.4618115 | 45782.15 | 37.34035 | 501.8464 |  | 2.853516 | 9.6568 | 0.1004014 | 31190.14 | 25005.08
| -9.464103 | -0.3056084 | 9.7774187 | 19.51336 | 0.4668954 | 45914.67 | 37.57929 | 502.2924 |  | 2.864503 | 10.06524 | 0.1217174 | 31190.14 | 25005.08
| -9.919423 | -0.30138 | 9.7882377 | 19.66739 | 0.4719529 | 46032.37 | 37.53175 | 499.7504 |  | 2.875322 | 10.46098 | 0.1755514 | 31190.14 | 25005.08
| -10.01699 | -0.2973978 | 9.7983227 | 19.69161 | 0.4767115 | 46133.84 | 38.09124 | 503.1224 |  | 2.885407 | 10.42998 | 0.2177294 | 31190.14 | 25005.08
| -9.951946 | -0.2930264 | 9.8092656 | 19.92047 | 0.4819331 | 46275.9 | 37.67564 | 497.361 |  | 2.8963499 | 10.04417 | 0.2915516 | 31190.14 | 25005.08
| -8.455894 | -0.2885909 | 9.8202649 | 20.01732 | 0.4872329 | 46404.21 | 37.93039 | 497.8487 |  | 2.9073492 | 10.08503 | 0.3319905 | 31190.14 | 25005.08
| -7.02489 | -0.2841144 | 9.8312281 | 20.2003 | 0.4925723 | 46562.22 | 37.75075 | 494.639 |  | 2.9183124 | 10.58502 | 0.3719763 | 31190.14 | 25005.08
| -6.374435 | -0.279592 | 9.8421904 | 20.29042 | 0.4979908 | 46712.68 | 38.0294 | 495.6759 |  | 2.9292747 | 11.2218 | 0.3901198 | 31190.14 | 25005.08
| -6.211821 | -0.2754231 | 9.8521982 | 20.28985 | 0.5029886 | 46878.26 | 38.66344 | 500.6439 |  | 2.9392825 | 10.90922 | 0.4294484 | 31190.14 | 25005.08
| -6.374435 | -0.2711739 | 9.8622851 | 20.417 | 0.5080591 | 47036.76 | 38.69637 | 499.7538 |  | 2.9493694 | 10.41267 | 0.4577738 | 31190.14 | 25005.08
| -5.626412 | -0.2664739 | 9.8733257 | 20.5542 | 0.5136787 | 47249.19 | 38.71842 | 499.2349 |  | 2.96041 | 9.565784 | 0.485721 | 31190.14 | 25005.08
| -5.138571 | -0.2617879 | 9.884223 | 20.70926 | 0.5192794 | 47515.63 | 38.60871 | 498.3454 |  | 2.9713073 | 8.865799 | 0.4831069 | 31190.14 | 25005.08
| -5.463798 | -0.2574178 | 9.8942772 | 20.81568 | 0.5244954 | 47771.04 | 38.67758 | 499.2619 |  | 2.9813615 | 9.244266 | 0.4604026 | 31190.14 | 25005.08
| -5.333707 | -0.2527043 | 9.9049157 | 20.95095 | 0.5301158 | 48044.98 | 38.65585 | 499.3406 |  | 2.992 | 9.595139 | 0.4581121 | 31190.14 | 25005.08
| -5.756503 | -0.248153 | 9.9151726 | 21.05409 | 0.5355826 | 48345.85 | 38.73564 | 500.9121 |  | 3.0022569 | 10.27023 | 0.4459514 | 31190.14 | 25005.08
| -6.049207 | -0.2432381 | 9.9261566 | 21.12362 | 0.5414554 | 48621.02 | 39.04204 | 503.9818 |  | 3.0132409 | 11.1647 | 0.4435974 | 31190.14 | 25005.08
| -7.350118 | -0.2382563 | 9.9371278 | 21.31023 | 0.5474112 | 48920.92 | 38.81065 | 502.2878 |  | 3.0242121 | 11.00025 | 0.4513755 | 31190.14 | 25005.08
| -8.163188 | -0.2333637 | 9.9478083 | 21.39017 | 0.5532592 | 49190.14 | 39.0617 | 504.8016 |  | 3.0348926 | 10.75045 | 0.4390395 | 31190.14 | 25005.08
| -9.041305 | -0.2281187 | 9.9591155 | 21.52919 | 0.5595272 | 49487.79 | 39.08408 | 505.3114 |  | 3.0461998 | 10.18311 | 0.396985 | 31190.14 | 25005.08
| -8.455894 | -0.223414 | 9.9691576 | 21.6346 | 0.5651526 | 49717.54 | 39.21449 | 506.2751 |  | 3.0562419 | 10.28055 | 0.3553181 | 31190.14 | 25005.08
| -7.545255 | -0.2184061 | 9.9797423 | 21.84722 | 0.5711269 | 49890.14 | 38.96948 | 502.6232 |  | 3.0668266 | 10.85228 | 0.3233694 | 31190.14 | 25005.08
| -7.415163 | -0.2135887 | 9.98982 | 21.87967 | 0.576886 | 50080.09 | 39.45388 | 506.3008 |  | 3.0769043 | 11.40254 | 0.3115987 | 31190.14 | 25005.08
| -6.732185 | -0.2083552 | 10.0006555 | 21.99277 | 0.5831654 | 50284.24 | 39.64694 | 507.118 |  | 3.0877398 | 11.33594 | 0.2707172 | 31190.14 | 25005.08
| -6.569572 | -0.2034105 | 10.0107946 | 22.12647 | 0.5890737 | 50469.32 | 39.71302 | 506.7198 |  | 3.0978789 | 10.97416 | 0.2305266 | 31190.14 | 25005.08
| -4.748299 | -0.1979952 | 10.0217418 | 22.42067 | 0.5955147 | 50456.25 | 39.31798 | 498.8258 |  | 3.1088261 | 11.73345 | 0.2098737 | 31190.14 | 25005.08
| -5.106048 | -0.192986 | 10.0317812 | 22.50396 | 0.6014976 | 50660.2 | 39.58666 | 500.6131 |  | 3.1188655 | 12.46303 | 0.1516761 | 31190.14 | 25005.08
| -3.642528 | -0.1875038 | 10.0426694 | 22.64367 | 0.6080774 | 50931.35 | 39.64516 | 501.0805 |  | 3.1297537 | 12.88408 | 0.1318875 | 31190.14 | 25005.08
| -3.479915 | -0.1824192 | 10.0526762 | 22.62151 | 0.6141705 | 51200.7 | 40.3113 | 507.4688 |  | 3.1397605 | 12.4309 | 0.1218459 | 31190.14 | 25005.08
| -2.959553 | -0.1767756 | 10.0636382 | 22.80723 | 0.6209058 | 51497.72 | 40.16845 | 506.3913 |  | 3.1507225 | 12.16242 | 0.1025302 | 31190.14 | 25005.08
| -2.79694 | -0.1710715 | 10.0745997 | 22.90756 | 0.6277366 | 51830.94 | 40.36311 | 508.9303 |  | 3.161684 | 11.62415 | 0.1020157 | 31190.14 | 25005.08
| -3.057121 | -0.1652669 | 10.0856432 | 23.04532 | 0.6345648 | 52167.76 | 40.39713 | 510.0492 |  | 3.1727275 | 10.62124 | 0.1200974 | 31190.14 | 25005.08
| -5.00848 | -0.1595195 | 10.0964277 | 23.15914 | 0.6415668 | 52566.42 | 40.5031 | 512.6423 |  | 3.183512 | 9.361827 | 0.1011155 | 31190.14 | 25005.08
| -4.780822 | -0.1541649 | 10.1064469 | 23.34167 | 0.6479603 | 52879.39 | 40.31788 | 511.6489 |  | 3.1935312 | 9.923627 | 0.137268 | 31190.14 | 25005.08
| -6.309389 | -0.1481974 | 10.1174194 | 23.42503 | 0.6550979 | 53215.91 | 40.59852 | 514.9369 |  | 3.2045037 | 11.06705 | 0.1729885 | 31190.14 | 25005.08
| -5.756503 | -0.1426739 | 10.1274701 | 23.54637 | 0.6616867 | 53514.73 | 40.68543 | 516.2074 |  | 3.2145544 | 11.55064 | 0.1721677 | 31190.14 | 25005.08
| -6.43948 | -0.1366102 | 10.1383951 | 23.6568 | 0.6689574 | 53848.74 | 40.86741 | 518.499 |  | 3.2254794 | 11.58995 | 0.1982857 | 31190.14 | 25005.08
| -6.244344 | -0.130497 | 10.149307 | 23.83365 | 0.6762689 | 54151.16 | 40.81102 | 518.0955 |  | 3.2363913 | 11.61883 | 0.1971383 | 31190.14 | 25005.08
| -5.951639 | -0.1248039 | 10.1593464 | 23.97504 | 0.6830543 | 54410.62 | 40.86001 | 518.3934 |  | 3.2464307 | 11.99011 | 0.213889 | 31190.14 | 25005.08
| -5.073526 | -0.1185148 | 10.1703167 | 24.13775 | 0.6905717 | 54710.17 | 40.88008 | 518.5958 |  | 3.257401 | 12.35023 | 0.2303514 | 31190.14 | 25005.08
| -3.54496 | -0.1121481 | 10.1813193 | 24.22793 | 0.6982025 | 54947.57 | 41.22801 | 520.9658 |  | 3.2684036 | 12.01061 | 0.2287244 | 31190.14 | 25005.08
| -2.536759 | -0.1057634 | 10.192237 | 24.45786 | 0.7058171 | 55182.36 | 41.03871 | 518.2975 |  | 3.2793213 | 12.6768 | 0.227155 | 31190.14 | 25005.08
| -1.073243 | -0.0992854 | 10.2031793 | 24.49235 | 0.7135896 | 55411.57 | 41.60913 | 522.602 |  | 3.2902636 | 12.78258 | 0.1908406 | 31190.14 | 25005.08
| -0.8781079 | -0.09326783 | 10.2132504 | 24.6897 | 0.7207591 | 55629.09 | 41.49828 | 520.7306 |  | 3.3003347 | 12.56412 | 0.1638003 | 31190.14 | 25005.08
| -1.235856 | -0.0866334 | 10.2242243 | 24.8429 | 0.7287162 | 55903.15 | 41.60064 | 521.2385 |  | 3.3113086 | 12.34728 | 0.162723 | 31190.14 | 25005.08
| -0.9106304 | -0.080499 | 10.2342818 | 24.95608 | 0.7360439 | 56125.79 | 41.81529 | 522.4367 |  | 3.3213661 | 12.31642 | 0.1361751 | 31190.14 | 25005.08
| -1.658649 | -0.07370755 | 10.2452763 | 25.12781 | 0.7441674 | 56372.7 | 41.87593 | 522.1464 |  | 3.3323606 | 12.63444 | 0.135231 | 31190.14 | 25005.08
| -2.731895 | -0.06680503 | 10.2563417 | 25.21869 | 0.752422 | 56630.37 | 42.24056 | 524.7777 |  | 3.343426 | 12.53768 | 0.09234476 | 31190.14 | 25005.08
| -3.707573 | -0.06005466 | 10.2670443 | 25.37826 | 0.7605099 | 56845.62 | 42.35445 | 524.617 |  | 3.3541286 | 12.13853 | 0.05832902 | 31190.14 | 25005.08
| -3.675051 | -0.05368201 | 10.2770475 | 25.38123 | 0.7681647 | 57074.81 | 42.99755 | 529.7657 |  | 3.3641318 | 11.91624 | 0.0413927 | 31190.14 | 25005.08
| -4.000277 | -0.04721221 | 10.2870925 | 25.64468 | 0.7758535 | 57294.14 | 42.66802 | 525.837 |  | 3.3741768 | 11.32158 | 0.01645248 | 31190.14 | 25005.08
| -4.683254 | -0.04000133 | 10.2981542 | 25.69369 | 0.7845102 | 57596.69 | 43.18299 | 530.3408 |  | 3.3852385 | 10.99174 | 0.008173435 | 31190.14 | 25005.08
| -4.650731 | -0.03282082 | 10.3090804 | 25.95323 | 0.7930716 | 57859.51 | 42.92617 | 527.2971 |  | 3.3961647 | 11.13403 | 0.016238 | 31190.14 | 25005.08
| -4.130368 | -0.02571999 | 10.3197556 | 26.13083 | 0.8015685 | 58128.96 | 42.96087 | 527.0783 |  | 3.4068399 | 12.67651 | -0.01613284 | 31190.14 | 25005.08
| -3.772619 | -0.01872342 | 10.3301739 | 26.26513 | 0.8098774 | 58351.94 | 43.16086 | 527.8607 |  | 3.4172582 | 13.74491 | -0.01602903 | 31190.14 | 25005.08
| -2.244055 | -0.01149975 | 10.3408099 | 26.40914 | 0.8186143 | 58613.93 | 43.33862 | 528.7825 |  | 3.4278942 | 14.32727 | -0.03182656 | 31190.14 | 25005.08
| -0.6829728 | -0.004018408 | 10.3517588 | 26.50224 | 0.827581 | 58827.47 | 43.75167 | 531.1034 |  | 3.4388431 | 14.63306 | -0.0552743 | 31190.14 | 25005.08
| 0.878107 | 0.003674518 | 10.362809 | 26.71499 | 0.8367583 | 59064.95 | 43.72911 | 529.7221 |  | 3.4498933 | 13.90411 | -0.054881 | 31190.14 | 25005.08
| 1.203332 | 0.01141441 | 10.3738013 | 26.9488 | 0.8459674 | 59297.82 | 43.63518 | 527.6605 |  | 3.4608856 | 14.1284 | -0.08564385 | 31190.14 | 25005.08
| 1.073242 | 0.01926037 | 10.3848314 | 27.01916 | 0.8553648 | 59511.67 | 44.15468 | 530.8159 |  | 3.4719157 | 13.32858 | -0.1313589 | 31190.14 | 25005.08
| 0.26018 | 0.02705884 | 10.3957152 | 27.21456 | 0.864698 | 59716.34 | 44.21931 | 529.8164 |  | 3.4827995 | 13.07658 | -0.1610505 | 31190.14 | 25005.08
| -1.235856 | 0.03504964 | 10.4067365 | 27.45977 | 0.874236 | 59863.24 | 44.16026 | 526.9029 |  | 3.4938208 | 14.23883 | -0.1825184 | 31190.14 | 25005.08
| -2.406669 | 0.04297042 | 10.417541 | 27.58688 | 0.883716 | 59991.38 | 44.52469 | 527.5749 |  | 3.5046253 | 15.01965 | -0.1885219 | 31190.14 | 25005.08
| -2.894508 | 0.05047201 | 10.4276705 | 27.73949 | 0.8926716 | 60141.29 | 44.73037 | 527.385 |  | 3.5147548 | 15.31084 | -0.2171135 | 31190.14 | 25005.08
| -2.992075 | 0.05865558 | 10.4386069 | 27.81627 | 0.9024994 | 60339.57 | 45.25457 | 530.2595 |  | 3.5256912 | 14.467 | -0.2155084 | 31190.14 | 25005.08
| -3.024598 | 0.06621867 | 10.4486224 | 27.99678 | 0.9115237 | 60496.5 | 45.35316 | 529.2396 |  | 3.5357067 | 13.84211 | -0.2140371 | 31190.14 | 25005.08
| -3.122166 | 0.07461594 | 10.4596049 | 28.17094 | 0.9214262 | 60693.87 | 45.52617 | 529.0487 |  | 3.5466892 | 13.96134 | -0.205334 | 31190.14 | 25005.08
| -0.6829728 | 0.08308792 | 10.4705585 | 28.38058 | 0.9316922 | 60908.77 | 45.58984 | 528.0182 |  | 3.5576428 | 13.59406 | -0.1818677 | 31190.14 | 25005.08
| 1.170809 | 0.09161128 | 10.4815256 | 28.54161 | 0.9419138 | 61137.33 | 45.8088 | 528.5586 |  | 3.5686099 | 13.21502 | -0.1083504 | 31190.14 | 25005.08
| 2.634318 | 0.1002301 | 10.4924543 | 28.69747 | 0.952227 | 61369.79 | 46.04685 | 529.3019 |  | 3.5795386 | 13.92361 | -0.05738902 | 31190.14 | 25005.08
| 3.577467 | 0.1090062 | 10.5034375 | 28.93983 | 0.9627166 | 61655.61 | 45.95374 | 527.8481 |  | 3.5905218 | 14.59986 | -0.01425978 | 31190.14 | 25005.08
| 3.414855 | 0.1178906 | 10.5144352 | 29.14217 | 0.9733306 | 61963.63 | 45.99513 | 527.8097 |  | 3.6015195 | 15.9927 | 0.04253057 | 31190.14 | 25005.08
| 2.699363 | 0.1267742 | 10.5253134 | 29.28445 | 0.9839782 | 62249.84 | 46.25893 | 529.4092 |  | 3.6123977 | 15.96441 | 0.1056727 | 31190.14 | 25005.08
| 2.764408 | 0.135065 | 10.5353674 | 29.4593 | 0.993866 | 62493.77 | 46.36457 | 529.4504 |  | 3.6224517 | 16.38653 | 0.1400872 | 31190.14 | 25005.08
| 0.878107 | 0.1441561 | 10.5462632 | 29.61769 | 1.004769 | 62780.55 | 46.58407 | 530.6257 |  | 3.6333475 | 16.30221 | 0.1670629 | 31190.14 | 25005.08
| -0.7480178 | 0.1533421 | 10.5571765 | 29.81714 | 1.015744 | 63053.43 | 46.67113 | 530.498 |  | 3.6442608 | 16.25638 | 0.1937063 | 31190.14 | 25005.08
| -0.4227926 | 0.1619735 | 10.567301 | 29.9941 | 1.026054 | 63299.15 | 46.79163 | 530.6004 |  | 3.6543853 | 16.18119 | 0.2200763 | 31190.14 | 25005.08
| -0.7805404 | 0.1713861 | 10.5782396 | 30.11766 | 1.037333 | 63628.4 | 47.11999 | 533.1598 |  | 3.6653239 | 15.54669 | 0.2256535 | 31190.14 | 25005.08
| -0.943153 | 0.1808831 | 10.5891659 | 30.25337 | 1.048713 | 63971.37 | 47.40042 | 535.4701 |  | 3.6762502 | 15.15478 | 0.2243682 | 31190.14 | 25005.08
| -0.8781079 | 0.1896936 | 10.5991894 | 30.37497 | 1.05925 | 64249.53 | 47.69563 | 537.4364 |  | 3.6862737 | 14.64818 | 0.2230712 | 31190.14 | 25005.08
| -0.5528827 | 0.1986671 | 10.6092875 | 30.51937 | 1.069969 | 64537.35 | 47.91594 | 538.8414 |  | 3.6963718 | 13.74031 | 0.2150682 | 31190.14 | 25005.08
| 0.878107 | 0.2083902 | 10.6201242 | 30.75623 | 1.081623 | 64868.37 | 47.86113 | 538.1359 |  | 3.7072085 | 14.03218 | 0.1803429 | 31190.14 | 25005.08
| 2.861975 | 0.218483 | 10.6312599 | 30.95423 | 1.093668 | 65238.75 | 47.94297 | 538.9531 |  | 3.7183442 | 14.06537 | 0.1593944 | 31190.14 | 25005.08
| 4.488092 | 0.22856 | 10.6422343 | 31.24442 | 1.105727 | 65618.58 | 47.70239 | 537.1817 |  | 3.7293186 | 15.21814 | 0.1782852 | 31190.14 | 25005.08
| 5.854029 | 0.2386361 | 10.6531107 | 31.38966 | 1.117819 | 65986 | 47.959 | 539.4674 |  | 3.740195 | 16.90497 | 0.183787 | 31190.14 | 25005.08
| 6.276818 | 0.2481153 | 10.6632266 | 31.58111 | 1.129118 | 66341.56 | 47.99823 | 540.0791 |  | 3.7503109 | 17.88633 | 0.1959269 | 31190.14 | 25005.08
| 6.081684 | 0.2585082 | 10.6741768 | 31.80215 | 1.141558 | 66711.95 | 48.01632 | 540.3039 |  | 3.7612611 | 18.66688 | 0.1817671 | 31190.14 | 25005.08
| 5.138538 | 0.2689298 | 10.6850665 | 31.91348 | 1.154051 | 67061.94 | 48.41224 | 543.4805 |  | 3.7721508 | 18.26757 | 0.1806211 | 31190.14 | 25005.08
| 5.723939 | 0.2786584 | 10.6951247 | 32.06854 | 1.165685 | 67388.51 | 48.60367 | 544.9696 |  | 3.782209 | 17.08703 | 0.1924177 | 31190.14 | 25005.08
| 6.569518 | 0.2884513 | 10.705136 | 32.214 | 1.177392 | 67697.92 | 48.83909 | 546.6164 |  | 3.7922203 | 16.3001 | 0.1976588 | 31190.14 | 25005.08
| 4.162869 | 0.2989121 | 10.7157279 | 32.42047 | 1.189921 | 67964.68 | 48.9572 | 546.4909 |  | 3.8028122 | 15.38261 | 0.2215358 | 31190.14 | 25005.08
| 4.975927 | 0.3091348 | 10.7259838 | 32.61101 | 1.202086 | 68249.52 | 49.08337 | 546.8071 |  | 3.8130681 | 15.18565 | 0.2515991 | 31190.14 | 25005.08
| 3.122154 | 0.3200614 | 10.7368147 | 32.82836 | 1.215214 | 68543.81 | 49.18355 | 546.7175 |  | 3.823899 | 15.51426 | 0.274708 | 31190.14 | 25005.08
| 1.886303 | 0.3311514 | 10.7477281 | 33.10353 | 1.22846 | 68816.58 | 49.11085 | 544.9156 |  | 3.8348124 | 16.82688 | 0.2540954 | 31190.14 | 25005.08
| 1.235854 | 0.3424244 | 10.758664 | 33.26716 | 1.241976 | 69079.57 | 49.42674 | 546.1901 |  | 3.8457483 | 18.2202 | 0.2398328 | 31190.14 | 25005.08
| 0.9756744 | 0.3529673 | 10.7687926 | 33.34626 | 1.254582 | 69320.39 | 49.96317 | 549.3564 |  | 3.8558769 | 18.04807 | 0.2259574 | 31190.14 | 25005.08
| 2.66684 | 0.3644686 | 10.7797161 | 33.64333 | 1.268345 | 69566.79 | 49.85585 | 546.8874 |  | 3.8668004 | 17.78353 | 0.212071 | 31190.14 | 25005.08
| 4.162869 | 0.376104 | 10.7906603 | 33.86728 | 1.282257 | 69806.09 | 50.00113 | 546.4211 |  | 3.8777446 | 17.87195 | 0.192388 | 31190.14 | 25005.08
| 4.390525 | 0.3868613 | 10.8006629 | 33.98319 | 1.295141 | 70078.6 | 50.39887 | 548.7847 |  | 3.8877472 | 17.68694 | 0.167269 | 31190.14 | 25005.08
| 6.341863 | 0.3986337 | 10.8115084 | 34.16203 | 1.309243 | 70383.11 | 50.65299 | 549.977 |  | 3.8985927 | 16.7701 | 0.1424084 | 31190.14 | 25005.08
| 6.244296 | 0.4097051 | 10.8215945 | 34.34875 | 1.322496 | 70668.93 | 50.82479 | 550.5677 |  | 3.9086788 | 16.24418 | 0.09435278 | 31190.14 | 25005.08
| 8.52085 | 0.4230939 | 10.8336509 | 34.58682 | 1.338245 | 70951.9 | 51.00593 | 550.4477 |  | 3.9207352 | 16.76493 | 0.05270999 | 31190.14 | 25005.08
| 9.43147 | 0.4352551 | 10.8444524 | 34.85837 | 1.353069 | 71295.37 | 50.96344 | 549.5367 |  | 3.9315367 | 17.27458 | 0.005813289 | 31190.14 | 25005.08
| 8.293195 | 0.447763 | 10.8555238 | 35.10831 | 1.368007 | 71589.25 | 51.02752 | 548.9155 |  | 3.9426081 | 17.42234 | -0.02309615 | 31190.14 | 25005.08
| 8.52085 | 0.4592751 | 10.8655504 | 35.23088 | 1.381778 | 71864.31 | 51.43047 | 551.2111 |  | 3.9526347 | 18.13383 | -0.04591007 | 31190.14 | 25005.08
| 6.244296 | 0.4718293 | 10.8763837 | 35.37611 | 1.396849 | 72154.87 | 51.83725 | 553.3437 |  | 3.963468 | 18.62796 | -0.0569937 | 31190.14 | 25005.08
| 6.211774 | 0.4835641 | 10.8864123 | 35.63177 | 1.410831 | 72399.85 | 51.82781 | 551.9362 |  | 3.9734966 | 18.62817 | -0.05663875 | 31190.14 | 25005.08
| 5.30115 | 0.4965974 | 10.8974087 | 35.82098 | 1.42646 | 72661.91 | 52.13612 | 552.8314 |  | 3.984493 | 18.5955 | -0.05622744 | 31190.14 | 25005.08
| 4.227914 | 0.5096498 | 10.9083307 | 36.09114 | 1.44208 | 72878.13 | 52.20269 | 551.2966 |  | 3.995415 | 18.45285 | -0.04463591 | 31190.14 | 25005.08
| 4.065302 | 0.5227374 | 10.9191037 | 36.294 | 1.456807 | 72792 | 52.62511 | 549.4381 |  | 4.006188 | 18.40428 | -0.03322778 | 31190.14 | 25005.08
| 3.837646 | 0.5352121 | 10.9292728 | 36.46106 | 1.472681 | 73289.16 | 52.84641 | 552.3434 |  | 4.0163571 | 18.2525 | 0 | 31190.14 | 25005.08
| 4.618182 | 0.5477863 | 10.9392821 | 36.71656 | 1.487702 | 73493.64 | 52.90974 | 550.933 |  | 4.0263664 | 18.90108 | 0.03275604 | 31190.14 | 25005.08
| 6.374385 | 0.5613745 | 10.9501715 | 36.95176 | 1.503983 | 73718.84 | 53.10691 | 550.4976 |  | 4.0372558 | 19.83016 | 0.08127824 | 31190.14 | 25005.08
| 6.439429 | 0.5739998 | 10.9601806 | 37.08821 | 1.519097 | 73947.22 | 53.54018 | 552.297 |  | 4.0472649 | 19.58018 | 0.118424 | 31190.14 | 25005.08
| 6.536996 | 0.5868084 | 10.9702305 | 37.33344 | 1.534399 | 74199.1 | 53.60713 | 551.4731 |  | 4.0573148 | 19.44597 | 0.1444159 | 31190.14 | 25005.08
| 6.699607 | 0.5996841 | 10.9802321 | 37.50658 | 1.549819 | 74477.64 | 53.89516 | 552.6655 |  | 4.0673164 | 19.33561 | 0.1488613 | 31190.14 | 25005.08
| 9.43147 | 0.6138846 | 10.9911599 | 37.79562 | 1.566813 | 74817.88 | 53.86078 | 551.6507 |  | 4.0782442 | 19.58178 | 0.1584795 | 31190.14 | 25005.08
| 9.59408 | 0.6271245 | 11.0012342 | 38.02107 | 1.582643 | 75156.85 | 53.9516 | 551.9316 |  | 4.0883185 | 20.00133 | 0.147087 | 31190.14 | 25005.08
| 11.74054 | 0.6416855 | 11.0121992 | 38.18561 | 1.600096 | 75554.35 | 54.30256 | 554.474 |  | 4.0992835 | 19.93227 | 0.1462023 | 31190.14 | 25005.08
| 13.33412 | 0.6562469 | 11.0230537 | 38.50122 | 1.617505 | 75980.09 | 54.13284 | 553.335 |  | 4.110138 | 20.04099 | 0.1453809 | 31190.14 | 25005.08
| 13.56177 | 0.6698496 | 11.0330737 | 38.7563 | 1.633772 | 76351.95 | 54.11699 | 553.1109 |  | 4.120158 | 21.28277 | 0.1239161 | 31190.14 | 25005.08
| 14.0496 | 0.6849873 | 11.0441154 | 38.87765 | 1.65194 | 76817.13 | 54.58547 | 557.1988 |  | 4.1311997 | 21.49486 | 0.09240419 | 31190.14 | 25005.08
| 14.5049 | 0.6988726 | 11.0541398 | 39.19001 | 1.668497 | 77188.48 | 54.39222 | 555.5627 |  | 4.1412241 | 21.35403 | 0.0663618 | 31190.14 | 25005.08
| 13.78942 | 0.7143303 | 11.0651706 | 39.35247 | 1.687031 | 77624.79 | 54.75634 | 558.4803 |  | 4.1522549 | 21.08744 | 0.05580426 | 31190.14 | 25005.08
| 11.28523 | 0.7292503 | 11.075722 | 39.66162 | 1.704868 | 77959.19 | 54.66849 | 556.9865 |  | 4.1628063 | 21.01836 | 0.05542151 | 31190.14 | 25005.08
| 12.91133 | 0.744111 | 11.0861125 | 39.85609 | 1.722655 | 78333.87 | 54.91032 | 558.5219 |  | 4.1731968 | 21.24486 | 0.07510585 | 31190.14 | 25005.08
| 9.659125 | 0.7594074 | 11.0966949 | 40.14333 | 1.740982 | 78673.27 | 54.90782 | 557.6818 |  | 4.1837792 | 21.21415 | 0.1093904 | 31190.14 | 25005.08
| 10.14696 | 0.7740394 | 11.1067229 | 40.31869 | 1.758499 | 79020.63 | 55.1987 | 559.4152 |  | 4.1938072 | 21.34852 | 0.1284878 | 31190.14 | 25005.08
| 10.37461 | 0.788942 | 11.1168214 | 40.52113 | 1.776307 | 79360.16 | 55.4207 | 560.4854 |  | 4.2039057 | 21.84812 | 0.1473401 | 31190.14 | 25005.08
| 8.228151 | 0.8052994 | 11.1277868 | 40.70767 | 1.795894 | 79736.29 | 55.77097 | 562.5336 |  | 4.2148711 | 21.54384 | 0.1609839 | 31190.14 | 25005.08
| 8.163106 | 0.8216868 | 11.1386656 | 41.01101 | 1.815547 | 80153.1 | 55.71901 | 561.939 |  | 4.2257499 | 21.33959 | 0.1890463 | 31190.14 | 25005.08
| 7.967973 | 0.8369483 | 11.1486916 | 41.12619 | 1.833798 | 80531.93 | 56.19889 | 565.3783 |  | 4.2357759 | 20.39963 | 0.2072433 | 31190.14 | 25005.08
| 9.301381 | 0.8537846 | 11.1596143 | 41.39395 | 1.853968 | 80953.42 | 56.27332 | 565.7345 |  | 4.2466986 | 19.86046 | 0.2059268 | 31190.14 | 25005.08
| 9.821735 | 0.8694212 | 11.1696683 | 41.67281 | 1.872601 | 81368.95 | 56.21881 | 565.4194 |  | 4.2567526 | 19.76324 | 0.1905565 | 31190.14 | 25005.08
| 12.22837 | 0.8866635 | 11.1806287 | 42.01211 | 1.893266 | 81858.05 | 56.04042 | 564.4853 |  | 4.267713 | 21.10691 | 0.1705086 | 31190.14 | 25005.08
| 12.55359 | 0.9025398 | 11.1906415 | 42.21457 | 1.912265 | 82312.75 | 56.21023 | 566.2626 |  | 4.2777258 | 22.24171 | 0.1413661 | 31190.14 | 25005.08
| 14.76508 | 0.9201135 | 11.2015957 | 42.45326 | 1.933308 | 82824.52 | 56.34063 | 567.8957 |  | 4.28868 | 23.23766 | 0.107778 | 31190.14 | 25005.08
| 17.20422 | 0.9380247 | 11.2126176 | 42.72722 | 1.954731 | 83326.26 | 56.38247 | 568.6785 |  | 4.2997019 | 23.62485 | 0.08386106 | 31190.14 | 25005.08
| 18.63518 | 0.9555882 | 11.2233321 | 42.92179 | 1.9758 | 83782.79 | 56.67273 | 571.0079 |  | 4.3104164 | 24.04215 | 0.06945501 | 31190.14 | 25005.08
| 19.02544 | 0.972436 | 11.2335045 | 43.18827 | 1.995877 | 84184.53 | 56.71305 | 571.0814 |  | 4.3205888 | 23.42152 | 0.06444967 | 31190.14 | 25005.08
| 18.14735 | 0.9908273 | 11.2444727 | 43.46937 | 2.01795 | 84630.86 | 56.78409 | 571.4441 |  | 4.331557 | 22.60437 | 0.05030758 | 31190.14 | 25005.08
| 16.879 | 1.009387 | 11.2554558 | 43.77204 | 2.040145 | 85030.53 | 56.81881 | 571.0484 |  | 4.3425401 | 22.62152 | 0.04542597 | 31190.14 | 25005.08
| 15.12282 | 1.028179 | 11.2664314 | 43.98411 | 2.062623 | 85369.66 | 57.1791 | 572.5045 |  | 4.3535157 | 22.91012 | 0.03156543 | 31190.14 | 25005.08
| 21.10683 | 1.04725 | 11.2774514 | 48.16443 | 2.084928 | 85532.85 | 47.07172 | 492.4927 |  | 4.3645357 | 29.59848 | 0.09830039 | 31190.14 | 25005.08
| 19.70839 | 1.066288 | 11.2882981 | 52.41172 | 2.107135 | 85917.98 | 39.2669 | 432.1346 |  | 4.3753824 | 89.40068 | 0.4571847 | 31190.14 | 25005.08
| 20.13118 | 1.084054 | 11.2983183 | 52.6746 | 2.128333 | 86475.33 | 39.31646 | 433.4047 |  | 4.3854026 | 135.0042 | 0.7558255 | 31190.14 | 25005.08
| 20.81413 | 1.103623 | 11.3092713 | 53.03842 | 2.15177 | 87345.31 | 39.14769 | 434.8576 |  | 4.3963556 | 164.2806 | 1.111116 | 31190.14 | 25005.08
| 22.47273 | 1.123417 | 11.3202477 | 53.32558 | 2.175478 | 88517.99 | 39.01018 | 438.6039 |  | 4.407332 | 171.7937 | 1.472983 | 31190.14 | 25005.08
| 25.49724 | 1.143318 | 11.3311528 | 53.57345 | 2.199329 | 89944.27 | 38.85766 | 443.9416 |  | 4.4182371 | 156.9819 | 1.81683 | 31190.14 | 25005.08
| 25.43219 | 1.161805 | 11.3411736 | 53.77233 | 2.221439 | 91424.39 | 38.71952 | 449.9799 |  | 4.4282579 | 123.9157 | 2.12044 | 31190.14 | 25005.08
| 27.416 | 1.182421 | 11.3522204 | 54.05456 | 2.246087 | 93384.35 | 38.37467 | 457.2193 |  | 4.4393047 | 65.56918 | 2.47792 | 31190.14 | 25005.08
| 28.68434 | 1.201392 | 11.3622833 | 54.56921 | 2.268736 | 95456.03 | 37.58575 | 461.5077 |  | 4.4493676 | 29.02732 | 2.843763 | 31190.14 | 25005.08
| 30.37544 | 1.222009 | 11.3731154 | 54.84014 | 2.293452 | 98116.04 | 37.10854 | 472.0056 |  | 4.4601997 | 31.24598 | 3.253752 | 31190.14 | 25005.08
| 30.47301 | 1.2415 | 11.3832506 | 55.1067 | 2.316758 | 100642.2 | 36.66896 | 481.9288 |  | 4.4703349 | 32.71977 | 3.03118 | 31190.14 | 25005.08
| 31.05839 | 1.262696 | 11.3941459 | 55.47345 | 2.34213 | 103330 | 36.12564 | 491.4379 |  | 4.4812302 | 34.62878 | 2.805412 | 31190.14 | 25005.08
| 30.24536 | 1.284331 | 11.4051478 | 55.76392 | 2.368014 | 105953.4 | 35.75325 | 501.8928 |  | 4.4922321 | 36.50747 | 2.560683 | 31190.14 | 25005.08
| 30.70066 | 1.304231 | 11.4151563 | 56.00397 | 2.391818 | 108170.1 | 35.51206 | 511.0755 |  | 4.5022406 | 36.94019 | 2.294588 | 31190.14 | 25005.08
| 29.17215 | 1.326469 | 11.4262312 | 56.40326 | 2.418363 | 110475.3 | 35.10946 | 518.5903 |  | 4.5133155 | 36.29627 | 1.998933 | 31190.14 | 25005.08
| 27.22087 | 1.348457 | 11.4370617 | 56.73003 | 2.444678 | 112663.4 | 34.84081 | 526.6399 |  | 4.524146 | 34.99599 | 1.682993 | 31190.14 | 25005.08
| 27.416 | 1.369107 | 11.4471455 | 56.95105 | 2.469432 | 114439.7 | 34.76826 | 534.2175 |  | 4.5342298 | 34.63941 | 1.403274 | 31190.14 | 25005.08
| 25.43219 | 1.391832 | 11.4581244 | 57.21949 | 2.496632 | 116231 | 34.68715 | 541.39 |  | 4.5452087 | 33.50932 | 1.068307 | 31190.14 | 25005.08
| 24.87933 | 1.414743 | 11.4690625 | 57.54017 | 2.524051 | 117652.4 | 34.61041 | 545.9644 |  | 4.5561468 | 32.36443 | 0.6822891 | 31190.14 | 25005.08
| 26.63549 | 1.437506 | 11.4798183 | 57.82793 | 2.551227 | 118518.3 | 34.67114 | 548.3225 |  | 4.5669026 | 31.51632 | 0.530236 | 31190.14 | 25005.08
| 29.17215 | 1.461043 | 11.4908128 | 58.21156 | 2.579416 | 119597.1 | 34.58563 | 550.2585 |  | 4.5778971 | 30.36539 | 0.5182631 | 31190.14 | 25005.08
| 31.8389 | 1.484632 | 11.5017276 | 58.47469 | 2.60773 | 120611.8 | 34.67013 | 553.7771 |  | 4.5888119 | 29.46639 | 0.5156954 | 31190.14 | 25005.08
| 32.0015 | 1.506495 | 11.5117351 | 58.66774 | 2.633908 | 121521.9 | 34.81603 | 557.6754 |  | 4.5988194 | 28.89031 | 0.5087381 | 31190.14 | 25005.08
| 34.34303 | 1.530876 | 11.5227586 | 58.97254 | 2.663071 | 122443.2 | 34.87309 | 560.1102 |  | 4.6098429 | 28.42713 | 0.510761 | 31190.14 | 25005.08
| 35.74143 | 1.554825 | 11.5334717 | 59.30155 | 2.691846 | 123292.5 | 34.89909 | 561.7424 |  | 4.620556 | 27.62877 | 0.507895 | 31190.14 | 25005.08
| 36.16421 | 1.577905 | 11.5436941 | 59.62226 | 2.719356 | 123978.7 | 34.93441 | 562.5749 |  | 4.6307784 | 27.20366 | 0.5004276 | 31190.14 | 25005.08
| 36.81463 | 1.602916 | 11.5546251 | 60.67575 | 2.749205 | 124666.7 | 34.0797 | 552.1539 |  | 4.6417094 | 30.97118 | 0.5017741 | 31190.14 | 25005.08
| 35.51378 | 1.627949 | 11.5654748 | 61.25467 | 2.7792 | 125342.3 | 33.84205 | 549.2221 |  | 4.6525591 | 38.18757 | 0.5305013 | 31190.14 | 25005.08
| 35.3837 | 1.651553 | 11.5755953 | 61.65162 | 2.807372 | 125845.2 | 33.82051 | 548.0971 |  | 4.6626796 | 44.40434 | 0.5723936 | 31190.14 | 25005.08
| 33.39991 | 1.677561 | 11.5865954 | 62.08792 | 2.83843 | 126408.8 | 33.79391 | 546.918 |  | 4.6736797 | 48.93965 | 0.6224615 | 31190.14 | 25005.08
| 30.86326 | 1.703302 | 11.5974046 | 62.45746 | 2.869323 | 126994.5 | 33.83843 | 546.8096 |  | 4.6844889 | 50.50448 | 0.6763553 | 31190.14 | 25005.08
| 32.03403 | 1.727384 | 11.6074287 | 62.83924 | 2.898072 | 127525.6 | 33.83313 | 546.0762 |  | 4.694513 | 49.85435 | 0.7167163 | 31190.14 | 25005.08
| 30.70066 | 1.754237 | 11.6184598 | 63.29408 | 2.930267 | 128158.1 | 33.78526 | 545.0194 |  | 4.7055441 | 46.0812 | 0.773802 | 31190.14 | 25005.08
| 31.51369 | 1.780829 | 11.6292878 | 63.75599 | 2.962068 | 128815.6 | 33.71503 | 543.9363 |  | 4.7163721 | 40.52764 | 0.839165 | 31190.14 | 25005.08
| 31.64377 | 1.805992 | 11.6394079 | 64.08188 | 2.992198 | 129602.8 | 33.75245 | 545.2387 |  | 4.7264922 | 38.82859 | 0.9000198 | 31190.14 | 25005.08
| 34.44059 | 1.833512 | 11.6503671 | 64.50151 | 3.025156 | 130495.3 | 33.71054 | 545.8676 |  | 4.7374514 | 38.91468 | 0.9167585 | 31190.14 | 25005.08
| 37.43252 | 1.861463 | 11.6613731 | 64.87231 | 3.058571 | 131316.6 | 33.74222 | 546.8984 |  | 4.7484574 | 38.69766 | 0.8899097 | 31190.14 | 25005.08
| 39.93664 | 1.88955 | 11.6723078 | 65.14259 | 3.092211 | 132209.8 | 33.88065 | 549.6783 |  | 4.7593921 | 37.57205 | 0.8380376 | 31190.14 | 25005.08
| 40.29437 | 1.915493 | 11.6823115 | 65.46958 | 3.123264 | 132998.9 | 33.91976 | 550.9529 |  | 4.7693958 | 35.82366 | 0.7742202 | 31190.14 | 25005.08
| 42.79847 | 1.944105 | 11.6932301 | 65.82357 | 3.15755 | 133846.5 | 33.97126 | 552.3331 |  | 4.7803144 | 34.27312 | 0.7105759 | 31190.14 | 25005.08
| 43.09116 | 1.973293 | 11.704244 | 66.46651 | 3.192428 | 134688.3 | 33.69672 | 549.5983 |  | 4.7913283 | 34.03443 | 0.6560138 | 31190.14 | 25005.08
| 41.53016 | 2.002759 | 11.7152319 | 66.79889 | 3.227723 | 135521 | 33.78577 | 551.2513 |  | 4.8023162 | 35.54479 | 0.6146115 | 31190.14 | 25005.08
| 39.4163 | 2.032458 | 11.7261939 | 67.2403 | 3.263319 | 136350.5 | 33.75221 | 551.3529 |  | 4.8132782 | 36.97209 | 0.5485287 | 31190.14 | 25005.08
| 39.48134 | 2.059978 | 11.736242 | 67.61522 | 3.296176 | 137081.7 | 33.76056 | 551.7391 |  | 4.8233263 | 38.48244 | 0.4875587 | 31190.14 | 25005.08
| 37.69269 | 2.090198 | 11.7471515 | 68.04687 | 3.332331 | 137852.6 | 33.75 | 551.7362 |  | 4.8342358 | 39.76484 | 0.4185729 | 31190.14 | 25005.08
| 36.16421 | 2.121225 | 11.7582458 | 68.37409 | 3.369503 | 138677.1 | 33.86187 | 553.4696 |  | 4.8453301 | 39.9114 | 0.4121927 | 31190.14 | 25005.08
| 36.22925 | 2.151964 | 11.7691183 | 68.84122 | 3.406318 | 139431.2 | 33.81763 | 552.9138 |  | 4.8562026 | 39.07198 | 0.4221588 | 31190.14 | 25005.08
| 38.50572 | 2.183789 | 11.7802511 | 69.24721 | 3.444312 | 140141.8 | 33.86358 | 553.0947 |  | 4.8673354 | 38.14106 | 0.4522614 | 31190.14 | 25005.08
| 41.23747 | 2.215167 | 11.7910996 | 69.56481 | 3.481975 | 140870.7 | 33.9961 | 554.5242 |  | 4.8781839 | 37.9261 | 0.4860951 | 31190.14 | 25005.08
| 41.66024 | 2.244611 | 11.8011948 | 69.95494 | 3.517175 | 141535.8 | 34.01512 | 554.491 |  | 4.8882791 | 37.2921 | 0.4997184 | 31190.14 | 25005.08
| 45.62777 | 2.276743 | 11.8120844 | 70.28605 | 3.555475 | 142169.5 | 34.14895 | 555.3452 |  | 4.8991687 | 36.74414 | 0.5048662 | 31190.14 | 25005.08
| 47.05868 | 2.309739 | 11.8231516 | 70.76195 | 3.595175 | 142907.3 | 34.12496 | 554.7331 |  | 4.9102359 | 35.97091 | 0.5138676 | 31190.14 | 25005.08
| 48.3595 | 2.341643 | 11.8337717 | 71.22854 | 3.633333 | 143387.3 | 34.12216 | 553.0818 |  | 4.920856 | 36.70889 | 0.5184818 | 31190.14 | 25005.08
| 47.80665 | 2.376215 | 11.8451041 | 71.61791 | 3.674689 | 143940.9 | 34.23817 | 552.9913 |  | 4.9321884 | 37.19508 | 0.5307925 | 31190.14 | 25005.08
| 45.3676 | 2.409254 | 11.8558235 | 72.08367 | 3.714262 | 144331.7 | 34.26373 | 551.0929 |  | 4.9429078 | 38.15969 | 0.5076165 | 31190.14 | 25005.08
| 45.72533 | 2.440408 | 11.8658338 | 72.41851 | 3.751584 | 144677.2 | 34.40218 | 550.5997 |  | 4.9529181 | 39.43198 | 0.492713 | 31190.14 | 25005.08
| 42.96107 | 2.47463 | 11.8767115 | 72.8596 | 3.792613 | 145053.8 | 34.47163 | 549.0776 |  | 4.9637958 | 39.55062 | 0.4546271 | 31190.14 | 25005.08
| 43.74157 | 2.506661 | 11.886782 | 73.21376 | 3.830845 | 145383.2 | 34.59833 | 548.3215 |  | 4.9738663 | 39.90694 | 0.4250294 | 31190.14 | 25005.08
| 41.66024 | 2.541812 | 11.8977053 | 73.67807 | 3.873021 | 145692.7 | 34.66234 | 546.3184 |  | 4.9847896 | 39.19746 | 0.3955042 | 31190.14 | 25005.08
| 41.10739 | 2.577467 | 11.9086896 | 74.16987 | 3.915627 | 143176.3 | 35.13384 | 533.2309 |  | 4.9957739 | 39.22715 | 0.3738598 | 31190.14 | 25005.08
| 41.56268 | 2.612824 | 11.9193995 | 74.47768 | 3.955546 | 143131.5 | 35.38933 | 531.8275 |  | 5.0064838 | 39.73465 | 0.3564058 | 31190.14 | 25005.08
| 42.99359 | 2.646731 | 11.9295858 | 74.94984 | 3.998659 | 144332.5 | 35.30717 | 533.2402 |  | 5.0166701 | 39.16213 | 0.3505197 | 31190.14 | 25005.08
| 43.41636 | 2.680867 | 11.9395939 | 75.41355 | 4.03946 | 144946.3 | 35.2914 | 532.3988 |  | 5.0266782 | 40.24399 | 0.3485688 | 31190.14 | 25005.08
| 45.85541 | 2.718156 | 11.950592 | 75.97635 | 4.084085 | 145616.7 | 35.21059 | 530.7895 |  | 5.0376763 | 41.64566 | 0.3390898 | 31190.14 | 25005.08
| 50.05056 | 2.755676 | 11.9615122 | 76.38017 | 4.129059 | 146353.5 | 35.29368 | 531.3848 |  | 5.0485965 | 42.92983 | 0.3297457 | 31190.14 | 25005.08
| 52.87984 | 2.794045 | 11.9725867 | 76.93499 | 4.174901 | 147110.9 | 35.21878 | 530.2577 |  | 5.059671 | 43.9542 | 0.327838 | 31190.14 | 25005.08
| 55.51398 | 2.832231 | 11.9834743 | 77.54181 | 4.220666 | 147889 | 35.08181 | 528.5783 |  | 5.0705586 | 45.27091 | 0.3331533 | 31190.14 | 25005.08
| 55.44894 | 2.871092 | 11.9944509 | 78.05953 | 4.267124 | 148634.8 | 35.05179 | 527.892 |  | 5.0815352 | 47.54963 | 0.3275243 | 31190.14 | 25005.08
| 54.01805 | 2.910158 | 12.0053532 | 78.55534 | 4.313903 | 149428.8 | 35.03864 | 527.647 |  | 5.0924375 | 48.45852 | 0.3148285 | 31190.14 | 25005.08
| 54.34325 | 2.946524 | 12.0154022 | 78.92886 | 4.357462 | 150160.5 | 35.11681 | 528.4152 |  | 5.1024865 | 48.41766 | 0.3094732 | 31190.14 | 25005.08
| 54.60341 | 2.983117 | 12.0254154 | 79.34 | 4.401249 | 150916.7 | 35.15154 | 528.8238 |  | 5.1124997 | 48.16251 | 0.3077536 | 31190.14 | 25005.08
| 51.67659 | 3.02297 | 12.0362055 | 79.73184 | 4.449072 | 151708.3 | 35.25057 | 529.7995 |  | 5.1232898 | 46.72002 | 0.2952458 | 31190.14 | 25005.08
End Of Loading Index | 49.53024 | 3.063814 | 12.0471477 | 80.20823 | 4.497925 | 152523 | 35.26752 | 529.907 |  | 5.134232 | 44.73718 | 0.3003592 | 31190.14 | 25005.08
| 52.9774 | 3.094528 | 12.056174 | 80.60747 | 4.535365 | 153193.5 | 35.2358 | 529.7425 | 0.5508717 | 5.1432583 | 43.1078 | 0.3057228 | 31190.14 | 25005.08
| 50.63593 | 3.089528 | 12.0669466 | 81.02236 | 4.530325 | 152174.6 | 34.89824 | 521.1891 | 0.5381477 | 5.1540309 | 42.07373 | 0.3245598 | 31190.14 | 25005.08
| 48.13185 | 3.094028 | 12.0779361 | 81.23494 | 4.534803 | 151177 | 34.8889 | 515.6511 | 0.5236627 | 5.1650204 | 39.8355 | 0.3157517 | 31190.14 | 25005.08
| 47.96925 | 3.090028 | 12.0879462 | 81.33343 | 4.530792 | 150294.4 | 34.87189 | 511.3573 | 0.5004567 | 5.1750305 | 36.47948 | 0.307213 | 31190.14 | 25005.08
| 48.19689 | 3.094028 | 12.0979608 | 81.42267 | 4.534784 | 149444.8 | 34.96313 | 507.7488 | 0.475044 | 5.1850451 | 31.31355 | 0.2988373 | 31190.14 | 25005.08
| 47.80665 | 3.090528 | 12.1089117 | 81.50671 | 4.531281 | 148600.1 | 34.96434 | 503.8322 | 0.4442662 | 5.195996 | 24.33554 | 0.2938912 | 31190.14 | 25005.08
| 47.70909 | 3.094528 | 12.1189371 | 81.59057 | 4.53527 | 147913.4 | 35.03865 | 500.8753 | 0.4157389 | 5.2060214 | 17.30973 | 0.2791776 | 31190.14 | 25005.08
| 47.38388 | 3.090528 | 12.1289414 | 81.55007 | 4.531278 | 147336 | 35.12097 | 499.1916 | 0.3893836 | 5.2160257 | 11.21086 | 0.2680642 | 31190.14 | 25005.08
| 49.92048 | 3.095028 | 12.1399202 | 81.71892 | 4.535763 | 146806.4 | 35.09124 | 495.9017 | 0.3605406 | 5.2270045 | 6.583538 | 0.2370478 | 31190.14 | 25005.08
| 53.23756 | 3.090528 | 12.1509155 | 81.70946 | 4.531267 | 146407.7 | 35.10732 | 494.4585 | 0.3340341 | 5.2379998 | 4.794182 | 0.203034 | 31190.14 | 25005.08
| 56.13186 | 3.095028 | 12.1617138 | 81.78035 | 4.535759 | 146137.8 | 35.13701 | 493.076 | 0.3110355 | 5.2487981 | 3.193393 | 0.1726671 | 31190.14 | 25005.08
| 56.29446 | 3.091028 | 12.1717327 | 81.84418 | 4.53175 | 146032.7 | 35.03651 | 491.8484 | 0.2878412 | 5.258817 | 3.461645 | 0.1558298 | 31190.14 | 25005.08
| 58.47332 | 3.095528 | 12.1827043 | 81.87914 | 4.536249 | 146028.2 | 35.05988 | 491.7095 | 0.2697822 | 5.2697886 | 3.447746 | 0.1424194 | 31190.14 | 25005.08
| 58.34323 | 3.091528 | 12.1927121 | 81.94224 | 4.532239 | 146133.4 | 34.92622 | 491.1743 | 0.2518958 | 5.2797964 | 3.669693 | 0.132422 | 31190.14 | 25005.08
| 59.38388 | 3.095028 | 12.2036795 | 81.89984 | 4.535747 | 146349.1 | 34.97991 | 492.5049 | 0.2363356 | 5.2907638 | 3.485293 | 0.1324296 | 31190.14 | 25005.08
| 58.47332 | 3.091528 | 12.2146507 | 81.90758 | 4.532246 | 146659.7 | 34.87659 | 493.2437 | 0.2223115 | 5.301735 | 2.770061 | 0.1291786 | 31190.14 | 25005.08
| 55.44894 | 3.095028 | 12.2256054 | 81.89702 | 4.535746 | 146976.1 | 34.88166 | 494.5717 | 0.2090331 | 5.3126897 | 2.281735 | 0.1193039 | 31190.14 | 25005.08
| 52.39203 | 3.091528 | 12.2365545 | 82.00114 | 4.532233 | 147310.4 | 34.6779 | 494.3765 | 0.1968505 | 5.3236388 | 1.529448 | 0.119366 | 31190.14 | 25005.08
| 49.27007 | 3.095028 | 12.2474585 | 82.02605 | 4.535729 | 147626.4 | 34.64762 | 495.3313 | 0.1820466 | 5.3345428 | 1.807829 | 0.1326903 | 31190.14 | 25005.08
| 49.75788 | 3.092028 | 12.2575144 | 82.05943 | 4.532722 | 147931.2 | 34.52812 | 495.8139 | 0.1733411 | 5.3445987 | 2.137154 | 0.129433 | 31190.14 | 25005.08
| 48.3595 | 3.094528 | 12.2684588 | 82.02944 | 4.535228 | 148236.7 | 34.54251 | 497.2623 | 0.1644886 | 5.3555431 | 2.527087 | 0.1361258 | 31190.14 | 25005.08
| 48.5221 | 3.092028 | 12.2794182 | 82.0424 | 4.532727 | 148526.3 | 34.45306 | 497.9406 | 0.1562437 | 5.3665025 | 2.911777 | 0.1560918 | 31190.14 | 25005.08
| 48.94487 | 3.095028 | 12.2894534 | 82.07396 | 4.535719 | 148769.8 | 34.42194 | 498.5652 | 0.1493949 | 5.3765377 | 2.740519 | 0.1660935 | 31190.14 | 25005.08
| 51.61154 | 3.092528 | 12.3003986 | 82.07341 | 4.533223 | 149017.2 | 34.35323 | 499.2503 | 0.1421826 | 5.3874829 | 2.348604 | 0.1661128 | 31190.14 | 25005.08
| 51.77415 | 3.095528 | 12.3104058 | 82.14901 | 4.53621 | 149207.1 | 34.28682 | 499.2332 | 0.134948 | 5.3974901 | 1.683567 | 0.1594683 | 31190.14 | 25005.08
| 54.96113 | 3.093028 | 12.3213349 | 82.17104 | 4.533711 | 149406.8 | 34.20354 | 499.524 | 0.1279255 | 5.4084192 | 1.898962 | 0.1594591 | 31190.14 | 25005.08
| 55.18878 | 3.095528 | 12.3313506 | 82.05622 | 4.536222 | 149563.5 | 34.32512 | 501.3916 | 0.1234152 | 5.4184349 | 1.882921 | 0.156137 | 31190.14 | 25005.08
| 57.85543 | 3.093028 | 12.3422622 | 82.07254 | 4.533723 | 149797.3 | 34.24244 | 501.8563 | 0.1174896 | 5.4293465 | 1.148033 | 0.1362363 | 31190.14 | 25005.08
End of Data Index | 58.05056 | 3.095028 | 12.3522782 | 81.9939 | 4.535729 | 150038.1 | 34.30939 | 503.5994 | 0.1123564 | 5.4393625 | -0.1736695 | 0.1329752 | 31190.14 | 25005.08
| 59.77412 | 3.093528 | 12.3632473 | 82.1093 | 4.534218 | 150315.7 | 34.13499 | 503.2052 |  | 5.4503316 | -0.5670558 | 0.1297261 | 31190.14 | 25005.08
| 59.18875 | 3.095028 | 12.3742292 | 82.22526 | 4.535703 | 150562.6 | 34.00305 | 502.8664 |  | 5.4613135 | 0.01677045 | 0.116475 | 31190.14 | 25005.08
| 57.10747 | 3.093528 | 12.3851079 | 82.11972 | 4.534216 | 150778.1 | 34.05647 | 504.6268 |  | 5.4721922 | 0.2337793 | 0.09986473 | 31190.14 | 25005.08
| 57.20503 | 3.094528 | 12.3951708 | 82.02992 | 4.535223 | 150978.6 | 34.12783 | 506.3099 |  | 5.4822551 | 0.5099929 | 0.1032295 | 31190.14 | 25005.08
| 53.98553 | 3.093028 | 12.4061449 | 82.11586 | 4.533716 | 151200.5 | 33.99229 | 506.0459 |  | 5.4932292 | 1.003211 | 0.1099342 | 31190.14 | 25005.08
| 51.02617 | 3.094528 | 12.4170543 | 82.10008 | 4.535217 | 151441.5 | 33.99124 | 507.0982 |  | 5.5041386 | 0.8353002 | 0.119998 | 31190.14 | 25005.08
| 48.61966 | 3.093028 | 12.4280778 | 82.15881 | 4.53371 | 151672.8 | 33.88185 | 507.1585 |  | 5.5151621 | 0.5667572 | 0.1233958 | 31190.14 | 25005.08
| 48.22942 | 3.094528 | 12.4389237 | 82.15527 | 4.535209 | 151884.7 | 33.87325 | 507.9835 |  | 5.526008 | 0.09273853 | 0.1301265 | 31190.14 | 25005.08
| 48.32698 | 3.093528 | 12.4489903 | 82.17589 | 4.534204 | 152004.1 | 33.82374 | 508.1074 |  | 5.5360746 | 0.4255482 | 0.1301265 | 31190.14 | 25005.08
| 50.47333 | 3.095028 | 12.4599827 | 82.19833 | 4.535704 | 152094.7 | 33.80737 | 508.2484 |  | 5.547067 | 1.549626 | 0.1301037 | 31190.14 | 25005.08
| 54.14813 | 3.093528 | 12.4709651 | 82.21911 | 4.534202 | 152203.8 | 33.75329 | 508.3099 |  | 5.5580494 | 1.90298 | 0.116753 | 31190.14 | 25005.08
| 57.36763 | 3.095028 | 12.4819124 | 82.25546 | 4.535697 | 152321.8 | 33.7196 | 508.3928 |  | 5.5689967 | 1.958862 | 0.1067518 | 31190.14 | 25005.08
| 56.87983 | 3.093028 | 12.4919286 | 82.16057 | 4.533706 | 152450.4 | 33.76895 | 509.7394 |  | 5.5790129 | 1.779157 | 0.09008763 | 31190.14 | 25005.08
| 57.04243 | 3.095028 | 12.501944 | 82.21924 | 4.535699 | 152548.9 | 33.72249 | 509.5424 |  | 5.5890283 | 1.159462 | 0.06339872 | 31190.14 | 25005.08
| 59.61152 | 3.093528 | 12.5129237 | 82.19934 | 4.534204 | 152648 | 33.70952 | 510.01 |  | 5.600008 | 0.914336 | 0.03670453 | 31190.14 | 25005.08
| 59.67656 | 3.095028 | 12.5239185 | 82.23029 | 4.535701 | 152706.5 | 33.68958 | 509.9516 |  | 5.6110028 | 0.3366964 | 0.01000858 | 31190.14 | 25005.08
| 58.47332 | 3.093528 | 12.5347697 | 82.1936 | 4.534205 | 152754.6 | 33.70004 | 510.4296 |  | 5.621854 | 0.2334589 | 0 | 31190.14 | 25005.08

## Test 372
Markers | Displacement | Force | Time | DEPTH | LOAD | STIFFNESS | HARDNESS | MODULUS | hdotOverh | Time On Sample | Velocity | Dyn. Phase | X Axis Position | Y Axis Position
| nm | mN | s | nm | mN | N/m | GPa | GPa | 1/s | s | nm/s | degrees | Âµm | Âµm
Surface Index | 49.92048 | -0.6883245 | 6.9606055 | 0 | 0.0003481758 |  |  |  |  | 0 | 1004.371 |  | 31190.14 | 25010.07825
| 50.08308 | -0.6881926 | 6.96167 | 0.1624712 | 0.0003981569 |  |  |  |  | 0.0010645 | 1004.571 |  | 31190.14 | 25010.07825
| 50.31073 | -0.6880734 | 6.962632 | 0.3899963 | 0.0004431687 |  |  |  |  | 0.0020265 | 1004.455 |  | 31190.14 | 25010.07825
| 50.53837 | -0.6879476 | 6.9636465 | 0.6175149 | 0.0004995757 |  |  |  |  | 0.003041 | 1004.158 |  | 31190.14 | 25010.07825
| 50.47333 | -0.6878235 | 6.9646482 | 0.5523504 | 0.0005594855 |  |  |  |  | 0.0040427 | 1003.536 |  | 31190.14 | 25010.07825
| 50.60341 | -0.6877056 | 6.9655992 | 0.6823132 | 0.0006260148 |  |  |  |  | 0.0049937 | 1002.592 |  | 31190.14 | 25010.07825
| 50.37577 | -0.687572 | 6.9666775 | 0.4545374 | 0.0007235475 |  |  |  |  | 0.006072 | 1001.223 |  | 31190.14 | 25010.07825
| 50.76601 | -0.6874569 | 6.9676064 | 0.8446684 | 0.0008141853 |  |  |  |  | 0.0070009 | 999.2036 |  | 31190.14 | 25010.07825
| 51.02617 | -0.6873203 | 6.9687085 | 1.104695 | 0.000940874 |  |  |  |  | 0.008103 | 996.6081 |  | 31190.14 | 25010.07825
| 50.86357 | -0.687212 | 6.9695822 | 0.941989 | 0.001043424 |  |  |  |  | 0.0089767 | 993.1841 |  | 31190.14 | 25010.07825
| 50.86357 | -0.6870853 | 6.9706043 | 0.9418634 | 0.001161761 |  |  |  |  | 0.0099988 | 989.1384 |  | 31190.14 | 25010.07825
| 50.96113 | -0.6869521 | 6.9716791 | 1.039292 | 0.001286829 |  |  |  |  | 0.0110736 | 984.4218 |  | 31190.14 | 25010.07825
| 50.92861 | -0.686839 | 6.9725918 | 1.006657 | 0.00139325 |  |  |  |  | 0.0119863 | 978.7672 |  | 31190.14 | 25010.07825
| 50.73349 | -0.6867097 | 6.9736355 | 0.8114082 | 0.001517109 |  |  |  |  | 0.01303 | 972.2694 |  | 31190.14 | 25010.07825
| 51.02617 | -0.6865949 | 6.9745619 | 1.103976 | 0.001627032 |  |  |  |  | 0.0139564 | 964.9127 |  | 31190.14 | 25010.07825
| 51.12374 | -0.6864654 | 6.9756063 | 1.201414 | 0.001751458 |  |  |  |  | 0.0150008 | 956.8257 |  | 31190.14 | 25010.07825
| 50.70097 | -0.6863316 | 6.9766857 | 0.7785142 | 0.001879741 |  |  |  |  | 0.0160802 | 947.8723 |  | 31190.14 | 25010.07825
| 51.12374 | -0.6862262 | 6.9775363 | 1.201177 | 0.001982594 |  |  |  |  | 0.0169308 | 937.9108 |  | 31190.14 | 25010.07825
| 51.0587 | -0.6861021 | 6.9785381 | 1.136009 | 0.002100939 |  |  |  |  | 0.0179326 | 927.3159 |  | 31190.14 | 25010.07825
| 51.0587 | -0.6859764 | 6.9795523 | 1.135885 | 0.002221102 |  |  |  |  | 0.0189468 | 915.9189 |  | 31190.14 | 25010.07825
| 50.96113 | -0.6858576 | 6.9805104 | 1.038206 | 0.002334232 |  |  |  |  | 0.0199049 | 903.8189 |  | 31190.14 | 25010.07825
| 51.12374 | -0.6857306 | 6.9815358 | 1.200685 | 0.002455903 |  |  |  |  | 0.0209303 | 891.2502 |  | 31190.14 | 25010.07825
| 51.44894 | -0.6856069 | 6.9825339 | 1.525766 | 0.002576114 |  |  |  |  | 0.0219284 | 878.1585 |  | 31190.14 | 25010.07825
| 51.25382 | -0.6854825 | 6.9835376 | 1.330516 | 0.002691208 |  |  |  |  | 0.0229321 | 864.5649 |  | 31190.14 | 25010.07825
| 51.5465 | -0.6853464 | 6.9846356 | 1.623068 | 0.002822398 |  |  |  |  | 0.0240301 | 850.5612 |  | 31190.14 | 25010.07825
| 51.12374 | -0.6852288 | 6.9855847 | 1.200188 | 0.002935494 |  |  |  |  | 0.0249792 | 836.0068 |  | 31190.14 | 25010.07825
| 51.09122 | -0.6851112 | 6.9865336 | 1.167549 | 0.003047404 |  |  |  |  | 0.0259281 | 821.2414 |  | 31190.14 | 25010.07825
| 51.61154 | -0.6849748 | 6.9876336 | 1.687738 | 0.003178801 |  |  |  |  | 0.0270281 | 806.2645 |  | 31190.14 | 25010.07825
| 51.35138 | -0.6848587 | 6.9885711 | 1.427457 | 0.00329062 |  |  |  |  | 0.0279656 | 791.0613 |  | 31190.14 | 25010.07825
| 51.28634 | -0.6847335 | 6.9895807 | 1.362295 | 0.003412336 |  |  |  |  | 0.0289752 | 775.6788 |  | 31190.14 | 25010.07825
| 51.25382 | -0.6846108 | 6.9905711 | 1.329651 | 0.003532635 |  |  |  |  | 0.0299656 | 760.0269 |  | 31190.14 | 25010.07825
| 51.44894 | -0.6844846 | 6.9915893 | 1.524653 | 0.003655858 |  |  |  |  | 0.0309838 | 744.0317 |  | 31190.14 | 25010.07825
| 51.83918 | -0.6843696 | 6.9925173 | 1.914781 | 0.003767702 |  |  |  |  | 0.0319118 | 727.7136 |  | 31190.14 | 25010.07825
| 51.3839 | -0.6842388 | 6.9935725 | 1.459365 | 0.003896752 |  |  |  |  | 0.032967 | 711.1963 |  | 31190.14 | 25010.07825
| 51.57902 | -0.68412 | 6.9945312 | 1.654368 | 0.004011239 |  |  |  |  | 0.0339257 | 694.2459 |  | 31190.14 | 25010.07825
| 51.41642 | -0.6839959 | 6.9955324 | 1.491646 | 0.004133958 |  |  |  |  | 0.0349269 | 677.1015 |  | 31190.14 | 25010.07825
| 51.77415 | -0.683869 | 6.9965566 | 1.849246 | 0.004255841 |  |  |  |  | 0.0359511 | 659.6404 |  | 31190.14 | 25010.07825
| 51.83918 | -0.6837503 | 6.9975144 | 1.914166 | 0.004371097 |  |  |  |  | 0.0369089 | 641.8984 |  | 31190.14 | 25010.07825
| 52.19691 | -0.6836216 | 6.9985527 | 2.271764 | 0.004496932 |  |  |  |  | 0.0379472 | 623.8902 |  | 31190.14 | 25010.07825
| 51.77415 | -0.6834978 | 6.999552 | 1.848878 | 0.004615889 |  |  |  |  | 0.0389465 | 605.6643 |  | 31190.14 | 25010.07825
| 51.74162 | -0.6833726 | 7.0005616 | 1.816231 | 0.004739088 |  |  |  |  | 0.0399561 | 587.3567 |  | 31190.14 | 25010.07825
| 51.74162 | -0.6832506 | 7.0015462 | 1.81611 | 0.004856864 |  |  |  |  | 0.0409407 | 568.9536 |  | 31190.14 | 25010.07825
| 51.87171 | -0.6831241 | 7.0025674 | 1.946067 | 0.004978736 |  |  |  |  | 0.0419619 | 550.5041 |  | 31190.14 | 25010.07825
| 51.77415 | -0.6830035 | 7.0035401 | 1.848388 | 0.005097963 |  |  |  |  | 0.0429346 | 532.0108 |  | 31190.14 | 25010.07825
| 51.57902 | -0.6828773 | 7.0045582 | 1.653136 | 0.005221534 |  |  |  |  | 0.0439527 | 513.5323 |  | 31190.14 | 25010.07825
| 52.00179 | -0.6827533 | 7.0055588 | 2.075782 | 0.005342776 |  |  |  |  | 0.0449533 | 495.1438 |  | 31190.14 | 25010.07825
| 51.61154 | -0.6826298 | 7.0065557 | 1.685412 | 0.005465282 |  |  |  |  | 0.0459502 | 476.8658 |  | 31190.14 | 25010.07825
| 52.48959 | -0.6825055 | 7.0075587 | 2.563338 | 0.005586101 |  |  |  |  | 0.0469532 | 458.6896 |  | 31190.14 | 25010.07825
| 51.77415 | -0.6823836 | 7.0085422 | 1.847773 | 0.005706706 |  |  |  |  | 0.0479367 | 440.6843 |  | 31190.14 | 25010.07825
| 52.03431 | -0.6822612 | 7.0095294 | 2.10781 | 0.005826248 |  |  |  |  | 0.0489239 | 422.7442 |  | 31190.14 | 25010.07825
| 51.7091 | -0.6821364 | 7.0105369 | 1.782483 | 0.005947343 |  |  |  |  | 0.0499314 | 404.9328 |  | 31190.14 | 25010.07825
| 51.93674 | -0.6820124 | 7.0115374 | 2.010003 | 0.006069094 |  |  |  |  | 0.0509319 | 387.2242 |  | 31190.14 | 25010.07825
| 52.03431 | -0.681888 | 7.0125414 | 2.10744 | 0.00619216 |  |  |  |  | 0.0519359 | 369.6704 |  | 31190.14 | 25010.07825
| 52.74976 | -0.6817627 | 7.0135518 | 2.822766 | 0.006314857 |  |  |  |  | 0.0529463 | 352.3927 |  | 31190.14 | 25010.07825
| 52.39203 | -0.6816406 | 7.0145373 | 2.46492 | 0.006434548 |  |  |  |  | 0.0539318 | 335.3118 |  | 31190.14 | 25010.07825
| 51.87171 | -0.6815155 | 7.0155466 | 1.944472 | 0.006556948 |  |  |  |  | 0.0549411 | 318.4485 |  | 31190.14 | 25010.07825
| 52.16439 | -0.6813933 | 7.0165329 | 2.237032 | 0.006676458 |  |  |  |  | 0.0559274 | 301.848 |  | 31190.14 | 25010.07825
| 52.06683 | -0.6812687 | 7.0175383 | 2.139348 | 0.006799778 |  |  |  |  | 0.0569328 | 285.5507 |  | 31190.14 | 25010.07825
| 52.22943 | -0.6811442 | 7.0185425 | 2.301829 | 0.006924151 |  |  |  |  | 0.057937 | 269.5617 |  | 31190.14 | 25010.07825
SurfaceFindCoarse | 52.16439 | -0.6810174 | 7.0195655 | 2.236659 | 0.007049131 |  |  |  |  | 0.05896 | 253.8794 |  | 31190.14 | 25010.07825
| 52.55463 | -0.6812213 | 7.0317395 | 2.855577 | 0.006943119 |  |  |  |  | 0.071134 | 97.43332 | 79.72879 | 31190.14 | 25010.07825
| 52.22943 | -0.6813454 | 7.0427155 | 2.870144 | 0.006931956 |  |  |  |  | 0.08211 | 29.57634 | 80.66743 | 31190.14 | 25010.07825
| 52.19691 | -0.6814582 | 7.0527525 | 2.755535 | 0.00693718 |  |  |  |  | 0.092147 | 19.07841 | 79.79038 | 31190.14 | 25010.07825
| 52.03431 | -0.6815822 | 7.0636364 | 2.714226 | 0.006929698 |  |  |  |  | 0.1030309 | 13.22853 | 81.10958 | 31190.14 | 25010.07825
| 51.83918 | -0.6817066 | 7.0745761 | 2.48654 | 0.006944469 |  |  |  |  | 0.1139706 | 8.31285 | 80.89818 | 31190.14 | 25010.07825
| 52.48959 | -0.6818191 | 7.084639 | 2.439903 | 0.006942689 |  |  |  |  | 0.1240335 | 4.177734 | 81.19586 | 31190.14 | 25010.07825
End Of Dynamic Ramp | 52.26195 | -0.6819432 | 7.095523 | 2.400882 | 0.00693709 |  |  |  |  | 0.1349175 | 1.176508 | 76.57326 | 31190.14 | 25010.07825
| 51.77415 | -0.6820339 | 7.1151968 | 2.335089 | 0.006948711 |  |  |  |  | 0.1545913 | -0.7361209 |  | 31190.14 | 25010.07825
| 52.22943 | -0.6820339 | 7.1261346 | 2.308731 | 0.006948231 |  |  |  |  | 0.1655291 | -0.6144814 |  | 31190.14 | 25010.07825
| 52.42455 | -0.6820339 | 7.1371223 | 2.228885 | 0.006958008 |  |  |  |  | 0.1765168 | -0.6827619 |  | 31190.14 | 25010.07825
| 52.26195 | -0.6820339 | 7.1471844 | 2.296971 | 0.006949553 |  |  |  |  | 0.1865789 | -0.1535493 |  | 31190.14 | 25010.07825
| 52.06683 | -0.6820339 | 7.1581421 | 2.38005 | 0.006939575 |  |  |  |  | 0.1975366 | 0.3877352 |  | 31190.14 | 25010.07825
| 52.32699 | -0.6820339 | 7.1690498 | 2.361783 | 0.006942621 |  |  |  |  | 0.2084443 | 0.5411965 |  | 31190.14 | 25010.07825
| 52.19691 | -0.6818432 | 7.1791436 | 2.396648 | 0.007129794 |  |  |  |  | 0.2185381 | 1.009744 |  | 31190.14 | 25010.07825
| 52.39203 | -0.6818432 | 7.1900165 | 2.337626 | 0.007138009 |  |  |  |  | 0.229411 | 1.112729 |  | 31190.14 | 25010.07825
| 52.16439 | -0.6818432 | 7.2009995 | 2.357448 | 0.007136406 |  |  |  |  | 0.240394 | 1.036785 |  | 31190.14 | 25010.07825
| 51.87171 | -0.6818432 | 7.2110574 | 2.380367 | 0.007134122 |  |  |  |  | 0.2504519 | 0.9935679 | 0 | 31190.14 | 25010.07825
| 51.74162 | -0.6818432 | 7.2219425 | 2.354782 | 0.007138008 |  |  |  |  | 0.261337 | -0.07010456 | 0.7538483 | 31190.14 | 25010.07825
| 52.52211 | -0.6818432 | 7.2329506 | 2.372113 | 0.007136566 |  |  |  |  | 0.2723451 | -0.7653236 | 2.346874 | 31190.14 | 25010.07825
| 51.77415 | -0.6818432 | 7.2438106 | 2.384402 | 0.007135684 |  |  |  |  | 0.2832051 | -0.4788814 | 3.975554 | 31190.14 | 25010.07825
| 51.93674 | -0.6818432 | 7.2538793 | 2.421557 | 0.007131597 |  |  |  |  | 0.2932738 | -0.1694717 | 4.624151 | 31190.14 | 25010.07825
| 51.90423 | -0.6818432 | 7.2648535 | 2.420419 | 0.007132439 |  |  |  |  | 0.304248 | 0.4952969 | 3.787574 | 31190.14 | 25010.07825
| 52.32699 | -0.6818432 | 7.2757395 | 2.376049 | 0.00713841 |  |  |  |  | 0.315134 | 0.2791008 | 3.052882 | 31190.14 | 25010.07825
| 51.93674 | -0.6818432 | 7.2858111 | 2.443424 | 0.007130596 |  |  |  |  | 0.3252056 | 0.1977314 | 2.743705 | 31190.14 | 25010.07825
| 52.22943 | -0.6818432 | 7.2967505 | 2.448122 | 0.007130436 |  |  |  |  | 0.336145 | 0.6681812 | 2.497299 | 31190.14 | 25010.07825
| 52.32699 | -0.6818432 | 7.3077173 | 2.453099 | 0.007130075 |  |  |  |  | 0.3471118 | 0.4407042 | 2.276615 | 31190.14 | 25010.07825
| 52.55463 | -0.6818432 | 7.3177225 | 2.440995 | 0.007131798 |  |  |  |  | 0.357117 | 0.3724724 | 2.222303 | 31190.14 | 25010.07825
| 52.58715 | -0.6818432 | 7.328657 | 2.453557 | 0.007130636 |  |  |  |  | 0.3680515 | 0.1885539 | 1.842212 | 31190.14 | 25010.07825
| 52.09935 | -0.6818432 | 7.3395511 | 2.476676 | 0.007127831 |  |  |  |  | 0.3789456 | 0.5536864 | 1.169139 | 31190.14 | 25010.07825
| 52.26195 | -0.6818432 | 7.3495697 | 2.562098 | 0.007117252 |  |  |  |  | 0.3889642 | 1.16186 | 0.8351563 | 31190.14 | 25010.07825
| 52.09935 | -0.6818432 | 7.3596102 | 2.509571 | 0.007123664 |  |  |  |  | 0.3990047 | 1.30944 | 1.005086 | 31190.14 | 25010.07825
| 52.26195 | -0.6818432 | 7.3706679 | 2.464997 | 0.007129073 |  |  |  |  | 0.4100624 | 1.140158 | 1.186429 | 31190.14 | 25010.07825
| 52.58715 | -0.6818432 | 7.3815461 | 2.440953 | 0.007131718 |  |  |  |  | 0.4209406 | 0.8063162 | 1.557508 | 31190.14 | 25010.07825
| 52.16439 | -0.6818432 | 7.3925075 | 2.437694 | 0.007131918 |  |  |  |  | 0.431902 | 0.07797771 | 1.581384 | 31190.14 | 25010.07825
| 52.22943 | -0.6818432 | 7.4025264 | 2.467875 | 0.007127911 |  |  |  |  | 0.4419209 | -0.2923918 | 1.606003 | 31190.14 | 25010.07825
| 52.06683 | -0.6818432 | 7.4135372 | 2.506435 | 0.007122942 |  |  |  |  | 0.4529317 | -0.913652 | 1.281162 | 31190.14 | 25010.07825
| 52.35951 | -0.6818432 | 7.4245138 | 2.442994 | 0.007130436 |  |  |  |  | 0.4639083 | -0.7169945 | 1.310459 | 31190.14 | 25010.07825
| 52.68472 | -0.6818432 | 7.4353375 | 2.471549 | 0.007126669 |  |  |  |  | 0.474732 | -0.1389925 | 1.909152 | 31190.14 | 25010.07825
| 52.00179 | -0.6818432 | 7.4463133 | 2.482126 | 0.007125226 |  |  |  |  | 0.4857078 | 0.2875547 | 2.707918 | 31190.14 | 25010.07825
| 52.09935 | -0.6818432 | 7.4572828 | 2.511498 | 0.0071215 |  |  |  |  | 0.4966773 | 0.7143467 | 3.125675 | 31190.14 | 25010.07825
| 52.91236 | -0.6818432 | 7.4683406 | 2.478227 | 0.007125427 |  |  |  |  | 0.5077351 | 0.7193875 | 3.16885 | 31190.14 | 25010.07825
| 52.42455 | -0.6818432 | 7.479238 | 2.447628 | 0.007128953 |  |  |  |  | 0.5186325 | 0.3745037 | 2.620865 | 31190.14 | 25010.07825
| 52.32699 | -0.6818432 | 7.4902226 | 2.402864 | 0.007134242 |  |  |  |  | 0.5296171 | -0.4013868 | 1.84761 | 31190.14 | 25010.07825
End Of Dynamic Ramp Hold | 52.26195 | -0.6818432 | 7.5002534 | 2.491111 | 0.007123143 | -33675.09 | -0.4703101 |  |  | 0.5396479 | -0.3524992 | 1.041627 | 31190.14 | 25010.07825
| 52.19691 | -0.6809212 | 7.5152835 | 2.490489 | 0.008214452 | -37215.86 | -0.5440782 |  |  | 0.554678 | -0.2112342 | 0 | 31190.14 | 25010.07825
| 52.84732 | -0.679815 | 7.5263447 | 2.590367 | 0.009527099 | -43758.43 | -0.6628836 |  |  | 0.5657392 | 0.4375696 | -0.8456327 | 31190.14 | 25010.07825
| 52.55463 | -0.6788137 | 7.5363582 | 2.709411 | 0.01070968 | -50626.73 | -0.7898794 |  |  | 0.5757527 | 2.064642 | -2.324383 | 31190.14 | 25010.07825
| 52.74976 | -0.6777167 | 7.5473286 | 2.764905 | 0.01201659 | -58172.95 | -0.9101542 |  |  | 0.5867231 | 4.158091 | -4.040204 | 31190.14 | 25010.07825
| 52.58715 | -0.6766197 | 7.5582979 | 2.936726 | 0.01330695 | -65390.7 | -1.100932 |  |  | 0.5976924 | 6.173095 | -5.389312 | 31190.14 | 25010.07825
| 53.14 | -0.6755181 | 7.5693145 | 3.009343 | 0.01461734 | -77711.97 | -1.249084 |  |  | 0.608709 | 7.876184 | -6.009006 | 31190.14 | 25010.07825
| 53.17252 | -0.6744245 | 7.5802503 | 3.162735 | 0.01590795 | -100562.8 | -1.458581 |  |  | 0.6196448 | 9.186278 | -5.627766 | 31190.14 | 25010.07825
| 52.9774 | -0.6733347 | 7.591148 | 3.30373 | 0.01719177 | -142437.5 | -1.677281 |  |  | 0.6305425 | 10.3491 | -4.597808 | 31190.14 | 25010.07825
| 53.17252 | -0.6722278 | 7.6022167 | 3.34022 | 0.01851617 | -238731.2 | -1.81066 |  |  | 0.6416112 | 10.35589 | -3.814075 | 31190.14 | 25010.07825
| 53.36764 | -0.6712239 | 7.6122566 | 3.491049 | 0.01969637 | -631309.4 | -2.056365 |  |  | 0.6516511 | 10.23393 | -2.898577 | 31190.14 | 25010.07825
| 53.14 | -0.6701391 | 7.6231039 | 3.520559 | 0.02099561 | 822918 | -2.175778 |  |  | 0.6624984 | 10.00727 | -1.875085 | 31190.14 | 25010.07825
| 53.66033 | -0.6691389 | 7.6331059 | 3.665114 | 0.02217399 | 271883 | -2.43788 |  |  | 0.6725004 | 9.366436 | -1.126457 | 31190.14 | 25010.07825
| 53.3026 | -0.6680505 | 7.6439897 | 3.791229 | 0.02346426 | 148091.2 | -2.685943 |  |  | 0.6833842 | 9.319718 | -0.2968667 | 31190.14 | 25010.07825
| 53.07496 | -0.6669506 | 7.6549895 | 3.877986 | 0.02477251 | 100149.1 | -2.869855 |  |  | 0.694384 | 8.877577 | 0.6804405 | 31190.14 | 25010.07825
| 53.53024 | -0.6658556 | 7.6659393 | 4.008708 | 0.0260674 | 74751.62 | -3.121088 |  |  | 0.7053338 | 8.878909 | 1.363928 | 31190.14 | 25010.07825
| 53.79041 | -0.6648489 | 7.6760062 | 4.091979 | 0.02726162 | 62488.85 | -3.299278 |  |  | 0.7154007 | 9.540078 | 1.728724 | 31190.14 | 25010.07825
| 54.05057 | -0.663753 | 7.6869652 | 4.238248 | 0.02855843 | 53488.51 | -3.615624 |  |  | 0.7263597 | 9.405688 | 1.389364 | 31190.14 | 25010.07825
| 54.83105 | -0.6626541 | 7.6979541 | 4.365792 | 0.02985669 | 46808.92 | -3.899853 |  |  | 0.7373486 | 9.966935 | 1.387516 | 31190.14 | 25010.07825
| 54.66845 | -0.6615632 | 7.7088627 | 4.392612 | 0.03116573 | 42053.59 | -3.943209 |  |  | 0.7482572 | 9.505589 | 1.016431 | 31190.14 | 25010.07825
| 54.37577 | -0.6605622 | 7.718873 | 4.547177 | 0.03234595 | 39054.29 | -4.330414 |  |  | 0.7582675 | 9.076739 | 0.8746768 | 31190.14 | 25010.07825
| 54.63593 | -0.659465 | 7.7298452 | 4.638574 | 0.03364905 | 36145.7 | -4.546783 |  |  | 0.7692397 | 9.051324 | 0.7397896 | 31190.14 | 25010.07825
| 54.76601 | -0.658355 | 7.7409455 | 4.677445 | 0.03497483 | 34014.6 | -4.62355 |  |  | 0.78034 | 8.508322 | 0.7773713 | 31190.14 | 25010.07825
| 54.79854 | -0.6572618 | 7.7518772 | 4.772303 | 0.03627586 | 32442.22 | -4.880581 |  |  | 0.7912717 | 7.547939 | 0.7402144 | 31190.14 | 25010.07825
| 54.27821 | -0.6561646 | 7.7628487 | 4.918671 | 0.03757196 | 31299.28 | -5.342861 |  |  | 0.8022432 | 7.248489 | 0.4259831 | 31190.14 | 25010.07825
| 54.34325 | -0.6551638 | 7.7728567 | 4.947942 | 0.03876933 | 30364.98 | -5.412062 |  |  | 0.8122512 | 7.328829 | 0.2051153 | 31190.14 | 25010.07825
| 54.01805 | -0.6540653 | 7.7838422 | 5.054414 | 0.0400722 | 29453.64 | -5.758157 |  |  | 0.8232367 | 7.278456 | 0.1971177 | 31190.14 | 25010.07825
| 54.50585 | -0.6529734 | 7.7947612 | 5.152344 | 0.04136964 | 28601.54 | -6.080011 |  |  | 0.8341557 | 6.686986 | 0.3790184 | 31190.14 | 25010.07825
| 54.79854 | -0.6518723 | 7.8057717 | 5.229279 | 0.04268096 | 27949.53 | -6.343117 |  |  | 0.8451662 | 7.014569 | 0.549144 | 31190.14 | 25010.07825
| 55.15625 | -0.6507807 | 7.8166877 | 5.281417 | 0.04398492 | 27341.71 | -6.496643 |  |  | 0.8560822 | 7.280691 | 0.590049 | 31190.14 | 25010.07825
| 54.53837 | -0.6497781 | 7.8267142 | 5.381485 | 0.04517189 | 26857.15 | -6.881383 |  |  | 0.8661087 | 6.817268 | 0.5735122 | 31190.14 | 25010.07825
| 55.02618 | -0.6487096 | 7.837399 | 5.435846 | 0.04645054 | 26562.97 | -7.097176 |  |  | 0.8767935 | 6.414003 | 0.3920471 | 31190.14 | 25010.07825
| 56.00178 | -0.6475873 | 7.8486222 | 5.542551 | 0.04778095 | 26208.56 | -7.564896 |  |  | 0.8880167 | 6.728309 | 0.05456739 | 31190.14 | 25010.07825
| 55.77414 | -0.646574 | 7.8587555 | 5.611066 | 0.04898391 | 26036.57 | -7.893347 |  |  | 0.89815 | 6.572818 | 0 | 31190.14 | 25010.07825
| 55.96926 | -0.645515 | 7.8693455 | 5.714069 | 0.05024463 | 25817.65 | -8.421213 |  |  | 0.90874 | 6.560512 | -0.1048412 | 31190.14 | 25010.07825
| 55.80666 | -0.644391 | 7.8805849 | 5.751109 | 0.05158577 | 25684.95 | -8.585241 |  |  | 0.9199794 | 6.66221 | -0.3085919 | 31190.14 | 25010.07825
| 55.74162 | -0.6433052 | 7.8914435 | 5.848881 | 0.05287291 | 25609.54 | -9.168102 |  |  | 0.930838 | 6.705557 | -0.5061333 | 31190.14 | 25010.07825
| 54.99366 | -0.6422165 | 7.9023302 | 5.878592 | 0.05417634 | 25484.2 | -9.281078 |  |  | 0.9417247 | 6.600729 | -0.6956648 | 31190.14 | 25010.07825
| 55.25382 | -0.6411224 | 7.9132714 | 6.049663 | 0.05546381 | 25400.54 | -10.47733 |  |  | 0.9526659 | 6.648217 | -0.7821463 | 31190.14 | 25010.07825
| 55.48146 | -0.6401135 | 7.9233597 | 6.061374 | 0.05667157 | 25254.79 | -10.42751 |  |  | 0.9627542 | 6.651253 | -0.7683801 | 31190.14 | 25010.07825
| 55.28634 | -0.639018 | 7.9343151 | 6.190057 | 0.05796616 | 25057.4 | -11.33324 |  |  | 0.9737096 | 7.121024 | -0.7061571 | 31190.14 | 25010.07825
| 55.57902 | -0.6379326 | 7.945169 | 6.262637 | 0.05926103 | 24804.67 | -11.73543 |  |  | 0.9845635 | 7.06101 | -0.4605671 | 31190.14 | 25010.07825
| 55.67658 | -0.6368316 | 7.9561795 | 6.320444 | 0.06057459 | 24493.31 | -11.94497 |  |  | 0.995574 | 7.240175 | -0.3597804 | 31190.14 | 25010.07825
| 56.00178 | -0.6357254 | 7.967241 | 6.406751 | 0.06188657 | 24200.31 | -12.43734 |  |  | 1.0066355 | 7.012168 | -0.3517732 | 31190.14 | 25010.07825
| 55.90422 | -0.6346452 | 7.9780432 | 6.443792 | 0.063183 | 23909.95 | -12.4217 |  |  | 1.0174377 | 6.677802 | -0.2578937 | 31190.14 | 25010.07825
| 56.00178 | -0.633632 | 7.9881752 | 6.508382 | 0.06438518 | 23668.98 | -12.7232 |  |  | 1.0275697 | 5.801158 | -0.2529598 | 31190.14 | 25010.07825
| 56.78227 | -0.6325365 | 7.9991298 | 6.573162 | 0.06569321 | 23435.01 | -13.00866 |  |  | 1.0385243 | 5.711251 | -0.08261823 | 31190.14 | 25010.07825
| 57.07495 | -0.6314398 | 8.0100969 | 6.676019 | 0.06699375 | 23224.89 | -13.73177 |  |  | 1.0494914 | 5.121126 | 0 | 31190.14 | 25010.07825
| 56.39202 | -0.6303457 | 8.0210385 | 6.783365 | 0.06829255 | 23053.95 | -14.59125 |  |  | 1.060433 | 5.542763 | -0.1192832 | 31190.14 | 25010.07825
| 56.16438 | -0.6292504 | 8.0319907 | 6.748446 | 0.06961455 | 22924.41 | -13.78702 |  |  | 1.0713852 | 5.311107 | -0.3126615 | 31190.14 | 25010.07825
| 56.16438 | -0.628247 | 8.0420248 | 6.85248 | 0.07079969 | 22880.45 | -14.74672 |  |  | 1.0814193 | 5.074113 | -0.5405102 | 31190.14 | 25010.07825
| 55.64406 | -0.6271512 | 8.0529828 | 6.843075 | 0.07211612 | 22858.23 | -14.35206 |  |  | 1.0923773 | 5.176967 | -0.6475976 | 31190.14 | 25010.07825
| 55.74162 | -0.6260497 | 8.0639978 | 6.91888 | 0.07342752 | 22828.26 | -14.97422 |  |  | 1.1033923 | 4.523116 | -0.7133444 | 31190.14 | 25010.07825
| 55.93674 | -0.6249671 | 8.0748238 | 7.009147 | 0.07471348 | 22825.63 | -15.862 |  |  | 1.1142183 | 4.442729 | -0.777723 | 31190.14 | 25010.07825
| 56.16438 | -0.6238602 | 8.0858935 | 7.120681 | 0.07602624 | 22796.69 | -17.08527 |  |  | 1.125288 | 4.947918 | -0.8746767 | 31190.14 | 25010.07825
| 56.91235 | -0.6227617 | 8.0968786 | 7.101201 | 0.07734759 | 22813.73 | -16.48004 |  |  | 1.1362731 | 4.980598 | -1.041627 | 31190.14 | 25010.07825
| 56.78227 | -0.6216699 | 8.1077962 | 7.22833 | 0.07864074 | 22863.56 | -18.14241 |  |  | 1.1471907 | 5.488782 | -1.27618 | 31190.14 | 25010.07825
| 57.30259 | -0.6206671 | 8.1178238 | 7.307808 | 0.07983088 | 22958.07 | -19.30767 |  |  | 1.1572183 | 5.586759 | -1.439113 | 31190.14 | 25010.07825
| 57.27007 | -0.6196617 | 8.1278782 | 7.343451 | 0.0810322 | 23039.54 | -19.7046 |  |  | 1.1672727 | 6.05412 | -1.458123 | 31190.14 | 25010.07825
| 57.30259 | -0.6185611 | 8.1388843 | 7.491003 | 0.08232896 | 23066.87 | -22.26528 |  |  | 1.1782788 | 6.356988 | -1.505636 | 31190.14 | 25010.07825
| 57.20503 | -0.6174787 | 8.1497085 | 7.499046 | 0.08363184 | 23096.93 | -21.92678 |  |  | 1.189103 | 6.373859 | -1.55089 | 31190.14 | 25010.07825
| 57.46519 | -0.6164653 | 8.1598417 | 7.603406 | 0.08483038 | 23178.15 | -24.02153 |  |  | 1.1992362 | 6.321638 | -1.601329 | 31190.14 | 25010.07825
| 57.79039 | -0.6154601 | 8.1698942 | 7.664543 | 0.08602504 | 23269.94 | -25.2487 |  |  | 1.2092887 | 6.933246 | -1.585637 | 31190.14 | 25010.07825
| 57.13999 | -0.6143815 | 8.1806806 | 7.648004 | 0.08732704 | 23410.36 | -24.51695 |  |  | 1.2200751 | 6.206389 | -1.571147 | 31190.14 | 25010.07825
| 57.46519 | -0.6133732 | 8.1907635 | 7.670969 | 0.08853154 | 23574.64 | -24.96356 |  |  | 1.230158 | 5.027532 | -1.658869 | 31190.14 | 25010.07825
| 57.40015 | -0.6122699 | 8.2017961 | 7.777021 | 0.08983782 | 23713.66 | -27.67663 |  |  | 1.2411906 | 4.451291 | -1.612631 | 31190.14 | 25010.07825
| 57.20503 | -0.6111851 | 8.2126442 | 7.829256 | 0.09113371 | 23855.46 | -29.00141 |  |  | 1.2520387 | 4.077039 | -1.47126 | 31190.14 | 25010.07825
| 57.20503 | -0.610173 | 8.2227648 | 7.822705 | 0.09234868 | 23997.65 | -28.47704 |  |  | 1.2621593 | 3.947435 | -1.333696 | 31190.14 | 25010.07825
| 56.81479 | -0.6091101 | 8.2333942 | 7.885186 | 0.09361346 | 24183.72 | -30.42012 |  |  | 1.2727887 | 3.690476 | -1.200067 | 31190.14 | 25010.07825
| 56.97739 | -0.6080072 | 8.2444229 | 8.002486 | 0.09492591 | 24405.79 | -35.06229 |  |  | 1.2838174 | 3.883295 | -0.9742172 | 31190.14 | 25010.07825
| 56.65219 | -0.6069818 | 8.2546776 | 8.030592 | 0.09614606 | 24636.08 | -36.37735 |  |  | 1.2940721 | 4.985159 | -0.846211 | 31190.14 | 25010.07825
| 56.94487 | -0.6059104 | 8.2653914 | 8.078953 | 0.09742567 | 24835.87 | -38.56433 |  |  | 1.3047859 | 5.086719 | -0.8732485 | 31190.14 | 25010.07825
| 57.36763 | -0.6047919 | 8.2765764 | 8.117869 | 0.09875632 | 25013.06 | -40.19274 |  |  | 1.3159709 | 4.514109 | -0.8990483 | 31190.14 | 25010.07825
| 57.88795 | -0.6037253 | 8.2872424 | 8.180947 | 0.1000304 | 25163.69 | -43.32644 |  |  | 1.3266369 | 4.806692 | -0.7696444 | 31190.14 | 25010.07825
| 57.85543 | -0.6027159 | 8.2973357 | 8.291585 | 0.1012262 | 25290.82 | -50.58387 |  |  | 1.3367302 | 5.11622 | -0.703168 | 31190.14 | 25010.07825
| 58.01803 | -0.6015467 | 8.3090282 | 8.291829 | 0.1025938 | 25407.86 | -49.08226 |  |  | 1.3484227 | 4.916002 | -0.7286829 | 31190.14 | 25010.07825
| 58.24567 | -0.6005407 | 8.319088 | 8.363274 | 0.1038302 | 25620.95 | -55.04569 |  |  | 1.3584825 | 4.567484 | -0.7546426 | 31190.14 | 25010.07825
| 58.63591 | -0.5995365 | 8.3291305 | 8.432722 | 0.1050219 | 25711.35 | -60.53571 |  |  | 1.368525 | 4.89684 | -0.8685051 | 31190.14 | 25010.07825
| 58.83104 | -0.5985341 | 8.3391539 | 8.479706 | 0.1062167 | 25765.8 | -63.48925 |  |  | 1.3785484 | 5.472884 | -1.068052 | 31190.14 | 25010.07825
| 58.40827 | -0.597437 | 8.3501252 | 8.53844 | 0.1075233 | 25845.42 | -68.35718 |  |  | 1.3895197 | 5.587553 | -1.234505 | 31190.14 | 25010.07825
| 58.83104 | -0.5964343 | 8.3601522 | 8.590932 | 0.1087198 | 25917.65 | -73.16565 |  |  | 1.3995467 | 5.177973 | -1.282092 | 31190.14 | 25010.07825
| 58.34323 | -0.5953412 | 8.3710832 | 8.624065 | 0.1100256 | 26012.89 | -75.2014 |  |  | 1.4104777 | 5.102842 | -1.271105 | 31190.14 | 25010.07825
| 57.79039 | -0.5943324 | 8.381171 | 8.607902 | 0.1112368 | 26135.09 | -70.34711 |  |  | 1.4205655 | 4.608707 | -1.29152 | 31190.14 | 25010.07825
| 58.05056 | -0.5932437 | 8.3920584 | 8.795796 | 0.1125168 | 26251.78 | -107.5134 |  |  | 1.4314529 | 4.335757 | -1.367317 | 31190.14 | 25010.07825
| 57.72535 | -0.5921419 | 8.403076 | 8.827355 | 0.1138354 | 26390.53 | -112.52 |  |  | 1.4424705 | 4.618829 | -1.386146 | 31190.14 | 25010.07825
| 57.85543 | -0.5910534 | 8.4139616 | 8.849398 | 0.1151386 | 26487.86 | -112.7596 |  |  | 1.4533561 | 4.822076 | -1.430694 | 31190.14 | 25010.07825
| 57.13999 | -0.5900503 | 8.423992 | 8.90009 | 0.1163305 | 26566.82 | -124.2085 |  |  | 1.4633865 | 4.882641 | -1.475221 | 31190.14 | 25010.07825
| 57.23755 | -0.5889544 | 8.4349513 | 8.909852 | 0.1176486 | 26699.09 | -121.1273 |  |  | 1.4743458 | 4.733507 | -1.464551 | 31190.14 | 25010.07825
| 57.13999 | -0.5879523 | 8.4449721 | 8.946553 | 0.1188439 | 26773.52 | -127.4972 |  |  | 1.4843666 | 4.399071 | -1.397849 | 31190.14 | 25010.07825
| 58.01803 | -0.5868647 | 8.4558482 | 9.016925 | 0.1201415 | 26793.87 | -147.0056 |  |  | 1.4952427 | 3.825934 | -1.300721 | 31190.14 | 25010.07825
| 58.21315 | -0.5857577 | 8.4669157 | 9.152907 | 0.1214462 | 26798.07 | -239.3038 |  |  | 1.5063102 | 3.531005 | -1.178429 | 31190.14 | 25010.07825
| 59.18875 | -0.5846632 | 8.4777489 | 9.249444 | 0.1227501 | 26790.12 | -374.8012 |  |  | 1.5171434 | 4.575443 | -1.057974 | 31190.14 | 25010.07825
| 58.99363 | -0.5836377 | 8.4878244 | 9.252085 | 0.1239773 | 26768.18 | -286.5577 |  |  | 1.5272189 | 5.368774 | -0.9670358 | 31190.14 | 25010.07825
| 59.38388 | -0.5826066 | 8.4978339 | 9.347839 | 0.1252024 | 26776.11 | -514.9651 |  |  | 1.5372284 | 5.695389 | -0.8273184 | 31190.14 | 25010.07825
| 59.02616 | -0.5815585 | 8.5079094 | 9.340192 | 0.126458 | 26797.67 | -347.3093 |  |  | 1.5473039 | 6.332357 | -0.614134 | 31190.14 | 25010.07825
| 59.28631 | -0.5804102 | 8.5188419 | 9.395631 | 0.1278323 | 26799.21 | -409.7384 |  |  | 1.5582364 | 5.631408 | -0.2527367 | 31190.14 | 25010.07825
| 59.61152 | -0.5792457 | 8.5298145 | 9.476603 | 0.1292166 | 26833.79 | -757.4175 |  |  | 1.569209 | 4.849245 | 0.07499443 | 31190.14 | 25010.07825
| 59.22128 | -0.5780576 | 8.5408633 | 9.484867 | 0.1306364 | 26901.77 | -550.3871 |  |  | 1.5802578 | 3.868461 | 0.3464929 | 31190.14 | 25010.07825
| 58.96111 | -0.5768784 | 8.5517199 | 9.584921 | 0.1320404 | 27038.77 | 200642.3 | -1117.348 |  | 1.5911144 | 3.797071 | 0.4913755 | 31190.14 | 25010.07825
| 58.96111 | -0.57578 | 8.5617457 | 9.622629 | 0.133351 | 27155.15 | 2581.61 | -1632.578 |  | 1.6011402 | 4.154346 | 0.5368272 | 31190.14 | 25010.07825
| 58.83104 | -0.574552 | 8.572818 | 9.752307 | 0.1348037 | 27306.6 | 360.0342 | -12790.83 |  | 1.6122125 | 4.477215 | 0.460684 | 31190.14 | 25010.07825
| 58.37576 | -0.5733697 | 8.583365 | 9.805193 | 0.1362155 | 27453.67 | 287.9168 | 44405.83 |  | 1.6227595 | 5.43861 | 0.3854998 | 31190.14 | 25010.07825
| 57.69283 | -0.5720796 | 8.5947624 | 9.804654 | 0.1377632 | 27606.6 | 336.2667 | -20570.39 |  | 1.6341569 | 5.783972 | 0.3349193 | 31190.14 | 25010.07825
| 58.18063 | -0.5708237 | 8.6057365 | 9.819306 | 0.1392637 | 27733.34 | 362.5244 | -12428.17 |  | 1.645131 | 5.230397 | 0.2611891 | 31190.14 | 25010.07825
| 58.86355 | -0.5695564 | 8.6166859 | 9.89006 | 0.1407685 | 27863.56 | 269.5871 | 17856.34 |  | 1.6560804 | 4.821978 | 0 | 31190.14 | 25010.07825
| 60.09932 | -0.5682821 | 8.6275875 | 9.937575 | 0.1422939 | 28002.94 | 239.0347 | 8502.883 |  | 1.666982 | 4.200063 | -0.2808594 | 31190.14 | 25010.07825
| 59.96923 | -0.5670024 | 8.6384463 | 10.00631 | 0.1438268 | 28159.68 | 195.6668 | 4390.717 |  | 1.6778408 | 3.448974 | -0.4648643 | 31190.14 | 25010.07825
| 59.93672 | -0.5656979 | 8.6493691 | 10.11394 | 0.1453747 | 28263.67 | 151.1244 | 2565.962 |  | 1.6887636 | 3.680993 | -0.6222547 | 31190.14 | 25010.07825
| 59.96923 | -0.5644818 | 8.6594071 | 10.12215 | 0.1468291 | 28387.93 | 158.7889 | 2791.673 |  | 1.6988016 | 4.284885 | -0.6409169 | 31190.14 | 25010.07825
| 60.16436 | -0.5631442 | 8.6703519 | 10.19208 | 0.1484252 | 28490.52 | 142.5119 | 2313.231 |  | 1.7097464 | 4.872975 | -0.6126444 | 31190.14 | 25010.07825
| 59.64403 | -0.5618045 | 8.6812007 | 10.29717 | 0.1500192 | 28580.72 | 119.9966 | 1792.272 |  | 1.7205952 | 5.441668 | -0.5621462 | 31190.14 | 25010.07825
| 59.96923 | -0.5605506 | 8.6912401 | 10.28919 | 0.1515219 | 28729.92 | 128.7778 | 1976.417 |  | 1.7306346 | 5.50787 | -0.5365035 | 31190.14 | 25010.07825
| 59.15624 | -0.5591843 | 8.7020765 | 10.26796 | 0.1531652 | 28887.22 | 144.5691 | 2352.27 |  | 1.741471 | 4.898719 | -0.5329686 | 31190.14 | 25010.07825
| 59.05868 | -0.5579049 | 8.7121171 | 10.3602 | 0.1546873 | 29018.18 | 123.2653 | 1857.809 |  | 1.7515116 | 3.893387 | -0.4412372 | 31190.14 | 25010.07825
| 59.12372 | -0.5566082 | 8.7221815 | 10.38375 | 0.1562373 | 29137.22 | 124.5018 | 1878.791 |  | 1.761576 | 3.249287 | -0.4162909 | 31190.14 | 25010.07825
| 58.79852 | -0.555189 | 8.7330813 | 10.51965 | 0.1579207 | 29262.05 | 101.6559 | 1449.023 |  | 1.7724758 | 3.514225 | -0.369645 | 31190.14 | 25010.07825
| 58.96111 | -0.5538673 | 8.7431232 | 10.60142 | 0.1594921 | 29423.67 | 92.47685 | 1302.543 |  | 1.7825177 | 4.228838 | -0.3460632 | 31190.14 | 25010.07825
| 59.51395 | -0.5524132 | 8.7540618 | 10.75252 | 0.1612149 | 29593.34 | 77.91274 | 1088.128 |  | 1.7934563 | 5.177646 | -0.3224869 | 31190.14 | 25010.07825
| 58.89608 | -0.551052 | 8.7641708 | 10.79053 | 0.1628393 | 29770.13 | 76.63943 | 1072.322 |  | 1.8035653 | 6.834784 | -0.2567381 | 31190.14 | 25010.07825
| 59.38388 | -0.5495738 | 8.7750765 | 10.88707 | 0.1645972 | 29983.91 | 70.46277 | 991.0278 |  | 1.814471 | 7.892071 | -0.2342937 | 31190.14 | 25010.07825
| 59.05868 | -0.5482013 | 8.7850947 | 10.852 | 0.1662481 | 30208.53 | 74.92109 | 1057.313 |  | 1.8244892 | 7.854684 | -0.1485993 | 31190.14 | 25010.07825
| 59.51395 | -0.5467161 | 8.7958392 | 10.92803 | 0.1680243 | 30440.19 | 70.51986 | 1001.018 |  | 1.8352337 | 7.196856 | -0.08456935 | 31190.14 | 25010.07825
| 59.64403 | -0.5452974 | 8.805983 | 11.02184 | 0.1697054 | 30682.9 | 65.2764 | 935.3955 |  | 1.8453775 | 6.40242 | -0.08435147 | 31190.14 | 25010.07825
| 60.13184 | -0.5437471 | 8.8169239 | 11.06146 | 0.1715613 | 31000.78 | 63.69318 | 922.5614 |  | 1.8563184 | 5.736739 | -0.04211376 | 31190.14 | 25010.07825
| 60.81476 | -0.542177 | 8.8279205 | 11.07518 | 0.1734429 | 31323.49 | 63.71395 | 931.3078 |  | 1.867315 | 4.933263 | 0.04205194 | 31190.14 | 25010.07825
| 61.46516 | -0.540595 | 8.8388686 | 11.0905 | 0.1753345 | 31610.79 | 63.92718 | 940.7276 |  | 1.8782631 | 4.257996 | 0.1258324 | 31190.14 | 25010.07825
| 61.46516 | -0.5389952 | 8.8498092 | 11.26491 | 0.1772309 | 31914.18 | 56.06235 | 840.7434 |  | 1.8892037 | 4.480299 | 0.1464827 | 31190.14 | 25010.07825
| 61.13996 | -0.5375144 | 8.8598356 | 11.21416 | 0.1790092 | 32158.72 | 59.41473 | 890.2357 |  | 1.8992301 | 4.810837 | 0.06259551 | 31190.14 | 25010.07825
| 61.43264 | -0.5360142 | 8.8698911 | 11.31048 | 0.1807948 | 32398.84 | 56.09258 | 848.8741 |  | 1.9092856 | 4.598046 | 0 | 31190.14 | 25010.07825
| 61.43264 | -0.5345057 | 8.8799072 | 11.38277 | 0.182593 | 32593.82 | 54.36472 | 827.1069 |  | 1.9193017 | 4.896648 | -0.062098 | 31190.14 | 25010.07825
| 61.07491 | -0.5328388 | 8.8908611 | 11.44106 | 0.184582 | 32719.39 | 53.84471 | 817.845 |  | 1.9302556 | 5.383719 | -0.08214443 | 31190.14 | 25010.07825
| 60.58712 | -0.5311653 | 8.901739 | 11.53703 | 0.1865783 | 32792.64 | 52.2476 | 792.2183 |  | 1.9411335 | 6.14167 | -0.08135711 | 31190.14 | 25010.07825
| 60.81476 | -0.5295919 | 8.911866 | 11.60602 | 0.1884509 | 32867.27 | 51.53889 | 779.2274 |  | 1.9512605 | 6.395335 | -0.1210046 | 31190.14 | 25010.07825
| 60.29443 | -0.5280214 | 8.9218674 | 11.70811 | 0.1903224 | 32901.34 | 49.98929 | 754.0452 |  | 1.9612619 | 6.091729 | -0.1997056 | 31190.14 | 25010.07825
| 60.48956 | -0.526301 | 8.9327216 | 11.75837 | 0.1923818 | 32945.34 | 50.24594 | 752.1436 |  | 1.9721161 | 6.84997 | -0.3162205 | 31190.14 | 25010.07825
| 60.29443 | -0.524682 | 8.9428284 | 11.76761 | 0.1943207 | 32972.48 | 51.74592 | 765.7663 |  | 1.9822229 | 6.436606 | -0.3913585 | 31190.14 | 25010.07825
| 60.00176 | -0.5229364 | 8.953604 | 11.91022 | 0.1963991 | 32963.09 | 49.40095 | 729.2747 |  | 1.9929985 | 6.11138 | -0.444744 | 31190.14 | 25010.07825
| 59.93672 | -0.5211705 | 8.9643937 | 11.88378 | 0.1985194 | 32964.36 | 52.22387 | 757.5159 |  | 2.0037882 | 5.75284 | -0.4014654 | 31190.14 | 25010.07825
| 59.67656 | -0.5194521 | 8.9747743 | 11.96335 | 0.2005676 | 33037.8 | 51.39632 | 743.6268 |  | 2.0141688 | 4.905587 | -0.3980125 | 31190.14 | 25010.07825
| 60.13184 | -0.5176861 | 8.9853281 | 12.09085 | 0.2026689 | 33119.76 | 49.26065 | 714.3191 |  | 2.0247226 | 4.893965 | -0.469781 | 31190.14 | 25010.07825
| 60.35948 | -0.5159889 | 8.9953685 | 12.17386 | 0.2046917 | 33236.88 | 48.30586 | 701.1438 |  | 2.034763 | 5.026858 | -0.5971982 | 31190.14 | 25010.07825
| 60.84728 | -0.5140577 | 9.006671 | 12.25003 | 0.2069966 | 33409.06 | 47.61097 | 692.3257 |  | 2.0460655 | 5.730603 | -0.7045728 | 31190.14 | 25010.07825
| 61.59524 | -0.5122185 | 9.0173213 | 12.25556 | 0.2092042 | 33566.92 | 48.67943 | 704.4339 |  | 2.0567158 | 6.322353 | -0.7000422 | 31190.14 | 25010.07825
| 61.62776 | -0.5104606 | 9.0274041 | 12.26869 | 0.2113087 | 33712.28 | 49.52584 | 713.776 |  | 2.0667986 | 5.730026 | -0.6774832 | 31190.14 | 25010.07825
| 62.53831 | -0.5085365 | 9.0383135 | 12.28761 | 0.2136132 | 33868.62 | 50.34744 | 722.6811 |  | 2.077708 | 5.174252 | -0.563845 | 31190.14 | 25010.07825
| 62.86351 | -0.5066045 | 9.0491526 | 12.43345 | 0.2159149 | 34017.56 | 47.91391 | 692.4741 |  | 2.0885471 | 4.282131 | -0.4335033 | 31190.14 | 25010.07825
| 62.57083 | -0.5047845 | 9.059247 | 12.57824 | 0.2180724 | 34163.84 | 45.71299 | 665.6642 |  | 2.0986415 | 4.486457 | -0.3591039 | 31190.14 | 25010.07825
| 62.79847 | -0.5027935 | 9.0701596 | 12.62981 | 0.2204534 | 34305.03 | 45.802 | 665.3053 |  | 2.1095541 | 5.392954 | -0.2495755 | 31190.14 | 25010.07825
| 62.40824 | -0.5009371 | 9.0802507 | 12.63651 | 0.2226742 | 34424.8 | 46.80216 | 675.4027 |  | 2.1196452 | 5.731318 | -0.12394 | 31190.14 | 25010.07825
| 62.21311 | -0.4989025 | 9.0911926 | 12.70156 | 0.2251067 | 34573.7 | 46.59102 | 671.7018 |  | 2.1305871 | 6.521892 | 0.05274234 | 31190.14 | 25010.07825
| 61.40012 | -0.4968418 | 9.1021669 | 12.69239 | 0.2275797 | 34712.76 | 48.05531 | 687.2576 |  | 2.1415614 | 6.467338 | 0.3140419 | 31190.14 | 25010.07825
| 61.10744 | -0.49479 | 9.1129744 | 12.8077 | 0.2300264 | 34879.11 | 46.68762 | 670.6333 |  | 2.1523689 | 5.683558 | 0.5199112 | 31190.14 | 25010.07825
| 61.07491 | -0.4928515 | 9.1230655 | 12.98047 | 0.2323262 | 35032.95 | 44.29677 | 642.2352 |  | 2.16246 | 4.978976 | 0.6029099 | 31190.14 | 25010.07825
| 61.59524 | -0.4909093 | 9.1330706 | 13.0325 | 0.2346429 | 35210.75 | 44.23067 | 641.5732 |  | 2.1724651 | 5.213784 | 0.6341183 | 31190.14 | 25010.07825
| 61.10744 | -0.4889404 | 9.1430932 | 13.05718 | 0.2370018 | 35435.14 | 44.55902 | 646.7766 |  | 2.1824877 | 6.221207 | 0.7338647 | 31190.14 | 25010.07825
| 60.81476 | -0.4867799 | 9.1540265 | 13.08022 | 0.2395873 | 35715.05 | 44.89823 | 653.2821 |  | 2.193421 | 6.685182 | 0.7654859 | 31190.14 | 25010.07825
| 60.61964 | -0.4846045 | 9.1649022 | 13.1784 | 0.2421855 | 35976.82 | 43.95785 | 644.256 |  | 2.2042967 | 6.584198 | 0.7625429 | 31190.14 | 25010.07825
| 60.97736 | -0.4825654 | 9.1749926 | 13.30425 | 0.2446091 | 36184.32 | 42.67503 | 630.0087 |  | 2.2143871 | 6.787424 | 0.7591752 | 31190.14 | 25010.07825
| 62.11556 | -0.4803245 | 9.1859527 | 13.29025 | 0.2472984 | 36448.1 | 43.67123 | 643.5325 |  | 2.2253472 | 6.381328 | 0.8232551 | 31190.14 | 25010.07825
| 62.53831 | -0.4780924 | 9.1967719 | 13.4281 | 0.2499569 | 36733.46 | 42.20643 | 628.7387 |  | 2.2361664 | 5.790416 | 0.8038635 | 31190.14 | 25010.07825
| 62.96108 | -0.4759912 | 9.2068382 | 13.46382 | 0.25247 | 36989.68 | 42.33008 | 632.1521 |  | 2.2462327 | 5.896502 | 0.734521 | 31190.14 | 25010.07825
| 62.53831 | -0.473875 | 9.2168752 | 13.57489 | 0.2549898 | 37214.37 | 41.43503 | 622.6162 |  | 2.2562697 | 6.613743 | 0.6816646 | 31190.14 | 25010.07825
| 63.70903 | -0.4715482 | 9.2277939 | 13.67877 | 0.2577701 | 37456.16 | 40.77545 | 615.8124 |  | 2.2671884 | 7.639861 | 0.711404 | 31190.14 | 25010.07825
| 63.28628 | -0.4693864 | 9.2378389 | 13.66463 | 0.2603601 | 37645.03 | 41.72596 | 627.1465 |  | 2.2772334 | 7.375283 | 0.6748113 | 31190.14 | 25010.07825
| 64.26187 | -0.466999 | 9.2488121 | 13.73318 | 0.2632164 | 37799.85 | 41.72805 | 625.8311 |  | 2.2882066 | 6.34556 | 0.6046392 | 31190.14 | 25010.07825
| 63.83911 | -0.4645802 | 9.2598097 | 13.84663 | 0.2661022 | 37928.27 | 41.1958 | 617.5087 |  | 2.2992042 | 6.518843 | 0.583638 | 31190.14 | 25010.07825
| 64.42447 | -0.462349 | 9.2698411 | 13.89761 | 0.2687692 | 38065.92 | 41.38083 | 618.3626 |  | 2.3092356 | 6.081558 | 0.5958031 | 31190.14 | 25010.07825
| 64.16431 | -0.4598708 | 9.2808689 | 14.02945 | 0.2717171 | 38222.7 | 40.62215 | 608.1546 |  | 2.3202634 | 6.1563 | 0.5276883 | 31190.14 | 25010.07825
| 62.96108 | -0.4573774 | 9.2918409 | 14.132 | 0.2746958 | 38347.67 | 40.3203 | 602.5542 |  | 2.3312354 | 6.3426 | 0.4758676 | 31190.14 | 25010.07825
| 62.24564 | -0.4548687 | 9.3027761 | 14.25882 | 0.2776862 | 38427.85 | 39.82927 | 593.7524 |  | 2.3421706 | 7.193693 | 0.4244054 | 31190.14 | 25010.07825
| 61.66028 | -0.4523232 | 9.3136511 | 14.39396 | 0.2806999 | 38526.56 | 39.25382 | 584.5307 |  | 2.3530456 | 8.788587 | 0.3741712 | 31190.14 | 25010.07825
| 62.14808 | -0.4499539 | 9.3237606 | 14.46549 | 0.2835423 | 38642.27 | 39.29707 | 583.1897 |  | 2.3631551 | 9.188838 | 0.309453 | 31190.14 | 25010.07825
| 61.59524 | -0.447388 | 9.3346443 | 14.52262 | 0.2866284 | 38774.81 | 39.54974 | 584.2851 |  | 2.3740388 | 9.065859 | 0.27627 | 31190.14 | 25010.07825
| 62.27816 | -0.4449768 | 9.3447304 | 14.5668 | 0.2895008 | 38928.18 | 39.83087 | 586.5495 |  | 2.3841249 | 9.058721 | 0.2745783 | 31190.14 | 25010.07825
| 62.92856 | -0.4423833 | 9.3554296 | 14.66849 | 0.292596 | 39088.55 | 39.56259 | 582.4109 |  | 2.3948241 | 7.979091 | 0.2878399 | 31190.14 | 25010.07825
| 63.18872 | -0.4397015 | 9.3664006 | 14.7661 | 0.2958159 | 39306.39 | 39.30243 | 579.5341 |  | 2.4057951 | 7.708261 | 0.2710424 | 31190.14 | 25010.07825
| 63.74155 | -0.4371715 | 9.3766511 | 14.81667 | 0.2988171 | 39451.66 | 39.55549 | 581.1888 |  | 2.4160456 | 6.876833 | 0.2693435 | 31190.14 | 25010.07825
| 64.68463 | -0.4344832 | 9.387382 | 14.93264 | 0.3020389 | 39643.94 | 39.15593 | 576.2229 |  | 2.4267765 | 6.486018 | 0.2824626 | 31190.14 | 25010.07825
| 64.58707 | -0.4319472 | 9.3974553 | 14.99328 | 0.3050626 | 39782.83 | 39.31696 | 576.7266 |  | 2.4368498 | 6.943079 | 0.3248695 | 31190.14 | 25010.07825
| 65.23746 | -0.4291838 | 9.4082855 | 15.10079 | 0.3083687 | 39957.58 | 39.0626 | 572.9743 |  | 2.44768 | 7.107223 | 0.3519532 | 31190.14 | 25010.07825
| 65.23746 | -0.4266025 | 9.4183133 | 15.16648 | 0.3114503 | 40100.43 | 39.18165 | 573.0783 |  | 2.4577078 | 7.291689 | 0.3496266 | 31190.14 | 25010.07825
| 65.33502 | -0.4239961 | 9.4283241 | 15.25202 | 0.3145664 | 40271.06 | 39.08614 | 571.3663 |  | 2.4677186 | 7.45525 | 0.3475061 | 31190.14 | 25010.07825
| 66.01794 | -0.4211133 | 9.4392932 | 15.38795 | 0.3179962 | 40397.49 | 38.68952 | 564.9492 |  | 2.4786877 | 7.529402 | 0.2729718 | 31190.14 | 25010.07825
| 65.72526 | -0.4182121 | 9.4502012 | 15.45176 | 0.32147 | 40553.7 | 38.91348 | 566.0825 |  | 2.4895957 | 8.06963 | 0.1568962 | 31190.14 | 25010.07825
| 65.1399 | -0.4152755 | 9.4611439 | 15.47067 | 0.3249923 | 40704.14 | 39.55621 | 571.6911 |  | 2.5005384 | 7.557015 | 0.04247277 | 31190.14 | 25010.07825
| 64.74967 | -0.4125436 | 9.4712115 | 15.59512 | 0.3282453 | 40843.58 | 39.18982 | 566.2833 |  | 2.510606 | 7.147555 | -0.08438252 | 31190.14 | 25010.07825
| 64.06675 | -0.4095257 | 9.4822064 | 15.69692 | 0.3318512 | 40972.28 | 39.14287 | 563.7691 |  | 2.5216009 | 7.31751 | -0.153458 | 31190.14 | 25010.07825
| 63.83911 | -0.4064961 | 9.4931304 | 15.82419 | 0.3354703 | 41142.09 | 38.83508 | 559.2927 |  | 2.5325249 | 7.623164 | -0.221646 | 31190.14 | 25010.07825
| 63.28628 | -0.40341 | 9.5041399 | 15.83143 | 0.3391696 | 41325.2 | 39.5416 | 566.129 |  | 2.5435344 | 7.451181 | -0.2751938 | 31190.14 | 25010.07825
| 63.44887 | -0.4003423 | 9.5149415 | 15.9664 | 0.3428318 | 41504.34 | 39.16337 | 561.1016 |  | 2.554336 | 7.346251 | -0.3143582 | 31190.14 | 25010.07825
| 63.74155 | -0.397194 | 9.5259219 | 16.08603 | 0.3465889 | 41678.9 | 38.95495 | 557.7658 |  | 2.5653164 | 8.009607 | -0.3121985 | 31190.14 | 25010.07825
| 64.58707 | -0.3942634 | 9.5360265 | 16.16794 | 0.3500986 | 41846.73 | 38.99638 | 557.3528 |  | 2.575421 | 8.244014 | -0.2292898 | 31190.14 | 25010.07825
| 65.40006 | -0.3910987 | 9.5468361 | 16.27336 | 0.3538717 | 42033.71 | 38.89529 | 555.495 |  | 2.5862306 | 8.219986 | -0.09381757 | 31190.14 | 25010.07825
| 65.53015 | -0.3881253 | 9.5568658 | 16.37068 | 0.3574207 | 42218.29 | 38.80627 | 554.0197 |  | 2.5962603 | 8.405455 | 0.03997379 | 31190.14 | 25010.07825
| 66.47322 | -0.3848652 | 9.5677682 | 16.55659 | 0.3613066 | 42439.33 | 38.10717 | 546.3037 |  | 2.6071627 | 8.912843 | 0.2119113 | 31190.14 | 25010.07825
| 66.79841 | -0.381814 | 9.5778605 | 16.6281 | 0.3649547 | 42676.93 | 38.1821 | 547.5767 |  | 2.617255 | 10.03243 | 0.3426898 | 31190.14 | 25010.07825
| 66.83093 | -0.3784684 | 9.5888165 | 16.71791 | 0.3689558 | 42953.5 | 38.16402 | 548.2145 |  | 2.628211 | 9.900869 | 0.4328582 | 31190.14 | 25010.07825
| 67.31873 | -0.3753704 | 9.5988498 | 16.80178 | 0.3726602 | 43163.39 | 38.18985 | 548.3948 |  | 2.6382443 | 9.855148 | 0.5087606 | 31190.14 | 25010.07825
| 67.54637 | -0.3719647 | 9.6097665 | 16.91127 | 0.376727 | 43426.61 | 38.06373 | 547.5664 |  | 2.649161 | 9.58903 | 0.5321838 | 31190.14 | 25010.07825
| 67.64393 | -0.3687905 | 9.6198269 | 17.02045 | 0.3805121 | 43664.18 | 37.90839 | 546.2558 |  | 2.6592214 | 9.435082 | 0.5684175 | 31190.14 | 25010.07825
| 67.25369 | -0.3656019 | 9.6298345 | 17.16898 | 0.3843164 | 43921.91 | 37.48847 | 542.4349 |  | 2.669229 | 9.429714 | 0.5531302 | 31190.14 | 25010.07825
| 67.70897 | -0.3623757 | 9.6398691 | 17.25918 | 0.3881663 | 44152.18 | 37.48714 | 542.6206 |  | 2.6792636 | 9.697082 | 0.460917 | 31190.14 | 25010.07825
| 66.99354 | -0.3588014 | 9.6508682 | 17.34036 | 0.3924418 | 44383.44 | 37.62614 | 543.9275 |  | 2.6902627 | 9.880807 | 0.3564233 | 31190.14 | 25010.07825
| 66.1155 | -0.3551985 | 9.6618423 | 17.50307 | 0.3967417 | 44573.53 | 37.30272 | 539.4528 |  | 2.7012368 | 10.41231 | 0.1896786 | 31190.14 | 25010.07825
| 66.47322 | -0.3518806 | 9.6718431 | 17.58324 | 0.4007039 | 44739.58 | 37.44104 | 539.9397 |  | 2.7112376 | 10.38151 | 0.01256762 | 31190.14 | 25010.07825
| 65.49762 | -0.3482225 | 9.6827541 | 17.61625 | 0.4050817 | 44906.45 | 37.94281 | 543.9728 |  | 2.7221486 | 9.924129 | -0.1497273 | 31190.14 | 25010.07825
| 64.55455 | -0.3444982 | 9.6937457 | 17.71061 | 0.4095478 | 45094.46 | 38.06424 | 544.213 |  | 2.7331402 | 8.984377 | -0.297316 | 31190.14 | 25010.07825
| 64.91227 | -0.3410732 | 9.7037629 | 17.77075 | 0.4136431 | 45238.29 | 38.35952 | 545.9167 |  | 2.7431574 | 7.951875 | -0.4059972 | 31190.14 | 25010.07825
| 65.04235 | -0.3374114 | 9.7143317 | 17.97247 | 0.4180022 | 45349.62 | 37.8813 | 538.5272 |  | 2.7537262 | 7.930634 | -0.5125364 | 31190.14 | 25010.07825
| 64.91227 | -0.3338223 | 9.7245886 | 18.0324 | 0.4222811 | 45481.4 | 38.21346 | 540.2894 |  | 2.7639831 | 8.196642 | -0.6057691 | 31190.14 | 25010.07825
| 66.1155 | -0.329901 | 9.7356894 | 18.11649 | 0.4269636 | 45603.11 | 38.4846 | 540.8531 |  | 2.7750839 | 7.900565 | -0.6006886 | 31190.14 | 25010.07825
| 66.37566 | -0.3260982 | 9.746359 | 18.25572 | 0.4315255 | 45736.42 | 38.3954 | 537.9724 |  | 2.7857535 | 8.469129 | -0.5719854 | 31190.14 | 25010.07825
| 66.6033 | -0.3224914 | 9.7563904 | 18.29072 | 0.435848 | 45879 | 38.86036 | 541.3353 |  | 2.7957849 | 9.033426 | -0.5206412 | 31190.14 | 25010.07825
| 66.50574 | -0.3188447 | 9.7664003 | 18.37215 | 0.440215 | 46007.92 | 39.07088 | 541.7611 |  | 2.8057948 | 8.693272 | -0.3876039 | 31190.14 | 25010.07825
| 67.96913 | -0.3148346 | 9.7772867 | 18.47374 | 0.4450073 | 46099.15 | 39.27247 | 541.0609 |  | 2.8166812 | 8.305088 | -0.2328138 | 31190.14 | 25010.07825
| 68.55448 | -0.3107065 | 9.7883574 | 18.62742 | 0.4499378 | 46252.37 | 39.13647 | 537.8795 |  | 2.8277519 | 7.756157 | -0.09239384 | 31190.14 | 25010.07825
| 69.20487 | -0.306587 | 9.7992908 | 18.7338 | 0.4548624 | 46386.34 | 39.28907 | 537.3916 |  | 2.8386853 | 8.194434 | 0.03436372 | 31190.14 | 25010.07825
| 69.00975 | -0.3027672 | 9.8093238 | 18.80834 | 0.4594229 | 46515.75 | 39.55941 | 538.3817 |  | 2.8487183 | 8.496547 | 0.1591861 | 31190.14 | 25010.07825
| 68.91219 | -0.2985494 | 9.8202857 | 18.89217 | 0.4644784 | 46669.32 | 39.83903 | 539.4709 |  | 2.8596802 | 8.273285 | 0.2932436 | 31190.14 | 25010.07825
| 68.22928 | -0.2942846 | 9.8312628 | 19.09202 | 0.4695596 | 46831.84 | 39.45534 | 533.9952 |  | 2.8706573 | 9.054898 | 0.3693562 | 31190.14 | 25010.07825
| 67.25369 | -0.2900317 | 9.8420736 | 19.22546 | 0.4746544 | 46986.89 | 39.45744 | 532.3485 |  | 2.8814681 | 9.650737 | 0.4552476 | 31190.14 | 25010.07825
| 67.12361 | -0.2859899 | 9.8522483 | 19.31632 | 0.4794752 | 47115.12 | 39.66726 | 532.607 |  | 2.8916428 | 10.22609 | 0.5179512 | 31190.14 | 25010.07825
| 66.37566 | -0.2816087 | 9.8631442 | 19.45394 | 0.4847051 | 47283.67 | 39.65325 | 530.9929 |  | 2.9025387 | 10.49624 | 0.5469076 | 31190.14 | 25010.07825
| 66.1155 | -0.2771952 | 9.8740189 | 19.48486 | 0.4900055 | 47510.75 | 40.17427 | 535.6862 |  | 2.9134134 | 10.79963 | 0.5651145 | 31190.14 | 25010.07825
| 66.21306 | -0.272631 | 9.8851529 | 19.66045 | 0.4953613 | 47713.03 | 39.93908 | 532.3898 |  | 2.9245474 | 10.43091 | 0.5726146 | 31190.14 | 25010.07825
| 67.70897 | -0.2681071 | 9.8960213 | 19.82604 | 0.5008523 | 47829.13 | 39.8595 | 529.1551 |  | 2.9354158 | 10.59258 | 0.5686473 | 31190.14 | 25010.07825
| 67.70897 | -0.2639136 | 9.9060829 | 19.88038 | 0.5058623 | 48058 | 40.18672 | 532.2355 |  | 2.9454774 | 10.43352 | 0.5657867 | 31190.14 | 25010.07825
| 68.84716 | -0.2592818 | 9.9170137 | 19.98081 | 0.5113953 | 48304.58 | 40.33693 | 533.4665 |  | 2.9564082 | 10.03922 | 0.5201809 | 31190.14 | 25010.07825
| 70.18046 | -0.2546253 | 9.9278934 | 20.13943 | 0.5169679 | 48568.84 | 40.17387 | 531.8819 |  | 2.9672879 | 10.16752 | 0.4540485 | 31190.14 | 25010.07825
| 70.86337 | -0.2498998 | 9.9388231 | 20.24049 | 0.522622 | 48864.04 | 40.29261 | 533.5525 |  | 2.9782176 | 10.20925 | 0.3468607 | 31190.14 | 25010.07825
| 70.57069 | -0.2455142 | 9.9488443 | 20.28879 | 0.5278745 | 49176.61 | 40.59929 | 537.7008 |  | 2.9882388 | 10.21582 | 0.2513875 | 31190.14 | 25010.07825
| 71.15605 | -0.2410473 | 9.9589483 | 20.48105 | 0.5331978 | 49477.06 | 40.19896 | 534.5816 |  | 2.9983428 | 9.844208 | 0.156517 | 31190.14 | 25010.07825
| 70.73329 | -0.2361716 | 9.9698582 | 20.55414 | 0.539036 | 49760.74 | 40.48421 | 537.642 |  | 3.0092527 | 9.683672 | 0.03114465 | 31190.14 | 25010.07825
| 70.79833 | -0.2312249 | 9.9808157 | 20.69056 | 0.5449426 | 50068.04 | 40.44493 | 537.8212 |  | 3.0202102 | 10.07538 | -0.1033286 | 31190.14 | 25010.07825
| 70.63573 | -0.2266564 | 9.9908245 | 20.83362 | 0.5504013 | 50357.73 | 40.32255 | 537.2328 |  | 3.030219 | 10.50889 | -0.1954427 | 31190.14 | 25010.07825
| 70.50566 | -0.2220069 | 10.0009147 | 20.94974 | 0.5559593 | 50626.71 | 40.3598 | 537.85 |  | 3.0403092 | 10.83597 | -0.3172831 | 31190.14 | 25010.07825
| 69.59511 | -0.2168825 | 10.0119199 | 21.03558 | 0.5620787 | 50903.91 | 40.61099 | 540.3513 |  | 3.0513144 | 11.37468 | -0.407068 | 31190.14 | 25010.07825
| 68.06668 | -0.2117548 | 10.0228108 | 21.21774 | 0.5682136 | 51194.55 | 40.39861 | 538.4423 |  | 3.0622053 | 11.43629 | -0.46548 | 31190.14 | 25010.07825
| 68.06668 | -0.2064858 | 10.0338962 | 21.30497 | 0.5745229 | 51475.08 | 40.65798 | 540.9913 |  | 3.0732907 | 11.32929 | -0.4928764 | 31190.14 | 25010.07825
| 67.70897 | -0.2016746 | 10.0438999 | 21.39688 | 0.5802625 | 51635.93 | 40.90298 | 541.9308 |  | 3.0832944 | 11.28655 | -0.4894395 | 31190.14 | 25010.07825
| 67.77401 | -0.1964084 | 10.0547302 | 21.51545 | 0.5865789 | 51826.87 | 41.07737 | 542.2611 |  | 3.0941247 | 10.75011 | -0.4758018 | 31190.14 | 25010.07825
| 68.45692 | -0.1909677 | 10.0658209 | 21.65106 | 0.5930824 | 52020.05 | 41.19314 | 541.9465 |  | 3.1052154 | 10.09828 | -0.4525328 | 31190.14 | 25010.07825
| 69.88779 | -0.1855018 | 10.076819 | 21.82598 | 0.5995886 | 52150.44 | 41.17424 | 539.3608 |  | 3.1162135 | 10.39086 | -0.3999811 | 31190.14 | 25010.07825
| 71.35117 | -0.1802153 | 10.0873442 | 22.05642 | 0.6059194 | 52258.93 | 40.90167 | 534.133 |  | 3.1267387 | 11.36816 | -0.3094426 | 31190.14 | 25010.07825
| 71.51376 | -0.1749367 | 10.0977706 | 22.06587 | 0.6122429 | 52459.01 | 41.54262 | 539.2882 |  | 3.1371651 | 11.79133 | -0.201711 | 31190.14 | 25010.07825
| 72.61943 | -0.1694582 | 10.1084479 | 22.19625 | 0.6187834 | 52582.61 | 41.72558 | 538.6711 |  | 3.1478424 | 11.96337 | -0.07620382 | 31190.14 | 25010.07825
| 72.32675 | -0.1641732 | 10.1186538 | 22.28205 | 0.6250863 | 52715.18 | 42.06764 | 539.9128 |  | 3.1580483 | 11.49597 | 0.02835956 | 31190.14 | 25010.07825
| 73.2373 | -0.1585375 | 10.1294316 | 22.48639 | 0.6318756 | 52882.39 | 41.91196 | 536.6095 |  | 3.1688261 | 11.32779 | 0.1312401 | 31190.14 | 25010.07825
| 72.97714 | -0.1528388 | 10.140235 | 22.61032 | 0.6386679 | 53034.92 | 42.12372 | 536.653 |  | 3.1796295 | 11.34571 | 0.2418314 | 31190.14 | 25010.07825
| 73.00966 | -0.1474713 | 10.1502405 | 22.80109 | 0.6450704 | 53245.74 | 41.94587 | 534.1372 |  | 3.189635 | 10.94618 | 0.2958129 | 31190.14 | 25010.07825
| 73.26981 | -0.1420042 | 10.1603522 | 22.86798 | 0.6516123 | 53455.45 | 42.32422 | 536.8459 |  | 3.1997467 | 11.25421 | 0.339894 | 31190.14 | 25010.07825
| 72.09912 | -0.1360422 | 10.171279 | 22.99095 | 0.6587405 | 53682.13 | 42.51526 | 537.6869 |  | 3.2106735 | 12.13194 | 0.374119 | 31190.14 | 25010.07825
| 71.18857 | -0.1300306 | 10.1821756 | 23.19162 | 0.6659316 | 53944.3 | 42.34847 | 535.6569 |  | 3.2215701 | 12.57225 | 0.3899463 | 31190.14 | 25010.07825
| 69.88779 | -0.1238382 | 10.193282 | 23.24473 | 0.6733477 | 54219.4 | 42.83087 | 539.8637 |  | 3.2326765 | 12.45728 | 0.3335305 | 31190.14 | 25010.07825
| 69.20487 | -0.1176573 | 10.2042358 | 23.41944 | 0.6807201 | 54490.69 | 42.78375 | 539.0501 |  | 3.2436303 | 11.69254 | 0.2778281 | 31190.14 | 25010.07825
| 70.05038 | -0.1114353 | 10.2151419 | 23.62425 | 0.6881658 | 54775.84 | 42.60863 | 537.2159 |  | 3.2545364 | 11.91321 | 0.1960346 | 31190.14 | 25010.07825
| 70.4081 | -0.1056569 | 10.225179 | 23.75491 | 0.6950645 | 55030.66 | 42.69996 | 537.8001 |  | 3.2645735 | 12.3539 | 0.1329572 | 31190.14 | 25010.07825
| 70.31054 | -0.09982298 | 10.2351975 | 23.97118 | 0.7020217 | 55241.13 | 42.47578 | 534.7491 |  | 3.274592 | 13.36001 | 0.07928378 | 31190.14 | 25010.07825
| 71.48124 | -0.09340359 | 10.246116 | 24.12202 | 0.7097172 | 55450.47 | 42.60432 | 534.6227 |  | 3.2855105 | 14.47341 | 0 | 31190.14 | 25010.07825
| 72.78203 | -0.0868636 | 10.257128 | 24.25169 | 0.7175262 | 55652.07 | 42.83254 | 535.287 |  | 3.2965225 | 14.91324 | -0.01735973 | 31190.14 | 25010.07825
| 74.2454 | -0.08024588 | 10.2680997 | 24.36713 | 0.725456 | 55876.57 | 43.11139 | 536.7132 |  | 3.3074942 | 14.81626 | -0.02584772 | 31190.14 | 25010.07825
| 75.18846 | -0.07357464 | 10.2790882 | 24.50973 | 0.7334339 | 56096.52 | 43.28435 | 537.0853 |  | 3.3184827 | 14.02847 | -0.02565865 | 31190.14 | 25010.07825
| 75.18846 | -0.06686461 | 10.2900061 | 24.76885 | 0.7414407 | 56265.1 | 43.02807 | 532.7601 |  | 3.3294006 | 13.34952 | 0.008483236 | 31190.14 | 25010.07825
| 75.2535 | -0.06065024 | 10.300011 | 24.80945 | 0.7488918 | 56397.63 | 43.60134 | 535.9374 |  | 3.3394055 | 13.07599 | 0.04207974 | 31190.14 | 25010.07825
| 74.408 | -0.0538441 | 10.3108643 | 24.97678 | 0.7570444 | 56540.82 | 43.73668 | 534.8716 |  | 3.3502588 | 12.107 | 0.07509272 | 31190.14 | 25010.07825
| 74.31044 | -0.04747948 | 10.320899 | 25.10375 | 0.764638 | 56672.26 | 43.97574 | 534.9174 |  | 3.3602935 | 12.31319 | 0.1159162 | 31190.14 | 25010.07825
| 73.62753 | -0.04039614 | 10.3318206 | 25.19018 | 0.7731228 | 56853.68 | 44.43632 | 537.2384 |  | 3.3712151 | 12.52745 | 0.1806914 | 31190.14 | 25010.07825
| 72.00156 | -0.03325652 | 10.3428571 | 25.37001 | 0.7816667 | 57051.3 | 44.51206 | 536.2933 |  | 3.3822516 | 12.12452 | 0.244504 | 31190.14 | 25010.07825
| 71.28613 | -0.02610954 | 10.3537668 | 25.52069 | 0.7902116 | 57251.43 | 44.69861 | 536.4194 |  | 3.3931613 | 11.51782 | 0.2669793 | 31190.14 | 25010.07825
| 71.38368 | -0.01948039 | 10.3637739 | 25.64544 | 0.7981383 | 57435.04 | 44.92895 | 537.0484 |  | 3.4031684 | 11.49997 | 0.2973246 | 31190.14 | 25010.07825
| 71.93651 | -0.01271847 | 10.3738828 | 25.83498 | 0.8062093 | 57613.72 | 44.91695 | 535.3937 |  | 3.4132773 | 12.09184 | 0.3272185 | 31190.14 | 25010.07825
| 71.87148 | -0.005353063 | 10.3847815 | 26.09922 | 0.8150202 | 57847.31 | 44.6518 | 531.9197 |  | 3.424176 | 13.28418 | 0.3250003 | 31190.14 | 25010.07825
| 71.80644 | 0.001542823 | 10.3948869 | 26.21397 | 0.8232502 | 58054.78 | 44.92307 | 533.1823 |  | 3.4342814 | 14.4828 | 0.3229894 | 31190.14 | 25010.07825
| 73.00966 | 0.009143392 | 10.4058959 | 26.34884 | 0.8323335 | 58262.49 | 45.20095 | 534.1155 |  | 3.4452904 | 15.43015 | 0.3206966 | 31190.14 | 25010.07825
| 74.86327 | 0.01674157 | 10.4167993 | 26.60808 | 0.8414398 | 58487.36 | 44.98587 | 530.9505 |  | 3.4561938 | 15.93806 | 0.3107116 | 31190.14 | 25010.07825
| 76.52175 | 0.02448264 | 10.427796 | 26.6943 | 0.8506973 | 58697.2 | 45.4558 | 533.5825 |  | 3.4671905 | 16.0199 | 0.2545777 | 31190.14 | 25010.07825
| 77.62741 | 0.03240062 | 10.4388954 | 26.86588 | 0.8601646 | 58945.13 | 45.58831 | 533.6918 |  | 3.4782899 | 15.24215 | 0.2069538 | 31190.14 | 25010.07825
| 77.65993 | 0.04008931 | 10.4495696 | 26.99226 | 0.8693764 | 59149.72 | 45.89385 | 534.8747 |  | 3.4889641 | 14.22326 | 0.1674865 | 31190.14 | 25010.07825
| 76.78191 | 0.04824022 | 10.4607652 | 27.03866 | 0.8791432 | 59430.34 | 46.50585 | 539.5253 |  | 3.5001597 | 12.93354 | 0.1135168 | 31190.14 | 25010.07825
| 75.83885 | 0.05603221 | 10.471341 | 27.19316 | 0.888465 | 59668.22 | 46.68 | 540.0036 |  | 3.5107355 | 11.58069 | 0.06768103 | 31190.14 | 25010.07825
| 75.87137 | 0.06348821 | 10.4813561 | 27.36446 | 0.8973687 | 59928.64 | 46.72607 | 539.892 |  | 3.5207506 | 11.4564 | 0.03739445 | 31190.14 | 25010.07825
| 75.0909 | 0.07177245 | 10.4923703 | 27.49864 | 0.907293 | 60250.75 | 46.9687 | 541.8852 |  | 3.5317648 | 10.57102 | 0 | 31190.14 | 25010.07825
| 74.92831 | 0.07938167 | 10.502383 | 27.66009 | 0.9163929 | 60572.99 | 47.0193 | 542.6054 |  | 3.5417775 | 11.48981 | -0.02219619 | 31190.14 | 25010.07825
| 74.5706 | 0.08707841 | 10.5124066 | 27.80486 | 0.9255909 | 60901.46 | 47.1352 | 543.9515 |  | 3.5518011 | 12.17096 | -0.05153821 | 31190.14 | 25010.07825
| 73.59501 | 0.09555653 | 10.5233311 | 27.98334 | 0.9357487 | 61302.99 | 47.16047 | 545.0856 |  | 3.5627256 | 13.29185 | -0.05128121 | 31190.14 | 25010.07825
| 73.17226 | 0.1044332 | 10.5346514 | 28.07755 | 0.9463126 | 61669.51 | 47.56406 | 548.8903 |  | 3.5740459 | 14.2191 | -0.04371498 | 31190.14 | 25010.07825
| 74.14784 | 0.1128501 | 10.5452579 | 28.31011 | 0.9564296 | 62016.12 | 47.41019 | 547.7867 |  | 3.5846524 | 14.54732 | -0.05794034 | 31190.14 | 25010.07825
| 76.22908 | 0.1215643 | 10.5561707 | 28.36982 | 0.9668673 | 62309.85 | 47.9708 | 552.0905 |  | 3.5955652 | 13.84731 | -0.08633209 | 31190.14 | 25010.07825
| 76.00145 | 0.1298062 | 10.5663378 | 28.56969 | 0.9767114 | 62565.66 | 47.96786 | 551.2566 |  | 3.6057323 | 13.81048 | -0.1000674 | 31190.14 | 25010.07825
| 77.52985 | 0.1386831 | 10.5771808 | 28.7835 | 0.9873381 | 62868.36 | 47.95032 | 550.6172 |  | 3.6165753 | 13.54545 | -0.0994101 | 31190.14 | 25010.07825
| 79.54605 | 0.1477302 | 10.5881167 | 28.92703 | 0.9981789 | 63149.54 | 48.225 | 552.1682 |  | 3.6275112 | 14.07234 | -0.07756008 | 31190.14 | 25010.07825
| 80.09887 | 0.1562008 | 10.5982414 | 29.21498 | 1.008257 | 63389.63 | 47.91967 | 548.5024 |  | 3.6376359 | 14.64257 | -0.0490366 | 31190.14 | 25010.07825
| 80.26147 | 0.1654339 | 10.6091506 | 29.2495 | 1.019336 | 63631.89 | 48.63391 | 553.2933 |  | 3.6485451 | 15.8248 | -0.04171516 | 31190.14 | 25010.07825
| 79.93628 | 0.174808 | 10.6201356 | 29.50325 | 1.030548 | 63858.47 | 48.5565 | 551.0263 |  | 3.6595301 | 15.56393 | -0.0275958 | 31190.14 | 25010.07825
| 79.09078 | 0.1843125 | 10.6311383 | 29.69165 | 1.041916 | 64103.25 | 48.71714 | 551.0196 |  | 3.6705328 | 16.32607 | -0.02054348 | 31190.14 | 25010.07825
| 77.46482 | 0.193888 | 10.6420731 | 29.88012 | 1.053359 | 64339.55 | 48.88481 | 550.966 |  | 3.6814676 | 15.98225 | 0.02038996 | 31190.14 | 25010.07825
| 76.13153 | 0.2035501 | 10.6530178 | 30.07342 | 1.064929 | 64624.58 | 49.00665 | 551.1353 |  | 3.6924123 | 16.14169 | 0.1012411 | 31190.14 | 25010.07825
| 75.31854 | 0.2133799 | 10.664034 | 30.306 | 1.07668 | 64927.15 | 48.98498 | 550.2714 |  | 3.7034285 | 16.48515 | 0.1877005 | 31190.14 | 25010.07825
| 75.0909 | 0.2231866 | 10.6748995 | 30.42381 | 1.088427 | 65193.21 | 49.39793 | 552.6592 |  | 3.714294 | 16.33997 | 0.2462173 | 31190.14 | 25010.07825
| 77.17214 | 0.2332079 | 10.6858846 | 30.61204 | 1.100404 | 65434.98 | 49.58717 | 552.7777 |  | 3.7252791 | 16.60519 | 0.3103463 | 31190.14 | 25010.07825
| 79.09078 | 0.2434431 | 10.6969721 | 30.77924 | 1.112658 | 65703.92 | 49.85174 | 553.8048 |  | 3.7363666 | 15.76184 | 0.3277005 | 31190.14 | 25010.07825
| 81.23704 | 0.2535287 | 10.7077916 | 30.93727 | 1.124746 | 65969.9 | 50.13141 | 555.0107 |  | 3.7471861 | 15.41116 | 0.3513438 | 31190.14 | 25010.07825
| 81.56224 | 0.2630431 | 10.7178873 | 31.13859 | 1.136102 | 66193.58 | 50.21592 | 554.3409 |  | 3.7572818 | 15.11512 | 0.3683111 | 31190.14 | 25010.07825
| 82.1801 | 0.2734527 | 10.7288076 | 31.33948 | 1.148568 | 66438.64 | 50.37641 | 554.2019 |  | 3.7682021 | 15.12479 | 0.3655491 | 31190.14 | 25010.07825
| 82.57033 | 0.2840501 | 10.739817 | 31.49599 | 1.161245 | 66700.69 | 50.69688 | 555.5645 |  | 3.7792115 | 15.27369 | 0.3311122 | 31190.14 | 25010.07825
| 82.7004 | 0.2938875 | 10.7499197 | 31.68538 | 1.173013 | 66933.45 | 50.83745 | 555.418 |  | 3.7893142 | 15.68851 | 0.2719916 | 31190.14 | 25010.07825
| 81.91995 | 0.3045436 | 10.7607623 | 31.99228 | 1.185754 | 67157.12 | 50.64031 | 552.0542 |  | 3.8001568 | 16.56765 | 0.1632533 | 31190.14 | 25010.07825
| 79.6436 | 0.3154331 | 10.7717156 | 32.03506 | 1.198808 | 67439.72 | 51.36658 | 556.9686 |  | 3.8111101 | 16.93748 | 0.0686102 | 31190.14 | 25010.07825
| 80.06636 | 0.325572 | 10.7818042 | 32.2295 | 1.210928 | 67740.91 | 51.45324 | 557.1965 |  | 3.8211987 | 16.54049 | -0.01240571 | 31190.14 | 25010.07825
| 78.14772 | 0.3366306 | 10.7926951 | 32.47525 | 1.224161 | 68072.6 | 51.42109 | 556.4672 |  | 3.8320896 | 16.58709 | -0.09864754 | 31190.14 | 25010.07825
| 78.73306 | 0.346988 | 10.8027879 | 32.67264 | 1.236546 | 68382.51 | 51.50322 | 556.7268 |  | 3.8421824 | 16.99824 | -0.1471477 | 31190.14 | 25010.07825
| 79.54605 | 0.3574114 | 10.8128442 | 32.80171 | 1.249012 | 68727.51 | 51.80449 | 559.2136 |  | 3.8522387 | 17.37607 | -0.1891144 | 31190.14 | 25010.07825
| 77.36726 | 0.3687656 | 10.8236877 | 33.02126 | 1.262618 | 69096.94 | 51.85307 | 559.5644 |  | 3.8630822 | 17.23648 | -0.218361 | 31190.14 | 25010.07825
| 78.18024 | 0.379421 | 10.8337662 | 33.37648 | 1.275338 | 69405.62 | 51.39669 | 555.3519 |  | 3.8731607 | 17.65185 | -0.2291819 | 31190.14 | 25010.07825
| 78.31032 | 0.3901437 | 10.8437904 | 33.47375 | 1.288173 | 69698.56 | 51.85437 | 558.428 |  | 3.8831849 | 19.47471 | -0.2218432 | 31190.14 | 25010.07825
| 78.34284 | 0.4014901 | 10.854295 | 33.66463 | 1.301772 | 70033.95 | 52.0113 | 559.3292 |  | 3.8936895 | 19.66209 | -0.1728464 | 31190.14 | 25010.07825
| 78.79811 | 0.4127986 | 10.8646632 | 33.81024 | 1.315246 | 70367.26 | 52.31168 | 561.4428 |  | 3.9040577 | 19.23237 | -0.1244914 | 31190.14 | 25010.07825
| 78.40787 | 0.4238719 | 10.8746963 | 34.02309 | 1.328477 | 70659.18 | 52.38246 | 561.2816 |  | 3.9140908 | 18.79882 | -0.07071367 | 31190.14 | 25010.07825
| 79.70865 | 0.4355988 | 10.8852523 | 34.18634 | 1.342622 | 70993.31 | 52.66034 | 563.0521 |  | 3.9246468 | 18.43556 | 0 | 31190.14 | 25010.07825
| 79.61109 | 0.4469907 | 10.895405 | 34.44405 | 1.356198 | 71295.44 | 52.58439 | 561.7624 |  | 3.9347995 | 17.74999 | 0.04074262 | 31190.14 | 25010.07825
| 81.69231 | 0.4594257 | 10.9063098 | 34.77346 | 1.371075 | 71625.61 | 52.3387 | 559.0536 |  | 3.9457043 | 17.83633 | 0.08094252 | 31190.14 | 25010.07825
| 81.72483 | 0.4709226 | 10.9163133 | 34.88693 | 1.384829 | 71904.3 | 52.77601 | 561.6568 |  | 3.9557078 | 19.02334 | 0.1034011 | 31190.14 | 25010.07825
| 81.88743 | 0.4825343 | 10.926314 | 34.91299 | 1.398712 | 72208.81 | 53.50315 | 566.8902 |  | 3.9657085 | 19.22274 | 0.1084822 | 31190.14 | 25010.07825
| 84.45643 | 0.4952935 | 10.9371914 | 35.13741 | 1.414043 | 72599.32 | 53.58741 | 567.5229 |  | 3.9765859 | 17.92241 | 0.1134681 | 31190.14 | 25010.07825
| 83.74102 | 0.5072707 | 10.947314 | 35.35437 | 1.428313 | 72915.38 | 53.66549 | 567.5674 |  | 3.9867085 | 17.27923 | 0.1127868 | 31190.14 | 25010.07825
| 86.1149 | 0.5202007 | 10.9580943 | 35.54529 | 1.443822 | 73226.48 | 53.92116 | 568.6393 |  | 3.9974888 | 16.85458 | 0.1063727 | 31190.14 | 25010.07825
| 86.17994 | 0.5323429 | 10.9681379 | 35.7491 | 1.458376 | 73527.82 | 54.06368 | 568.9976 |  | 4.0075324 | 16.15732 | 0.0834323 | 31190.14 | 25010.07825
| 87.54573 | 0.5458164 | 10.9791541 | 35.91156 | 1.474488 | 73856.31 | 54.43586 | 571.0868 |  | 4.0185486 | 15.64025 | 0.06075902 | 31190.14 | 25010.07825
| 87.09047 | 0.5594109 | 10.9901332 | 36.1563 | 1.490753 | 74168.12 | 54.54029 | 570.8122 |  | 4.0295277 | 16.57014 | 0.0274195 | 31190.14 | 25010.07825
| 84.97674 | 0.5729746 | 11.0009792 | 36.34674 | 1.50702 | 74459.45 | 54.83937 | 571.8871 |  | 4.0403737 | 17.81763 | 0.005443262 | 31190.14 | 25010.07825
| 85.5946 | 0.5857596 | 11.0110755 | 36.59158 | 1.522302 | 74755.95 | 54.87153 | 571.2063 |  | 4.05047 | 18.13179 | -0.01622497 | 31190.14 | 25010.07825
| 83.74102 | 0.5997031 | 11.0219835 | 36.83012 | 1.538987 | 75100.07 | 54.98491 | 571.359 |  | 4.061378 | 18.4288 | -0.01074464 | 31190.14 | 25010.07825
| 82.24514 | 0.6137293 | 11.0328415 | 37.09275 | 1.555748 | 75438.27 | 55.0192 | 570.8245 |  | 4.072236 | 19.42417 | 0.01067358 | 31190.14 | 25010.07825
| 82.37521 | 0.6269927 | 11.0429967 | 37.33247 | 1.571597 | 75781.14 | 55.05944 | 570.678 |  | 4.0823912 | 20.35902 | 0.01591697 | 31190.14 | 25010.07825
| 81.52971 | 0.6414953 | 11.0539986 | 37.48154 | 1.588935 | 76145.14 | 55.4875 | 573.4646 |  | 4.0933931 | 21.0196 | 0.01054394 | 31190.14 | 25010.07825
| 82.05002 | 0.655951 | 11.0648515 | 37.69854 | 1.606288 | 76550.47 | 55.65031 | 574.6475 |  | 4.104246 | 20.87964 | 0.01572044 | 31190.14 | 25010.07825
| 82.21262 | 0.669575 | 11.0749848 | 37.87705 | 1.622576 | 76937.47 | 55.87747 | 576.4465 |  | 4.1143793 | 20.33347 | 0.01563749 | 31190.14 | 25010.07825
| 83.77353 | 0.6842812 | 11.0857911 | 38.25121 | 1.640174 | 77357.92 | 55.50438 | 573.539 |  | 4.1251856 | 19.88629 | 0.03109676 | 31190.14 | 25010.07825
| 86.50513 | 0.69947 | 11.0968332 | 38.55348 | 1.658329 | 77799.22 | 55.39309 | 572.8189 |  | 4.1362277 | 21.06547 | 0.07214791 | 31190.14 | 25010.07825
| 86.57016 | 0.7133941 | 11.1068446 | 38.69484 | 1.674991 | 78185.16 | 55.74863 | 575.5934 |  | 4.1462391 | 21.67735 | 0.1025152 | 31190.14 | 25010.07825
| 89.13915 | 0.7287768 | 11.1177983 | 38.96098 | 1.693404 | 78569.99 | 55.79897 | 575.5004 |  | 4.1571928 | 22.31417 | 0.1375096 | 31190.14 | 25010.07825
| 89.20419 | 0.7430542 | 11.1278586 | 39.08047 | 1.710507 | 78898.46 | 56.28187 | 578.5661 |  | 4.1672531 | 22.47577 | 0.1366714 | 31190.14 | 25010.07825
| 90.92768 | 0.7586645 | 11.1387441 | 39.36552 | 1.729249 | 79249.5 | 56.29928 | 577.8058 |  | 4.1781386 | 21.93675 | 0.1508177 | 31190.14 | 25010.07825
| 91.4805 | 0.7732756 | 11.1488251 | 39.63911 | 1.746695 | 79546.95 | 56.30287 | 576.7044 |  | 4.1882196 | 21.63915 | 0.1648435 | 31190.14 | 25010.07825
| 91.54554 | 0.7891551 | 11.159642 | 39.91286 | 1.7657 | 79835.35 | 56.4048 | 575.9186 |  | 4.1990365 | 21.15152 | 0.1785064 | 31190.14 | 25010.07825
| 91.93576 | 0.8042655 | 11.1698369 | 40.10659 | 1.783781 | 80120.88 | 56.70671 | 576.933 |  | 4.2092314 | 21.13597 | 0.1920687 | 31190.14 | 25010.07825
| 90.56998 | 0.8206094 | 11.1807521 | 40.31184 | 1.803351 | 80408.58 | 57.05594 | 577.9971 |  | 4.2201466 | 21.68098 | 0.1955146 | 31190.14 | 25010.07825
| 88.39122 | 0.8372339 | 11.1917341 | 40.61587 | 1.82326 | 80677.39 | 57.10705 | 576.4844 |  | 4.2311286 | 21.88666 | 0.1600437 | 31190.14 | 25010.07825
| 87.22054 | 0.8538987 | 11.202629 | 40.91281 | 1.843203 | 80980.1 | 57.15365 | 575.3463 |  | 4.2420235 | 22.45862 | 0.1059248 | 31190.14 | 25010.07825
| 84.78162 | 0.8711508 | 11.2137709 | 41.1137 | 1.863818 | 81326.38 | 57.51826 | 577.0156 |  | 4.2531654 | 22.22024 | 0.06216365 | 31190.14 | 25010.07825
| 84.78162 | 0.8876308 | 11.2242981 | 41.39087 | 1.883563 | 81638.66 | 57.59631 | 576.3433 |  | 4.2636926 | 21.85585 | 0.004748925 | 31190.14 | 25010.07825
| 85.20437 | 0.9040093 | 11.2346667 | 41.59371 | 1.90307 | 81978.06 | 57.87734 | 577.6122 |  | 4.2740612 | 22.19315 | -0.02832218 | 31190.14 | 25010.07825
| 85.9523 | 0.9211474 | 11.2454043 | 41.78943 | 1.92364 | 82372.21 | 58.20075 | 579.5772 |  | 4.2847988 | 22.27558 | -0.05159668 | 31190.14 | 25010.07825
| 88.19611 | 0.9389013 | 11.256437 | 42.14435 | 1.944887 | 82808.44 | 58.00776 | 577.9109 |  | 4.2958315 | 22.37299 | -0.05594834 | 31190.14 | 25010.07825
| 89.00907 | 0.9552234 | 11.2664507 | 42.36967 | 1.964433 | 83189.11 | 58.16804 | 578.7704 |  | 4.3058452 | 22.31865 | -0.05099138 | 31190.14 | 25010.07825
| 92.0008 | 0.9732262 | 11.277384 | 42.67926 | 1.985987 | 83604.62 | 58.1428 | 578.1556 |  | 4.3167785 | 22.92239 | -0.0460651 | 31190.14 | 25010.07825
| 94.2771 | 0.9913548 | 11.2882695 | 42.83253 | 2.007706 | 84022.83 | 58.62249 | 581.4228 |  | 4.327664 | 23.22137 | -0.01831121 | 31190.14 | 25010.07825
| 93.95192 | 1.008231 | 11.298294 | 43.09291 | 2.027871 | 84382.49 | 58.6989 | 581.3563 |  | 4.3376885 | 23.11455 | 0.02275267 | 31190.14 | 25010.07825
| 95.57785 | 1.026852 | 11.3092356 | 43.21178 | 2.050205 | 84737.79 | 59.35595 | 585.2181 |  | 4.3486301 | 22.69913 | 0.05874171 | 31190.14 | 25010.07825
| 94.7974 | 1.045661 | 11.3201793 | 43.41374 | 2.072765 | 85075.82 | 59.76152 | 586.9522 |  | 4.3595738 | 21.10109 | 0.08972085 | 31190.14 | 25010.07825
| 94.66733 | 1.063327 | 11.3302392 | 43.67606 | 2.093885 | 85377.42 | 59.90453 | 586.6482 |  | 4.3696337 | 19.49467 | 0.1158659 | 31190.14 | 25010.07825
| 93.49666 | 1.082466 | 11.34114 | 43.94921 | 2.116763 | 85682.02 | 60.10358 | 586.4548 |  | 4.3805345 | 19.05738 | 0.1238826 | 31190.14 | 25010.07825
| 90.60249 | 1.101952 | 11.3521022 | 44.22801 | 2.140137 | 85980.86 | 60.30865 | 586.1774 |  | 4.3914967 | 19.51848 | 0.1317344 | 31190.14 | 25010.07825
| 91.44798 | 1.120019 | 11.3621757 | 44.55581 | 2.161689 | 86264.95 | 60.25403 | 584.2206 |  | 4.4015702 | 20.93463 | 0.1134309 | 31190.14 | 25010.07825
| 89.10664 | 1.139601 | 11.3729664 | 44.80454 | 2.185185 | 86625.5 | 60.50503 | 584.9827 |  | 4.4123609 | 22.63173 | 0.08666073 | 31190.14 | 25010.07825
| 89.00907 | 1.158126 | 11.3830636 | 45.07768 | 2.207347 | 86971.58 | 60.60496 | 584.7721 |  | 4.4224581 | 24.20784 | 0.0602796 | 31190.14 | 25010.07825
| 98.53702 | 1.176728 | 11.3931098 | 49.42007 | 2.229031 | 87190.97 | 49.44735 | 500.0397 |  | 4.4325043 | 31.93633 | 0.119642 | 31190.14 | 25010.07825
| 97.36636 | 1.197102 | 11.4039506 | 54.16604 | 2.252747 | 87755.89 | 40.36055 | 433.0392 |  | 4.4433451 | 95.43409 | 0.4803584 | 31190.14 | 25010.07825
| 97.26881 | 1.216193 | 11.4140163 | 54.38782 | 2.275561 | 88594.39 | 40.39729 | 436.0461 |  | 4.4534108 | 144.0134 | 0.7848827 | 31190.14 | 25010.07825
| 98.34191 | 1.237164 | 11.4249978 | 54.63238 | 2.300676 | 89786.16 | 40.33328 | 440.4154 |  | 4.4643923 | 174.225 | 1.162474 | 31190.14 | 25010.07825
| 100.1304 | 1.258294 | 11.435952 | 54.86313 | 2.325969 | 91280.86 | 40.1893 | 446.2118 |  | 4.4753465 | 181.0587 | 1.527015 | 31190.14 | 25010.07825
| 103.0571 | 1.279646 | 11.446899 | 55.1619 | 2.35153 | 93097.68 | 39.83197 | 452.4434 |  | 4.4862935 | 165.257 | 1.881099 | 31190.14 | 25010.07825
| 103.87 | 1.299379 | 11.4569092 | 55.38748 | 2.375152 | 94968.31 | 39.53726 | 459.7094 |  | 4.4963037 | 130.5346 | 2.214826 | 31190.14 | 25010.07825
| 105.8211 | 1.321162 | 11.4678451 | 55.65494 | 2.401209 | 97371.19 | 39.09418 | 468.9512 |  | 4.5072396 | 68.13239 | 2.59941 | 31190.14 | 25010.07825
| 107.8372 | 1.343173 | 11.4787693 | 55.95312 | 2.427573 | 100105.9 | 38.54376 | 479.3039 |  | 4.5181638 | 27.55265 | 2.987665 | 31190.14 | 25010.07825
| 108.2925 | 1.363619 | 11.4888144 | 56.17134 | 2.452055 | 102937.5 | 38.08038 | 491.1581 |  | 4.5282089 | 28.77333 | 3.400065 | 31190.14 | 25010.07825
| 108.6177 | 1.384256 | 11.4988482 | 56.36914 | 2.4767 | 105710.8 | 37.70352 | 503.24 |  | 4.5382427 | 29.82049 | 3.13347 | 31190.14 | 25010.07825
| 108.7477 | 1.405178 | 11.5089122 | 56.81279 | 2.501748 | 108392 | 37.02278 | 511.3859 |  | 4.5483067 | 31.16228 | 2.858096 | 31190.14 | 25010.07825
| 109.1705 | 1.428073 | 11.5198298 | 57.04279 | 2.529176 | 111183.8 | 36.72309 | 523.5888 |  | 4.5592243 | 32.44635 | 2.578405 | 31190.14 | 25010.07825
| 109.2355 | 1.44931 | 11.5298431 | 57.28798 | 2.55457 | 113560.9 | 36.4629 | 533.5296 |  | 4.5692376 | 32.94273 | 2.314422 | 31190.14 | 25010.07825
| 108.1624 | 1.472865 | 11.5408241 | 57.59027 | 2.582801 | 115994.5 | 36.19066 | 543.1965 |  | 4.5802186 | 33.53559 | 2.053033 | 31190.14 | 25010.07825
| 107.2519 | 1.496749 | 11.5518471 | 57.77492 | 2.611371 | 118176.9 | 36.15175 | 553.6351 |  | 4.5912416 | 32.47025 | 1.775503 | 31190.14 | 25010.07825
| 104.0001 | 1.519866 | 11.5623934 | 58.10707 | 2.639127 | 120053.7 | 35.95311 | 560.16 |  | 4.6017879 | 31.49993 | 1.441891 | 31190.14 | 25010.07825
| 104.6505 | 1.542367 | 11.5725632 | 58.31856 | 2.66599 | 121417.9 | 35.99972 | 566.0678 |  | 4.6119577 | 30.03751 | 1.146136 | 31190.14 | 25010.07825
| 105.0082 | 1.565371 | 11.5828233 | 58.70879 | 2.693431 | 122556.8 | 35.85439 | 567.9689 |  | 4.6222178 | 28.73254 | 0.8359686 | 31190.14 | 25010.07825
| 103.2522 | 1.589868 | 11.5936673 | 59.10668 | 2.722706 | 123228.4 | 35.82217 | 567.6302 |  | 4.6330618 | 29.55132 | 0.5762577 | 31190.14 | 25010.07825
| 103.5123 | 1.614214 | 11.6043449 | 59.47782 | 2.752062 | 124191.4 | 35.772 | 569.1264 |  | 4.6437394 | 30.86501 | 0.5820585 | 31190.14 | 25010.07825
| 104.0326 | 1.637338 | 11.6143903 | 59.87523 | 2.779767 | 124999 | 35.67749 | 569.258 |  | 4.6537848 | 32.34649 | 0.5788637 | 31190.14 | 25010.07825
| 105.0407 | 1.662993 | 11.6253548 | 60.25021 | 2.810472 | 125816.8 | 35.67089 | 570.0736 |  | 4.6647493 | 34.92271 | 0.5662349 | 31190.14 | 25010.07825
| 109.0079 | 1.689183 | 11.6364269 | 60.70468 | 2.841603 | 126534.2 | 35.58259 | 569.1488 |  | 4.6758214 | 35.85119 | 0.5311681 | 31190.14 | 25010.07825
| 111.2841 | 1.715541 | 11.6474421 | 61.09539 | 2.873181 | 127283.8 | 35.5784 | 569.4287 |  | 4.6868366 | 37.1856 | 0.483082 | 31190.14 | 25010.07825
| 113.0076 | 1.741614 | 11.6582724 | 61.5073 | 2.904435 | 127986.4 | 35.54483 | 569.1007 |  | 4.6976669 | 37.41033 | 0.4222653 | 31190.14 | 25010.07825
| 114.0807 | 1.766124 | 11.6683389 | 61.86197 | 2.93365 | 128611.3 | 35.55533 | 569.1128 |  | 4.7077334 | 37.43877 | 0.3977889 | 31190.14 | 25010.07825
| 114.4709 | 1.790774 | 11.6783469 | 62.25572 | 2.963225 | 129280.4 | 35.51207 | 568.7342 |  | 4.7177414 | 37.63814 | 0.3647963 | 31190.14 | 25010.07825
| 115.7716 | 1.817606 | 11.6891644 | 62.567 | 2.995388 | 129976.6 | 35.6169 | 569.9948 |  | 4.7285589 | 37.11911 | 0.3276505 | 31190.14 | 25010.07825
| 115.8691 | 1.842786 | 11.6991865 | 62.76259 | 3.025532 | 130601.7 | 35.83955 | 572.5387 |  | 4.738581 | 35.91461 | 0.3040918 | 31190.14 | 25010.07825
| 116.5195 | 1.868426 | 11.7092846 | 63.12547 | 3.056187 | 131213.6 | 35.85588 | 572.4171 |  | 4.7486791 | 34.09222 | 0.3023496 | 31190.14 | 25010.07825
| 115.5439 | 1.896202 | 11.7201138 | 63.61712 | 3.089439 | 131844 | 35.75092 | 570.5928 |  | 4.7595083 | 33.19255 | 0.2961328 | 31190.14 | 25010.07825
| 116.0967 | 1.922195 | 11.7301467 | 63.92605 | 3.120556 | 132400 | 35.84764 | 571.072 |  | 4.7695412 | 33.2763 | 0.294347 | 31190.14 | 25010.07825
| 114.796 | 1.95077 | 11.7410622 | 64.38591 | 3.154762 | 133035.8 | 35.79388 | 569.8397 |  | 4.7804567 | 33.70852 | 0.3094289 | 31190.14 | 25010.07825
| 112.6174 | 1.980032 | 11.752113 | 64.75748 | 3.189789 | 133808.4 | 35.83994 | 570.6366 |  | 4.7915075 | 34.66816 | 0.3326461 | 31190.14 | 25010.07825
| 110.6338 | 2.009026 | 11.762917 | 65.16707 | 3.224601 | 134561.9 | 35.83378 | 570.726 |  | 4.8023115 | 35.64869 | 0.3514008 | 31190.14 | 25010.07825
| 110.6988 | 2.036068 | 11.7729176 | 65.54482 | 3.25688 | 135178.5 | 35.84117 | 570.4593 |  | 4.8123121 | 37.4337 | 0.3658631 | 31190.14 | 25010.07825
| 111.024 | 2.063727 | 11.7830148 | 66.00744 | 3.289921 | 135790.8 | 35.75496 | 568.9495 |  | 4.8224093 | 38.15091 | 0.3801208 | 31190.14 | 25010.07825
| 110.3736 | 2.09405 | 11.7939925 | 66.52565 | 3.326227 | 136442.1 | 35.64956 | 567.0573 |  | 4.833387 | 38.62429 | 0.4103036 | 31190.14 | 25010.07825
| 110.9915 | 2.124431 | 11.804881 | 66.98043 | 3.362642 | 137107 | 35.61865 | 566.1775 |  | 4.8442755 | 40.59812 | 0.4360883 | 31190.14 | 25010.07825
| 110.9589 | 2.152841 | 11.8149552 | 67.33132 | 3.396542 | 137762.5 | 35.66872 | 566.5725 |  | 4.8543497 | 41.5175 | 0.4539147 | 31190.14 | 25010.07825
| 113.9181 | 2.184092 | 11.8259064 | 67.82538 | 3.43396 | 138486 | 35.59169 | 565.4309 |  | 4.8653009 | 42.29922 | 0.4713109 | 31190.14 | 25010.07825
| 117.1373 | 2.215766 | 11.8369092 | 68.26992 | 3.471849 | 139232.5 | 35.57538 | 565.1376 |  | 4.8763037 | 42.45058 | 0.4805909 | 31190.14 | 25010.07825
| 120.1939 | 2.247661 | 11.8478617 | 68.71174 | 3.510089 | 140047.6 | 35.55379 | 565.1866 |  | 4.8872562 | 42.14836 | 0.4859847 | 31190.14 | 25010.07825
| 121.8849 | 2.279917 | 11.8588227 | 69.1336 | 3.548716 | 140855.5 | 35.55992 | 565.5024 |  | 4.8982172 | 41.68597 | 0.491355 | 31190.14 | 25010.07825
| 123.3156 | 2.309755 | 11.8688438 | 69.56063 | 3.584405 | 141604.3 | 35.51838 | 565.2556 |  | 4.9082383 | 41.04662 | 0.4772566 | 31190.14 | 25010.07825
| 123.3481 | 2.340038 | 11.8789086 | 70.18032 | 3.620597 | 142310.5 | 35.26574 | 562.1461 |  | 4.9183031 | 42.23495 | 0.4631605 | 31190.14 | 25010.07825
| 124.1611 | 2.373222 | 11.8898293 | 70.65006 | 3.660379 | 143083.6 | 35.23206 | 561.6974 |  | 4.9292238 | 44.69075 | 0.4450826 | 31190.14 | 25010.07825
| 122.5352 | 2.407281 | 11.9009215 | 71.12637 | 3.700983 | 143805.2 | 35.20841 | 560.9957 |  | 4.940316 | 45.65242 | 0.4194004 | 31190.14 | 25010.07825
| 120.9093 | 2.441198 | 11.9118306 | 71.53682 | 3.741714 | 144555.8 | 35.25371 | 561.3172 |  | 4.9512251 | 46.2701 | 0.4016625 | 31190.14 | 25010.07825
| 117.8527 | 2.475506 | 11.9227813 | 71.98001 | 3.782755 | 145245.4 | 35.27211 | 560.9462 |  | 4.9621758 | 45.90246 | 0.3956139 | 31190.14 | 25010.07825
| 115.8366 | 2.510445 | 11.9337834 | 72.44816 | 3.824593 | 145925.4 | 35.27229 | 560.2411 |  | 4.9731779 | 45.18301 | 0.3971649 | 31190.14 | 25010.07825
| 116.5845 | 2.542532 | 11.9437939 | 72.7885 | 3.863028 | 146506.8 | 35.37652 | 560.6264 |  | 4.9831884 | 43.35972 | 0.406427 | 31190.14 | 25010.07825
| 116.4219 | 2.5781 | 11.95477 | 73.34785 | 3.905565 | 147064.1 | 35.29664 | 558.2366 |  | 4.9941645 | 41.60781 | 0.4077117 | 31190.14 | 25010.07825
| 118.2754 | 2.614365 | 11.9658302 | 73.72948 | 3.948966 | 147669 | 35.41703 | 558.4755 |  | 5.0052247 | 41.81196 | 0.4202916 | 31190.14 | 25010.07825
| 121.7223 | 2.649178 | 11.9763451 | 74.12809 | 3.990685 | 148138.9 | 35.51041 | 557.8302 |  | 5.0157396 | 41.69478 | 0.4363958 | 31190.14 | 25010.07825
| 121.8198 | 2.683777 | 11.9866866 | 74.5231 | 4.031887 | 148617.4 | 35.59541 | 557.2238 |  | 5.0260811 | 41.39863 | 0.4450933 | 31190.14 | 25010.07825
| 125.7544 | 2.719922 | 11.9973728 | 74.99101 | 4.075424 | 149071.4 | 35.63336 | 555.7142 |  | 5.0367673 | 40.88695 | 0.4496585 | 31190.14 | 25010.07825
| 126.8925 | 2.754353 | 12.007484 | 75.55983 | 4.116515 | 146561.1 | 35.98441 | 541.5439 |  | 5.0468785 | 41.59895 | 0.4580633 | 31190.14 | 25010.07825
| 129.3313 | 2.79212 | 12.0184048 | 76.17972 | 4.161863 | 147380.1 | 35.81566 | 539.7103 |  | 5.0577993 | 43.83327 | 0.4769381 | 31190.14 | 25010.07825
| 130.8271 | 2.83044 | 12.029386 | 76.69775 | 4.207569 | 148060.7 | 35.78444 | 538.6658 |  | 5.0687805 | 45.55618 | 0.4881812 | 31190.14 | 25010.07825
| 130.4044 | 2.868754 | 12.0402179 | 77.05055 | 4.25359 | 148801.5 | 35.9256 | 539.8973 |  | 5.0796124 | 47.80825 | 0.495744 | 31190.14 | 25010.07825
| 130.5019 | 2.904429 | 12.0502266 | 77.50966 | 4.296279 | 149466.3 | 35.91203 | 539.3105 |  | 5.0896211 | 47.9021 | 0.5035528 | 31190.14 | 25010.07825
| 130.9571 | 2.940763 | 12.0602975 | 77.90255 | 4.339682 | 150070.5 | 35.98696 | 539.3514 |  | 5.099692 | 47.61685 | 0.5075945 | 31190.14 | 25010.07825
| 128.5184 | 2.980539 | 12.0712088 | 78.46022 | 4.387389 | 150755.2 | 35.92571 | 537.9231 |  | 5.1106033 | 46.34795 | 0.5042829 | 31190.14 | 25010.07825
| 126.0796 | 3.021016 | 12.0822083 | 78.93547 | 4.435802 | 151465.2 | 35.95583 | 537.6248 |  | 5.1216028 | 44.5536 | 0.5011676 | 31190.14 | 25010.07825
| 124.031 | 3.062049 | 12.0932206 | 79.66468 | 4.484834 | 152197.4 | 35.71625 | 534.3971 |  | 5.1326151 | 44.99636 | 0.5120534 | 31190.14 | 25010.07825
End Of Loading Index | 124.031 | 3.103092 | 12.1041218 | 80.79317 | 4.533983 | 152972.5 | 35.06003 | 526.7542 |  | 5.1435163 | 49.34851 | 0.5366886 | 31190.14 | 25010.07825
| 131.2823 | 3.11082 | 12.1070203 | 80.95198 | 4.543825 | 153015.8 | 35.01635 | 525.6373 | 0.6086583 | 5.1464148 | 51.65421 | 0.5531644 | 31190.14 | 25010.07825
| 133.8837 | 3.10582 | 12.1178177 | 81.72003 | 4.538761 | 151964 | 34.33381 | 513.1685 | 0.6786519 | 5.1572122 | 61.24798 | 0.5535486 | 31190.14 | 25010.07825
| 135.6721 | 3.10982 | 12.128774 | 81.79003 | 4.542757 | 150930 | 34.46699 | 509.1459 | 0.7153069 | 5.1681685 | 63.89933 | 0.5572812 | 31190.14 | 25010.07825
| 136.3875 | 3.10632 | 12.139729 | 81.88918 | 4.539249 | 150033.5 | 34.45853 | 504.8964 | 0.6859456 | 5.1791235 | 59.66547 | 0.5612718 | 31190.14 | 25010.07825
| 136.0948 | 3.11032 | 12.1499011 | 81.9012 | 4.543247 | 149257.1 | 34.61529 | 502.4109 | 0.6436845 | 5.1892956 | 50.97351 | 0.5689091 | 31190.14 | 25010.07825
| 134.1763 | 3.10682 | 12.1607749 | 82.02966 | 4.539737 | 148577.9 | 34.54658 | 498.6192 | 0.5922057 | 5.2001694 | 37.99858 | 0.5664986 | 31190.14 | 25010.07825
| 130.6645 | 3.11032 | 12.1716698 | 82.08274 | 4.543233 | 148010.6 | 34.62589 | 496.3885 | 0.5368017 | 5.2110643 | 22.85569 | 0.5744503 | 31190.14 | 25010.07825
| 127.3477 | 3.10682 | 12.182566 | 82.19599 | 4.539722 | 147581 | 34.53484 | 493.614 | 0.4861299 | 5.2219605 | 9.795659 | 0.5859972 | 31190.14 | 25010.07825
| 127.5754 | 3.11082 | 12.1926707 | 82.18021 | 4.543722 | 147266.8 | 34.65105 | 492.972 | 0.4454732 | 5.2320652 | 5.159349 | 0.5844942 | 31190.14 | 25010.07825
| 127.5428 | 3.10682 | 12.2027179 | 82.17645 | 4.539724 | 147121.9 | 34.62677 | 492.3289 | 0.4097743 | 5.2421124 | 4.481331 | 0.5601364 | 31190.14 | 25010.07825
| 124.6813 | 3.11032 | 12.2135794 | 82.09474 | 4.543237 | 147110.7 | 34.75585 | 493.3337 | 0.3715771 | 5.2529739 | 2.974931 | 0.4995727 | 31190.14 | 25010.07825
| 125.2341 | 3.10632 | 12.2236205 | 82.0857 | 4.539236 | 147203.7 | 34.69901 | 493.5168 | 0.3406299 | 5.263015 | 1.443572 | 0.4560133 | 31190.14 | 25010.07825
End of Data Index | 125.039 | 3.11082 | 12.2345542 | 82.18995 | 4.543726 | 147371.8 | 34.62471 | 493.2112 | 0.3104387 | 5.2739487 | -0.03452106 | 0.3793706 | 31190.14 | 25010.07825
| 126.6649 | 3.10632 | 12.245557 | 82.2753 | 4.539217 | 147559.6 | 34.45246 | 492.6904 |  | 5.2849515 | -0.07258993 | 0.312725 | 31190.14 | 25010.07825
| 126.6974 | 3.11132 | 12.255566 | 82.17967 | 4.544225 | 147775.2 | 34.57796 | 494.6557 |  | 5.2949605 | -0.01258769 | 0.2761461 | 31190.14 | 25010.07825
| 130.2418 | 3.10682 | 12.2665485 | 82.2758 | 4.539717 | 148025.3 | 34.3859 | 494.2239 |  | 5.305943 | 0.6742056 | 0.2362219 | 31190.14 | 25010.07825
| 133.526 | 3.11132 | 12.2775682 | 82.20833 | 4.544225 | 148253.6 | 34.47478 | 495.913 |  | 5.3169627 | 1.715397 | 0.1896323 | 31190.14 | 25010.07825
| 135.6396 | 3.10682 | 12.2884074 | 82.29139 | 4.539714 | 148541.6 | 34.29096 | 495.7423 |  | 5.3278019 | 2.24508 | 0.1597276 | 31190.14 | 25010.07825
| 136.1273 | 3.11132 | 12.2993958 | 82.13879 | 4.544233 | 148821.7 | 34.45669 | 498.5036 |  | 5.3387903 | 1.118866 | 0.1364737 | 31190.14 | 25010.07825
| 135.1518 | 3.10682 | 12.3103336 | 82.24701 | 4.53972 | 149063.9 | 34.25542 | 497.9158 |  | 5.3497281 | -0.485948 | 0.1231521 | 31190.14 | 25010.07825
| 132.3879 | 3.11132 | 12.3213259 | 82.35599 | 4.544206 | 149281.5 | 34.17095 | 497.719 |  | 5.3607204 | 0.06760704 | 0.1164953 | 31190.14 | 25010.07825
| 128.4859 | 3.10732 | 12.3323216 | 82.36338 | 4.540206 | 149468.2 | 34.08579 | 498.0417 |  | 5.3717161 | 1.491774 | 0.1164817 | 31190.14 | 25010.07825
| 125.6894 | 3.11082 | 12.3432866 | 82.2843 | 4.543715 | 149703.2 | 34.17209 | 499.8312 |  | 5.3826811 | 1.449447 | 0.1198307 | 31190.14 | 25010.07825
| 124.974 | 3.10732 | 12.3542523 | 82.38567 | 4.540202 | 149962.3 | 33.9903 | 499.4278 |  | 5.3936468 | 2.186951 | 0.1165359 | 31190.14 | 25010.07825
| 125.917 | 3.11082 | 12.3652542 | 82.35992 | 4.543705 | 150203.4 | 34.02316 | 500.6768 |  | 5.4046487 | 2.394745 | 0.1065781 | 31190.14 | 25010.07825
| 128.9411 | 3.10732 | 12.3761269 | 82.50731 | 4.540187 | 150469.3 | 33.79705 | 499.813 |  | 5.4155214 | 3.27452 | 0.1032896 | 31190.14 | 25010.07825
| 131.9652 | 3.11082 | 12.3870748 | 82.40977 | 4.543698 | 150737.3 | 33.8959 | 501.9083 |  | 5.4264693 | 2.55714 | 0.09334266 | 31190.14 | 25010.07825
| 132.583 | 3.10682 | 12.3971897 | 82.39002 | 4.539698 | 150975.2 | 33.8313 | 502.6926 |  | 5.4365842 | 1.772561 | 0.09004568 | 31190.14 | 25010.07825
| 135.2494 | 3.11132 | 12.4080117 | 82.42946 | 4.544195 | 151220 | 33.8127 | 503.3202 |  | 5.4474062 | 1.793165 | 0.09008763 | 31190.14 | 25010.07825
| 134.8592 | 3.10632 | 12.4180217 | 82.34967 | 4.539202 | 151399.2 | 33.80308 | 504.4987 |  | 5.4574162 | 1.408274 | 0.09343508 | 31190.14 | 25010.07825
| 134.7941 | 3.11132 | 12.4280449 | 82.36333 | 4.5442 | 151535.6 | 33.83139 | 505.0695 |  | 5.4674394 | 0.1837773 | 0.09009813 | 31190.14 | 25010.07825
| 136.5826 | 3.10682 | 12.4389998 | 82.4496 | 4.539693 | 151695.1 | 33.66994 | 504.4433 |  | 5.4783943 | -0.2749626 | 0.07675027 | 31190.14 | 25010.07825
| 135.6721 | 3.11132 | 12.4500101 | 82.41565 | 4.544197 | 151811.6 | 33.74101 | 505.4278 |  | 5.4894046 | -0.4627181 | 0.06005845 | 31190.14 | 25010.07825
| 133.3634 | 3.10682 | 12.4610698 | 82.42187 | 4.539697 | 151914.8 | 33.66542 | 505.4677 |  | 5.5004643 | 0.08977653 | 0.04336545 | 31190.14 | 25010.07825
| 130.1767 | 3.11132 | 12.4718774 | 82.36885 | 4.544202 | 151975.2 | 33.76299 | 506.4711 |  | 5.5112719 | 0.00450147 | 0.02334248 | 31190.14 | 25010.07825
| 130.1442 | 3.10632 | 12.4818785 | 82.37802 | 4.539199 | 152073.9 | 33.67905 | 506.438 |  | 5.521273 | -0.2863664 | 0.006668503 | 31190.14 | 25010.07825
| 127.3803 | 3.11182 | 12.4929375 | 82.36708 | 4.544703 | 152179.7 | 33.74164 | 507.1976 |  | 5.532332 | -0.100655 | -0.02000551 | 31190.14 | 25010.07825
| 124.5838 | 3.10682 | 12.5037646 | 82.44018 | 4.539694 | 152287.8 | 33.59489 | 506.5124 |  | 5.5431591 | -0.5141673 | -0.05334801 | 31190.14 | 25010.07825
| 125.1041 | 3.11082 | 12.5138311 | 82.41455 | 4.543694 | 152358.1 | 33.6582 | 507.2308 |  | 5.5532256 | -0.3690495 | -0.09001424 | 31190.14 | 25010.07825
| 125.2992 | 3.10732 | 12.5248453 | 82.49437 | 4.540188 | 152506.1 | 33.51813 | 506.6872 |  | 5.5642398 | 0.2963558 | -0.1133776 | 31190.14 | 25010.07825
| 127.0551 | 3.11082 | 12.5357672 | 82.41685 | 4.543697 | 152629 | 33.61779 | 508.1095 |  | 5.5751617 | 0.9126963 | -0.1267382 | 31190.14 | 25010.07825
| 130.8271 | 3.10732 | 12.5467719 | 82.45448 | 4.540193 | 152780.5 | 33.51799 | 508.0281 |  | 5.5861664 | 1.404044 | -0.1367837 | 31190.14 | 25010.07825
| 130.4369 | 3.11132 | 12.5568323 | 82.4048 | 4.544195 | 152937.6 | 33.59209 | 509.2961 |  | 5.5962268 | 1.011895 | -0.1401851 | 31190.14 | 25010.07825
| 133.9487 | 3.10682 | 12.5676781 | 82.4491 | 4.539692 | 153136.3 | 33.46753 | 509.2484 |  | 5.6070726 | 0.6245128 | -0.1335875 | 31190.14 | 25010.07825
| 136.3875 | 3.11132 | 12.5785566 | 82.49599 | 4.544186 | 153287.2 | 33.45592 | 509.4863 |  | 5.6179511 | 0.6332037 | -0.1269599 | 31190.14 | 25010.07825
| 135.9972 | 3.10732 | 12.5887402 | 82.39454 | 4.540196 | 153400.8 | 33.48913 | 510.7472 |  | 5.6281347 | 0.4685281 | -0.1136156 | 31190.14 | 25010.07825

## Test 373
Markers | Displacement | Force | Time | DEPTH | LOAD | STIFFNESS | HARDNESS | MODULUS | hdotOverh | Time On Sample | Velocity | Dyn. Phase | X Axis Position | Y Axis Position
| nm | mN | s | nm | mN | N/m | GPa | GPa | 1/s | s | nm/s | degrees | Âµm | Âµm
Surface Index | 107.1543 | -0.6811654 | 6.9516624 | 0 | 0.0002254682 |  |  |  |  | 0 | 1010.708 |  | 31190.14 | 25015.08
| 107.2519 | -0.6810357 | 6.9527096 | 0.09742457 | 0.0002894762 |  |  |  |  | 0.0010472 | 1009.525 |  | 31190.14 | 25015.08
| 107.6096 | -0.680914 | 6.9536921 | 0.455003 | 0.0003545618 |  |  |  |  | 0.0020297 | 1007.877 |  | 31190.14 | 25015.08
| 107.8372 | -0.6807881 | 6.9547082 | 0.6824982 | 0.0004355087 |  |  |  |  | 0.0030458 | 1005.722 |  | 31190.14 | 25015.08
| 107.5771 | -0.6806662 | 6.9556918 | 0.4222436 | 0.0005284136 |  |  |  |  | 0.0040294 | 1002.958 |  | 31190.14 | 25015.08
| 106.8617 | -0.6805405 | 6.9567065 | -0.2932796 | 0.0006342658 |  |  |  |  | 0.0050441 | 999.486 |  | 31190.14 | 25015.08
| 107.512 | -0.6804166 | 6.9577066 | 0.3569565 | 0.0007460409 |  |  |  |  | 0.0060442 | 995.3647 |  | 31190.14 | 25015.08
| 107.6421 | -0.6802956 | 6.958683 | 0.4869034 | 0.0008550799 |  |  |  |  | 0.0070206 | 990.3985 |  | 31190.14 | 25015.08
| 107.4795 | -0.6801687 | 6.959707 | 0.324197 | 0.000974784 |  |  |  |  | 0.0080446 | 984.7122 |  | 31190.14 | 25015.08
| 107.8047 | -0.6800571 | 6.9606078 | 0.6492596 | 0.001079544 |  |  |  |  | 0.0089454 | 978.0771 |  | 31190.14 | 25015.08
| 107.7722 | -0.6799232 | 6.9616886 | 0.6166131 | 0.001205685 |  |  |  |  | 0.0100262 | 970.7058 |  | 31190.14 | 25015.08
| 107.4145 | -0.6798078 | 6.9626198 | 0.2587996 | 0.001315814 |  |  |  |  | 0.0109574 | 962.3912 |  | 31190.14 | 25015.08
| 107.8372 | -0.6796787 | 6.9636617 | 0.681398 | 0.00144038 |  |  |  |  | 0.0119993 | 953.48 |  | 31190.14 | 25015.08
| 107.5771 | -0.6795578 | 6.9646376 | 0.4211444 | 0.001556888 |  |  |  |  | 0.0129752 | 944.0573 |  | 31190.14 | 25015.08
| 107.7397 | -0.679425 | 6.9657094 | 0.5835932 | 0.001683276 |  |  |  |  | 0.014047 | 934.2267 |  | 31190.14 | 25015.08
| 108.0648 | -0.6793089 | 6.9666463 | 0.9086633 | 0.001793951 |  |  |  |  | 0.0149839 | 924.0913 |  | 31190.14 | 25015.08
| 107.3169 | -0.6791851 | 6.9676456 | 0.1606288 | 0.001913559 |  |  |  |  | 0.0159832 | 913.8566 |  | 31190.14 | 25015.08
| 107.9673 | -0.6790653 | 6.9686126 | 0.8108686 | 0.002028444 |  |  |  |  | 0.0169502 | 903.171 |  | 31190.14 | 25015.08
| 107.8372 | -0.6789374 | 6.9696446 | 0.6806629 | 0.002151624 |  |  |  |  | 0.0179822 | 892.2562 |  | 31190.14 | 25015.08
| 108.1624 | -0.6788208 | 6.9705858 | 1.005732 | 0.002264153 |  |  |  |  | 0.0189234 | 880.9898 |  | 31190.14 | 25015.08
| 107.6746 | -0.6786893 | 6.9716473 | 0.5178362 | 0.002392149 |  |  |  |  | 0.0199849 | 869.5238 |  | 31190.14 | 25015.08
| 107.9673 | -0.6785693 | 6.9726159 | 0.8103767 | 0.002506311 |  |  |  |  | 0.0209535 | 857.5612 |  | 31190.14 | 25015.08
| 108.6177 | -0.6784393 | 6.9736651 | 1.460606 | 0.002628978 |  |  |  |  | 0.0220027 | 845.2322 |  | 31190.14 | 25015.08
| 107.8047 | -0.6783178 | 6.9746454 | 0.6475347 | 0.00274543 |  |  |  |  | 0.022983 | 832.4014 |  | 31190.14 | 25015.08
| 108.5526 | -0.6781864 | 6.9757058 | 1.395316 | 0.00287285 |  |  |  |  | 0.0240434 | 818.993 |  | 31190.14 | 25015.08
| 108.4551 | -0.6780679 | 6.9766626 | 1.297645 | 0.002987513 |  |  |  |  | 0.0250002 | 804.8731 |  | 31190.14 | 25015.08
| 108.1299 | -0.6779492 | 6.9776205 | 0.9723544 | 0.003100709 |  |  |  |  | 0.0259581 | 790.0765 |  | 31190.14 | 25015.08
| 108.6827 | -0.6778281 | 6.9785978 | 1.525039 | 0.003217792 |  |  |  |  | 0.0269354 | 774.7248 |  | 31190.14 | 25015.08
| 108.39 | -0.6776967 | 6.9796586 | 1.23225 | 0.003343738 |  |  |  |  | 0.0279962 | 758.7928 |  | 31190.14 | 25015.08
| 108.4225 | -0.6775735 | 6.9806526 | 1.264641 | 0.003463651 |  |  |  |  | 0.0289902 | 742.4586 |  | 31190.14 | 25015.08
| 107.9673 | -0.6774494 | 6.981654 | 0.8092662 | 0.0035834 |  |  |  |  | 0.0299916 | 725.838 |  | 31190.14 | 25015.08
| 108.2274 | -0.6773298 | 6.9826194 | 1.069293 | 0.003700731 |  |  |  |  | 0.030957 | 708.9255 |  | 31190.14 | 25015.08
| 108.5526 | -0.6772008 | 6.9836607 | 1.394338 | 0.003826224 |  |  |  |  | 0.0319983 | 691.7097 |  | 31190.14 | 25015.08
| 108.5851 | -0.677081 | 6.9846274 | 1.426745 | 0.003942915 |  |  |  |  | 0.032965 | 674.6495 |  | 31190.14 | 25015.08
| 108.6177 | -0.6769574 | 6.9856252 | 1.459136 | 0.004061055 |  |  |  |  | 0.0339628 | 657.4212 |  | 31190.14 | 25015.08
| 108.2925 | -0.676838 | 6.9865887 | 1.133833 | 0.004175787 |  |  |  |  | 0.0349263 | 640.0607 |  | 31190.14 | 25015.08
| 108.5526 | -0.676709 | 6.9876304 | 1.39385 | 0.004302932 |  |  |  |  | 0.035968 | 622.5488 |  | 31190.14 | 25015.08
| 108.39 | -0.6765898 | 6.9885919 | 1.231152 | 0.004421102 |  |  |  |  | 0.0369295 | 604.7249 |  | 31190.14 | 25015.08
| 108.7802 | -0.6764631 | 6.9896146 | 1.621238 | 0.004545092 |  |  |  |  | 0.0379522 | 586.6142 |  | 31190.14 | 25015.08
| 108.5851 | -0.6763384 | 6.9906215 | 1.426009 | 0.004668647 |  |  |  |  | 0.0389591 | 568.2588 |  | 31190.14 | 25015.08
| 108.4225 | -0.6762145 | 6.9916211 | 1.263293 | 0.004789694 |  |  |  |  | 0.0399587 | 549.7904 |  | 31190.14 | 25015.08
| 108.7477 | -0.6760979 | 6.9925621 | 1.588351 | 0.004903121 |  |  |  |  | 0.0408997 | 531.1991 |  | 31190.14 | 25015.08
| 108.4551 | -0.6759674 | 6.9936157 | 1.295562 | 0.005031059 |  |  |  |  | 0.0419533 | 512.6712 |  | 31190.14 | 25015.08
| 108.7802 | -0.675844 | 6.9946111 | 1.620625 | 0.005150144 |  |  |  |  | 0.0429487 | 493.9608 |  | 31190.14 | 25015.08
| 108.9428 | -0.6757203 | 6.9956097 | 1.783094 | 0.005273752 |  |  |  |  | 0.0439473 | 475.2748 |  | 31190.14 | 25015.08
| 108.7802 | -0.6755955 | 6.9966172 | 1.620378 | 0.005395458 |  |  |  |  | 0.0449548 | 456.515 |  | 31190.14 | 25015.08
| 108.7152 | -0.6754709 | 6.9976224 | 1.555215 | 0.005515998 |  |  |  |  | 0.04596 | 437.8886 |  | 31190.14 | 25015.08
| 108.7152 | -0.6753703 | 6.9984344 | 1.555115 | 0.005614042 |  |  |  |  | 0.046772 | 419.6048 |  | 31190.14 | 25015.08
| 108.7802 | -0.6752264 | 6.9995961 | 1.620012 | 0.005756496 |  |  |  |  | 0.0479337 | 401.6585 |  | 31190.14 | 25015.08
| 108.3575 | -0.6751218 | 7.0004405 | 1.19717 | 0.005857753 |  |  |  |  | 0.0487781 | 383.9961 |  | 31190.14 | 25015.08
| 108.7477 | -0.6749946 | 7.0014672 | 1.587256 | 0.00598284 |  |  |  |  | 0.0498048 | 366.6678 |  | 31190.14 | 25015.08
| 108.7477 | -0.6748696 | 7.0024755 | 1.587132 | 0.006104564 |  |  |  |  | 0.0508131 | 349.569 |  | 31190.14 | 25015.08
| 109.0079 | -0.6747502 | 7.0034391 | 1.847159 | 0.006221232 |  |  |  |  | 0.0517767 | 332.6141 |  | 31190.14 | 25015.08
| 108.9103 | -0.6746129 | 7.0045473 | 1.74947 | 0.006356016 |  |  |  |  | 0.0528849 | 315.9083 |  | 31190.14 | 25015.08
| 108.6177 | -0.6744978 | 7.0054763 | 1.456697 | 0.006469397 |  |  |  |  | 0.0538139 | 299.4372 |  | 31190.14 | 25015.08
| 108.5526 | -0.674364 | 7.0065567 | 1.391525 | 0.00660286 |  |  |  |  | 0.0548943 | 283.3045 |  | 31190.14 | 25015.08
| 108.9428 | -0.6742507 | 7.0074705 | 1.781637 | 0.006712516 |  |  |  |  | 0.0558081 | 267.4906 |  | 31190.14 | 25015.08
SurfaceFindCoarse | 108.7802 | -0.6741172 | 7.0085486 | 1.618912 | 0.006843009 |  |  |  |  | 0.0568862 | 252.0551 |  | 31190.14 | 25015.08
| 109.0404 | -0.6743224 | 7.0207436 | 2.463247 | 0.006729721 |  |  |  |  | 0.0690812 | 95.6415 | 92.29837 | 31190.14 | 25015.08
| 109.203 | -0.6744344 | 7.030789 | 2.300293 | 0.00673939 |  |  |  |  | 0.0791266 | 32.45686 | 93.29968 | 31190.14 | 25015.08
| 109.0079 | -0.6745585 | 7.0417424 | 2.224785 | 0.00673849 |  |  |  |  | 0.09008 | 19.04675 | 90.94807 | 31190.14 | 25015.08
| 108.7477 | -0.6746831 | 7.0527022 | 2.211098 | 0.006731738 |  |  |  |  | 0.1010398 | 12.58977 | 89.94615 | 31190.14 | 25015.08
| 109.1705 | -0.6747972 | 7.0628388 | 2.10526 | 0.006734476 |  |  |  |  | 0.1111764 | 8.011273 | 88.06786 | 31190.14 | 25015.08
| 108.9428 | -0.6749193 | 7.0735848 | 1.975182 | 0.0067417 |  |  |  |  | 0.1219224 | 3.831739 | 87.88542 | 31190.14 | 25015.08
End Of Dynamic Ramp | 108.7802 | -0.6750416 | 7.0844353 | 1.904124 | 0.006743703 |  |  |  |  | 0.1327729 | 0.4845529 | 87.94543 | 31190.14 | 25015.08
| 108.7802 | -0.6751416 | 7.1052238 | 1.786777 | 0.006763387 |  |  |  |  | 0.1535614 | -1.21574 |  | 31190.14 | 25015.08
| 108.8453 | -0.6751416 | 7.1152455 | 1.784827 | 0.006760062 |  |  |  |  | 0.1635831 | -1.293929 |  | 31190.14 | 25015.08
| 108.8453 | -0.6751416 | 7.1262213 | 1.791903 | 0.006757378 |  |  |  |  | 0.1745589 | -1.336945 |  | 31190.14 | 25015.08
| 108.6177 | -0.6751416 | 7.1371098 | 1.862365 | 0.006749405 |  |  |  |  | 0.1854474 | -0.4482413 |  | 31190.14 | 25015.08
| 108.5201 | -0.6751416 | 7.1481038 | 1.831292 | 0.006754613 |  |  |  |  | 0.1964414 | 0.6214867 |  | 31190.14 | 25015.08
| 108.6177 | -0.6751416 | 7.1581255 | 1.852726 | 0.00675249 |  |  |  |  | 0.2064631 | 0.9132126 |  | 31190.14 | 25015.08
| 108.8453 | -0.6751416 | 7.1691078 | 1.792889 | 0.006760583 |  |  |  |  | 0.2174454 | 0.829926 |  | 31190.14 | 25015.08
| 109.1054 | -0.6751416 | 7.1800662 | 1.887744 | 0.006749646 |  |  |  |  | 0.2284038 | 0.559401 |  | 31190.14 | 25015.08
| 109.0404 | -0.6749416 | 7.1900663 | 2.016678 | 0.006934422 |  |  |  |  | 0.2384039 | 0.9411905 |  | 31190.14 | 25015.08
| 108.9428 | -0.6749416 | 7.2010397 | 2.022842 | 0.006934462 |  |  |  |  | 0.2493773 | 1.918697 |  | 31190.14 | 25015.08
| 108.9103 | -0.6749416 | 7.2118985 | 1.965184 | 0.006942314 |  |  |  |  | 0.2602361 | 2.421903 | 3.321476 | 31190.14 | 25015.08
| 109.4956 | -0.6749416 | 7.2219583 | 1.928305 | 0.006947643 |  |  |  |  | 0.2702959 | 2.092236 | 2.570737 | 31190.14 | 25015.08
| 108.9103 | -0.6749416 | 7.2329433 | 2.027493 | 0.006936385 |  |  |  |  | 0.2812809 | 1.929298 | 3.2397 | 31190.14 | 25015.08
| 109.5282 | -0.6749416 | 7.2429458 | 2.071144 | 0.006931658 |  |  |  |  | 0.2912834 | 2.007555 | 3.854528 | 31190.14 | 25015.08
| 109.0729 | -0.6749416 | 7.2538935 | 2.125283 | 0.006925569 |  |  |  |  | 0.3022311 | 1.633085 | 4.682715 | 31190.14 | 25015.08
| 109.5607 | -0.6749416 | 7.264879 | 2.044557 | 0.006935825 |  |  |  |  | 0.3132166 | 0.7682633 | 5.314546 | 31190.14 | 25015.08
| 109.4956 | -0.6749416 | 7.2757772 | 2.152768 | 0.006922885 |  |  |  |  | 0.3241148 | 1.329093 | 5.912467 | 31190.14 | 25015.08
| 109.2355 | -0.6749416 | 7.2866978 | 2.124166 | 0.006926691 |  |  |  |  | 0.3350354 | 2.215649 | 5.96181 | 31190.14 | 25015.08
| 108.7802 | -0.6749416 | 7.2967389 | 2.073061 | 0.0069331 |  |  |  |  | 0.3450765 | 2.027716 | 6.222622 | 31190.14 | 25015.08
| 109.0079 | -0.6749416 | 7.3076482 | 2.148287 | 0.006924046 |  |  |  |  | 0.3559858 | 0.8810832 | 6.884738 | 31190.14 | 25015.08
| 109.0079 | -0.6749416 | 7.31765 | 2.175398 | 0.006920481 |  |  |  |  | 0.3659876 | 0.7414535 | 7.323882 | 31190.14 | 25015.08
| 109.6582 | -0.6749416 | 7.3277245 | 2.212629 | 0.006915794 |  |  |  |  | 0.3760621 | 1.077196 | 7.392647 | 31190.14 | 25015.08
| 109.3331 | -0.6749416 | 7.3386742 | 2.14892 | 0.006923406 |  |  |  |  | 0.3870118 | 1.653284 | 7.558203 | 31190.14 | 25015.08
| 109.0729 | -0.6749416 | 7.3495898 | 2.166159 | 0.006921122 |  |  |  |  | 0.3979274 | 0.9099657 | 7.656159 | 31190.14 | 25015.08
| 108.9428 | -0.6749416 | 7.3596134 | 2.088249 | 0.006930657 |  |  |  |  | 0.407951 | 0.6769089 | 7.998991 | 31190.14 | 25015.08
| 108.7802 | -0.6749416 | 7.3705871 | 2.122251 | 0.00692665 |  |  |  |  | 0.4189247 | 0.1591043 | 7.947716 | 31190.14 | 25015.08
| 109.0729 | -0.6749416 | 7.3815634 | 2.134667 | 0.006925168 |  |  |  |  | 0.429901 | -0.8509035 | 7.922322 | 31190.14 | 25015.08
| 109.1705 | -0.6749416 | 7.3925859 | 2.187832 | 0.006918678 |  |  |  |  | 0.4409235 | -0.8269924 | 7.534102 | 31190.14 | 25015.08
| 109.4956 | -0.6749416 | 7.4034177 | 2.121411 | 0.006926771 |  |  |  |  | 0.4517553 | -0.4349587 | 7.558203 | 31190.14 | 25015.08
| 109.203 | -0.6749416 | 7.4144464 | 2.130979 | 0.006925609 |  |  |  |  | 0.462784 | -0.408372 | 7.375912 | 31190.14 | 25015.08
| 109.0729 | -0.6749416 | 7.4254294 | 2.148541 | 0.006923486 |  |  |  |  | 0.473767 | 0.005833071 | 7.170507 | 31190.14 | 25015.08
| 109.0404 | -0.6749416 | 7.4363871 | 2.282929 | 0.0069071 |  |  |  |  | 0.4847247 | 0.9439829 | 6.5611 | 31190.14 | 25015.08
| 108.9103 | -0.6749416 | 7.4464001 | 2.20224 | 0.006916955 |  |  |  |  | 0.4947377 | 1.467196 | 6.540386 | 31190.14 | 25015.08
| 109.4306 | -0.6749416 | 7.4574576 | 2.228276 | 0.006913671 |  |  |  |  | 0.5057952 | 1.572076 | 5.710593 | 31190.14 | 25015.08
| 109.203 | -0.6749416 | 7.4683169 | 2.259574 | 0.006909464 |  |  |  |  | 0.5166545 | 1.730158 | 5.108888 | 31190.14 | 25015.08
| 109.0404 | -0.6749416 | 7.4793075 | 2.238569 | 0.006911667 |  |  |  |  | 0.5276451 | 2.143682 | 4.488417 | 31190.14 | 25015.08
End Of Dynamic Ramp Hold | 109.3656 | -0.6749416 | 7.4901702 | 2.240868 | 0.006910947 | 831470.4 | -0.3710899 |  |  | 0.5385078 | 1.622805 | 3.840949 | 31190.14 | 25015.08
| 109.3331 | -0.6739392 | 7.5061986 | 2.340681 | 0.008026709 | -280192.5 | -0.4591471 |  |  | 0.5545362 | 0.7851092 | 2.903819 | 31190.14 | 25015.08
| 109.0404 | -0.6729167 | 7.516423 | 2.321646 | 0.009288032 | -195545.5 | -0.5300081 |  |  | 0.5647606 | 1.16029 | 2.946447 | 31190.14 | 25015.08
| 109.6907 | -0.671828 | 7.5273098 | 2.49584 | 0.01057133 | -181061.3 | -0.660527 |  |  | 0.5756474 | 2.433895 | 2.957301 | 31190.14 | 25015.08
| 109.9184 | -0.6708178 | 7.5374121 | 2.594839 | 0.01176498 | -187808.7 | -0.7737001 |  |  | 0.5857497 | 4.054282 | 3.156497 | 31190.14 | 25015.08
| 109.5282 | -0.6697273 | 7.5483172 | 2.709491 | 0.01305973 | -208260.5 | -0.9099998 |  |  | 0.5966548 | 6.074717 | 2.706513 | 31190.14 | 25015.08
| 110.2436 | -0.6686439 | 7.5591511 | 2.81956 | 0.0143443 | -289657.5 | -1.051809 |  |  | 0.6074887 | 7.705665 | 2.832111 | 31190.14 | 25015.08
| 110.1785 | -0.6676384 | 7.5692065 | 2.924525 | 0.015534 | -722683.4 | -1.189272 |  |  | 0.6175441 | 9.167106 | 3.08366 | 31190.14 | 25015.08
| 109.8208 | -0.6666318 | 7.579272 | 3.096894 | 0.01671596 | 911371.1 | -1.378454 |  |  | 0.6276096 | 10.18258 | 3.260161 | 31190.14 | 25015.08
| 110.1785 | -0.665545 | 7.59014 | 3.215571 | 0.01800647 | 265599.9 | -1.550463 |  |  | 0.6384776 | 11.21768 | 3.207912 | 31190.14 | 25015.08
| 110.5362 | -0.6644468 | 7.6011222 | 3.31686 | 0.01930993 | 154585.8 | -1.715596 |  |  | 0.6494598 | 11.31882 | 2.823258 | 31190.14 | 25015.08
| 110.5687 | -0.6633599 | 7.6119916 | 3.471119 | 0.02058969 | 109545.7 | -1.93886 |  |  | 0.6603292 | 11.66229 | 2.185801 | 31190.14 | 25015.08
| 110.8289 | -0.6623545 | 7.6220448 | 3.467934 | 0.02179708 | 86490.02 | -1.995879 |  |  | 0.6703824 | 11.05861 | 1.496699 | 31190.14 | 25015.08
| 110.9589 | -0.6613454 | 7.6321362 | 3.642698 | 0.02298294 | 71494.18 | -2.251476 |  |  | 0.6804738 | 10.42503 | 0.88922 | 31190.14 | 25015.08
| 111.3817 | -0.6602519 | 7.6430709 | 3.765338 | 0.02427852 | 59321.13 | -2.455338 |  |  | 0.6914085 | 9.92594 | 0.7029804 | 31190.14 | 25015.08
| 111.3492 | -0.6592457 | 7.6531328 | 3.857392 | 0.02544946 | 52851.94 | -2.629573 |  |  | 0.7014704 | 9.409945 | 0.7727286 | 31190.14 | 25015.08
| 111.0565 | -0.6581574 | 7.6640166 | 4.013387 | 0.02675704 | 46639.53 | -2.906264 |  |  | 0.7123542 | 9.528411 | 0.7161599 | 31190.14 | 25015.08
| 110.7964 | -0.6570647 | 7.6749436 | 4.110193 | 0.0280548 | 42794.39 | -3.110846 |  |  | 0.7232812 | 9.80233 | 0.8665928 | 31190.14 | 25015.08
| 110.9915 | -0.6560625 | 7.6849656 | 4.100904 | 0.02925833 | 40280.86 | -3.128681 |  |  | 0.7333032 | 9.339128 | 0.8250022 | 31190.14 | 25015.08
| 111.1866 | -0.6549606 | 7.6959844 | 4.252863 | 0.03055833 | 38188.81 | -3.457408 |  |  | 0.744322 | 9.157446 | 0.7860209 | 31190.14 | 25015.08
| 111.1541 | -0.6538644 | 7.7069463 | 4.344878 | 0.03186299 | 36650.44 | -3.692108 |  |  | 0.7552839 | 8.319901 | 0.9199991 | 31190.14 | 25015.08
| 111.3817 | -0.6527731 | 7.7178596 | 4.372329 | 0.03316892 | 35159.56 | -3.779717 |  |  | 0.7661972 | 7.579847 | 1.278355 | 31190.14 | 25015.08
| 111.1215 | -0.6517661 | 7.7279293 | 4.511539 | 0.03435838 | 34272.71 | -4.145183 |  |  | 0.7762669 | 7.090503 | 1.696015 | 31190.14 | 25015.08
| 111.1215 | -0.6507642 | 7.7379482 | 4.610744 | 0.03554513 | 33731.24 | -4.451684 |  |  | 0.7862858 | 7.033004 | 1.796925 | 31190.14 | 25015.08
| 111.8044 | -0.6496653 | 7.7489369 | 4.688007 | 0.03685373 | 33296.12 | -4.724847 |  |  | 0.7972745 | 7.533811 | 1.962413 | 31190.14 | 25015.08
| 111.967 | -0.6485652 | 7.7599387 | 4.804583 | 0.03815639 | 32837.67 | -5.131698 |  |  | 0.8082763 | 8.01862 | 2.186339 | 31190.14 | 25015.08
| 111.6418 | -0.6474693 | 7.7708968 | 4.890382 | 0.03945781 | 32224.42 | -5.442416 |  |  | 0.8192344 | 8.082567 | 2.184239 | 31190.14 | 25015.08
| 112.4222 | -0.6463747 | 7.7818428 | 4.983853 | 0.0407594 | 31382.49 | -5.763145 |  |  | 0.8301804 | 8.274269 | 2.36408 | 31190.14 | 25015.08
| 112.3247 | -0.6453747 | 7.7918435 | 5.064735 | 0.04194827 | 30709.59 | -6.052922 |  |  | 0.8401811 | 8.397371 | 2.792702 | 31190.14 | 25015.08
| 112.3572 | -0.6442798 | 7.8027925 | 5.172708 | 0.04324793 | 29840.33 | -6.435041 |  |  | 0.8511301 | 7.788443 | 3.048015 | 31190.14 | 25015.08
| 112.5198 | -0.6431974 | 7.8136163 | 5.15994 | 0.0445505 | 29061.11 | -6.301009 |  |  | 0.8619539 | 7.251926 | 3.170066 | 31190.14 | 25015.08
| 112.3572 | -0.6420766 | 7.8248246 | 5.36741 | 0.04586329 | 28265.96 | -7.136135 |  |  | 0.8731622 | 6.876651 | 3.167287 | 31190.14 | 25015.08
| 111.6418 | -0.6410156 | 7.8354347 | 5.326038 | 0.04714394 | 27440.82 | -6.790176 |  |  | 0.8837723 | 6.613654 | 3.158695 | 31190.14 | 25015.08
| 112.1621 | -0.6399824 | 7.8457667 | 5.454913 | 0.04836021 | 26787.22 | -7.270741 |  |  | 0.8941043 | 6.364391 | 3.007244 | 31190.14 | 25015.08
| 111.8694 | -0.6389102 | 7.8564883 | 5.512502 | 0.04964477 | 26139.17 | -7.398652 |  |  | 0.9048259 | 6.134848 | 2.706884 | 31190.14 | 25015.08
| 112.2597 | -0.6378867 | 7.866723 | 5.563222 | 0.05086792 | 25620.39 | -7.509469 |  |  | 0.9150606 | 5.881389 | 2.433482 | 31190.14 | 25015.08
| 111.4792 | -0.6368229 | 7.8773611 | 5.657423 | 0.05213065 | 25115.96 | -7.836651 |  |  | 0.9256987 | 5.66358 | 2.2713 | 31190.14 | 25015.08
| 112.1946 | -0.6357174 | 7.8884163 | 5.812537 | 0.05343723 | 24728.61 | -8.560614 |  |  | 0.9367539 | 6.089822 | 1.747145 | 31190.14 | 25015.08
| 112.7474 | -0.6346176 | 7.8994139 | 5.925917 | 0.05473937 | 24408.63 | -9.104401 |  |  | 0.9477515 | 6.597969 | 1.249387 | 31190.14 | 25015.08
| 112.5198 | -0.633617 | 7.9094207 | 5.97444 | 0.05593134 | 24210.37 | -9.287937 |  |  | 0.9577583 | 7.549611 | 0.8204086 | 31190.14 | 25015.08
| 113.3327 | -0.6325255 | 7.9203353 | 6.125414 | 0.05722075 | 23980.47 | -10.18994 |  |  | 0.9686729 | 8.359475 | 0.4031693 | 31190.14 | 25015.08
| 113.0076 | -0.6315237 | 7.9303528 | 6.093477 | 0.05842721 | 23854.76 | -9.807299 |  |  | 0.9786904 | 8.546865 | 0.0442097 | 31190.14 | 25015.08
| 113.4628 | -0.6304394 | 7.9411966 | 6.183335 | 0.05971765 | 23634.98 | -10.26197 |  |  | 0.9895342 | 8.212177 | -0.4343797 | 31190.14 | 25015.08
| 113.4628 | -0.6293337 | 7.9522537 | 6.292177 | 0.06102706 | 23370.38 | -10.85038 |  |  | 1.0005913 | 7.402524 | -0.6389599 | 31190.14 | 25015.08
| 113.5604 | -0.6282436 | 7.9631547 | 6.379027 | 0.06232406 | 23104.95 | -11.27078 |  |  | 1.0114923 | 6.792101 | -0.7934039 | 31190.14 | 25015.08
| 113.4628 | -0.6272348 | 7.9732423 | 6.445175 | 0.06352331 | 22953.07 | -11.60837 |  |  | 1.0215799 | 6.522802 | -1.028908 | 31190.14 | 25015.08
| 113.3002 | -0.6261418 | 7.9841726 | 6.49924 | 0.0648279 | 22809.31 | -11.82929 |  |  | 1.0325102 | 6.346182 | -1.175757 | 31190.14 | 25015.08
| 113.6254 | -0.6250518 | 7.9950721 | 6.575851 | 0.06612625 | 22677.85 | -12.26746 |  |  | 1.0434097 | 6.204585 | -1.318289 | 31190.14 | 25015.08
| 113.8205 | -0.6240393 | 8.0051971 | 6.677583 | 0.0673229 | 22575.14 | -13.01409 |  |  | 1.0535347 | 6.682322 | -1.419288 | 31190.14 | 25015.08
| 113.1376 | -0.6229478 | 8.016112 | 6.871621 | 0.06860703 | 22494.87 | -14.94701 |  |  | 1.0644496 | 6.961707 | -1.477771 | 31190.14 | 25015.08
| 112.7799 | -0.6218688 | 8.0269024 | 6.787428 | 0.06991369 | 22428.89 | -13.60896 |  |  | 1.07524 | 7.110327 | -1.609224 | 31190.14 | 25015.08
| 113.2352 | -0.6208592 | 8.0369986 | 6.895147 | 0.07110958 | 22406.95 | -14.60451 |  |  | 1.0853362 | 6.860125 | -1.665766 | 31190.14 | 25015.08
| 113.0076 | -0.6197551 | 8.0480395 | 6.986351 | 0.07241991 | 22497.17 | -15.61237 |  |  | 1.0963771 | 6.673624 | -1.689098 | 31190.14 | 25015.08
| 113.5929 | -0.6186609 | 8.0589811 | 7.076686 | 0.07371706 | 22631.86 | -16.77962 |  |  | 1.1073187 | 7.04348 | -1.714261 | 31190.14 | 25015.08
| 114.0481 | -0.6175656 | 8.0699347 | 7.086618 | 0.07503099 | 22814.01 | -16.86994 |  |  | 1.1182723 | 6.697292 | -1.666182 | 31190.14 | 25015.08
| 114.796 | -0.6164751 | 8.0808392 | 7.270764 | 0.07631497 | 22941.43 | -19.86017 |  |  | 1.1291768 | 6.318684 | -1.503577 | 31190.14 | 25015.08
| 114.5684 | -0.6154711 | 8.0908797 | 7.278326 | 0.07751864 | 23060.33 | -19.80526 |  |  | 1.1392173 | 6.548311 | -1.380354 | 31190.14 | 25015.08
| 114.0481 | -0.6143686 | 8.1019045 | 7.271173 | 0.07884098 | 23178.06 | -19.43472 |  |  | 1.1502421 | 6.715558 | -1.149354 | 31190.14 | 25015.08
| 114.4058 | -0.6133618 | 8.111972 | 7.358462 | 0.08003625 | 23296.96 | -20.95248 |  |  | 1.1603096 | 5.913116 | -0.9601746 | 31190.14 | 25015.08
| 114.8936 | -0.6122644 | 8.1229464 | 7.509461 | 0.08133307 | 23449.22 | -24.29786 |  |  | 1.171284 | 5.503363 | -0.7042765 | 31190.14 | 25015.08
| 114.2107 | -0.6111587 | 8.1340031 | 7.548659 | 0.08264815 | 23619.63 | -25.13856 |  |  | 1.1823407 | 5.737305 | -0.3491473 | 31190.14 | 25015.08
| 114.1457 | -0.610083 | 8.1447599 | 7.600625 | 0.08393602 | 23781.48 | -26.38822 |  |  | 1.1930975 | 5.868705 | 0.06919777 | 31190.14 | 25015.08
| 114.2758 | -0.6090716 | 8.1548738 | 7.660593 | 0.08513913 | 23916.57 | -27.95311 |  |  | 1.2032114 | 5.57709 | 0.377166 | 31190.14 | 25015.08
| 113.4628 | -0.6079798 | 8.165792 | 7.663636 | 0.08644994 | 24033.01 | -27.56558 |  |  | 1.2141296 | 5.763123 | 0.6780249 | 31190.14 | 25015.08
| 114.2758 | -0.6069743 | 8.1758468 | 7.783444 | 0.08763846 | 24125.13 | -31.28733 |  |  | 1.2241844 | 5.864867 | 0.9056541 | 31190.14 | 25015.08
| 113.8855 | -0.6058847 | 8.1867431 | 7.868214 | 0.08893413 | 24236.41 | -34.21911 |  |  | 1.2350807 | 5.422316 | 0.9957708 | 31190.14 | 25015.08
| 113.6579 | -0.6047712 | 8.1978783 | 7.948062 | 0.09025818 | 24361.26 | -37.40019 |  |  | 1.2462159 | 5.336573 | 1.018922 | 31190.14 | 25015.08
| 114.3733 | -0.603718 | 8.2084105 | 7.973407 | 0.09151899 | 24509.71 | -38.11946 |  |  | 1.2567481 | 5.733157 | 1.076004 | 31190.14 | 25015.08
| 114.3733 | -0.6027176 | 8.2184143 | 7.998054 | 0.09271518 | 24594.79 | -38.49861 |  |  | 1.2667519 | 5.860322 | 1.065695 | 31190.14 | 25015.08
| 114.1132 | -0.601717 | 8.22842 | 8.084872 | 0.09390367 | 24627.92 | -42.28662 |  |  | 1.2767576 | 5.575875 | 0.8941759 | 31190.14 | 25015.08
| 114.731 | -0.6006232 | 8.2393584 | 8.21599 | 0.09520044 | 24653.49 | -50.11181 |  |  | 1.287696 | 5.801182 | 0.5047956 | 31190.14 | 25015.08
| 114.6335 | -0.5996166 | 8.2494244 | 8.144008 | 0.09641625 | 24683.44 | -42.70714 |  |  | 1.297762 | 5.584075 | 0.1560339 | 31190.14 | 25015.08
| 115.2838 | -0.5985264 | 8.2603258 | 8.210584 | 0.09771434 | 24756.87 | -45.77502 |  |  | 1.3086634 | 4.589781 | -0.2470962 | 31190.14 | 25015.08
| 115.2838 | -0.5974146 | 8.2714441 | 8.347231 | 0.09902855 | 24860.79 | -56.06144 |  |  | 1.3197817 | 4.181008 | -0.6121111 | 31190.14 | 25015.08
| 116.0967 | -0.5963205 | 8.2823852 | 8.453369 | 0.1003264 | 24984.42 | -67.05711 |  |  | 1.3307228 | 4.902103 | -0.88047 | 31190.14 | 25015.08
| 115.7391 | -0.5952248 | 8.2933418 | 8.519935 | 0.1016314 | 25106.14 | -74.79247 |  |  | 1.3416794 | 5.75291 | -1.204781 | 31190.14 | 25015.08
| 115.8366 | -0.5941339 | 8.3042513 | 8.625932 | 0.1029253 | 25159.68 | -91.79365 |  |  | 1.3525889 | 6.182419 | -1.609344 | 31190.14 | 25015.08
| 115.2188 | -0.5930314 | 8.3152762 | 8.741179 | 0.1042303 | 25239.27 | -122.7959 |  |  | 1.3636138 | 7.144342 | -1.889485 | 31190.14 | 25015.08
| 114.9586 | -0.5920282 | 8.3253082 | 8.764654 | 0.1054297 | 25333.94 | -123.9986 |  |  | 1.3736458 | 8.438053 | -2.050635 | 31190.14 | 25015.08
| 114.3083 | -0.590941 | 8.3361807 | 8.812787 | 0.1067285 | 25411.74 | -135.1559 |  |  | 1.3845183 | 8.148805 | -1.972935 | 31190.14 | 25015.08
| 114.6009 | -0.5899395 | 8.3461954 | 8.74947 | 0.1079377 | 25466.45 | -99.92174 |  |  | 1.394533 | 6.725227 | -1.896709 | 31190.14 | 25015.08
| 114.731 | -0.5889384 | 8.3562062 | 8.786972 | 0.1091335 | 25520.83 | -103.8192 |  |  | 1.4045438 | 4.917303 | -1.793467 | 31190.14 | 25015.08
| 114.3733 | -0.5878449 | 8.367141 | 8.844869 | 0.1104406 | 25546.18 | -112.7825 |  |  | 1.4154786 | 3.395763 | -1.659875 | 31190.14 | 25015.08
| 114.796 | -0.586752 | 8.3780704 | 8.877176 | 0.1117488 | 25521.27 | -110.7884 |  |  | 1.426408 | 2.235693 | -1.609632 | 31190.14 | 25015.08
| 115.0887 | -0.585644 | 8.38915 | 9.050605 | 0.1130524 | 25497.79 | -189.7245 |  |  | 1.4374876 | 1.938089 | -1.396513 | 31190.14 | 25015.08
| 116.3894 | -0.5844615 | 8.4009756 | 9.168678 | 0.1144376 | 25509.66 | -322.8953 |  |  | 1.4493132 | 3.164555 | -1.10951 | 31190.14 | 25015.08
| 116.3894 | -0.5834601 | 8.410989 | 9.214182 | 0.1156482 | 25544.13 | -372.5375 |  |  | 1.4593266 | 5.085962 | -0.8566955 | 31190.14 | 25015.08
| 116.552 | -0.5823693 | 8.4218973 | 9.31097 | 0.1169454 | 25589.87 | -1014.288 |  |  | 1.4702349 | 6.860738 | -0.7154975 | 31190.14 | 25015.08
| 116.7146 | -0.5813632 | 8.4319581 | 9.471063 | 0.1181284 | 25673.93 | 409.5074 | -7415.793 |  | 1.4802957 | 7.918491 | -0.6313329 | 31190.14 | 25015.08
| 116.3894 | -0.5802605 | 8.4429857 | 9.539379 | 0.1194393 | 25782.56 | 285.5468 | 42224.31 |  | 1.4913233 | 9.144063 | -0.6267292 | 31190.14 | 25015.08
| 116.3569 | -0.5791705 | 8.4538851 | 9.598549 | 0.1207423 | 25919.33 | 226.5688 | 7096.437 |  | 1.5022227 | 9.149182 | -0.6487016 | 31190.14 | 25015.08
| 116.2268 | -0.5780698 | 8.46486 | 9.589812 | 0.1220619 | 26064.37 | 268.5777 | 18736.36 |  | 1.5131976 | 8.236228 | -0.644905 | 31190.14 | 25015.08
| 115.8691 | -0.5770497 | 8.4749063 | 9.631634 | 0.1232787 | 26245.48 | 226.4261 | 7194.614 |  | 1.5232439 | 7.046301 | -0.616889 | 31190.14 | 25015.08
| 115.8691 | -0.5760212 | 8.4849362 | 9.667332 | 0.1245068 | 26429.95 | 201.7163 | 4991.974 |  | 1.5332738 | 5.912294 | -0.6402927 | 31190.14 | 25015.08
| 115.9016 | -0.5748916 | 8.4958386 | 9.779362 | 0.1258479 | 26642.87 | 138.7236 | 2327.773 |  | 1.5441762 | 4.937471 | -0.8166329 | 31190.14 | 25015.08
| 115.1863 | -0.5736542 | 8.5076235 | 9.867565 | 0.1272588 | 26822.9 | 114.7332 | 1775.031 |  | 1.5559611 | 4.484002 | -0.9671403 | 31190.14 | 25015.08
| 115.4464 | -0.5725447 | 8.518002 | 9.851061 | 0.128645 | 27141.04 | 119.9071 | 1917.602 |  | 1.5663396 | 4.503349 | -1.142716 | 31190.14 | 25015.08
| 115.674 | -0.5713682 | 8.5288982 | 9.918809 | 0.1300497 | 27363.15 | 105.4561 | 1629.703 |  | 1.5772358 | 4.650431 | -1.264602 | 31190.14 | 25015.08
| 116.1618 | -0.5701914 | 8.5397931 | 9.979914 | 0.1314539 | 27561.96 | 96.22345 | 1464.135 |  | 1.5881307 | 4.998413 | -1.359135 | 31190.14 | 25015.08
| 116.6821 | -0.5689886 | 8.5507782 | 10.05372 | 0.1328846 | 27742.88 | 87.16516 | 1310.826 |  | 1.5991158 | 5.255627 | -1.376436 | 31190.14 | 25015.08
| 116.487 | -0.5678798 | 8.5607952 | 10.08414 | 0.1342091 | 27898.42 | 85.78444 | 1289.695 |  | 1.6091328 | 4.85772 | -1.443289 | 31190.14 | 25015.08
| 117.1373 | -0.5667548 | 8.5708702 | 10.1886 | 0.1355434 | 28056.71 | 75.19768 | 1123.28 |  | 1.6192078 | 4.682097 | -1.509388 | 31190.14 | 25015.08
| 117.43 | -0.5655201 | 8.5818025 | 10.22431 | 0.1370183 | 28211.06 | 74.237 | 1108.82 |  | 1.6301401 | 5.194772 | -1.548158 | 31190.14 | 25015.08
| 117.5275 | -0.5643064 | 8.5924432 | 10.26678 | 0.1384674 | 28326.2 | 73.04647 | 1088.222 |  | 1.6407808 | 5.420377 | -1.535647 | 31190.14 | 25015.08
| 117.3649 | -0.5630059 | 8.6037204 | 10.32651 | 0.1400207 | 28419.73 | 70.83967 | 1050.624 |  | 1.652058 | 5.337442 | -1.472513 | 31190.14 | 25015.08
| 117.6251 | -0.5617218 | 8.6147417 | 10.40691 | 0.1415502 | 28496.17 | 67.17164 | 992.2021 |  | 1.6630793 | 4.821226 | -1.314441 | 31190.14 | 25015.08
| 116.6821 | -0.5604797 | 8.6252731 | 10.51071 | 0.1430323 | 28510.99 | 62.73377 | 921.9164 |  | 1.6736107 | 4.928948 | -1.157095 | 31190.14 | 25015.08
| 116.487 | -0.559287 | 8.6352783 | 10.50506 | 0.1444561 | 28526.84 | 66.44249 | 965.0074 |  | 1.6836159 | 5.211966 | -1.028036 | 31190.14 | 25015.08
| 116.6821 | -0.5580576 | 8.6454623 | 10.53292 | 0.1459234 | 28555.13 | 67.67578 | 974.4809 |  | 1.6937999 | 4.775527 | -0.8323257 | 31190.14 | 25015.08
| 116.3244 | -0.55674 | 8.6563037 | 10.61696 | 0.1474952 | 28588.34 | 64.73875 | 927.2091 |  | 1.7046413 | 4.611474 | -0.6630102 | 31190.14 | 25015.08
| 116.2593 | -0.5553792 | 8.6673875 | 10.68871 | 0.1491163 | 28613.88 | 63.12371 | 898.168 |  | 1.7157251 | 4.726298 | -0.4520284 | 31190.14 | 25015.08
| 116.3244 | -0.5540202 | 8.678319 | 10.84128 | 0.150728 | 28629.16 | 56.92727 | 811.543 |  | 1.7266566 | 5.012487 | -0.2233742 | 31190.14 | 25015.08
| 116.9422 | -0.5526464 | 8.6892545 | 10.83211 | 0.1523765 | 28708.74 | 59.90869 | 845.075 |  | 1.7375921 | 5.370833 | 0.02213047 | 31190.14 | 25015.08
| 116.8447 | -0.5513738 | 8.6992773 | 10.92076 | 0.1538878 | 28813.36 | 56.9072 | 805.68 |  | 1.7476149 | 5.437699 | 0.1537843 | 31190.14 | 25015.08
| 117.8527 | -0.5499731 | 8.7101919 | 11.02259 | 0.1555531 | 28949.96 | 53.68219 | 765.1433 |  | 1.7585295 | 6.118219 | 0.2835322 | 31190.14 | 25015.08
| 117.8202 | -0.5485547 | 8.7211256 | 11.10119 | 0.1572457 | 29093.84 | 51.84092 | 742.1831 |  | 1.7694632 | 6.81325 | 0.4114138 | 31190.14 | 25015.08
| 118.2754 | -0.5472395 | 8.7311673 | 11.11006 | 0.1588194 | 29292.25 | 52.52872 | 752.8415 |  | 1.7795049 | 6.684742 | 0.517524 | 31190.14 | 25015.08
| 118.1779 | -0.5457888 | 8.7421219 | 11.22823 | 0.1605428 | 29501.51 | 49.01262 | 712.294 |  | 1.7904595 | 6.030427 | 0.6437457 | 31190.14 | 25015.08
| 118.503 | -0.5443166 | 8.7531147 | 11.2947 | 0.1622966 | 29709.43 | 47.76031 | 699.0222 |  | 1.8014523 | 6.070992 | 0.7046833 | 31190.14 | 25015.08
| 118.3079 | -0.5428286 | 8.7641071 | 11.39984 | 0.1640671 | 29921.44 | 45.41134 | 672.5849 |  | 1.8124447 | 6.418792 | 0.7437833 | 31190.14 | 25015.08
| 118.4055 | -0.54146 | 8.7741083 | 11.46235 | 0.1656702 | 30084.98 | 44.54356 | 662.7775 |  | 1.8224459 | 6.606748 | 0.6984363 | 31190.14 | 25015.08
| 117.8527 | -0.5399475 | 8.7850494 | 11.51108 | 0.1675067 | 30317.95 | 44.0592 | 659.2909 |  | 1.833387 | 6.579053 | 0.6527351 | 31190.14 | 25015.08
| 117.1373 | -0.5384242 | 8.7960113 | 11.58169 | 0.1693229 | 30495.02 | 43.20557 | 649.444 |  | 1.8443489 | 6.853592 | 0.6279885 | 31190.14 | 25015.08
| 117.0072 | -0.5368753 | 8.8069799 | 11.59738 | 0.1711792 | 30654.08 | 43.89162 | 657.4609 |  | 1.8553175 | 6.33555 | 0.5615015 | 31190.14 | 25015.08
| 117.6576 | -0.535317 | 8.8178971 | 11.65495 | 0.1730383 | 30797.83 | 43.53896 | 652.446 |  | 1.8662347 | 5.537938 | 0.4956973 | 31190.14 | 25015.08
| 117.8202 | -0.5337181 | 8.828964 | 11.80535 | 0.1749332 | 30945.11 | 41.04639 | 621.8474 |  | 1.8773016 | 5.436964 | 0.4102743 | 31190.14 | 25015.08
| 117.9502 | -0.5321327 | 8.8398222 | 11.81261 | 0.1768356 | 31101.89 | 41.88127 | 631.486 |  | 1.8881598 | 5.294371 | 0.2649733 | 31190.14 | 25015.08
| 118.438 | -0.5306467 | 8.8499075 | 11.88 | 0.1786073 | 31252.1 | 41.28568 | 624.1958 |  | 1.8982451 | 5.191525 | 0.1216039 | 31190.14 | 25015.08
| 118.3079 | -0.5291455 | 8.859978 | 11.9821 | 0.1803914 | 31425.43 | 39.95488 | 608.8433 |  | 1.9083156 | 5.599508 | -0.04033493 | 31190.14 | 25015.08
| 119.2509 | -0.5274988 | 8.8709106 | 12.03027 | 0.1823599 | 31601.24 | 39.88505 | 608.1549 |  | 1.9192482 | 6.380402 | -0.1403323 | 31190.14 | 25015.08
| 119.316 | -0.5258355 | 8.8818472 | 12.08567 | 0.1843498 | 31759.14 | 39.7361 | 605.9573 |  | 1.9301848 | 6.338012 | -0.1991503 | 31190.14 | 25015.08
| 119.316 | -0.5242946 | 8.8918693 | 12.11353 | 0.1861908 | 31893.11 | 40.07748 | 609.3046 |  | 1.9402069 | 5.856971 | -0.2968667 | 31190.14 | 25015.08
| 119.7062 | -0.5227345 | 8.9019071 | 12.23824 | 0.1880435 | 32051.13 | 38.57275 | 591.3904 |  | 1.9502447 | 5.379224 | -0.3345988 | 31190.14 | 25015.08
| 119.7712 | -0.5210175 | 8.9128462 | 12.28463 | 0.1900911 | 32215.29 | 38.62256 | 591.7011 |  | 1.9611838 | 5.817161 | -0.3912249 | 31190.14 | 25015.08
| 119.1209 | -0.5192936 | 8.9237102 | 12.39803 | 0.192149 | 32401 | 37.51543 | 578.8817 |  | 1.9720478 | 5.92036 | -0.486205 | 31190.14 | 25015.08
| 118.9258 | -0.517508 | 8.934862 | 12.43065 | 0.1942759 | 32592.24 | 37.77339 | 582.2869 |  | 1.9831996 | 5.919903 | -0.541605 | 31190.14 | 25015.08
| 118.1779 | -0.5157973 | 8.945411 | 12.52641 | 0.1963207 | 32794.56 | 36.97539 | 573.6438 |  | 1.9937486 | 6.278505 | -0.5388762 | 31190.14 | 25015.08
| 118.3079 | -0.5141559 | 8.9554522 | 12.5812 | 0.1982825 | 32953.55 | 36.86825 | 572.2501 |  | 2.0037898 | 6.749172 | -0.5166814 | 31190.14 | 25015.08
| 118.0153 | -0.5124412 | 8.9658206 | 12.69567 | 0.2003077 | 33127.94 | 35.92267 | 561.1742 |  | 2.0141582 | 6.690108 | -0.5141059 | 31190.14 | 25015.08
| 117.3649 | -0.5106816 | 8.9763386 | 12.73812 | 0.2024276 | 33354.9 | 35.95088 | 562.849 |  | 2.0246762 | 6.697326 | -0.5117251 | 31190.14 | 25015.08
| 117.9177 | -0.5089897 | 8.9863973 | 12.81779 | 0.2044453 | 33559.98 | 35.47646 | 558.1816 |  | 2.0347349 | 6.643366 | -0.5095341 | 31190.14 | 25015.08
| 117.7551 | -0.5072697 | 8.9964689 | 12.89462 | 0.2064886 | 33748.85 | 35.1003 | 554.2219 |  | 2.0448065 | 6.695407 | -0.5071953 | 31190.14 | 25015.08
| 117.7551 | -0.5053778 | 9.007428 | 12.97948 | 0.2087513 | 33920.06 | 34.76805 | 549.9222 |  | 2.0557656 | 6.760976 | -0.5038913 | 31190.14 | 25015.08
| 118.503 | -0.5036378 | 9.0174282 | 13.04214 | 0.2108283 | 34118.22 | 34.58887 | 548.5039 |  | 2.0657658 | 7.03839 | -0.501604 | 31190.14 | 25015.08
| 118.4055 | -0.5017399 | 9.0282077 | 13.04823 | 0.2131054 | 34251.11 | 35.27261 | 555.4423 |  | 2.0765453 | 6.636446 | -0.4978909 | 31190.14 | 25015.08
| 118.6331 | -0.4999408 | 9.03832 | 13.16706 | 0.2152454 | 34347.33 | 34.61559 | 545.7879 |  | 2.0866576 | 6.218966 | -0.4574781 | 31190.14 | 25015.08
| 118.8933 | -0.4979595 | 9.0493289 | 13.19717 | 0.2176138 | 34453.78 | 35.07711 | 549.2971 |  | 2.0976665 | 6.314267 | -0.4537107 | 31190.14 | 25015.08
| 119.2835 | -0.4961299 | 9.059401 | 13.27426 | 0.2197901 | 34536 | 34.95085 | 545.6646 |  | 2.1077386 | 5.645097 | -0.4501461 | 31190.14 | 25015.08
| 120.0964 | -0.4941453 | 9.0702135 | 13.32626 | 0.2221725 | 34589.24 | 35.24118 | 545.8999 |  | 2.1185511 | 5.600072 | -0.3743604 | 31190.14 | 25015.08
| 120.3565 | -0.4922895 | 9.0802487 | 13.37333 | 0.2243886 | 34667.99 | 35.47631 | 546.4244 |  | 2.1285863 | 5.082137 | -0.3359899 | 31190.14 | 25015.08
| 120.7467 | -0.4902343 | 9.0912117 | 13.49431 | 0.2268406 | 34777.47 | 34.92312 | 538.1502 |  | 2.1395493 | 5.059455 | -0.2630642 | 31190.14 | 25015.08
| 121.267 | -0.4881731 | 9.1020908 | 13.61484 | 0.2292974 | 34894.85 | 34.39793 | 530.4747 |  | 2.1504284 | 5.713843 | -0.1391938 | 31190.14 | 25015.08
| 121.0719 | -0.4862506 | 9.1121218 | 13.69242 | 0.2315869 | 34988.33 | 34.30942 | 527.6471 |  | 2.1604594 | 6.490499 | -0.1036089 | 31190.14 | 25015.08
| 120.7142 | -0.4841139 | 9.1231539 | 13.76027 | 0.2341387 | 35070.87 | 34.43184 | 526.5926 |  | 2.1714915 | 7.073575 | 0 | 31190.14 | 25015.08
| 120.5842 | -0.4819891 | 9.1340162 | 13.83102 | 0.2366832 | 35199.35 | 34.45295 | 525.4631 |  | 2.1823538 | 7.303762 | 0.05094466 | 31190.14 | 25015.08
| 121.0719 | -0.4800119 | 9.1440252 | 13.97531 | 0.2390311 | 35330.99 | 33.6906 | 515.8844 |  | 2.1923628 | 7.652714 | 0.1012292 | 31190.14 | 25015.08
| 120.5516 | -0.4777945 | 9.1550861 | 14.04856 | 0.2416764 | 35485.51 | 33.69373 | 515.0509 |  | 2.2034237 | 8.178635 | 0.184284 | 31190.14 | 25015.08
| 119.7712 | -0.475619 | 9.1658526 | 14.18585 | 0.2442697 | 35634.59 | 33.11282 | 507.6241 |  | 2.2141902 | 8.250022 | 0.2162722 | 31190.14 | 25015.08
| 119.381 | -0.4735753 | 9.1758708 | 14.20417 | 0.2467159 | 35774.57 | 33.55855 | 511.8512 |  | 2.2242084 | 8.099418 | 0.2314301 | 31190.14 | 25015.08
| 119.6086 | -0.4714917 | 9.1859777 | 14.23311 | 0.2492103 | 35890.98 | 33.95572 | 514.9638 |  | 2.2343153 | 7.626339 | 0.262597 | 31190.14 | 25015.08
| 119.381 | -0.4692242 | 9.1968652 | 14.40761 | 0.2519076 | 36008.09 | 33.13602 | 504.1875 |  | 2.2452028 | 7.649412 | 0.3093519 | 31190.14 | 25015.08
| 119.9338 | -0.4671059 | 9.2069218 | 14.53144 | 0.2544262 | 36153.5 | 32.69968 | 498.6187 |  | 2.2552594 | 7.971226 | 0.3559703 | 31190.14 | 25015.08
| 119.4786 | -0.464784 | 9.2178262 | 14.59979 | 0.2572045 | 36350.82 | 32.73717 | 499.0464 |  | 2.2661638 | 8.007602 | 0.4182099 | 31190.14 | 25015.08
| 119.7062 | -0.4626179 | 9.2279045 | 14.68304 | 0.2597894 | 36523.2 | 32.6288 | 497.6406 |  | 2.2762421 | 8.117284 | 0.4318696 | 31190.14 | 25015.08
| 119.7712 | -0.4602504 | 9.2388005 | 14.73694 | 0.2626196 | 36660.27 | 32.8591 | 498.9866 |  | 2.2871381 | 8.213052 | 0.5080124 | 31190.14 | 25015.08
| 120.0964 | -0.4580385 | 9.2488722 | 14.72389 | 0.2652753 | 36789.35 | 33.57813 | 505.8499 |  | 2.2972098 | 8.026579 | 0.5202831 | 31190.14 | 25015.08
| 121.1695 | -0.4556229 | 9.2597722 | 14.7703 | 0.2681693 | 36899.59 | 33.91372 | 507.744 |  | 2.3081098 | 6.640164 | 0.5160234 | 31190.14 | 25015.08
| 121.1695 | -0.4533677 | 9.2698301 | 14.88248 | 0.2708538 | 36985.71 | 33.68258 | 503.2327 |  | 2.3181677 | 5.233972 | 0.5429982 | 31190.14 | 25015.08
| 122.3076 | -0.4508753 | 9.2808186 | 15.02439 | 0.273822 | 37089.22 | 33.29125 | 497.0038 |  | 2.3291562 | 4.825571 | 0.5384783 | 31190.14 | 25015.08
| 122.145 | -0.4483801 | 9.2917105 | 15.12018 | 0.2768039 | 37201.9 | 33.25549 | 494.8873 |  | 2.3400481 | 5.401832 | 0.4731297 | 31190.14 | 25015.08
| 122.5352 | -0.4460493 | 9.3017834 | 15.15981 | 0.2795874 | 37300.04 | 33.60243 | 496.9323 |  | 2.350121 | 6.133853 | 0.424181 | 31190.14 | 25015.08
| 122.9904 | -0.4434795 | 9.3127678 | 15.21543 | 0.2826682 | 37404.09 | 33.90028 | 498.1835 |  | 2.3611054 | 6.92668 | 0.3455131 | 31190.14 | 25015.08
| 123.2181 | -0.4411063 | 9.3228269 | 15.32953 | 0.2854952 | 37466.66 | 33.73297 | 493.9932 |  | 2.3711645 | 7.511856 | 0.268153 | 31190.14 | 25015.08
| 122.4051 | -0.438563 | 9.3334662 | 15.47063 | 0.2885201 | 37571.62 | 33.38212 | 488.4808 |  | 2.3818038 | 7.867763 | 0.2069498 | 31190.14 | 25015.08
| 121.7223 | -0.4358374 | 9.3447528 | 15.51094 | 0.2917868 | 37779.32 | 33.70867 | 491.8724 |  | 2.3930904 | 7.634106 | 0.1028648 | 31190.14 | 25015.08
| 121.3321 | -0.4331709 | 9.355691 | 15.6521 | 0.2949666 | 37976.5 | 33.30719 | 487.4491 |  | 2.4040286 | 7.614315 | 0.1022616 | 31190.14 | 25015.08
| 120.389 | -0.4305136 | 9.3664609 | 15.64043 | 0.2981515 | 38196.44 | 33.95336 | 494.613 |  | 2.4147985 | 7.634805 | 0.1017428 | 31190.14 | 25015.08
| 120.389 | -0.4277663 | 9.3774735 | 15.8398 | 0.3014167 | 38436.57 | 33.13598 | 486.4931 |  | 2.4258111 | 7.998475 | 0.1012547 | 31190.14 | 25015.08
| 120.8768 | -0.4250374 | 9.3882917 | 15.90104 | 0.3046871 | 38640.61 | 33.30373 | 488.21 |  | 2.4366293 | 8.365495 | 0.08628875 | 31190.14 | 25015.08
| 121.0394 | -0.4224706 | 9.3983698 | 16.00351 | 0.3077454 | 38827.58 | 33.16609 | 486.6247 |  | 2.4467074 | 8.134184 | 0.1001423 | 31190.14 | 25015.08
| 121.6572 | -0.4196335 | 9.4093716 | 16.10052 | 0.3111348 | 39028.43 | 33.12918 | 486.007 |  | 2.4577092 | 8.315823 | 0.0995458 | 31190.14 | 25015.08
| 123.023 | -0.416777 | 9.4203405 | 16.21932 | 0.314542 | 39228.96 | 32.96143 | 483.9943 |  | 2.4686781 | 8.84234 | 0.1272295 | 31190.14 | 25015.08
| 123.4782 | -0.4138853 | 9.4313206 | 16.34752 | 0.3179891 | 39390.79 | 32.78736 | 481.2102 |  | 2.4796582 | 8.994437 | 0.0982774 | 31190.14 | 25015.08
| 123.8684 | -0.4110028 | 9.4421521 | 16.45068 | 0.3214321 | 39532.89 | 32.78425 | 479.9364 |  | 2.4904897 | 9.452443 | 0.06968591 | 31190.14 | 25015.08
| 124.096 | -0.4082823 | 9.4522712 | 16.47934 | 0.3246841 | 39644.13 | 33.21064 | 482.8911 |  | 2.5006088 | 8.966206 | -0.02767243 | 31190.14 | 25015.08
| 123.8034 | -0.4052962 | 9.4632632 | 16.58857 | 0.3282535 | 39761.92 | 33.2138 | 481.1784 |  | 2.5116008 | 8.847749 | -0.164682 | 31190.14 | 25015.08
| 123.0555 | -0.4023192 | 9.4741139 | 16.66954 | 0.3318126 | 39855.33 | 33.40356 | 481.0411 |  | 2.5224515 | 8.321414 | -0.2857282 | 31190.14 | 25015.08
| 123.2181 | -0.3995337 | 9.4841548 | 16.70144 | 0.3351495 | 39958.98 | 33.82692 | 483.7614 |  | 2.5324924 | 7.651082 | -0.3375861 | 31190.14 | 25015.08
| 123.3156 | -0.3964608 | 9.49512 | 16.77989 | 0.3388249 | 40110.43 | 33.995 | 484.3287 |  | 2.5434576 | 6.521381 | -0.4155681 | 31190.14 | 25015.08
| 122.0149 | -0.3933727 | 9.5060134 | 16.8484 | 0.3424681 | 40204.85 | 34.26699 | 485.0237 |  | 2.554351 | 5.909498 | -0.4389886 | 31190.14 | 25015.08
| 122.08 | -0.390469 | 9.5160396 | 16.95831 | 0.3459853 | 40415.45 | 34.15044 | 483.9075 |  | 2.5643772 | 5.767914 | -0.4760214 | 31190.14 | 25015.08
| 122.08 | -0.3872959 | 9.5270506 | 17.08632 | 0.3497671 | 40609.52 | 34.00161 | 481.927 |  | 2.5753882 | 6.407233 | -0.486214 | 31190.14 | 25015.08
| 121.6898 | -0.3841083 | 9.5379344 | 17.12715 | 0.3535921 | 40805.74 | 34.36417 | 485.2128 |  | 2.586272 | 6.961269 | -0.4700551 | 31190.14 | 25015.08
| 121.8849 | -0.3811394 | 9.5479799 | 17.24037 | 0.3571318 | 40978.24 | 34.26818 | 483.694 |  | 2.5963175 | 7.314718 | -0.4153676 | 31190.14 | 25015.08
| 122.5027 | -0.377851 | 9.5589674 | 17.5064 | 0.3610343 | 41229.29 | 33.34339 | 474.682 |  | 2.607305 | 8.683091 | -0.2970674 | 31190.14 | 25015.08
| 124.1611 | -0.3745287 | 9.5699497 | 17.61793 | 0.3650012 | 41468.77 | 33.29974 | 474.458 |  | 2.6182873 | 10.44196 | -0.1541587 | 31190.14 | 25015.08
| 124.7789 | -0.3711884 | 9.5808872 | 17.67106 | 0.3689996 | 41728.85 | 33.54709 | 477.5528 |  | 2.6292248 | 11.02251 | -0.03835058 | 31190.14 | 25015.08
| 124.909 | -0.3681014 | 9.5908907 | 17.76736 | 0.3726882 | 41953.18 | 33.53957 | 477.7434 |  | 2.6392283 | 11.13641 | 0.06360542 | 31190.14 | 25015.08
| 125.2341 | -0.3649637 | 9.6009529 | 17.85368 | 0.3764374 | 42183.53 | 33.58844 | 478.5718 |  | 2.6492905 | 10.93998 | 0.1645698 | 31190.14 | 25015.08
| 125.2667 | -0.3615032 | 9.6119367 | 17.92673 | 0.3805795 | 42423.91 | 33.76473 | 480.5334 |  | 2.6602743 | 10.51238 | 0.2894973 | 31190.14 | 25015.08
| 125.2016 | -0.3583129 | 9.6219554 | 18.00447 | 0.3843867 | 42590.94 | 33.91313 | 481.3309 |  | 2.670293 | 9.254671 | 0.400226 | 31190.14 | 25015.08
| 125.4292 | -0.3547985 | 9.6328747 | 18.10453 | 0.3885947 | 42791.08 | 33.99 | 481.5932 |  | 2.6812123 | 7.700339 | 0.5093376 | 31190.14 | 25015.08
| 125.2992 | -0.3512455 | 9.643807 | 18.29112 | 0.3928295 | 42980.81 | 33.65174 | 477.4344 |  | 2.6921446 | 7.591305 | 0.641528 | 31190.14 | 25015.08
| 124.096 | -0.347663 | 9.6546909 | 18.43523 | 0.397102 | 43130.04 | 33.56637 | 475.2253 |  | 2.7030285 | 9.163464 | 0.734521 | 31190.14 | 25015.08
| 124.7464 | -0.3443108 | 9.6647683 | 18.46505 | 0.4011203 | 43268.71 | 33.99125 | 478.2991 |  | 2.7131059 | 9.470069 | 0.8021371 | 31190.14 | 25015.08
| 124.5838 | -0.3409267 | 9.6748511 | 18.54012 | 0.4051615 | 43416.83 | 34.19305 | 479.2438 |  | 2.7231887 | 9.644581 | 0.8329394 | 31190.14 | 25015.08
| 124.6488 | -0.3371959 | 9.6858511 | 18.73977 | 0.4096016 | 43602.61 | 33.83777 | 474.8333 |  | 2.7341887 | 9.912626 | 0.8273617 | 31190.14 | 25015.08
| 123.023 | -0.3335702 | 9.696426 | 18.82252 | 0.4139437 | 43781.49 | 34.02271 | 475.8942 |  | 2.7447636 | 10.22474 | 0.8218581 | 31190.14 | 25015.08
| 123.2831 | -0.3297803 | 9.707375 | 18.84426 | 0.4185191 | 44015.24 | 34.48631 | 480.4522 |  | 2.7557126 | 9.551003 | 0.7930934 | 31190.14 | 25015.08
| 123.6408 | -0.3257909 | 9.7187651 | 18.93873 | 0.4232585 | 44223.78 | 34.6503 | 481.4746 |  | 2.7671027 | 8.30466 | 0.7293935 | 31190.14 | 25015.08
| 124.9415 | -0.3220142 | 9.7293708 | 19.02048 | 0.4277731 | 44450.89 | 34.81997 | 483.0538 |  | 2.7777084 | 7.44158 | 0.6785787 | 31190.14 | 25015.08
| 124.6488 | -0.3183881 | 9.7394985 | 19.18107 | 0.4320986 | 44667.51 | 34.5989 | 480.7126 |  | 2.7878361 | 8.005565 | 0.6284477 | 31190.14 | 25015.08
| 126.1771 | -0.3144564 | 9.7503646 | 19.31211 | 0.4368001 | 44940.37 | 34.5347 | 480.5392 |  | 2.7987022 | 8.194633 | 0.5559149 | 31190.14 | 25015.08
| 125.917 | -0.3107834 | 9.7604088 | 19.45949 | 0.4411789 | 45192.47 | 34.36569 | 479.2571 |  | 2.8087464 | 8.727509 | 0.4958054 | 31190.14 | 25015.08
| 127.1852 | -0.3067674 | 9.7712693 | 19.56495 | 0.4459813 | 45443.54 | 34.4466 | 480.1612 |  | 2.8196069 | 9.902661 | 0.4243205 | 31190.14 | 25015.08
| 126.7624 | -0.3029973 | 9.781365 | 19.62093 | 0.4504852 | 45642.77 | 34.73257 | 482.59 |  | 2.8297026 | 10.91545 | 0.4104702 | 31190.14 | 25015.08
| 127.2177 | -0.2988575 | 9.792333 | 19.78781 | 0.4554329 | 45848.84 | 34.59439 | 480.5324 |  | 2.8406706 | 11.26316 | 0.3963867 | 31190.14 | 25015.08
| 127.3803 | -0.2946766 | 9.8032968 | 19.92619 | 0.460425 | 45944.18 | 34.66312 | 478.88 |  | 2.8516344 | 11.4174 | 0.3374933 | 31190.14 | 25015.08
| 127.3152 | -0.2907962 | 9.8133614 | 20.1148 | 0.4650347 | 46158.81 | 34.38476 | 475.8792 |  | 2.861699 | 11.29412 | 0.3021429 | 31190.14 | 25015.08
| 126.4048 | -0.2865495 | 9.8242612 | 20.05685 | 0.4701448 | 46373.44 | 35.20926 | 483.5282 |  | 2.8725988 | 10.8154 | 0.2556838 | 31190.14 | 25015.08
| 125.7219 | -0.2822672 | 9.835163 | 20.29014 | 0.4752564 | 46589.89 | 34.80397 | 478.9713 |  | 2.8835006 | 10.48269 | 0.2098333 | 31190.14 | 25015.08
| 124.909 | -0.277927 | 9.8460713 | 20.41931 | 0.4804385 | 46778.1 | 34.86599 | 478.6247 |  | 2.8944089 | 10.81977 | 0.1535194 | 31190.14 | 25015.08
| 124.7789 | -0.2738793 | 9.8561239 | 20.51884 | 0.4852768 | 46959.13 | 35.0039 | 479.1969 |  | 2.9044615 | 10.96748 | 0.1198427 | 31190.14 | 25015.08
| 124.3562 | -0.2694297 | 9.8670703 | 20.67208 | 0.4905964 | 47187.78 | 34.95565 | 478.3085 |  | 2.9154079 | 10.82908 | 0.06494889 | 31190.14 | 25015.08
| 124.5838 | -0.2653014 | 9.8771186 | 20.78124 | 0.4955268 | 47389.41 | 35.04843 | 478.7161 |  | 2.9254562 | 10.73387 | 0.03227931 | 31190.14 | 25015.08
| 125.1366 | -0.2607825 | 9.8879981 | 20.85694 | 0.5009417 | 47650.5 | 35.29716 | 481.2134 |  | 2.9363357 | 11.24988 | 0.02139499 | 31190.14 | 25015.08
| 124.9415 | -0.2565621 | 9.8980513 | 21.00142 | 0.5058845 | 47836.79 | 35.25566 | 480.1032 |  | 2.9463889 | 11.55837 | 0.03192558 | 31190.14 | 25015.08
| 126.5348 | -0.251917 | 9.9089911 | 21.13129 | 0.5115243 | 48105.18 | 35.30859 | 480.6605 |  | 2.9573287 | 10.75262 | 0.09512296 | 31190.14 | 25015.08
| 127.0551 | -0.2471949 | 9.920067 | 21.23944 | 0.5171734 | 48298.46 | 35.49313 | 481.4439 |  | 2.9684046 | 10.59118 | 0.1363933 | 31190.14 | 25015.08
| 128.6159 | -0.2425171 | 9.9308671 | 21.3635 | 0.5227681 | 48518.84 | 35.5877 | 481.7948 |  | 2.9792047 | 10.41536 | 0.1563461 | 31190.14 | 25015.08
| 129.0386 | -0.2377065 | 9.941847 | 21.57691 | 0.5285045 | 48784.26 | 35.32846 | 479.2515 |  | 2.9901846 | 10.53769 | 0.1968919 | 31190.14 | 25015.08
| 129.2012 | -0.2332389 | 9.9519283 | 21.78129 | 0.533827 | 49042.67 | 35.06509 | 476.8552 |  | 3.0002659 | 11.72434 | 0.2371415 | 31190.14 | 25015.08
| 129.689 | -0.2283071 | 9.9629475 | 21.86055 | 0.5397284 | 49318.8 | 35.32269 | 479.4653 |  | 3.0112851 | 12.89659 | 0.2665378 | 31190.14 | 25015.08
| 128.9411 | -0.2233499 | 9.9739118 | 21.93659 | 0.5456552 | 49573.37 | 35.60486 | 482.0167 |  | 3.0222494 | 13.06472 | 0.2751155 | 31190.14 | 25015.08
| 128.6484 | -0.2187732 | 9.9839278 | 21.98631 | 0.5511423 | 49821.9 | 35.93193 | 485.2222 |  | 3.0322654 | 12.57046 | 0.2331144 | 31190.14 | 25015.08
| 129.1037 | -0.2141396 | 9.9939792 | 22.07118 | 0.5566863 | 50050.78 | 36.14451 | 487.0076 |  | 3.0423168 | 11.32008 | 0.1511759 | 31190.14 | 25015.08
| 128.0631 | -0.209036 | 10.0049229 | 22.25637 | 0.5627838 | 50350.1 | 36.00592 | 486.0143 |  | 3.0532605 | 10.27883 | 0.06015302 | 31190.14 | 25015.08
| 126.86 | -0.2038695 | 10.0158787 | 22.34793 | 0.5689678 | 50674.43 | 36.20426 | 488.638 |  | 3.0642163 | 9.023957 | -0.05985975 | 31190.14 | 25015.08
| 126.0146 | -0.198602 | 10.0269257 | 22.44394 | 0.5752565 | 50982.45 | 36.40467 | 491.0086 |  | 3.0752633 | 8.705436 | -0.1389467 | 31190.14 | 25015.08
| 126.6974 | -0.193407 | 10.0376994 | 22.57117 | 0.5814744 | 51263.31 | 36.4957 | 491.9881 |  | 3.086037 | 9.001256 | -0.2072349 | 31190.14 | 25015.08
| 127.1526 | -0.1880895 | 10.0486235 | 22.87429 | 0.587805 | 51528.04 | 35.98254 | 486.7569 |  | 3.0969611 | 10.69124 | -0.3138926 | 31190.14 | 25015.08
| 127.0551 | -0.1830481 | 10.0588558 | 22.91647 | 0.593823 | 51761.08 | 36.37383 | 490.1873 |  | 3.1071934 | 12.22174 | -0.3900929 | 31190.14 | 25015.08
| 128.8435 | -0.1778041 | 10.0694051 | 23.10868 | 0.6001109 | 52002.06 | 36.26236 | 488.6509 |  | 3.1177427 | 12.80604 | -0.4457218 | 31190.14 | 25015.08
| 128.7785 | -0.1727495 | 10.0794838 | 23.2188 | 0.6061438 | 52224.51 | 36.41704 | 489.6444 |  | 3.1278214 | 13.31576 | -0.4816277 | 31190.14 | 25015.08
| 128.8761 | -0.1675027 | 10.0898175 | 23.29663 | 0.612419 | 52458.85 | 36.7 | 491.9307 |  | 3.1381551 | 13.6432 | -0.4787303 | 31190.14 | 25015.08
| 130.7295 | -0.1620628 | 10.1004277 | 23.45704 | 0.6189354 | 52666.09 | 36.73553 | 491.3104 |  | 3.1487653 | 13.10363 | -0.4658864 | 31190.14 | 25015.08
| 130.0141 | -0.156843 | 10.1105145 | 23.59388 | 0.6251831 | 52887.46 | 36.81257 | 491.4681 |  | 3.1588521 | 12.71604 | -0.4535939 | 31190.14 | 25015.08
| 130.8921 | -0.1511051 | 10.1214619 | 23.74316 | 0.6320186 | 53065.14 | 36.93226 | 491.1386 |  | 3.1697995 | 11.85522 | -0.4314219 | 31190.14 | 25015.08
| 131.2173 | -0.1452835 | 10.1324402 | 23.8496 | 0.6389838 | 53307.22 | 37.1712 | 492.7855 |  | 3.1807778 | 11.58286 | -0.4285458 | 31190.14 | 25015.08
| 131.3799 | -0.1394021 | 10.1434346 | 23.96038 | 0.6460317 | 53568.98 | 37.38876 | 494.4653 |  | 3.1917722 | 11.29155 | -0.4072652 | 31190.14 | 25015.08
| 130.8271 | -0.1334892 | 10.1543695 | 24.17795 | 0.6530999 | 53801.84 | 37.25935 | 492.4223 |  | 3.2027071 | 11.27503 | -0.37688 | 31190.14 | 25015.08
| 129.3313 | -0.1274803 | 10.1653444 | 24.33228 | 0.6602751 | 54013.84 | 37.36434 | 492.3336 |  | 3.213682 | 12.19067 | -0.3285482 | 31190.14 | 25015.08
| 128.1282 | -0.1213736 | 10.1763692 | 24.44741 | 0.6675784 | 54234.58 | 37.60476 | 493.6176 |  | 3.2247068 | 12.30118 | -0.2990264 | 31190.14 | 25015.08
| 127.803 | -0.1152384 | 10.1873336 | 24.60402 | 0.674913 | 54444.37 | 37.71219 | 493.4905 |  | 3.2356712 | 12.42378 | -0.278875 | 31190.14 | 25015.08
| 128.6484 | -0.1090601 | 10.1982603 | 24.81106 | 0.6822885 | 54640.98 | 37.66147 | 491.6923 |  | 3.2465979 | 13.31186 | -0.2589723 | 31190.14 | 25015.08
| 129.4939 | -0.1027838 | 10.2092336 | 24.96124 | 0.6897919 | 54843.6 | 37.80472 | 491.7861 |  | 3.2575712 | 14.0032 | -0.257089 | 31190.14 | 25015.08
| 131.2173 | -0.09642809 | 10.2202306 | 25.06639 | 0.6974046 | 55063.89 | 38.09262 | 493.4489 |  | 3.2685682 | 13.98668 | -0.2728769 | 31190.14 | 25015.08
| 132.2903 | -0.09007869 | 10.2310991 | 25.1889 | 0.7050094 | 55232.45 | 38.34833 | 494.1546 |  | 3.2794367 | 13.18304 | -0.2707555 | 31190.14 | 25015.08
| 132.6805 | -0.08413152 | 10.2411682 | 25.36541 | 0.7121014 | 55367.47 | 38.39142 | 492.7133 |  | 3.2895058 | 13.06813 | -0.2774173 | 31190.14 | 25015.08
| 133.4935 | -0.07763829 | 10.2520372 | 25.55043 | 0.719864 | 55518.09 | 38.4612 | 491.4244 |  | 3.3003748 | 12.95176 | -0.3095645 | 31190.14 | 25015.08
| 133.4609 | -0.07157453 | 10.2620922 | 25.74353 | 0.7271111 | 55671.57 | 38.45077 | 489.7212 |  | 3.3104298 | 13.16111 | -0.3499848 | 31190.14 | 25015.08
| 133.4935 | -0.06491384 | 10.2730015 | 25.90314 | 0.7350825 | 55844.88 | 38.60409 | 489.469 |  | 3.3213391 | 13.73634 | -0.4234644 | 31190.14 | 25015.08
| 132.8756 | -0.05822216 | 10.2838654 | 26.03577 | 0.7430849 | 56027.05 | 38.83817 | 490.0863 |  | 3.332203 | 13.969 | -0.4791349 | 31190.14 | 25015.08
| 132.9407 | -0.0519691 | 10.2938984 | 26.24338 | 0.7505548 | 56180.99 | 38.79409 | 488.0753 |  | 3.342236 | 14.69266 | -0.5257878 | 31190.14 | 25015.08
| 133.2658 | -0.04562845 | 10.303975 | 26.31813 | 0.7581288 | 56319.76 | 39.19015 | 489.8725 |  | 3.3523126 | 14.95096 | -0.5799808 | 31190.14 | 25015.08
| 131.9001 | -0.03865584 | 10.3149387 | 26.44492 | 0.7664854 | 56464.01 | 39.48747 | 490.4834 |  | 3.3632763 | 14.20476 | -0.6081079 | 31190.14 | 25015.08
| 130.3068 | -0.03160851 | 10.3259175 | 26.6012 | 0.7749111 | 56627.64 | 39.68105 | 490.3923 |  | 3.3742551 | 13.30898 | -0.6197423 | 31190.14 | 25015.08
| 129.5914 | -0.02448048 | 10.336887 | 26.75904 | 0.7834468 | 56849.15 | 39.84197 | 490.7141 |  | 3.3852246 | 12.34821 | -0.6317345 | 31190.14 | 25015.08
| 129.8516 | -0.01790422 | 10.3469038 | 26.96716 | 0.791289 | 57040.78 | 39.79115 | 489.1068 |  | 3.3952414 | 12.52156 | -0.6357889 | 31190.14 | 25015.08
| 129.9491 | -0.01121827 | 10.3569753 | 27.0803 | 0.7992813 | 57278.21 | 40.0277 | 490.5994 |  | 3.4053129 | 13.22991 | -0.6321485 | 31190.14 | 25015.08
| 129.819 | -0.003877604 | 10.3679332 | 27.20996 | 0.8080756 | 57545.42 | 40.26378 | 492.12 |  | 3.4162708 | 13.16044 | -0.5963953 | 31190.14 | 25015.08
| 131.2173 | 0.003497294 | 10.3788293 | 27.43322 | 0.8168947 | 57801.75 | 40.20645 | 490.9055 |  | 3.4271669 | 13.79915 | -0.5689092 | 31190.14 | 25015.08
| 131.2823 | 0.0103931 | 10.3888994 | 27.56418 | 0.8251425 | 58072.03 | 40.37837 | 492.1777 |  | 3.437237 | 14.44814 | -0.5501483 | 31190.14 | 25015.08
| 132.9407 | 0.01800619 | 10.3998975 | 27.7136 | 0.8342451 | 58390.59 | 40.53657 | 493.5727 |  | 3.4482351 | 14.58739 | -0.5158826 | 31190.14 | 25015.08
| 134.3064 | 0.02562181 | 10.4107815 | 27.84686 | 0.843354 | 58727.21 | 40.73118 | 495.5326 |  | 3.4591191 | 14.09089 | -0.489895 | 31190.14 | 25015.08
| 134.4364 | 0.03275421 | 10.4208741 | 28.04397 | 0.8518792 | 59028.54 | 40.69043 | 495.2346 |  | 3.4692117 | 14.03576 | -0.4797104 | 31190.14 | 25015.08
| 135.9972 | 0.0405927 | 10.4318494 | 28.09921 | 0.8612632 | 59316.05 | 41.17318 | 499.0733 |  | 3.480187 | 13.82788 | -0.4691227 | 31190.14 | 25015.08
| 136.2899 | 0.04823854 | 10.4424435 | 28.27042 | 0.8704183 | 59559.44 | 41.29295 | 499.2637 |  | 3.4907811 | 13.31713 | -0.4354976 | 31190.14 | 25015.08
| 136.485 | 0.05578985 | 10.4527968 | 28.43355 | 0.8794438 | 59829.06 | 41.40762 | 499.8091 |  | 3.5011344 | 12.85397 | -0.4025754 | 31190.14 | 25015.08
| 136.2899 | 0.06360527 | 10.4633989 | 28.59243 | 0.8887909 | 60067.32 | 41.57735 | 500.3469 |  | 3.5117365 | 12.58781 | -0.3395601 | 31190.14 | 25015.08
| 135.9322 | 0.07107944 | 10.4734316 | 28.74197 | 0.8977336 | 60292.02 | 41.74533 | 500.8931 |  | 3.5217692 | 13.11459 | -0.2549462 | 31190.14 | 25015.08
| 135.9647 | 0.07866848 | 10.4835178 | 28.99936 | 0.906774 | 60518.4 | 41.58221 | 498.5354 |  | 3.5318554 | 13.8909 | -0.20122 | 31190.14 | 25015.08
| 135.4445 | 0.08701558 | 10.4944944 | 29.15528 | 0.9167831 | 60793.38 | 41.78339 | 499.6011 |  | 3.542832 | 14.58412 | -0.1258595 | 31190.14 | 25015.08
| 133.3959 | 0.09539982 | 10.5054177 | 29.27012 | 0.9268262 | 61029.56 | 42.13185 | 501.4962 |  | 3.5537553 | 15.64394 | -0.05881012 | 31190.14 | 25015.08
| 133.526 | 0.1032761 | 10.5154398 | 29.46437 | 0.9362356 | 61249.64 | 42.18706 | 500.9109 |  | 3.5637774 | 15.70804 | 0.007303478 | 31190.14 | 25015.08
| 132.518 | 0.1118852 | 10.5264149 | 29.58616 | 0.9465433 | 61561.45 | 42.48308 | 503.1942 |  | 3.5747525 | 15.6034 | 0.07984963 | 31190.14 | 25015.08
| 132.7781 | 0.1205382 | 10.5373202 | 29.73275 | 0.9568809 | 61874.87 | 42.69912 | 504.8111 |  | 3.5856578 | 14.79965 | 0.1659488 | 31190.14 | 25015.08
| 132.6805 | 0.1293079 | 10.5482442 | 29.92971 | 0.9673901 | 62207.77 | 42.75757 | 505.2479 |  | 3.5965818 | 14.3288 | 0.2222979 | 31190.14 | 25015.08
| 133.4609 | 0.1374625 | 10.5583092 | 30.14636 | 0.977117 | 62485.6 | 42.72048 | 504.5206 |  | 3.6066468 | 14.21783 | 0.2566423 | 31190.14 | 25015.08
| 133.3634 | 0.1456701 | 10.568324 | 30.35756 | 0.9869199 | 62778.35 | 42.69528 | 504.0669 |  | 3.6166616 | 15.2254 | 0.2764466 | 31190.14 | 25015.08
| 134.599 | 0.1546954 | 10.5792396 | 30.48155 | 0.9977409 | 63097.52 | 42.99592 | 506.3901 |  | 3.6275772 | 15.93622 | 0.2817225 | 31190.14 | 25015.08
| 136.9077 | 0.1638693 | 10.5902136 | 30.70891 | 1.008705 | 63386.6 | 43.00728 | 505.8233 |  | 3.6385512 | 16.50159 | 0.3007809 | 31190.14 | 25015.08
| 138.0458 | 0.1731585 | 10.6011936 | 30.96658 | 1.019815 | 63684.55 | 42.93096 | 504.5786 |  | 3.6495312 | 17.58057 | 0.312633 | 31190.14 | 25015.08
| 139.1514 | 0.1825194 | 10.6121421 | 31.10103 | 1.03101 | 63986.82 | 43.22234 | 506.5553 |  | 3.6604797 | 18.01085 | 0.3243643 | 31190.14 | 25015.08
| 139.3465 | 0.1920273 | 10.6231351 | 31.23452 | 1.042398 | 64274.02 | 43.53532 | 508.4933 |  | 3.6714727 | 17.09623 | 0.3357805 | 31190.14 | 25015.08
| 138.0458 | 0.2015843 | 10.6340733 | 31.34085 | 1.053847 | 64521.52 | 43.95313 | 510.8663 |  | 3.6824109 | 15.75427 | 0.3536312 | 31190.14 | 25015.08
| 136.8752 | 0.2113603 | 10.6451157 | 31.61256 | 1.065498 | 64747.11 | 43.89552 | 508.8637 |  | 3.6934533 | 14.98252 | 0.3373873 | 31190.14 | 25015.08
| 134.9567 | 0.2209963 | 10.6558988 | 31.76155 | 1.077054 | 65001.57 | 44.17845 | 510.1718 |  | 3.7042364 | 15.04569 | 0.3282047 | 31190.14 | 25015.08
| 135.2819 | 0.230162 | 10.6660637 | 31.89662 | 1.088026 | 65252.5 | 44.45665 | 511.6224 |  | 3.7144013 | 14.22886 | 0.2994178 | 31190.14 | 25015.08
| 134.3389 | 0.2401095 | 10.6769708 | 32.10783 | 1.099937 | 65505.69 | 44.57014 | 511.3986 |  | 3.7253084 | 14.11666 | 0.2641862 | 31190.14 | 25015.08
| 134.534 | 0.2502289 | 10.687941 | 32.33424 | 1.112036 | 65758.83 | 44.64735 | 510.8346 |  | 3.7362786 | 15.07158 | 0.2360266 | 31190.14 | 25015.08
| 135.9972 | 0.2605769 | 10.6990269 | 32.45325 | 1.124414 | 66017.79 | 45.05925 | 513.0931 |  | 3.7473645 | 16.04436 | 0.2017678 | 31190.14 | 25015.08
| 138.0458 | 0.2708068 | 10.7098735 | 32.65562 | 1.136653 | 66234.2 | 45.22977 | 512.9023 |  | 3.7582111 | 15.77852 | 0.1679276 | 31190.14 | 25015.08
| 138.1759 | 0.2804012 | 10.7199444 | 32.86597 | 1.148119 | 66424.6 | 45.32976 | 512.112 |  | 3.768282 | 15.68209 | 0.1410749 | 31190.14 | 25015.08
| 140.1919 | 0.2909848 | 10.7309377 | 32.9867 | 1.16079 | 66664.42 | 45.75479 | 514.222 |  | 3.7792753 | 16.01665 | 0.08911679 | 31190.14 | 25015.08
| 141.2649 | 0.3015878 | 10.7418364 | 33.26653 | 1.173481 | 66937.04 | 45.67673 | 512.5456 |  | 3.790174 | 16.26069 | 0.06321942 | 31190.14 | 25015.08
| 141.8177 | 0.3114608 | 10.7518772 | 33.40877 | 1.185302 | 67188.18 | 45.95744 | 513.9083 |  | 3.8002148 | 16.43915 | 0.05654187 | 31190.14 | 25015.08
| 141.9153 | 0.3224834 | 10.7629636 | 33.63173 | 1.198483 | 67474.63 | 46.06792 | 513.8515 |  | 3.8113012 | 16.48321 | 0.08112892 | 31190.14 | 25015.08
| 141.0373 | 0.3332461 | 10.7736675 | 33.77223 | 1.211388 | 67728.54 | 46.42025 | 515.5343 |  | 3.8220051 | 16.93706 | 0.09915972 | 31190.14 | 25015.08
| 141.46 | 0.3435086 | 10.7837708 | 33.98931 | 1.223644 | 67993.2 | 46.48433 | 515.1962 |  | 3.8321084 | 16.93333 | 0.1232165 | 31190.14 | 25015.08
| 141.7527 | 0.3538798 | 10.7938725 | 34.22269 | 1.236042 | 68272.21 | 46.497 | 514.5798 |  | 3.8422101 | 17.18008 | 0.1469904 | 31190.14 | 25015.08
| 140.452 | 0.3652873 | 10.8048717 | 34.37191 | 1.249701 | 68571.14 | 46.83331 | 516.47 |  | 3.8532093 | 17.62643 | 0.1642929 | 31190.14 | 25015.08
| 138.371 | 0.3764371 | 10.8155104 | 34.58485 | 1.26302 | 68877.49 | 46.94511 | 516.737 |  | 3.863848 | 17.41094 | 0.1814491 | 31190.14 | 25015.08
| 137.2004 | 0.3884247 | 10.8268216 | 34.74448 | 1.277389 | 69249.07 | 47.24488 | 518.9682 |  | 3.8751592 | 17.34036 | 0.1923679 | 31190.14 | 25015.08
| 136.7126 | 0.3997093 | 10.8373654 | 34.93406 | 1.290912 | 69555.61 | 47.42938 | 519.8159 |  | 3.885703 | 17.23823 | 0.1911445 | 31190.14 | 25015.08
| 137.428 | 0.4120332 | 10.848744 | 35.16201 | 1.305641 | 69898.76 | 47.55429 | 520.2512 |  | 3.8970816 | 17.07338 | 0.1780288 | 31190.14 | 25015.08
| 139.1514 | 0.4236105 | 10.8593078 | 35.33036 | 1.319509 | 70182.99 | 47.82804 | 521.5238 |  | 3.9076454 | 16.67929 | 0.1591545 | 31190.14 | 25015.08
| 139.4115 | 0.4348442 | 10.8694573 | 35.45497 | 1.332949 | 70461.48 | 48.20255 | 523.6937 |  | 3.9177949 | 16.46226 | 0.1581458 | 31190.14 | 25015.08
| 141.8828 | 0.447143 | 10.8804504 | 35.69434 | 1.347646 | 70755.77 | 48.30231 | 523.4749 |  | 3.928788 | 16.73456 | 0.1512372 | 31190.14 | 25015.08
| 144.354 | 0.4596071 | 10.8914709 | 35.97118 | 1.362555 | 71058.75 | 48.29343 | 522.4484 |  | 3.9398085 | 16.77876 | 0.1328562 | 31190.14 | 25015.08
| 145.0368 | 0.4720516 | 10.9023633 | 36.13376 | 1.377467 | 71388.35 | 48.60462 | 524.314 |  | 3.9507009 | 17.79186 | 0.1147751 | 31190.14 | 25015.08
| 145.0043 | 0.4836061 | 10.912372 | 36.40477 | 1.391255 | 71660.17 | 48.54667 | 522.9307 |  | 3.9607096 | 18.27514 | 0.1254608 | 31190.14 | 25015.08
| 144.6466 | 0.49644 | 10.9233633 | 36.59327 | 1.406631 | 71992.46 | 48.79756 | 524.261 |  | 3.9717009 | 19.04929 | 0.1302818 | 31190.14 | 25015.08
| 143.346 | 0.5093775 | 10.9343396 | 36.86646 | 1.422066 | 72313.89 | 48.80141 | 523.5109 |  | 3.9826772 | 19.57829 | 0.1519181 | 31190.14 | 25015.08
| 141.2649 | 0.5224533 | 10.9453006 | 37.07346 | 1.43776 | 72667.26 | 48.99293 | 524.5598 |  | 3.9936382 | 20.05887 | 0.1676618 | 31190.14 | 25015.08
| 139.7041 | 0.5354413 | 10.9560923 | 37.27075 | 1.453344 | 73009.9 | 49.20634 | 525.7225 |  | 4.0044299 | 19.86091 | 0.1720922 | 31190.14 | 25015.08
| 139.0538 | 0.5489079 | 10.967136 | 37.53597 | 1.469439 | 73344.79 | 49.25059 | 525.3461 |  | 4.0154736 | 19.78431 | 0.1488628 | 31190.14 | 25015.08
| 138.9888 | 0.5612918 | 10.9771659 | 37.73733 | 1.484228 | 73647.78 | 49.41347 | 525.946 |  | 4.0255035 | 20.1616 | 0.1205418 | 31190.14 | 25015.08
| 139.4765 | 0.5748824 | 10.9880687 | 37.95891 | 1.500518 | 73990.62 | 49.58197 | 526.6429 |  | 4.0364063 | 20.0075 | 0.1088341 | 31190.14 | 25015.08
| 141.4275 | 0.5886362 | 10.9989973 | 38.21469 | 1.516975 | 74308.58 | 49.66946 | 526.4198 |  | 4.0473349 | 20.46549 | 0.1188707 | 31190.14 | 25015.08
| 142.1104 | 0.6013919 | 11.0090141 | 38.38412 | 1.532209 | 74594.83 | 49.94725 | 527.7062 |  | 4.0573517 | 20.30067 | 0.1073758 | 31190.14 | 25015.08
| 139.9643 | 0.6144075 | 11.0191325 | 38.65913 | 1.547506 | 74874.07 | 49.91876 | 526.5151 |  | 4.0674701 | 20.46372 | 0.1014367 | 31190.14 | 25015.08
| 144.5491 | 0.6286532 | 11.0300868 | 38.92493 | 1.564799 | 75253.65 | 49.97429 | 526.5592 |  | 4.0784244 | 21.06199 | 0.08479621 | 31190.14 | 25015.08
| 147.1179 | 0.6429309 | 11.0410082 | 39.20503 | 1.581919 | 75604.35 | 49.9895 | 526.058 |  | 4.0893458 | 21.55483 | 0.08422747 | 31190.14 | 25015.08
| 147.8983 | 0.6572527 | 11.0518189 | 39.37364 | 1.599099 | 75986.01 | 50.30596 | 528.2506 |  | 4.1001565 | 21.91517 | 0.09939908 | 31190.14 | 25015.08
| 148.6136 | 0.6707373 | 11.0618695 | 39.53761 | 1.615193 | 76344.21 | 50.57918 | 530.1497 |  | 4.1102071 | 21.65401 | 0.09885749 | 31190.14 | 25015.08
| 148.6461 | 0.6856555 | 11.0728583 | 39.82921 | 1.633045 | 76745.38 | 50.55551 | 529.7628 |  | 4.1211959 | 21.06689 | 0.1241062 | 31190.14 | 25015.08
| 148.0934 | 0.6994101 | 11.0829025 | 40.01103 | 1.649524 | 77139.38 | 50.76647 | 531.493 |  | 4.1312401 | 20.96555 | 0.1388799 | 31190.14 | 25015.08
| 147.6056 | 0.7145772 | 11.0938642 | 40.22742 | 1.667673 | 77557.3 | 50.95529 | 532.9161 |  | 4.1422018 | 19.75972 | 0.1329485 | 31190.14 | 25015.08
| 148.0934 | 0.7287432 | 11.1039852 | 40.46073 | 1.684611 | 77924.88 | 51.04855 | 533.3868 |  | 4.1523228 | 19.55908 | 0.1220247 | 31190.14 | 25015.08
| 145.7197 | 0.7442894 | 11.1149814 | 40.76971 | 1.703203 | 78289.73 | 51.01619 | 532.4827 |  | 4.163319 | 20.22883 | 0.09596428 | 31190.14 | 25015.08
| 143.4435 | 0.75978 | 11.1258242 | 40.94356 | 1.721796 | 78639.77 | 51.37375 | 534.4985 |  | 4.1741618 | 21.06925 | 0.07022767 | 31190.14 | 25015.08
| 143.411 | 0.774299 | 11.1358839 | 41.22386 | 1.739116 | 78935.56 | 51.3798 | 533.5459 |  | 4.1842215 | 21.51942 | 0.03489086 | 31190.14 | 25015.08
| 142.1104 | 0.7901153 | 11.1467123 | 41.37297 | 1.758065 | 79252.73 | 51.83592 | 535.9577 |  | 4.1950499 | 21.5858 | -0.01484731 | 31190.14 | 25015.08
| 142.6306 | 0.8050795 | 11.1568642 | 41.64631 | 1.775994 | 79553.76 | 51.8811 | 535.2782 |  | 4.2052018 | 21.2179 | -0.03932785 | 31190.14 | 25015.08
| 143.1184 | 0.8199759 | 11.1668738 | 41.8775 | 1.793806 | 79808.44 | 52.06336 | 535.246 |  | 4.2152114 | 21.74274 | -0.07322453 | 31190.14 | 25015.08
| 142.5656 | 0.8358497 | 11.1774211 | 42.11395 | 1.812805 | 80012.44 | 52.32213 | 535.0567 |  | 4.2257587 | 21.18978 | -0.1016826 | 31190.14 | 25015.08
| 143.1834 | 0.8511197 | 11.1874609 | 42.34097 | 1.831144 | 80258.26 | 52.54004 | 535.1472 |  | 4.2357985 | 21.05733 | -0.1297805 | 31190.14 | 25015.08
| 142.7607 | 0.8665475 | 11.1975113 | 42.568 | 1.849517 | 80453.46 | 52.78555 | 534.9616 |  | 4.2458489 | 21.41202 | -0.1383838 | 31190.14 | 25015.08
| 143.281 | 0.8826729 | 11.2078841 | 42.79146 | 1.868854 | 80730.87 | 53.03841 | 535.4677 |  | 4.2562217 | 21.43477 | -0.1516259 | 31190.14 | 25015.08
| 144.6792 | 0.8997108 | 11.2187678 | 43.00483 | 1.889144 | 80948.27 | 53.40457 | 536.0539 |  | 4.2671054 | 21.51655 | -0.1457665 | 31190.14 | 25015.08
| 146.9553 | 0.9167012 | 11.2294913 | 43.30273 | 1.909569 | 81242.57 | 53.47865 | 535.2072 |  | 4.2778289 | 21.30931 | -0.1307055 | 31190.14 | 25015.08
| 147.1829 | 0.932658 | 11.2394947 | 43.49027 | 1.928653 | 81521.47 | 53.80256 | 536.3912 |  | 4.2878323 | 21.05712 | -0.1113259 | 31190.14 | 25015.08
| 150.3695 | 0.9503308 | 11.2504168 | 43.72159 | 1.949849 | 81862.23 | 54.06943 | 537.3414 |  | 4.2987544 | 21.5185 | -0.09675218 | 31190.14 | 25015.08
| 150.6621 | 0.9666774 | 11.2604226 | 43.97634 | 1.969408 | 82198.05 | 54.17577 | 537.4106 |  | 4.3087602 | 21.4657 | -0.07786615 | 31190.14 | 25015.08
| 152.4505 | 0.9845695 | 11.2712485 | 44.26213 | 1.990848 | 82589.65 | 54.25176 | 537.4428 |  | 4.3195861 | 21.44181 | -0.06373276 | 31190.14 | 25015.08
| 153.0033 | 1.001313 | 11.2812763 | 44.47068 | 2.010843 | 82983.55 | 54.46607 | 538.8422 |  | 4.3296139 | 22.02427 | -0.04981453 | 31190.14 | 25015.08
| 154.1413 | 1.019959 | 11.2923126 | 44.79348 | 2.033189 | 83467.39 | 54.41166 | 538.671 |  | 4.3406502 | 22.83043 | -0.03152326 | 31190.14 | 25015.08
| 153.5561 | 1.038705 | 11.3033081 | 45.01981 | 2.055584 | 83940.36 | 54.63743 | 540.4898 |  | 4.3516457 | 22.99195 | -0.02687209 | 31190.14 | 25015.08
| 151.5401 | 1.057515 | 11.3142038 | 45.33838 | 2.078151 | 84467.44 | 54.56634 | 540.6112 |  | 4.3625414 | 23.69482 | -0.01782001 | 31190.14 | 25015.08
| 149.394 | 1.07662 | 11.3251727 | 45.48022 | 2.101014 | 84964.43 | 55.02852 | 544.3776 |  | 4.3735103 | 23.78605 | -0.0354416 | 31190.14 | 25015.08
| 149.6867 | 1.094374 | 11.3352363 | 45.82097 | 2.122246 | 85421.03 | 54.85553 | 543.3601 |  | 4.3835739 | 23.60862 | -0.07051242 | 31190.14 | 25015.08
| 147.443 | 1.113719 | 11.3460993 | 46.09775 | 2.145423 | 85902.62 | 54.94316 | 544.1702 |  | 4.3944369 | 23.79307 | -0.1007648 | 31190.14 | 25015.08
| 147.4105 | 1.131789 | 11.3561404 | 46.33425 | 2.167037 | 86339.56 | 55.08733 | 545.2965 |  | 4.404478 | 24.16468 | -0.1219892 | 31190.14 | 25015.08
| 158.6285 | 1.149998 | 11.3661518 | 51.30214 | 2.188185 | 86605.76 | 43.96197 | 460.9313 |  | 4.4144894 | 32.1662 | -0.06486802 | 31190.14 | 25015.08
| 157.7831 | 1.170225 | 11.3771048 | 56.95246 | 2.211538 | 87220.84 | 34.86885 | 393.0416 |  | 4.4254424 | 108.1453 | 0.3744488 | 31190.14 | 25015.08
| 158.5635 | 1.190534 | 11.3879913 | 57.30455 | 2.235893 | 88222.91 | 34.73605 | 395.2177 |  | 4.4363289 | 171.7629 | 0.8161851 | 31190.14 | 25015.08
| 158.9212 | 1.209486 | 11.3980838 | 57.55361 | 2.2585 | 89335.37 | 34.66761 | 398.7599 |  | 4.4464214 | 202.4014 | 1.181587 | 31190.14 | 25015.08
| 160.677 | 1.230299 | 11.4090542 | 57.85533 | 2.283426 | 90906.04 | 34.45572 | 403.6509 |  | 4.4573918 | 212.2855 | 1.620333 | 31190.14 | 25015.08
| 163.3433 | 1.251241 | 11.4199961 | 58.01538 | 2.308487 | 92790.74 | 34.3621 | 411.3529 |  | 4.4683337 | 194.2799 | 2.07123 | 31190.14 | 25015.08
| 166.1396 | 1.272485 | 11.430966 | 58.31572 | 2.333949 | 95041.13 | 34.00146 | 418.9525 |  | 4.4793036 | 149.0212 | 2.529004 | 31190.14 | 25015.08
| 167.1801 | 1.293829 | 11.4418734 | 58.52728 | 2.359524 | 97630.29 | 33.69911 | 428.9825 |  | 4.490211 | 76.49797 | 3.005137 | 31190.14 | 25015.08
| 167.5703 | 1.313818 | 11.4519696 | 58.79432 | 2.383352 | 100317.4 | 33.28543 | 438.6976 |  | 4.5003072 | 28.04987 | 3.476729 | 31190.14 | 25015.08
| 167.7004 | 1.33393 | 11.4620175 | 58.93033 | 2.407464 | 103409.7 | 32.98684 | 451.8103 |  | 4.5103551 | 27.71442 | 3.971619 | 31190.14 | 25015.08
| 168.6433 | 1.355814 | 11.4728702 | 59.17596 | 2.433674 | 106701.3 | 32.58948 | 464.7959 |  | 4.5212078 | 27.69446 | 3.662852 | 31190.14 | 25015.08
| 166.8224 | 1.378119 | 11.4837967 | 59.38712 | 2.460388 | 109904.4 | 32.29585 | 478.0866 |  | 4.5321343 | 27.6715 | 3.331458 | 31190.14 | 25015.08
| 167.7004 | 1.399131 | 11.4939764 | 59.66504 | 2.485457 | 112567.4 | 32.00891 | 488.1802 |  | 4.542314 | 28.18156 | 2.977939 | 31190.14 | 25015.08
| 165.5869 | 1.421946 | 11.5049106 | 60.03752 | 2.512778 | 115355.8 | 31.65305 | 497.8279 |  | 4.5532482 | 29.35498 | 2.600624 | 31190.14 | 25015.08
| 163.2132 | 1.444971 | 11.515846 | 60.30432 | 2.540405 | 117827.6 | 31.49409 | 507.5809 |  | 4.5641836 | 30.32573 | 2.181324 | 31190.14 | 25015.08
| 162.1402 | 1.468866 | 11.5269886 | 60.64651 | 2.56873 | 119821.5 | 31.34412 | 514.2536 |  | 4.5753262 | 31.04172 | 1.737444 | 31190.14 | 25015.08
| 162.5629 | 1.492017 | 11.5377195 | 61.03154 | 2.596676 | 121544.5 | 31.1828 | 519.0646 |  | 4.5860571 | 32.48143 | 1.234446 | 31190.14 | 25015.08
| 163.7985 | 1.5162 | 11.5488761 | 61.4272 | 2.625593 | 122815.4 | 31.09594 | 521.7453 |  | 4.5972137 | 33.84466 | 0.7819511 | 31190.14 | 25015.08
| 167.1801 | 1.539451 | 11.559427 | 61.7395 | 2.653427 | 123525.7 | 31.16152 | 522.9468 |  | 4.6077646 | 34.59299 | 0.3314321 | 31190.14 | 25015.08
| 169.1635 | 1.56495 | 11.5708764 | 62.15103 | 2.683909 | 124171.1 | 31.17164 | 522.6843 |  | 4.619214 | 34.20628 | 0.3426628 | 31190.14 | 25015.08
| 172.2525 | 1.588582 | 11.5813713 | 62.48662 | 2.712247 | 124815.2 | 31.22357 | 523.2712 |  | 4.6297089 | 34.24534 | 0.3727108 | 31190.14 | 25015.08
| 172.22 | 1.611493 | 11.5914492 | 62.86643 | 2.739634 | 125446.7 | 31.20835 | 523.0996 |  | 4.6397868 | 34.61369 | 0.4026699 | 31190.14 | 25015.08
| 173.0654 | 1.63679 | 11.6024488 | 63.3742 | 2.770039 | 126226.3 | 31.08361 | 522.0691 |  | 4.6507864 | 34.99635 | 0.4321699 | 31190.14 | 25015.08
| 173.8457 | 1.660119 | 11.6124905 | 63.64929 | 2.797826 | 126793.2 | 31.19385 | 523.0487 |  | 4.6608281 | 35.38404 | 0.456858 | 31190.14 | 25015.08
| 172.8703 | 1.685908 | 11.6234374 | 64.15911 | 2.828661 | 127500.6 | 31.08012 | 521.6952 |  | 4.671775 | 36.57839 | 0.4856997 | 31190.14 | 25015.08
| 173.5856 | 1.709653 | 11.6334458 | 64.42841 | 2.857068 | 128173.1 | 31.18616 | 523.2234 |  | 4.6817834 | 37.28648 | 0.501077 | 31190.14 | 25015.08
| 171.2445 | 1.735949 | 11.6444192 | 64.79294 | 2.888513 | 128879.2 | 31.23398 | 523.8363 |  | 4.6927568 | 37.24909 | 0.502503 | 31190.14 | 25015.08
| 169.7813 | 1.762124 | 11.6552269 | 65.07059 | 2.919925 | 129603.9 | 31.36848 | 525.6704 |  | 4.7035645 | 36.11308 | 0.4816907 | 31190.14 | 25015.08
| 170.074 | 1.786852 | 11.6653362 | 65.46743 | 2.949518 | 130294.4 | 31.34584 | 525.5999 |  | 4.7136738 | 34.64615 | 0.4658452 | 31190.14 | 25015.08
| 168.2856 | 1.814049 | 11.6763242 | 65.98303 | 2.981949 | 131023 | 31.23668 | 524.3216 |  | 4.7246618 | 34.31656 | 0.4588153 | 31190.14 | 25015.08
| 167.7329 | 1.840991 | 11.6870878 | 66.40287 | 3.014316 | 131792.7 | 31.22006 | 524.4729 |  | 4.7354254 | 35.06692 | 0.4562508 | 31190.14 | 25015.08
| 167.7004 | 1.866622 | 11.6972432 | 66.91105 | 3.044912 | 132504.2 | 31.08795 | 523.0815 |  | 4.7455808 | 36.74664 | 0.440896 | 31190.14 | 25015.08
| 168.8384 | 1.894542 | 11.708162 | 67.27902 | 3.078397 | 133338.6 | 31.12964 | 524.2336 |  | 4.7564996 | 39.39885 | 0.4342809 | 31190.14 | 25015.08
| 169.001 | 1.920558 | 11.7182389 | 67.68057 | 3.109482 | 134076.6 | 31.10842 | 524.3542 |  | 4.7665765 | 41.12244 | 0.419251 | 31190.14 | 25015.08
| 171.9273 | 1.948955 | 11.7291146 | 68.20771 | 3.143493 | 134851.5 | 30.99718 | 523.2108 |  | 4.7774522 | 42.52675 | 0.4126566 | 31190.14 | 25015.08
| 175.2764 | 1.978035 | 11.7401393 | 68.62526 | 3.178289 | 135731.5 | 30.99393 | 523.949 |  | 4.7884769 | 42.49053 | 0.4147149 | 31190.14 | 25015.08
| 175.9592 | 2.004863 | 11.7501947 | 68.99211 | 3.210352 | 136590.8 | 31.00012 | 525.0355 |  | 4.7985323 | 42.16909 | 0.4212223 | 31190.14 | 25015.08
| 178.918 | 2.034063 | 11.7610304 | 69.46141 | 3.245347 | 137498 | 30.93888 | 525.2001 |  | 4.809368 | 41.9845 | 0.4274146 | 31190.14 | 25015.08
| 179.991 | 2.064094 | 11.7720387 | 69.7721 | 3.28129 | 138370.9 | 31.05233 | 527.2787 |  | 4.8203763 | 40.66822 | 0.4250288 | 31190.14 | 25015.08
| 180.7063 | 2.091685 | 11.7820586 | 70.11282 | 3.314308 | 139098.8 | 31.10757 | 528.1675 |  | 4.8303962 | 39.74782 | 0.431039 | 31190.14 | 25015.08
| 180.6738 | 2.121982 | 11.7929514 | 70.57211 | 3.350604 | 139856.8 | 31.08603 | 527.8857 |  | 4.841289 | 38.77953 | 0.4325383 | 31190.14 | 25015.08
| 179.5358 | 2.152725 | 11.8038831 | 70.9236 | 3.387438 | 140586.2 | 31.17996 | 528.8662 |  | 4.8522207 | 37.47506 | 0.429793 | 31190.14 | 25015.08
| 179.8935 | 2.181401 | 11.8139672 | 71.27471 | 3.421687 | 141201.2 | 31.24808 | 529.2031 |  | 4.8623048 | 36.43755 | 0.4272353 | 31190.14 | 25015.08
| 177.3573 | 2.212759 | 11.8248743 | 71.73457 | 3.459286 | 141851.9 | 31.24916 | 528.5325 |  | 4.8732119 | 35.999 | 0.4243752 | 31190.14 | 25015.08
| 174.8537 | 2.244724 | 11.8358885 | 72.15663 | 3.497505 | 142491.3 | 31.29457 | 528.3197 |  | 4.8842261 | 36.75041 | 0.4216128 | 31190.14 | 25015.08
| 175.2439 | 2.274588 | 11.8460548 | 72.52785 | 3.53319 | 143079.5 | 31.35747 | 528.3573 |  | 4.8943924 | 37.61654 | 0.4311811 | 31190.14 | 25015.08
| 174.0733 | 2.306534 | 11.8568287 | 72.95937 | 3.571587 | 143674.7 | 31.39524 | 527.844 |  | 4.9051663 | 38.02489 | 0.436264 | 31190.14 | 25015.08
| 173.8457 | 2.339995 | 11.8680045 | 73.34677 | 3.611516 | 144263.2 | 31.49483 | 527.9327 |  | 4.9163421 | 38.10535 | 0.4492915 | 31190.14 | 25015.08
| 176.3819 | 2.372706 | 11.878775 | 73.76563 | 3.650823 | 144816.2 | 31.55612 | 527.4489 |  | 4.9271126 | 38.86244 | 0.4659696 | 31190.14 | 25015.08
| 177.3573 | 2.403358 | 11.888792 | 74.05763 | 3.687422 | 145295.3 | 31.71026 | 528.0407 |  | 4.9371296 | 38.19857 | 0.48671 | 31190.14 | 25015.08
| 179.861 | 2.437161 | 11.8996944 | 74.55395 | 3.727913 | 145784.5 | 31.71377 | 526.434 |  | 4.948032 | 37.61216 | 0.5067531 | 31190.14 | 25015.08
| 180.3812 | 2.468968 | 11.9098627 | 75.25845 | 3.765819 | 146173.8 | 31.49241 | 521.8374 |  | 4.9582003 | 38.95149 | 0.5306448 | 31190.14 | 25015.08
| 184.478 | 2.502982 | 11.9206189 | 75.73491 | 3.80669 | 146639.3 | 31.51852 | 520.4414 |  | 4.9689565 | 42.06795 | 0.5617053 | 31190.14 | 25015.08
| 184.413 | 2.535213 | 11.9307319 | 76.23421 | 3.845258 | 147069.5 | 31.49444 | 518.5201 |  | 4.9790695 | 44.52077 | 0.5813524 | 31190.14 | 25015.08
| 187.3068 | 2.5698 | 11.9414345 | 76.61382 | 3.886655 | 147370.2 | 31.63436 | 517.6788 |  | 4.9897721 | 46.85999 | 0.5925366 | 31190.14 | 25015.08
| 187.5019 | 2.603692 | 11.9518182 | 76.9738 | 3.927171 | 147740.3 | 31.76961 | 517.2619 |  | 5.0001558 | 47.10703 | 0.5964163 | 31190.14 | 25015.08
| 188.3798 | 2.638352 | 11.9623299 | 77.37681 | 3.968695 | 147897.2 | 31.90147 | 515.6353 |  | 5.0106675 | 46.30302 | 0.5920866 | 31190.14 | 25015.08
| 188.9 | 2.671986 | 11.9724396 | 77.75699 | 4.00917 | 148213 | 32.01818 | 514.7858 |  | 5.0207772 | 43.93761 | 0.5810203 | 31190.14 | 25015.08
| 188.3147 | 2.709162 | 11.9834893 | 78.27078 | 4.053448 | 144558.9 | 32.59294 | 498.7077 |  | 5.0318269 | 40.54138 | 0.5771561 | 31190.14 | 25015.08
| 186.3314 | 2.746513 | 11.99443 | 78.87314 | 4.098147 | 145151.4 | 32.5077 | 496.7393 |  | 5.0427676 | 40.29305 | 0.5549322 | 31190.14 | 25015.08
| 187.0792 | 2.781021 | 12.0044672 | 79.40469 | 4.139422 | 145785.4 | 32.43876 | 495.4966 |  | 5.0528048 | 42.11662 | 0.5554009 | 31190.14 | 25015.08
| 184.1529 | 2.818976 | 12.0153921 | 79.86574 | 4.184899 | 146511.8 | 32.47519 | 495.5461 |  | 5.0637297 | 45.0282 | 0.5228367 | 31190.14 | 25015.08
End Of Loading Index | 181.7468 | 2.857569 | 12.0263827 | 80.38391 | 4.231018 | 147247.1 | 32.46087 | 495.0433 |  | 5.0747203 | 47.51083 | 0.479859 | 31190.14 | 25015.08
| 191.8588 | 2.87492 | 12.0322128 | 80.54731 | 4.252614 | 147614.6 | 32.52478 | 495.7168 | 0.5486673 | 5.0805504 | 48.28604 | 0.456688 | 31190.14 | 25015.08
| 191.6312 | 2.86992 | 12.0429879 | 81.1112 | 4.247566 | 146638 | 32.06892 | 486.3427 | 0.5506274 | 5.0913255 | 49.20727 | 0.4289597 | 31190.14 | 25015.08
| 191.9888 | 2.87392 | 12.0530829 | 81.21781 | 4.251554 | 145755.3 | 32.14126 | 482.5608 | 0.5493847 | 5.1014205 | 46.83291 | 0.4017572 | 31190.14 | 25015.08
| 190.4282 | 2.87042 | 12.0640513 | 81.44887 | 4.248032 | 144942.3 | 31.99739 | 477.4059 | 0.5338893 | 5.1123889 | 40.87614 | 0.3855266 | 31190.14 | 25015.08
| 186.9491 | 2.87392 | 12.0748967 | 81.55033 | 4.251522 | 144178.4 | 32.05434 | 474.1071 | 0.5095957 | 5.1232343 | 33.00747 | 0.3660123 | 31190.14 | 25015.08
| 187.1442 | 2.87092 | 12.084984 | 81.67709 | 4.248507 | 143540.9 | 31.99068 | 470.658 | 0.4823594 | 5.1333216 | 26.16314 | 0.3468819 | 31190.14 | 25015.08
| 183.34 | 2.87442 | 12.0960099 | 81.73429 | 4.252006 | 142913 | 32.07134 | 468.2721 | 0.451771 | 5.1443475 | 18.84186 | 0.3278992 | 31190.14 | 25015.08
| 181.7793 | 2.87092 | 12.1068574 | 81.84385 | 4.248495 | 142412.4 | 31.99896 | 465.442 | 0.4167879 | 5.155195 | 12.51166 | 0.2988291 | 31190.14 | 25015.08
| 181.9744 | 2.87442 | 12.1178636 | 81.93957 | 4.251986 | 141981.3 | 32.01663 | 463.3357 | 0.3866217 | 5.1662012 | 8.871332 | 0.273544 | 31190.14 | 25015.08
| 182.137 | 2.87142 | 12.1278704 | 81.91029 | 4.248988 | 141682.8 | 32.05022 | 462.5223 | 0.3638423 | 5.176208 | 7.494276 | 0.2658798 | 31190.14 | 25015.08
| 184.0553 | 2.87492 | 12.1398907 | 82.02989 | 4.252482 | 141417.7 | 32.02205 | 460.7247 | 0.3383574 | 5.1882283 | 5.468247 | 0.2376119 | 31190.14 | 25015.08
| 191.0459 | 2.87142 | 12.1508005 | 81.99724 | 4.248985 | 141181.1 | 32.04367 | 460.116 | 0.3147641 | 5.1991381 | 4.406753 | 0.2129179 | 31190.14 | 25015.08
| 193.0618 | 2.87492 | 12.161687 | 82.01922 | 4.252483 | 141099 | 32.07909 | 459.8264 | 0.2932229 | 5.2100246 | 2.91951 | 0.1919794 | 31190.14 | 25015.08
| 192.444 | 2.87192 | 12.1716917 | 82.04776 | 4.249478 | 141089.4 | 32.01664 | 459.3743 | 0.2739474 | 5.2200293 | 2.392577 | 0.1609139 | 31190.14 | 25015.08
| 192.5741 | 2.87492 | 12.1817508 | 82.15319 | 4.252465 | 141146.1 | 31.94811 | 458.7051 | 0.2527438 | 5.2300884 | 2.062393 | 0.1197295 | 31190.14 | 25015.08
| 192.7692 | 2.87242 | 12.1927128 | 82.17681 | 4.249966 | 141285.7 | 31.87487 | 458.7938 | 0.2378277 | 5.2410504 | 2.415179 | 0.09231321 | 31190.14 | 25015.08
| 191.2085 | 2.87492 | 12.2036793 | 82.15721 | 4.252468 | 141453 | 31.89933 | 459.6278 | 0.2238804 | 5.2520169 | 2.688592 | 0.0546911 | 31190.14 | 25015.08
| 188.4773 | 2.87242 | 12.2146119 | 82.19042 | 4.249964 | 141669.3 | 31.80636 | 459.8664 | 0.2108767 | 5.2629495 | 2.540777 | 0.03076375 | 31190.14 | 25015.08
| 188.2822 | 2.87442 | 12.2246298 | 82.11809 | 4.25197 | 141881 | 31.86663 | 461.3168 | 0.1984972 | 5.2729674 | 2.295253 | 0.01025581 | 31190.14 | 25015.08
| 188.0871 | 2.87242 | 12.2346377 | 82.13635 | 4.249967 | 142147.9 | 31.78657 | 461.8823 | 0.1879118 | 5.2829753 | 1.703245 | 0 | 31190.14 | 25015.08
End of Data Index | 185.1608 | 2.87492 | 12.2456377 | 82.21576 | 4.25246 | 142446.8 | 31.70174 | 462.194 | 0.1771549 | 5.2939753 | 0.8596143 | -0.01368748 | 31190.14 | 25015.08
| 182.9173 | 2.87242 | 12.256629 | 82.22342 | 4.249959 | 142783.1 | 31.61628 | 463.0559 |  | 5.3049666 | 0.5679132 | -0.02054594 | 31190.14 | 25015.08
| 182.3971 | 2.87492 | 12.2675953 | 82.27886 | 4.252451 | 143091.7 | 31.55281 | 463.6269 |  | 5.3159329 | 1.323873 | -0.02055823 | 31190.14 | 25015.08
| 183.4051 | 2.87242 | 12.2784519 | 82.17265 | 4.249964 | 143424.8 | 31.57182 | 465.5701 |  | 5.3267895 | 1.796302 | 0.003428832 | 31190.14 | 25015.08
| 186.1688 | 2.87492 | 12.2893595 | 82.20247 | 4.25246 | 143727 | 31.53291 | 466.3679 |  | 5.3376971 | 1.227256 | 0.02058531 | 31190.14 | 25015.08
| 189.5178 | 2.87242 | 12.3002977 | 82.21876 | 4.249958 | 144012.8 | 31.44823 | 466.9946 |  | 5.3486353 | 0.9455469 | 0.03775782 | 31190.14 | 25015.08
| 189.8429 | 2.87442 | 12.3103842 | 82.19151 | 4.251958 | 144276.2 | 31.46053 | 468.1945 |  | 5.3587218 | 0.5220928 | 0.0515157 | 31190.14 | 25015.08
| 192.249 | 2.87292 | 12.3213519 | 82.31025 | 4.250446 | 144558.5 | 31.29711 | 467.8777 |  | 5.3696895 | 0.2428246 | 0.06872467 | 31190.14 | 25015.08
| 191.8263 | 2.87492 | 12.3313561 | 82.24817 | 4.25245 | 144801.5 | 31.34357 | 469.3492 |  | 5.3796937 | 0.8616982 | 0.07563341 | 31190.14 | 25015.08
| 193.387 | 2.87242 | 12.3422729 | 82.22363 | 4.249956 | 145024.1 | 31.30538 | 470.1726 |  | 5.3906105 | 0.7939599 | 0.07565157 | 31190.14 | 25015.08
| 192.314 | 2.87492 | 12.3532233 | 82.3451 | 4.252441 | 145239.3 | 31.19775 | 469.8136 |  | 5.4015609 | 1.531287 | 0.07911401 | 31190.14 | 25015.08
| 190.1681 | 2.87242 | 12.3641777 | 82.40638 | 4.249933 | 145475 | 31.08201 | 469.8528 |  | 5.4125153 | 2.03733 | 0.07570609 | 31190.14 | 25015.08
| 189.9079 | 2.87542 | 12.3742254 | 82.33091 | 4.252939 | 145651.9 | 31.16103 | 471.295 |  | 5.422563 | 2.370834 | 0.06539826 | 31190.14 | 25015.08
| 186.9166 | 2.87192 | 12.385083 | 82.27941 | 4.249448 | 145816.8 | 31.14325 | 472.148 |  | 5.4334206 | 2.03283 | 0.06195997 | 31190.14 | 25015.08
| 186.2013 | 2.87492 | 12.3951649 | 82.30465 | 4.252442 | 145941 | 31.13993 | 472.4515 |  | 5.4435025 | 1.142915 | 0.04819109 | 31190.14 | 25015.08
| 183.6652 | 2.87242 | 12.4061033 | 82.29268 | 4.249947 | 146060.3 | 31.1051 | 472.8267 |  | 5.4544409 | 0.9904396 | 0.03785988 | 31190.14 | 25015.08
| 182.3321 | 2.87492 | 12.4170963 | 82.40673 | 4.252433 | 146114.4 | 31.02662 | 472.0204 |  | 5.4654339 | 0.6243055 | 0.02408253 | 31190.14 | 25015.08
| 183.1449 | 2.87242 | 12.4280345 | 82.34146 | 4.249941 | 146188.8 | 31.04495 | 472.7667 |  | 5.4763721 | 0.2655212 | 0.01719664 | 31190.14 | 25015.08
| 185.2909 | 2.87492 | 12.4390493 | 82.30103 | 4.252446 | 146258 | 31.10124 | 473.5057 |  | 5.4873869 | -0.2624558 | 0.01031551 | 31190.14 | 25015.08
| 188.7699 | 2.87242 | 12.4499056 | 82.31633 | 4.249945 | 146330 | 31.04859 | 473.4644 |  | 5.4982432 | -0.1519129 | 0 | 31190.14 | 25015.08
| 188.0871 | 2.87442 | 12.4599421 | 82.26439 | 4.251948 | 146348.8 | 31.11578 | 474.1293 |  | 5.5082797 | -0.1668458 | -0.00687247 | 31190.14 | 25015.08
| 188.4123 | 2.87242 | 12.469971 | 82.28809 | 4.249946 | 146389.3 | 31.06577 | 473.9295 |  | 5.5183086 | -0.6635196 | -0.006870409 | 31190.14 | 25015.08
| 191.241 | 2.87492 | 12.480914 | 82.41894 | 4.252433 | 146465.9 | 30.96972 | 473.031 |  | 5.5292516 | -0.3057182 | -0.01373999 | 31190.14 | 25015.08
| 193.3219 | 2.87242 | 12.4918757 | 82.44448 | 4.24993 | 146547 | 30.90726 | 472.9205 |  | 5.5402133 | 0.155973 | -0.01373917 | 31190.14 | 25015.08
| 193.2244 | 2.87492 | 12.5027928 | 82.40093 | 4.252435 | 146605.1 | 30.96741 | 473.6531 |  | 5.5511304 | 1.4791 | -0.02404067 | 31190.14 | 25015.08
| 192.9643 | 2.87292 | 12.512813 | 82.44203 | 4.250427 | 146679.9 | 30.89797 | 473.3962 |  | 5.5611506 | 2.211872 | -0.03434381 | 31190.14 | 25015.08

## Test 374
Markers | Displacement | Force | Time | DEPTH | LOAD | STIFFNESS | HARDNESS | MODULUS | hdotOverh | Time On Sample | Velocity | Dyn. Phase | X Axis Position | Y Axis Position
| nm | mN | s | nm | mN | N/m | GPa | GPa | 1/s | s | nm/s | degrees | Âµm | Âµm
Surface Index | 147.9958 | -0.6766047 | 6.9496114 | 0 | 0.0002809485 |  |  |  |  | 0 | 986.5572 |  | 31190.14 | 25020.0795
| 147.443 | -0.6764687 | 6.9507095 | -0.5529099 | 0.0003200883 |  |  |  |  | 0.0010981 | 985.9712 |  | 31190.14 | 25020.0795
| 148.1584 | -0.6763525 | 6.9516469 | 0.1623336 | 0.0003591875 |  |  |  |  | 0.0020355 | 985.1539 |  | 31190.14 | 25020.0795
| 148.4185 | -0.6762215 | 6.9527051 | 0.4223349 | 0.0004297546 |  |  |  |  | 0.0030937 | 984.1598 |  | 31190.14 | 25020.0795
| 148.4836 | -0.676104 | 6.953653 | 0.4872543 | 0.0005089286 |  |  |  |  | 0.0040416 | 982.6041 |  | 31190.14 | 25020.0795
| 148.2559 | -0.6759778 | 6.9546716 | 0.2595097 | 0.0006105999 |  |  |  |  | 0.0050602 | 980.4779 |  | 31190.14 | 25020.0795
| 148.451 | -0.6758532 | 6.9556777 | 0.4544816 | 0.0007266247 |  |  |  |  | 0.0060663 | 977.6634 |  | 31190.14 | 25020.0795
| 148.7112 | -0.6757284 | 6.9566854 | 0.714489 | 0.0008419665 |  |  |  |  | 0.007074 | 974.0465 |  | 31190.14 | 25020.0795
| 148.8738 | -0.6756167 | 6.9575869 | 0.8769617 | 0.0009450333 |  |  |  |  | 0.0079755 | 969.6559 |  | 31190.14 | 25020.0795
| 148.7112 | -0.6754838 | 6.9586598 | 0.7142465 | 0.001067691 |  |  |  |  | 0.0090484 | 964.6579 |  | 31190.14 | 25020.0795
| 148.451 | -0.6753575 | 6.9596791 | 0.45399 | 0.001182667 |  |  |  |  | 0.0100677 | 958.9661 |  | 31190.14 | 25020.0795
| 149.0363 | -0.6752316 | 6.9606954 | 1.039163 | 0.001302519 |  |  |  |  | 0.011084 | 952.7673 |  | 31190.14 | 25020.0795
| 149.2639 | -0.6751125 | 6.9616567 | 1.266652 | 0.001412554 |  |  |  |  | 0.0120453 | 945.9796 |  | 31190.14 | 25020.0795
| 148.4836 | -0.6749896 | 6.9626493 | 0.4861491 | 0.001534356 |  |  |  |  | 0.0130379 | 938.6901 |  | 31190.14 | 25020.0795
| 148.9713 | -0.6748539 | 6.9637445 | 0.9737529 | 0.001663021 |  |  |  |  | 0.0141331 | 930.8335 |  | 31190.14 | 25020.0795
| 148.9713 | -0.6747501 | 6.9645821 | 0.97365 | 0.001763459 |  |  |  |  | 0.0149707 | 922.3762 |  | 31190.14 | 25020.0795
| 148.4185 | -0.6746297 | 6.9655538 | 0.4207564 | 0.00188091 |  |  |  |  | 0.0159424 | 913.641 |  | 31190.14 | 25020.0795
| 149.1989 | -0.6745025 | 6.9665812 | 1.201012 | 0.00200402 |  |  |  |  | 0.0169698 | 904.4811 |  | 31190.14 | 25020.0795
| 148.9713 | -0.6743802 | 6.9675681 | 0.9732832 | 0.002122593 |  |  |  |  | 0.0179567 | 894.7692 |  | 31190.14 | 25020.0795
| 148.8087 | -0.6742565 | 6.9685669 | 0.810577 | 0.002243482 |  |  |  |  | 0.0189555 | 884.6587 |  | 31190.14 | 25020.0795
| 148.5486 | -0.6741205 | 6.9696646 | 0.550311 | 0.002376702 |  |  |  |  | 0.0200532 | 873.9753 |  | 31190.14 | 25020.0795
| 148.4836 | -0.6739942 | 6.9706843 | 0.485162 | 0.002500299 |  |  |  |  | 0.0210729 | 862.5369 |  | 31190.14 | 25020.0795
| 148.7762 | -0.6738754 | 6.9716428 | 0.7776873 | 0.002618799 |  |  |  |  | 0.0220314 | 850.4728 |  | 31190.14 | 25020.0795
| 149.5891 | -0.6737463 | 6.9726854 | 1.590464 | 0.002741309 |  |  |  |  | 0.023074 | 837.8671 |  | 31190.14 | 25020.0795
| 149.2639 | -0.673636 | 6.9735755 | 1.265188 | 0.002851215 |  |  |  |  | 0.0239641 | 824.7776 |  | 31190.14 | 25020.0795
| 148.8738 | -0.6734984 | 6.974686 | 0.8748611 | 0.002985259 |  |  |  |  | 0.0250746 | 811.292 |  | 31190.14 | 25020.0795
| 149.0363 | -0.6733749 | 6.9756831 | 1.037322 | 0.003106378 |  |  |  |  | 0.0260717 | 797.2185 |  | 31190.14 | 25020.0795
| 149.1989 | -0.6732664 | 6.9765591 | 1.199786 | 0.003215098 |  |  |  |  | 0.0269477 | 782.808 |  | 31190.14 | 25020.0795
| 148.8738 | -0.6731267 | 6.9776871 | 0.8744924 | 0.003348347 |  |  |  |  | 0.0280757 | 768.0635 |  | 31190.14 | 25020.0795
| 148.9063 | -0.6730096 | 6.9786319 | 0.9068881 | 0.003464148 |  |  |  |  | 0.0290205 | 752.852 |  | 31190.14 | 25020.0795
| 149.3615 | -0.6728814 | 6.9796666 | 1.361987 | 0.003589604 |  |  |  |  | 0.0300552 | 737.3036 |  | 31190.14 | 25020.0795
| 148.6461 | -0.6727667 | 6.9805927 | 0.6465161 | 0.003700965 |  |  |  |  | 0.0309813 | 721.3473 |  | 31190.14 | 25020.0795
| 149.2965 | -0.6726469 | 6.9815599 | 1.296719 | 0.00381826 |  |  |  |  | 0.0319485 | 705.3695 |  | 31190.14 | 25020.0795
| 149.0689 | -0.6725236 | 6.9825549 | 1.06899 | 0.003937596 |  |  |  |  | 0.0329435 | 689.0398 |  | 31190.14 | 25020.0795
| 149.0363 | -0.6724004 | 6.9835499 | 1.036356 | 0.004054248 |  |  |  |  | 0.0339385 | 672.4203 |  | 31190.14 | 25020.0795
| 149.0689 | -0.6722713 | 6.9845921 | 1.068739 | 0.004183117 |  |  |  |  | 0.0349807 | 655.5255 |  | 31190.14 | 25020.0795
| 149.7192 | -0.672155 | 6.9855302 | 1.718945 | 0.004295284 |  |  |  |  | 0.0359188 | 638.261 |  | 31190.14 | 25020.0795
| 149.1339 | -0.6720343 | 6.9865052 | 1.13354 | 0.004411622 |  |  |  |  | 0.0368938 | 620.8539 |  | 31190.14 | 25020.0795
| 149.5241 | -0.6719104 | 6.9875054 | 1.523608 | 0.004533485 |  |  |  |  | 0.037894 | 603.2036 |  | 31190.14 | 25020.0795
| 149.5241 | -0.6717899 | 6.9884781 | 1.523488 | 0.004649578 |  |  |  |  | 0.0388667 | 585.3879 |  | 31190.14 | 25020.0795
| 149.2314 | -0.6716634 | 6.9894988 | 1.23072 | 0.004772058 |  |  |  |  | 0.0398874 | 567.4954 |  | 31190.14 | 25020.0795
| 148.9063 | -0.6715361 | 6.9905264 | 0.9054269 | 0.004896594 |  |  |  |  | 0.040915 | 549.4957 |  | 31190.14 | 25020.0795
| 149.6216 | -0.671411 | 6.9915361 | 1.62066 | 0.005017111 |  |  |  |  | 0.0419247 | 531.5748 |  | 31190.14 | 25020.0795
| 149.394 | -0.6712767 | 6.9926201 | 1.39292 | 0.005147833 |  |  |  |  | 0.0430087 | 513.8165 |  | 31190.14 | 25020.0795
| 150.2394 | -0.6711556 | 6.9935981 | 2.238216 | 0.005264783 |  |  |  |  | 0.0439867 | 496.2043 |  | 31190.14 | 25020.0795
| 149.6216 | -0.671031 | 6.9946037 | 1.620283 | 0.005385632 |  |  |  |  | 0.0449923 | 478.8117 |  | 31190.14 | 25020.0795
| 149.5891 | -0.6709002 | 6.99566 | 1.587642 | 0.005513483 |  |  |  |  | 0.0460486 | 461.5109 |  | 31190.14 | 25020.0795
| 149.2965 | -0.6707822 | 6.9966121 | 1.29487 | 0.00563135 |  |  |  |  | 0.0470007 | 444.2042 |  | 31190.14 | 25020.0795
| 149.5566 | -0.6706551 | 6.9976379 | 1.554875 | 0.005756986 |  |  |  |  | 0.0480265 | 426.7767 |  | 31190.14 | 25020.0795
| 149.2314 | -0.6705356 | 6.9986025 | 1.229602 | 0.005872996 |  |  |  |  | 0.0489911 | 409.2863 |  | 31190.14 | 25020.0795
| 149.459 | -0.6704078 | 6.9996348 | 1.457082 | 0.005996873 |  |  |  |  | 0.0500234 | 391.8527 |  | 31190.14 | 25020.0795
| 149.8818 | -0.6702911 | 7.0005761 | 1.87968 | 0.006111079 |  |  |  |  | 0.0509647 | 374.4458 |  | 31190.14 | 25020.0795
| 149.459 | -0.6701674 | 7.0015747 | 1.456843 | 0.006231582 |  |  |  |  | 0.0519633 | 357.1029 |  | 31190.14 | 25020.0795
| 148.9713 | -0.6700433 | 7.002577 | 0.9689822 | 0.006355428 |  |  |  |  | 0.0529656 | 339.7548 |  | 31190.14 | 25020.0795
| 150.2069 | -0.6699217 | 7.0035581 | 2.204468 | 0.006474525 |  |  |  |  | 0.0539467 | 322.3247 |  | 31190.14 | 25020.0795
| 149.6867 | -0.6697934 | 7.0045944 | 1.684091 | 0.00660146 |  |  |  |  | 0.054983 | 304.8528 |  | 31190.14 | 25020.0795
| 149.4265 | -0.6696866 | 7.0054563 | 1.423855 | 0.006707312 |  |  |  |  | 0.0558449 | 287.4978 |  | 31190.14 | 25020.0795
| 150.0443 | -0.669543 | 7.0066152 | 2.041521 | 0.006844309 |  |  |  |  | 0.0570038 | 270.3896 |  | 31190.14 | 25020.0795
SurfaceFindCoarse | 149.8818 | -0.6694207 | 7.0076023 | 1.878817 | 0.006963227 |  |  |  |  | 0.0579909 | 253.7064 |  | 31190.14 | 25020.0795
| 150.1419 | -0.6696229 | 7.019569 | 2.47883 | 0.006842877 |  |  |  |  | 0.0699576 | 91.65241 | 103.5644 | 31190.14 | 25020.0795
| 149.6867 | -0.6697356 | 7.0296021 | 2.396059 | 0.006849613 |  |  |  |  | 0.0799907 | 30.85978 | 102.4709 | 31190.14 | 25020.0795
| 149.8818 | -0.6698601 | 7.0407096 | 2.330863 | 0.006849247 |  |  |  |  | 0.0910982 | 19.61962 | 99.89061 | 31190.14 | 25020.0795
| 149.7517 | -0.6699847 | 7.0516326 | 2.175147 | 0.006860154 |  |  |  |  | 0.1020212 | 14.26212 | 94.81355 | 31190.14 | 25020.0795
| 150.0118 | -0.6701086 | 7.0624974 | 2.129514 | 0.006857404 |  |  |  |  | 0.112886 | 8.370439 | 86.03821 | 31190.14 | 25020.0795
| 149.7517 | -0.6702219 | 7.0725213 | 2.019019 | 0.00686573 |  |  |  |  | 0.1229099 | 3.532385 | 81.26316 | 31190.14 | 25020.0795
| 150.2069 | -0.6703341 | 7.0825553 | 2.115139 | 0.006849476 |  |  |  |  | 0.1329439 | 0.1125108 | 74.57784 | 31190.14 | 25020.0795
End Of Dynamic Ramp | 150.1419 | -0.6704581 | 7.0934302 | 2.043871 | 0.006856696 |  |  |  |  | 0.1438188 | -1.394004 | 57.10418 | 31190.14 | 25020.0795
| 149.9143 | -0.6703581 | 7.107301 | 2.15581 | 0.006976912 |  |  |  |  | 0.1576896 | -0.1931927 | 60.12067 | 31190.14 | 25020.0795
| 150.1419 | -0.6703581 | 7.1181757 | 2.129496 | 0.006976351 |  |  |  |  | 0.1685643 | 1.061424 | 52.34123 | 31190.14 | 25020.0795
| 150.0769 | -0.6703581 | 7.1291412 | 2.112899 | 0.00697539 |  |  |  |  | 0.1795298 | 2.331519 |  | 31190.14 | 25020.0795
| 149.8492 | -0.6703581 | 7.1391424 | 2.07697 | 0.006979756 |  |  |  |  | 0.189531 | 2.306373 |  | 31190.14 | 25020.0795
| 150.2069 | -0.6703581 | 7.1501428 | 2.056261 | 0.006983401 |  |  |  |  | 0.2005314 | 1.687903 |  | 31190.14 | 25020.0795
| 149.6867 | -0.6703581 | 7.160164 | 2.074684 | 0.006981959 |  |  |  |  | 0.2105526 | 0.4223085 |  | 31190.14 | 25020.0795
| 149.6867 | -0.6703581 | 7.1711411 | 2.049936 | 0.006985924 |  |  |  |  | 0.2215297 | -0.1342186 | -4.282878 | 31190.14 | 25020.0795
| 150.0118 | -0.6703581 | 7.1821188 | 2.095045 | 0.006981078 |  |  |  |  | 0.2325074 | -0.7821894 | -2.346874 | 31190.14 | 25020.0795
| 149.7192 | -0.6703581 | 7.192924 | 2.127056 | 0.006977833 |  |  |  |  | 0.2433126 | -0.7864511 | -0.6585431 | 31190.14 | 25020.0795
| 150.1419 | -0.6703581 | 7.203127 | 2.168849 | 0.006973107 |  |  |  |  | 0.2535156 | 0.04618756 | 0 | 31190.14 | 25020.0795
| 150.0443 | -0.6703581 | 7.2140324 | 2.138857 | 0.006977433 |  |  |  |  | 0.264421 | 0.7247562 | 0.4006632 | 31190.14 | 25020.0795
| 150.1419 | -0.6703581 | 7.2249633 | 2.144915 | 0.006977233 |  |  |  |  | 0.2753519 | 1.137243 | 0.5748547 | 31190.14 | 25020.0795
| 149.7192 | -0.6703581 | 7.2358733 | 2.145038 | 0.006977633 |  |  |  |  | 0.2862619 | 0.7921622 | 1.1124 | 31190.14 | 25020.0795
| 149.6216 | -0.6703581 | 7.2459379 | 2.100467 | 0.006983321 |  |  |  |  | 0.2963265 | 0.5031823 | 1.269003 | 31190.14 | 25020.0795
| 150.2069 | -0.6703581 | 7.2568409 | 2.187255 | 0.006972867 |  |  |  |  | 0.3072295 | -0.1428029 | 0.8979795 | 31190.14 | 25020.0795
| 149.7517 | -0.6703581 | 7.2678811 | 2.18903 | 0.006972826 |  |  |  |  | 0.3182697 | 0.3280052 | -0.5321436 | 31190.14 | 25020.0795
| 150.402 | -0.6703581 | 7.2788583 | 2.179987 | 0.006974189 |  |  |  |  | 0.3292469 | 0.319807 | -2.08889 | 31190.14 | 25020.0795
| 149.9468 | -0.6703581 | 7.2897676 | 2.205888 | 0.006971064 |  |  |  |  | 0.3401562 | 0.6571129 | -3.641185 | 31190.14 | 25020.0795
| 150.337 | -0.6703581 | 7.3008127 | 2.175813 | 0.006974909 |  |  |  |  | 0.3512013 | 0.9289271 | -4.635464 | 31190.14 | 25020.0795
| 150.6296 | -0.6703581 | 7.3117068 | 2.221548 | 0.006969302 |  |  |  |  | 0.3620954 | 0.48851 | -5.489046 | 31190.14 | 25020.0795
| 150.0443 | -0.6703581 | 7.3217227 | 2.172923 | 0.006975069 |  |  |  |  | 0.3721113 | 0.6408325 | -5.710593 | 31190.14 | 25020.0795
| 150.6621 | -0.6703581 | 7.3327045 | 2.231537 | 0.00696778 |  |  |  |  | 0.3830931 | 0.0838591 | -6.668918 | 31190.14 | 25020.0795
| 150.0118 | -0.6703581 | 7.3436395 | 2.24611 | 0.006965657 |  |  |  |  | 0.3940281 | 0.8062219 | -6.835646 | 31190.14 | 25020.0795
| 150.5321 | -0.6703581 | 7.3546221 | 2.280184 | 0.006961131 |  |  |  |  | 0.4050107 | 0.9765716 | -6.27913 | 31190.14 | 25020.0795
| 150.3695 | -0.6703581 | 7.3655674 | 2.221395 | 0.00696794 |  |  |  |  | 0.415956 | 1.28227 | -5.142765 | 31190.14 | 25020.0795
| 149.9468 | -0.6703581 | 7.3765859 | 2.221073 | 0.006967499 |  |  |  |  | 0.4269745 | 1.247937 | -3.366461 | 31190.14 | 25020.0795
| 150.402 | -0.6703581 | 7.3875582 | 2.271397 | 0.00696101 |  |  |  |  | 0.4379468 | 0.6206828 | -1.218875 | 31190.14 | 25020.0795
| 149.8818 | -0.6703581 | 7.3984397 | 2.254583 | 0.006962732 |  |  |  |  | 0.4488283 | 0.8336324 | 1.254452 | 31190.14 | 25020.0795
| 149.9143 | -0.6703581 | 7.4084673 | 2.213855 | 0.006967459 |  |  |  |  | 0.4588559 | 0.314998 | 3.191627 | 31190.14 | 25020.0795
| 150.337 | -0.6703581 | 7.4194022 | 2.20621 | 0.006968501 |  |  |  |  | 0.4697908 | 0.0195167 | 4.675494 | 31190.14 | 25020.0795
| 150.1419 | -0.6703581 | 7.4294451 | 2.230585 | 0.006965376 |  |  |  |  | 0.4798337 | -0.2390499 | 6.41084 | 31190.14 | 25020.0795
| 150.337 | -0.6703581 | 7.4404571 | 2.265204 | 0.006961331 |  |  |  |  | 0.4908457 | 0.05805893 | 7.622545 | 31190.14 | 25020.0795
| 150.337 | -0.6703581 | 7.4513202 | 2.264484 | 0.006961611 |  |  |  |  | 0.5017088 | 0.004244529 | 7.485039 | 31190.14 | 25020.0795
| 150.2394 | -0.6703581 | 7.4622804 | 2.290446 | 0.006958687 |  |  |  |  | 0.512669 | 0.2428846 | 7.527615 | 31190.14 | 25020.0795
| 150.3045 | -0.6703581 | 7.4723001 | 2.211061 | 0.006968621 |  |  |  |  | 0.5226887 | 0.2715734 | 6.952958 | 31190.14 | 25020.0795
| 150.0443 | -0.6703581 | 7.4832618 | 2.269868 | 0.006961811 |  |  |  |  | 0.5336504 | 0.3464795 | 6.382823 | 31190.14 | 25020.0795
End Of Dynamic Ramp Hold | 150.1744 | -0.6703581 | 7.4942384 | 2.291324 | 0.006959448 | 27559.03 | -0.3498674 |  |  | 0.544627 | 0.3847902 | 5.297048 | 31190.14 | 25020.0795
| 150.0769 | -0.6694521 | 7.5072195 | 2.36986 | 0.007982151 | 28164.02 | -0.4124737 |  |  | 0.5576081 | 0.8668181 | 4.243203 | 31190.14 | 25020.0795
| 150.3045 | -0.6684238 | 7.5175023 | 2.377602 | 0.009228438 | 32052.82 | -0.4779105 |  |  | 0.5678909 | 1.339377 | 4.189343 | 31190.14 | 25020.0795
| 150.2069 | -0.6673325 | 7.5284154 | 2.510924 | 0.01051947 | 35735.53 | -0.5806194 |  |  | 0.578804 | 2.464676 | 3.610091 | 31190.14 | 25020.0795
| 150.1744 | -0.6663254 | 7.5384868 | 2.652572 | 0.01170672 | 39174.55 | -0.6920631 |  |  | 0.5888754 | 3.970265 | 3.229566 | 31190.14 | 25020.0795
| 150.3045 | -0.6653252 | 7.5484884 | 2.700262 | 0.01289869 | 43213.94 | -0.7809378 |  |  | 0.598877 | 6.00709 | 3.229566 | 31190.14 | 25020.0795
| 150.8572 | -0.6642303 | 7.5594374 | 2.856793 | 0.01419104 | 47028.76 | -0.9279461 |  |  | 0.609826 | 7.334236 | 2.675427 | 31190.14 | 25020.0795
| 150.6947 | -0.6632254 | 7.5694868 | 2.943823 | 0.0153802 | 50565.14 | -1.049785 |  |  | 0.6198754 | 8.606902 | 2.481855 | 31190.14 | 25020.0795
| 150.5646 | -0.6621358 | 7.5803822 | 3.064898 | 0.01667374 | 53061.41 | -1.205571 |  |  | 0.6307708 | 9.747266 | 2.775803 | 31190.14 | 25020.0795
| 150.9548 | -0.6610508 | 7.5912321 | 3.13462 | 0.01796356 | 54434.6 | -1.337888 |  |  | 0.6416207 | 10.41554 | 3.702213 | 31190.14 | 25020.0795
| 150.9548 | -0.6600425 | 7.6013157 | 3.322516 | 0.01914529 | 53796.01 | -1.556104 |  |  | 0.6517043 | 10.38717 | 4.509767 | 31190.14 | 25020.0795
| 151.345 | -0.6589445 | 7.6122957 | 3.392365 | 0.02045308 | 53109.11 | -1.704862 |  |  | 0.6626843 | 10.35323 | 4.916566 | 31190.14 | 25020.0795
| 151.9953 | -0.657882 | 7.6229199 | 3.544156 | 0.02170541 | 51035.02 | -1.930505 |  |  | 0.6733085 | 10.56594 | 5.364835 | 31190.14 | 25020.0795
| 151.4425 | -0.6568786 | 7.632954 | 3.62323 | 0.02289801 | 48909.74 | -2.088933 |  |  | 0.6833426 | 10.67158 | 5.615349 | 31190.14 | 25020.0795
| 151.6701 | -0.6557392 | 7.6443486 | 3.736361 | 0.02425086 | 46205.67 | -2.299465 |  |  | 0.6947372 | 10.26254 | 6.002334 | 31190.14 | 25020.0795
| 151.7027 | -0.6546868 | 7.6548719 | 3.814213 | 0.02550111 | 43205.69 | -2.456799 |  |  | 0.7052605 | 10.0891 | 6.287891 | 31190.14 | 25020.0795
| 151.5401 | -0.6535739 | 7.6660011 | 3.97063 | 0.02681469 | 41048.16 | -2.746262 |  |  | 0.7163897 | 9.741464 | 6.658091 | 31190.14 | 25020.0795
| 152.1904 | -0.6524917 | 7.676823 | 4.03148 | 0.02810726 | 39034.43 | -2.896246 |  |  | 0.7272116 | 9.293982 | 6.764427 | 31190.14 | 25020.0795
| 151.7027 | -0.6514788 | 7.6869523 | 4.042405 | 0.02932033 | 37828.87 | -2.969771 |  |  | 0.7373409 | 8.476709 | 6.646233 | 31190.14 | 25020.0795
| 152.1579 | -0.6503855 | 7.6978852 | 4.219035 | 0.03060646 | 36685.04 | -3.344153 |  |  | 0.7482738 | 7.688308 | 6.246316 | 31190.14 | 25020.0795
| 152.0278 | -0.649384 | 7.7079001 | 4.3498 | 0.03179087 | 35666.77 | -3.658442 |  |  | 0.7582887 | 7.934857 | 5.629412 | 31190.14 | 25020.0795
| 152.3205 | -0.6482896 | 7.718844 | 4.468816 | 0.03308702 | 34486.02 | -3.966552 |  |  | 0.7692326 | 8.358692 | 4.857168 | 31190.14 | 25020.0795
| 152.1579 | -0.6471879 | 7.7298614 | 4.598654 | 0.0343894 | 33633.99 | -4.337582 |  |  | 0.78025 | 9.032098 | 4.168706 | 31190.14 | 25020.0795
| 152.0278 | -0.6461021 | 7.7407197 | 4.646279 | 0.03568715 | 32820.51 | -4.498362 |  |  | 0.7911083 | 9.407182 | 3.606308 | 31190.14 | 25020.0795
| 152.6781 | -0.6449898 | 7.7518426 | 4.712827 | 0.03701092 | 32289.99 | -4.731023 |  |  | 0.8022312 | 9.503561 | 3.175536 | 31190.14 | 25020.0795
| 152.6781 | -0.6438992 | 7.762748 | 4.81775 | 0.03830517 | 31710.59 | -5.081662 |  |  | 0.8131366 | 9.010389 | 2.39529 | 31190.14 | 25020.0795
| 152.9383 | -0.6427935 | 7.7738054 | 4.92689 | 0.03961665 | 31213.33 | -5.474847 |  |  | 0.824194 | 8.104303 | 1.665527 | 31190.14 | 25020.0795
| 153.2634 | -0.6417093 | 7.7846474 | 5.023421 | 0.04090265 | 30705.1 | -5.839639 |  |  | 0.835036 | 7.746239 | 0.9805166 | 31190.14 | 25020.0795
| 153.2634 | -0.6406159 | 7.7955818 | 5.139766 | 0.04219929 | 30235.22 | -6.310215 |  |  | 0.8459704 | 7.467425 | 0.4063462 | 31190.14 | 25020.0795
| 153.7186 | -0.6396116 | 7.8056239 | 5.2179 | 0.04338972 | 29970.47 | -6.665272 |  |  | 0.8560125 | 7.977848 | 0.1977982 | 31190.14 | 25020.0795
| 152.9708 | -0.6385221 | 7.8165195 | 5.367882 | 0.04467898 | 29816.68 | -7.431625 |  |  | 0.8669081 | 8.745982 | 0.3211613 | 31190.14 | 25020.0795
| 153.1659 | -0.6374105 | 7.827635 | 5.318922 | 0.04602029 | 29654.6 | -7.18328 |  |  | 0.8780236 | 8.45334 | 0.1252365 | 31190.14 | 25020.0795
| 152.9383 | -0.6363233 | 7.8385078 | 5.416422 | 0.04731136 | 29287.96 | -7.650192 |  |  | 0.8888964 | 7.320092 | -0.1216469 | 31190.14 | 25020.0795
| 152.7757 | -0.6352299 | 7.8494418 | 5.502726 | 0.04861338 | 28884.28 | -8.06494 |  |  | 0.8998304 | 6.787404 | -0.2362699 | 31190.14 | 25020.0795
| 153.2634 | -0.6341182 | 7.8605583 | 5.610152 | 0.04993017 | 28453.91 | -8.616751 |  |  | 0.9109469 | 6.219487 | -0.3441146 | 31190.14 | 25020.0795
| 153.2634 | -0.6330251 | 7.871489 | 5.620588 | 0.05123904 | 28021.93 | -8.554822 |  |  | 0.9218776 | 5.778369 | -0.1673679 | 31190.14 | 25020.0795
| 153.4585 | -0.6319358 | 7.8823821 | 5.632591 | 0.05254693 | 27655.97 | -8.51317 |  |  | 0.9327707 | 5.316748 | -0.1088238 | 31190.14 | 25020.0795
| 153.6536 | -0.6308315 | 7.8934251 | 5.711913 | 0.05386172 | 27154.65 | -8.831593 |  |  | 0.9438137 | 4.853541 | 0.05285587 | 31190.14 | 25020.0795
| 154.0763 | -0.6298309 | 7.9034312 | 5.778896 | 0.05505264 | 26706.8 | -9.083119 |  |  | 0.9538198 | 4.944389 | -0.1030499 | 31190.14 | 25020.0795
| 154.2064 | -0.6288242 | 7.9134982 | 5.83728 | 0.0562508 | 26177.46 | -9.232554 |  |  | 0.9638868 | 4.490092 | -0.3505817 | 31190.14 | 25020.0795
| 154.2389 | -0.6277275 | 7.9244654 | 5.911604 | 0.05755736 | 25662.47 | -9.472962 |  |  | 0.974854 | 4.370722 | -0.1459142 | 31190.14 | 25020.0795
| 154.0438 | -0.626634 | 7.9354 | 5.989569 | 0.05885971 | 25322.41 | -9.806201 |  |  | 0.9857886 | 4.528825 | 0.09501779 | 31190.14 | 25020.0795
| 154.1413 | -0.6255433 | 7.9463073 | 6.083873 | 0.06015447 | 25008.56 | -10.27224 |  |  | 0.9966959 | 5.016712 | 0.2785834 | 31190.14 | 25020.0795
| 154.434 | -0.624538 | 7.9563601 | 6.155598 | 0.06135027 | 24829.73 | -10.65415 |  |  | 1.0067487 | 5.882039 | 0.456167 | 31190.14 | 25020.0795
| 153.9137 | -0.6234526 | 7.9672143 | 6.206194 | 0.0626492 | 24698.21 | -10.89018 |  |  | 1.0176029 | 6.025488 | 0.6724548 | 31190.14 | 25020.0795
| 153.9788 | -0.6224383 | 7.9773571 | 6.255696 | 0.06385365 | 24507.56 | -11.08166 |  |  | 1.0277457 | 5.803844 | 0.8360541 | 31190.14 | 25020.0795
| 154.0438 | -0.6213736 | 7.9880048 | 6.399128 | 0.06511728 | 24334.8 | -12.11127 |  |  | 1.0383934 | 5.779998 | 1.121611 | 31190.14 | 25020.0795
| 153.8812 | -0.620241 | 7.9993304 | 6.451146 | 0.06646631 | 24265.95 | -12.40703 |  |  | 1.049719 | 6.339611 | 1.400285 | 31190.14 | 25020.0795
| 153.426 | -0.6191773 | 8.0099675 | 6.505172 | 0.06773317 | 24206.9 | -12.74084 |  |  | 1.0603561 | 6.499119 | 1.71293 | 31190.14 | 25020.0795
| 153.7837 | -0.6181438 | 8.020302 | 6.612861 | 0.06895861 | 24191.09 | -13.70182 |  |  | 1.0706906 | 6.345365 | 1.813074 | 31190.14 | 25020.0795
| 153.8812 | -0.617078 | 8.0309606 | 6.700414 | 0.07022543 | 24074.43 | -14.39489 |  |  | 1.0813492 | 6.537813 | 1.781062 | 31190.14 | 25020.0795
| 154.1088 | -0.616075 | 8.0409901 | 6.841611 | 0.07140576 | 23987.94 | -15.89969 |  |  | 1.0913787 | 7.396406 | 1.6343 | 31190.14 | 25020.0795
| 154.1088 | -0.6149753 | 8.0519875 | 6.810173 | 0.07273239 | 23953.54 | -15.16393 |  |  | 1.1023761 | 7.532553 | 1.608568 | 31190.14 | 25020.0795
| 153.9788 | -0.6139751 | 8.0619897 | 6.947276 | 0.07391125 | 23888.19 | -16.71822 |  |  | 1.1123783 | 7.165636 | 1.545027 | 31190.14 | 25020.0795
| 154.5966 | -0.6128846 | 8.0728947 | 6.963416 | 0.07521888 | 23830.86 | -16.55937 |  |  | 1.1232833 | 6.906486 | 1.480476 | 31190.14 | 25020.0795
| 154.5315 | -0.6117853 | 8.0838878 | 7.080408 | 0.07652181 | 23809.74 | -18.00084 |  |  | 1.1342764 | 6.66143 | 1.307896 | 31190.14 | 25020.0795
| 155.4095 | -0.6107781 | 8.0939597 | 7.173465 | 0.07771709 | 23862.16 | -19.35545 |  |  | 1.1443483 | 6.424641 | 1.18195 | 31190.14 | 25020.0795
| 155.1819 | -0.6096919 | 8.1048214 | 7.151505 | 0.07902289 | 23859.66 | -18.54691 |  |  | 1.15521 | 6.108484 | 1.018484 | 31190.14 | 25020.0795
| 154.7266 | -0.608591 | 8.1158307 | 7.288189 | 0.08032579 | 23942.39 | -20.82325 |  |  | 1.1662193 | 5.645471 | 0.9344782 | 31190.14 | 25020.0795
| 155.3444 | -0.607497 | 8.1267708 | 7.357042 | 0.08162701 | 24107.72 | -22.15339 |  |  | 1.1771594 | 5.976931 | 0.8556294 | 31190.14 | 25020.0795
| 154.6941 | -0.6063985 | 8.1377557 | 7.49346 | 0.08292638 | 24240.45 | -25.31941 |  |  | 1.1881443 | 6.284672 | 0.8471956 | 31190.14 | 25020.0795
| 154.5966 | -0.605301 | 8.1487305 | 7.538374 | 0.08423664 | 24327.2 | -26.11874 |  |  | 1.1991191 | 6.765277 | 0.7676198 | 31190.14 | 25020.0795
| 154.6291 | -0.6042984 | 8.1587568 | 7.524827 | 0.08543705 | 24431.13 | -25.3543 |  |  | 1.2091454 | 6.593817 | 0.6915269 | 31190.14 | 25020.0795
| 154.8892 | -0.6032042 | 8.1696985 | 7.705815 | 0.08672835 | 24641.75 | -31.24756 |  |  | 1.2200871 | 6.345882 | 0.653013 | 31190.14 | 25020.0795
| 154.3039 | -0.6021193 | 8.1805474 | 7.724941 | 0.08802745 | 24875.14 | -31.90844 |  |  | 1.230936 | 7.059724 | 0.6498944 | 31190.14 | 25020.0795
| 155.2144 | -0.6010093 | 8.1916475 | 7.709397 | 0.0893585 | 25070.53 | -31.00264 |  |  | 1.2420361 | 6.187202 | 0.6796334 | 31190.14 | 25020.0795
| 155.6046 | -0.5999161 | 8.2025793 | 7.768789 | 0.09066364 | 25325.05 | -33.41885 |  |  | 1.2529679 | 4.998172 | 0.7783355 | 31190.14 | 25020.0795
| 155.7021 | -0.5988311 | 8.2134293 | 7.884902 | 0.09194694 | 25554.65 | -39.05504 |  |  | 1.2638179 | 4.531256 | 0.9093805 | 31190.14 | 25020.0795
| 156.1899 | -0.5978285 | 8.2234555 | 7.926754 | 0.09314633 | 25671.92 | -40.70573 |  |  | 1.2738441 | 4.68669 | 1.068329 | 31190.14 | 25020.0795
| 155.8647 | -0.5967171 | 8.2345692 | 7.974861 | 0.09446752 | 25863.81 | -43.22584 |  |  | 1.2849578 | 4.81678 | 1.19418 | 31190.14 | 25020.0795
| 156.3199 | -0.5956244 | 8.2454963 | 7.995073 | 0.09577786 | 26074.17 | -44.14437 |  |  | 1.2958849 | 4.629196 | 1.319186 | 31190.14 | 25020.0795
| 156.0598 | -0.5945382 | 8.2563583 | 8.120386 | 0.09706413 | 26253.51 | -53.70924 |  |  | 1.3067469 | 5.010155 | 1.343648 | 31190.14 | 25020.0795
| 156.1573 | -0.5935293 | 8.2664478 | 8.225946 | 0.09825628 | 26353.84 | -63.99139 |  |  | 1.3168364 | 6.008301 | 1.462139 | 31190.14 | 25020.0795
| 156.0923 | -0.5925225 | 8.2765158 | 8.246442 | 0.09946176 | 26408.89 | -63.69998 |  |  | 1.3269044 | 6.372779 | 1.447367 | 31190.14 | 25020.0795
| 155.442 | -0.5914351 | 8.2873895 | 8.277656 | 0.1007654 | 26444.45 | -64.26997 |  |  | 1.3377781 | 5.872504 | 1.366954 | 31190.14 | 25020.0795
| 155.6046 | -0.5903407 | 8.2983335 | 8.33941 | 0.1020675 | 26508.67 | -69.73561 |  |  | 1.3487221 | 5.757763 | 1.227579 | 31190.14 | 25020.0795
| 155.2794 | -0.5892454 | 8.3092866 | 8.360819 | 0.1033798 | 26588.95 | -69.56341 |  |  | 1.3596752 | 5.033932 | 1.029155 | 31190.14 | 25020.0795
| 154.9542 | -0.5881479 | 8.3202616 | 8.454399 | 0.1046831 | 26682.09 | -82.53395 |  |  | 1.3706502 | 4.681195 | 0.8657095 | 31190.14 | 25020.0795
| 155.3444 | -0.587051 | 8.3312299 | 8.506162 | 0.1059909 | 26755.24 | -88.77173 |  |  | 1.3816185 | 4.293854 | 0.7961488 | 31190.14 | 25020.0795
| 156.0598 | -0.5859552 | 8.3421881 | 8.541294 | 0.1073003 | 26803.38 | -90.80099 |  |  | 1.3925767 | 3.989662 | 0.7271416 | 31190.14 | 25020.0795
| 156.3199 | -0.5848523 | 8.3532176 | 8.630477 | 0.1086111 | 26893.42 | -110.5778 |  |  | 1.4036062 | 4.465071 | 0.6606139 | 31190.14 | 25020.0795
| 156.7101 | -0.5837561 | 8.3641789 | 8.677114 | 0.109919 | 27020.11 | -121.4818 |  |  | 1.4145675 | 4.802395 | 0.566381 | 31190.14 | 25020.0795
| 156.8727 | -0.5826741 | 8.3749995 | 8.72615 | 0.1112102 | 27155.87 | -136.4556 |  |  | 1.4253881 | 5.318195 | 0.4441444 | 31190.14 | 25020.0795
| 156.7101 | -0.5815772 | 8.3859679 | 8.780611 | 0.1125196 | 27292.83 | -158.6288 |  |  | 1.4363565 | 4.921408 | 0.4409542 | 31190.14 | 25020.0795
| 156.8076 | -0.5804839 | 8.3969016 | 8.745832 | 0.1138371 | 27354.45 | -125.1958 |  |  | 1.4472902 | 4.161876 | 0.4655725 | 31190.14 | 25020.0795
| 156.7101 | -0.5794808 | 8.4069325 | 8.932436 | 0.1150124 | 27408.84 | -279.3412 |  |  | 1.4573211 | 4.282666 | 0.5190216 | 31190.14 | 25020.0795
| 156.1899 | -0.5783877 | 8.4178636 | 8.93311 | 0.1163241 | 27464.7 | -232.8341 |  |  | 1.4682522 | 4.592122 | 0.4567579 | 31190.14 | 25020.0795
| 155.5395 | -0.5772895 | 8.4288454 | 9.024857 | 0.1176296 | 27558.56 | -398.1476 |  |  | 1.479234 | 4.393851 | 0.3680014 | 31190.14 | 25020.0795
| 155.5395 | -0.5761937 | 8.4398032 | 9.027272 | 0.1189435 | 27652.72 | -327.5615 |  |  | 1.4901918 | 4.45839 | 0.2807218 | 31190.14 | 25020.0795
| 155.9297 | -0.5750904 | 8.4508368 | 9.099206 | 0.120257 | 27721.64 | -525.7725 |  |  | 1.5012254 | 4.653779 | 0.1668804 | 31190.14 | 25020.0795
| 156.3524 | -0.5739959 | 8.4617631 | 9.139005 | 0.1215651 | 27718.49 | -561.3196 |  |  | 1.5121517 | 4.572664 | 0.1373997 | 31190.14 | 25020.0795
| 157.0678 | -0.5728858 | 8.4727312 | 9.230167 | 0.1228831 | 27718.93 | -2446.467 |  |  | 1.5231198 | 4.497443 | 0.1629259 | 31190.14 | 25020.0795
| 157.1328 | -0.5717616 | 8.483702 | 9.29637 | 0.1242212 | 27732.14 | 2849.002 | -1551.592 |  | 1.5340906 | 4.369352 | 0.08054696 | 31190.14 | 25020.0795
| 157.5555 | -0.5706263 | 8.4946725 | 9.29561 | 0.1255856 | 27782.07 | -2506.682 |  |  | 1.5450611 | 4.616285 | 0.05315006 | 31190.14 | 25020.0795
| 157.458 | -0.5694817 | 8.5056268 | 9.370858 | 0.1269479 | 27814.75 | 1671.097 | -1805.293 |  | 1.5560154 | 4.27057 | -0.07888354 | 31190.14 | 25020.0795
| 157.2304 | -0.56831 | 8.516587 | 9.420059 | 0.1283461 | 27833.91 | 1097.685 | -2157.525 |  | 1.5669756 | 4.439047 | -0.1819733 | 31190.14 | 25020.0795
| 157.1653 | -0.5672299 | 8.5266946 | 9.447043 | 0.129637 | 27829.45 | 1404.892 | -1939.381 |  | 1.5770832 | 4.410281 | -0.2056367 | 31190.14 | 25020.0795
| 156.8402 | -0.5660456 | 8.5376587 | 9.521812 | 0.1310488 | 27843.24 | 637.9973 | -3209.901 |  | 1.5880473 | 3.985475 | -0.3811193 | 31190.14 | 25020.0795
| 156.7101 | -0.5649526 | 8.5476696 | 9.613014 | 0.1323455 | 27875.64 | 346.9519 | -11391.9 |  | 1.5980582 | 3.905304 | -0.5284046 | 31190.14 | 25020.0795
| 155.9948 | -0.5637417 | 8.5586358 | 9.646307 | 0.1337941 | 27942.86 | 342.9928 | -12445.44 |  | 1.6090244 | 4.261453 | -0.722701 | 31190.14 | 25020.0795
| 156.1899 | -0.5625177 | 8.5696108 | 9.784231 | 0.1352416 | 28030.48 | 191.3857 | 4753.517 |  | 1.6199994 | 5.181852 | -0.9881863 | 31190.14 | 25020.0795
| 156.58 | -0.5612807 | 8.580571 | 9.772218 | 0.1367265 | 28127.01 | 229.7849 | 8869.327 |  | 1.6309596 | 5.490233 | -1.126664 | 31190.14 | 25020.0795
| 156.7101 | -0.5600299 | 8.5915541 | 9.849419 | 0.1382174 | 28227.61 | 187.0458 | 4385.597 |  | 1.6419427 | 5.39285 | -1.238503 | 31190.14 | 25020.0795
| 156.8402 | -0.5588743 | 8.6015904 | 9.873506 | 0.1395966 | 28333.1 | 188.0111 | 4415.641 |  | 1.651979 | 5.347055 | -1.27785 | 31190.14 | 25020.0795
| 157.3929 | -0.5576146 | 8.6123852 | 9.960572 | 0.1410974 | 28491.71 | 151.0241 | 2776.58 |  | 1.6627738 | 5.219699 | -1.317738 | 31190.14 | 25020.0795
| 157.6856 | -0.5564283 | 8.6224804 | 9.965792 | 0.1425197 | 28664.1 | 157.0936 | 2996.901 |  | 1.672869 | 4.789404 | -1.40648 | 31190.14 | 25020.0795
| 158.0107 | -0.5551262 | 8.6334435 | 9.978753 | 0.1440776 | 28830.85 | 161.8107 | 3178.112 |  | 1.6838321 | 4.164243 | -1.350395 | 31190.14 | 25020.0795
| 158.4334 | -0.5538067 | 8.6444252 | 10.0143 | 0.145656 | 28981.97 | 156.5642 | 2979.462 |  | 1.6948138 | 3.308323 | -1.246898 | 31190.14 | 25020.0795
| 158.1408 | -0.5525852 | 8.6544876 | 10.17662 | 0.1470961 | 29112.65 | 111.1654 | 1745.718 |  | 1.7048762 | 3.852831 | -1.028455 | 31190.14 | 25020.0795
| 157.9782 | -0.5513575 | 8.6644894 | 10.15162 | 0.1485728 | 29237.6 | 124.3039 | 2031.925 |  | 1.714878 | 4.200424 | -0.8356977 | 31190.14 | 25020.0795
| 158.2709 | -0.5500005 | 8.6754605 | 10.16135 | 0.1502006 | 29380.42 | 129.6388 | 2158.175 |  | 1.7258491 | 3.73183 | -0.7144316 | 31190.14 | 25020.0795
| 158.0433 | -0.5486343 | 8.6863748 | 10.26844 | 0.1518254 | 29498.4 | 109.9525 | 1709.025 |  | 1.7367634 | 3.441326 | -0.571567 | 31190.14 | 25020.0795
| 158.4659 | -0.5473663 | 8.696382 | 10.35378 | 0.1533292 | 29569.89 | 99.96172 | 1508.097 |  | 1.7467706 | 4.342923 | -0.5441461 | 31190.14 | 25020.0795
| 158.1083 | -0.5459681 | 8.7073 | 10.39606 | 0.1550044 | 29649.88 | 99.24311 | 1485.387 |  | 1.7576886 | 5.004241 | -0.471652 | 31190.14 | 25020.0795
| 157.3604 | -0.5446752 | 8.717316 | 10.43835 | 0.1565484 | 29652.35 | 99.62077 | 1474.92 |  | 1.7677046 | 4.872869 | -0.3776712 | 31190.14 | 25020.0795
| 157.8482 | -0.54336 | 8.7273849 | 10.51104 | 0.1581115 | 29664.36 | 94.98012 | 1380.492 |  | 1.7777735 | 4.797324 | -0.3078024 | 31190.14 | 25020.0795
| 157.2304 | -0.5419021 | 8.7384349 | 10.49743 | 0.1598629 | 29727.41 | 104.3275 | 1529.443 |  | 1.7888235 | 5.126559 | -0.2394566 | 31190.14 | 25020.0795
| 156.9702 | -0.5404452 | 8.7493858 | 10.63764 | 0.1615831 | 29797.22 | 88.95676 | 1265.061 |  | 1.7997744 | 5.00921 | -0.2157211 | 31190.14 | 25020.0795
| 156.8076 | -0.5390257 | 8.75992 | 10.62328 | 0.1633019 | 29907.52 | 95.85657 | 1369.849 |  | 1.8103086 | 4.447171 | -0.2567381 | 31190.14 | 25020.0795
| 156.9702 | -0.537479 | 8.7713268 | 10.65193 | 0.1651475 | 30030.62 | 97.03955 | 1384.373 |  | 1.8217154 | 3.56374 | -0.2971966 | 31190.14 | 25020.0795
| 157.8482 | -0.5360133 | 8.7819413 | 10.80067 | 0.1668862 | 30129.74 | 82.77229 | 1159.199 |  | 1.8323299 | 3.84089 | -0.31585 | 31190.14 | 25020.0795
| 158.4334 | -0.5345759 | 8.7922628 | 10.88489 | 0.1685987 | 30284 | 77.33604 | 1081.508 |  | 1.8426514 | 4.405396 | -0.3140037 | 31190.14 | 25020.0795
| 158.3034 | -0.5330684 | 8.8029803 | 10.96534 | 0.1703949 | 30472.98 | 72.81257 | 1020.776 |  | 1.8533689 | 5.417534 | -0.3124057 | 31190.14 | 25020.0795
| 158.9537 | -0.5315268 | 8.8138105 | 11.08384 | 0.1722269 | 30700.04 | 66.07203 | 934.0697 |  | 1.8641991 | 6.681039 | -0.3319052 | 31190.14 | 25020.0795
| 159.2788 | -0.5300772 | 8.8238873 | 11.07643 | 0.1739637 | 30959.65 | 67.66964 | 961.4521 |  | 1.8742759 | 6.893855 | -0.3518844 | 31190.14 | 25020.0795
| 158.9862 | -0.528614 | 8.8339698 | 11.0611 | 0.1757196 | 31202.12 | 70.06449 | 999.2655 |  | 1.8843584 | 6.811789 | -0.3095924 | 31190.14 | 25020.0795
| 158.8887 | -0.5270209 | 8.8448333 | 11.15952 | 0.1776231 | 31435.43 | 65.28554 | 938.0264 |  | 1.8952219 | 6.24749 | -0.2466087 | 31190.14 | 25020.0795
| 159.6365 | -0.5255381 | 8.8548385 | 11.28842 | 0.1793752 | 31658.57 | 59.55405 | 865.47 |  | 1.9052271 | 5.48881 | -0.2253308 | 31190.14 | 25020.0795
| 159.7666 | -0.5240309 | 8.8648726 | 11.37299 | 0.1811711 | 31884.61 | 56.80301 | 832.7662 |  | 1.9152612 | 5.61971 | -0.1428819 | 31190.14 | 25020.0795
| 159.539 | -0.5223822 | 8.8757732 | 11.42381 | 0.1831423 | 32097.4 | 56.0118 | 824.2938 |  | 1.9261618 | 5.926502 | -0.1218625 | 31190.14 | 25020.0795
| 159.604 | -0.5207281 | 8.8865907 | 11.41613 | 0.1851302 | 32326.89 | 57.62283 | 847.9417 |  | 1.9369793 | 5.860773 | 0 | 31190.14 | 25020.0795
| 158.7261 | -0.5191585 | 8.8967491 | 11.45856 | 0.1869985 | 32513.6 | 57.16681 | 843.0549 |  | 1.9471377 | 6.01908 | 0.140825 | 31190.14 | 25020.0795
| 158.4985 | -0.5174444 | 8.9077063 | 11.50035 | 0.1890533 | 32668.58 | 57.15694 | 841.859 |  | 1.9580949 | 5.585776 | 0.2995569 | 31190.14 | 25020.0795
| 158.1733 | -0.5157304 | 8.9185743 | 11.6066 | 0.1910961 | 32802.76 | 54.69818 | 807.9431 |  | 1.9689629 | 4.623063 | 0.3963671 | 31190.14 | 25020.0795
| 157.8482 | -0.5141172 | 8.9286735 | 11.69598 | 0.1930118 | 32856.89 | 53.32315 | 785.6433 |  | 1.9790621 | 4.397979 | 0.4517571 | 31190.14 | 25020.0795
| 157.2304 | -0.5123485 | 8.9396236 | 11.81215 | 0.1951189 | 32928.05 | 51.30259 | 755.7589 |  | 1.9900122 | 4.945864 | 0.505824 | 31190.14 | 25020.0795
| 157.9782 | -0.5105793 | 8.9504839 | 11.79534 | 0.1972425 | 32994.51 | 53.73218 | 781.7925 |  | 2.0008725 | 5.851807 | 0.5203308 | 31190.14 | 25020.0795
| 158.1408 | -0.5089277 | 8.9605148 | 11.85407 | 0.1992188 | 33030.95 | 53.62103 | 775.1909 |  | 2.0109034 | 6.151999 | 0.5916409 | 31190.14 | 25020.0795
| 158.4334 | -0.5071196 | 8.9713833 | 11.96268 | 0.201371 | 33115.2 | 51.85781 | 749.7154 |  | 2.0217719 | 6.120741 | 0.6998476 | 31190.14 | 25020.0795
| 158.4659 | -0.5054066 | 8.9815316 | 12.00997 | 0.2034163 | 33165.52 | 52.13447 | 748.6039 |  | 2.0319202 | 6.140071 | 0.7683958 | 31190.14 | 25020.0795
| 159.3764 | -0.5035461 | 8.9924797 | 12.06392 | 0.2056441 | 33238.62 | 52.27375 | 746.1825 |  | 2.0428683 | 5.048998 | 0.8354269 | 31190.14 | 25020.0795
| 160.0267 | -0.5016768 | 9.0033608 | 12.12927 | 0.207875 | 33376.71 | 51.78644 | 738.7334 |  | 2.0537494 | 4.774116 | 0.8663759 | 31190.14 | 25020.0795
| 160.1243 | -0.499925 | 9.0134375 | 12.29837 | 0.2099495 | 33529.65 | 48.31546 | 696.7458 |  | 2.0638261 | 5.270441 | 0.8980369 | 31190.14 | 25020.0795
| 160.4169 | -0.4980034 | 9.0243752 | 12.32569 | 0.2122501 | 33722.73 | 48.76712 | 702.459 |  | 2.0747638 | 6.580471 | 0.9839911 | 31190.14 | 25020.0795
| 160.1893 | -0.4962161 | 9.0344571 | 12.40928 | 0.2143803 | 33942.09 | 47.59365 | 690.1923 |  | 2.0848457 | 6.86727 | 1.106939 | 31190.14 | 25020.0795
| 160.1243 | -0.4942477 | 9.0454404 | 12.5108 | 0.216729 | 34184.2 | 46.18995 | 675.3299 |  | 2.095829 | 7.195902 | 1.192361 | 31190.14 | 25020.0795
| 159.9617 | -0.4922629 | 9.0563996 | 12.50821 | 0.2191094 | 34427.7 | 47.16565 | 688.8101 |  | 2.1067882 | 7.346503 | 1.277026 | 31190.14 | 25020.0795
| 159.9292 | -0.4902696 | 9.0672791 | 12.67543 | 0.2214804 | 34647.82 | 44.56017 | 658.7513 |  | 2.1176677 | 7.153347 | 1.324315 | 31190.14 | 25020.0795
| 160.0592 | -0.4884023 | 9.0773561 | 12.68659 | 0.2237103 | 34849.16 | 45.19176 | 667.1382 |  | 2.1277447 | 6.963458 | 1.31855 | 31190.14 | 25020.0795
| 158.9862 | -0.4863467 | 9.0883306 | 12.73579 | 0.2261701 | 35088.11 | 45.09914 | 667.5057 |  | 2.1387192 | 5.99893 | 1.25963 | 31190.14 | 25020.0795
| 158.7586 | -0.4842929 | 9.0991974 | 12.72135 | 0.2286399 | 35252.61 | 46.49879 | 683.4911 |  | 2.149586 | 5.664855 | 1.181007 | 31190.14 | 25020.0795
| 158.9537 | -0.4823471 | 9.1093888 | 12.80253 | 0.2309527 | 35382.51 | 45.94045 | 675.2895 |  | 2.1597774 | 4.674602 | 1.138409 | 31190.14 | 25020.0795
| 158.4985 | -0.4802074 | 9.1204466 | 12.81898 | 0.2335138 | 35538.36 | 46.77967 | 684.0928 |  | 2.1708352 | 4.292288 | 1.04384 | 31190.14 | 25020.0795
| 159.5715 | -0.4781528 | 9.1309871 | 12.92384 | 0.2359678 | 35664.13 | 45.85049 | 671.1348 |  | 2.1813757 | 4.120913 | 0.846589 | 31190.14 | 25020.0795
| 159.604 | -0.4759431 | 9.1422013 | 12.9384 | 0.2386221 | 35819.46 | 46.75291 | 680.4917 |  | 2.1925899 | 3.625516 | 0.6348778 | 31190.14 | 25020.0795
| 160.4169 | -0.4737363 | 9.1532686 | 13.04605 | 0.2412481 | 35951.47 | 45.87408 | 668.1089 |  | 2.2036572 | 4.037168 | 0.4429559 | 31190.14 | 25020.0795
| 161.0997 | -0.471567 | 9.1640047 | 13.18387 | 0.2438294 | 36135.66 | 44.36755 | 650.1278 |  | 2.2143933 | 5.054443 | 0.3049422 | 31190.14 | 25020.0795
| 161.4899 | -0.4693239 | 9.1749997 | 13.26612 | 0.2465093 | 36349.04 | 43.88946 | 644.9433 |  | 2.2253883 | 6.330633 | 0.219071 | 31190.14 | 25020.0795
| 161.1648 | -0.4670611 | 9.1859728 | 13.30697 | 0.2492122 | 36551.74 | 44.14353 | 648.0446 |  | 2.2363614 | 6.775406 | 0.1843379 | 31190.14 | 25020.0795
| 160.742 | -0.4647757 | 9.196935 | 13.38169 | 0.2519437 | 36849.09 | 43.63913 | 644.8403 |  | 2.2473236 | 6.913819 | 0.1837468 | 31190.14 | 25020.0795
| 160.2868 | -0.4624894 | 9.2077876 | 13.46178 | 0.2546848 | 37187.19 | 42.99569 | 641.0328 |  | 2.2581762 | 7.197452 | 0.1833192 | 31190.14 | 25020.0795
| 160.2868 | -0.4603401 | 9.2178836 | 13.4269 | 0.2572576 | 37440.49 | 44.24037 | 657.7372 |  | 2.2682722 | 6.845915 | 0.1826816 | 31190.14 | 25020.0795
| 159.604 | -0.4580052 | 9.2287082 | 13.55259 | 0.2600388 | 37722.12 | 43.03211 | 645.4594 |  | 2.2790968 | 5.888474 | 0.2150857 | 31190.14 | 25020.0795
| 159.4414 | -0.4558258 | 9.238721 | 13.63288 | 0.2626391 | 37998.31 | 42.49183 | 641.3467 |  | 2.2891096 | 5.412937 | 0.263882 | 31190.14 | 25020.0795
| 159.8641 | -0.4536271 | 9.2487274 | 13.79515 | 0.2652496 | 38289.62 | 40.87195 | 624.5071 |  | 2.299116 | 6.029399 | 0.3782387 | 31190.14 | 25020.0795
| 159.4089 | -0.4511765 | 9.2597628 | 13.80442 | 0.2681838 | 38558.5 | 41.47482 | 633.3002 |  | 2.3101514 | 6.938224 | 0.425618 | 31190.14 | 25020.0795
| 159.8641 | -0.4487341 | 9.2706534 | 13.88039 | 0.2711086 | 38772.71 | 41.30103 | 631.3083 |  | 2.321042 | 7.245394 | 0.390536 | 31190.14 | 25020.0795
| 159.8641 | -0.4464659 | 9.28067 | 13.97955 | 0.2738148 | 38956.05 | 40.81184 | 625.1287 |  | 2.3310586 | 7.26213 | 0.3236101 | 31190.14 | 25020.0795
| 160.0592 | -0.4441662 | 9.2907043 | 14.079 | 0.2765484 | 39077.57 | 40.45192 | 618.9583 |  | 2.3410929 | 7.955794 | 0.2410072 | 31190.14 | 25020.0795
| 161.0347 | -0.4416365 | 9.3016246 | 14.13967 | 0.2795823 | 39168.84 | 40.71767 | 619.1061 |  | 2.3520132 | 7.597609 | 0.1591988 | 31190.14 | 25020.0795
| 161.5224 | -0.4390713 | 9.3126089 | 14.2356 | 0.2826444 | 39234.92 | 40.61608 | 614.2429 |  | 2.3629975 | 7.378786 | 0.09459944 | 31190.14 | 25020.0795
| 161.9126 | -0.4365044 | 9.3234573 | 14.33478 | 0.2857133 | 39317.82 | 40.45638 | 609.1939 |  | 2.3738459 | 6.958437 | 0.09372256 | 31190.14 | 25020.0795
| 162.4003 | -0.4341044 | 9.3334979 | 14.31115 | 0.28859 | 39352.72 | 41.72834 | 620.169 |  | 2.3838865 | 6.971083 | 0.07736396 | 31190.14 | 25020.0795
| 162.6605 | -0.4314287 | 9.3445705 | 14.47532 | 0.2917763 | 39399.42 | 40.89792 | 606.3402 |  | 2.3949591 | 6.482941 | 0 | 31190.14 | 25020.0795
| 162.7255 | -0.428783 | 9.3553828 | 14.56013 | 0.2949373 | 39452.52 | 40.97653 | 603.4271 |  | 2.4057714 | 6.516773 | -0.06066253 | 31190.14 | 25020.0795
| 162.6605 | -0.4263127 | 9.3653962 | 14.65708 | 0.2978847 | 39536.53 | 40.79665 | 598.6983 |  | 2.4157848 | 6.508521 | -0.1052954 | 31190.14 | 25020.0795
| 163.1482 | -0.4238099 | 9.375437 | 14.6494 | 0.3008898 | 39619.16 | 41.80156 | 607.395 |  | 2.4258256 | 6.75099 | -0.119335 | 31190.14 | 25020.0795
| 162.9531 | -0.4212888 | 9.3854587 | 14.77853 | 0.3038924 | 39686.66 | 41.29521 | 598.5861 |  | 2.4358473 | 6.51732 | -0.1183184 | 31190.14 | 25020.0795
| 163.1157 | -0.4187396 | 9.395476 | 14.92012 | 0.3069318 | 39750.74 | 40.70192 | 588.8161 |  | 2.4458646 | 7.308828 | -0.117289 | 31190.14 | 25020.0795
| 163.2783 | -0.4161626 | 9.4055125 | 14.98179 | 0.3100097 | 39853.86 | 40.91318 | 588.9895 |  | 2.4559011 | 7.835117 | -0.1163955 | 31190.14 | 25020.0795
| 163.0506 | -0.4133176 | 9.4164766 | 15.08177 | 0.3134042 | 39956.44 | 40.82813 | 585.4339 |  | 2.4668652 | 7.877019 | -0.1153992 | 31190.14 | 25020.0795
| 162.2052 | -0.4104394 | 9.4274487 | 15.24362 | 0.3168393 | 40079.23 | 40.11736 | 575.4527 |  | 2.4778373 | 7.979408 | -0.1430603 | 31190.14 | 25020.0795
| 161.3924 | -0.4075765 | 9.4382566 | 15.33444 | 0.3202591 | 40173.16 | 40.15475 | 573.1953 |  | 2.4886452 | 8.879333 | -0.08509268 | 31190.14 | 25020.0795
| 161.3273 | -0.4048557 | 9.4484061 | 15.36313 | 0.3235101 | 40249.49 | 40.76233 | 577.0428 |  | 2.4987947 | 9.286332 | -0.04219128 | 31190.14 | 25020.0795
| 161.2623 | -0.4018929 | 9.459349 | 15.4461 | 0.327061 | 40334.68 | 40.91861 | 575.7756 |  | 2.5097376 | 8.267252 | 0.0139338 | 31190.14 | 25020.0795
| 161.2623 | -0.3989104 | 9.47026 | 15.52216 | 0.3306328 | 40422.3 | 41.14099 | 575.2887 |  | 2.5206486 | 7.443525 | 0.151868 | 31190.14 | 25020.0795
| 161.3598 | -0.3958317 | 9.4813833 | 15.62584 | 0.334303 | 40523.13 | 41.10368 | 572.2236 |  | 2.5317719 | 7.282253 | 0.3010498 | 31190.14 | 25020.0795
| 161.7175 | -0.3927544 | 9.4923648 | 15.74784 | 0.3379517 | 40664.89 | 40.831 | 567.6319 |  | 2.5427534 | 7.038729 | 0.4210851 | 31190.14 | 25020.0795
| 163.831 | -0.3897697 | 9.5029175 | 15.79138 | 0.3415543 | 40796.97 | 41.28976 | 570.7035 |  | 2.5533061 | 6.868518 | 0.5523287 | 31190.14 | 25020.0795
| 163.9286 | -0.3865196 | 9.5143357 | 15.851 | 0.3454411 | 40947.09 | 41.6514 | 572.7846 |  | 2.5647243 | 6.817207 | 0.6414934 | 31190.14 | 25020.0795
| 164.0912 | -0.3834681 | 9.5248665 | 15.9685 | 0.3489354 | 40961.27 | 41.54992 | 567.6294 |  | 2.5752551 | 7.034192 | 0.7028991 | 31190.14 | 25020.0795
| 164.5138 | -0.3805099 | 9.5349081 | 16.16494 | 0.3526024 | 41175.79 | 40.52601 | 556.9392 |  | 2.5852967 | 7.618796 | 0.7631968 | 31190.14 | 25020.0795
| 164.5138 | -0.3775161 | 9.5449796 | 16.25785 | 0.3561774 | 41315.07 | 40.51062 | 555.3716 |  | 2.5953682 | 8.413257 | 0.7971754 | 31190.14 | 25020.0795
| 164.4813 | -0.3742405 | 9.5559666 | 16.35175 | 0.3600909 | 41484.28 | 40.53634 | 554.4802 |  | 2.6063552 | 9.012805 | 0.856453 | 31190.14 | 25020.0795
| 163.831 | -0.3709433 | 9.5669 | 16.43829 | 0.3640349 | 41655.97 | 40.62566 | 554.2986 |  | 2.6172886 | 9.430282 | 0.7991244 | 31190.14 | 25020.0795
| 162.7905 | -0.3675832 | 9.577926 | 16.53987 | 0.368049 | 41866.82 | 40.55606 | 553.2147 |  | 2.6283146 | 9.904758 | 0.7176014 | 31190.14 | 25020.0795
| 162.2052 | -0.3642374 | 9.5887785 | 16.54964 | 0.3720634 | 42021.91 | 41.30996 | 559.5343 |  | 2.6391671 | 9.635053 | 0.6361695 | 31190.14 | 25020.0795
| 162.2052 | -0.3610996 | 9.5988566 | 16.6225 | 0.3758159 | 42184.38 | 41.46038 | 560.0952 |  | 2.6492452 | 8.08335 | 0.594307 | 31190.14 | 25020.0795
| 162.0102 | -0.357637 | 9.6098527 | 16.65486 | 0.3799567 | 42391.75 | 41.98653 | 565.007 |  | 2.6602413 | 6.42012 | 0.5405102 | 31190.14 | 25020.0795
| 161.8476 | -0.3544539 | 9.6198556 | 16.87482 | 0.3837342 | 42595.34 | 40.8855 | 553.5748 |  | 2.6702442 | 6.152497 | 0.5002779 | 31190.14 | 25020.0795
| 162.2052 | -0.3509689 | 9.6306975 | 16.89854 | 0.3879219 | 42862.59 | 41.39067 | 559.4614 |  | 2.6810861 | 6.950823 | 0.4481004 | 31190.14 | 25020.0795
| 163.1157 | -0.3474196 | 9.6416439 | 17.03358 | 0.3921574 | 43106.63 | 41.0579 | 556.2503 |  | 2.6920325 | 7.172965 | 0.3838648 | 31190.14 | 25020.0795
| 164.3513 | -0.3438039 | 9.652645 | 17.15388 | 0.3964711 | 43375.2 | 40.83831 | 554.6155 |  | 2.7030336 | 8.141445 | 0.332753 | 31190.14 | 25020.0795
| 165.2292 | -0.3401555 | 9.6636273 | 17.22836 | 0.4008463 | 43653.2 | 40.96671 | 556.6986 |  | 2.7140159 | 8.852257 | 0.3433781 | 31190.14 | 25020.0795
| 165.2942 | -0.336783 | 9.6736832 | 17.2907 | 0.4048726 | 43880.17 | 41.16067 | 558.8601 |  | 2.7240718 | 8.959676 | 0.3661023 | 31190.14 | 25020.0795
| 166.0746 | -0.3330977 | 9.684536 | 17.40841 | 0.4092835 | 44157.17 | 40.9743 | 557.6772 |  | 2.7349246 | 8.919155 | 0.3886047 | 31190.14 | 25020.0795
| 165.4893 | -0.3293135 | 9.6955751 | 17.56131 | 0.4137864 | 44440.18 | 40.56036 | 554.1684 |  | 2.7459637 | 8.306522 | 0.4230624 | 31190.14 | 25020.0795
| 164.9365 | -0.3255207 | 9.7064966 | 17.6742 | 0.4183262 | 44725.29 | 40.44233 | 553.7335 |  | 2.7568852 | 9.430844 | 0.4210196 | 31190.14 | 25020.0795
| 164.8065 | -0.321657 | 9.7175304 | 17.81258 | 0.4229299 | 44978.01 | 40.20446 | 551.4008 |  | 2.767919 | 9.559446 | 0.4426606 | 31190.14 | 25020.0795
| 166.2372 | -0.3180873 | 9.7276019 | 17.86263 | 0.4271332 | 45160.34 | 40.54578 | 554.1872 |  | 2.7779905 | 9.865234 | 0.4641642 | 31190.14 | 25020.0795
| 163.6359 | -0.3142147 | 9.7384121 | 17.96921 | 0.4318399 | 45415.45 | 40.5351 | 554.2055 |  | 2.7888007 | 10.0669 | 0.5202115 | 31190.14 | 25020.0795
| 163.831 | -0.310589 | 9.7484858 | 18.05342 | 0.436168 | 45632.8 | 40.63173 | 555.0286 |  | 2.7988744 | 9.82721 | 0.5527131 | 31190.14 | 25020.0795
| 163.6684 | -0.3069213 | 9.7585255 | 18.10041 | 0.440562 | 45838.55 | 40.9932 | 558.3379 |  | 2.8089141 | 9.242095 | 0.5495549 | 31190.14 | 25020.0795
| 162.9856 | -0.3028694 | 9.7695138 | 18.19154 | 0.4454025 | 46044.38 | 41.15031 | 559.1273 |  | 2.8199024 | 8.164008 | 0.5227572 | 31190.14 | 25020.0795
| 162.9856 | -0.2988079 | 9.7803965 | 18.22659 | 0.4502791 | 46243.33 | 41.68579 | 563.6847 |  | 2.8307851 | 7.393031 | 0.5076416 | 31190.14 | 25020.0795
| 162.9531 | -0.2950179 | 9.7904606 | 18.27942 | 0.4548115 | 46411.96 | 42.06439 | 566.4035 |  | 2.8408492 | 6.539854 | 0.4700029 | 31190.14 | 25020.0795
| 164.1562 | -0.2908311 | 9.8014404 | 18.54197 | 0.4597949 | 46591.35 | 41.15346 | 555.6951 |  | 2.851829 | 6.787925 | 0.4438797 | 31190.14 | 25020.0795
| 165.3918 | -0.286657 | 9.8122691 | 18.60798 | 0.4648012 | 46757.73 | 41.52536 | 557.9341 |  | 2.8626577 | 7.67766 | 0.4179626 | 31190.14 | 25020.0795
| 165.6519 | -0.2827211 | 9.8223808 | 18.70886 | 0.4694936 | 46905.54 | 41.63257 | 557.4452 |  | 2.8727694 | 8.39091 | 0.3926612 | 31190.14 | 25020.0795
| 165.6194 | -0.2787822 | 9.8323839 | 18.80635 | 0.4741955 | 47062.7 | 41.75036 | 557.2549 |  | 2.8827725 | 9.233678 | 0.3454868 | 31190.14 | 25020.0795
| 166.5623 | -0.2744336 | 9.8433322 | 18.98157 | 0.4793923 | 47245.99 | 41.45498 | 552.9498 |  | 2.8937208 | 10.04558 | 0.2655637 | 31190.14 | 25020.0795
| 167.2126 | -0.2700848 | 9.8541744 | 19.08907 | 0.4845959 | 47438.11 | 41.5657 | 552.9446 |  | 2.904563 | 10.90724 | 0.2197756 | 31190.14 | 25020.0795
| 167.5703 | -0.2655273 | 9.8654042 | 19.09443 | 0.4900534 | 47641.53 | 42.32627 | 559.484 |  | 2.9157928 | 10.43163 | 0.218227 | 31190.14 | 25020.0795
| 167.0826 | -0.2610706 | 9.8762637 | 19.22262 | 0.4953922 | 47840.77 | 42.31613 | 558.3248 |  | 2.9266523 | 8.900434 | 0.2058652 | 31190.14 | 25020.0795
| 167.3752 | -0.2568859 | 9.8863578 | 19.37396 | 0.5003813 | 48020.33 | 42.12416 | 555.3338 |  | 2.9367464 | 8.975906 | 0.1937843 | 31190.14 | 25020.0795
| 166.3997 | -0.252454 | 9.8969213 | 19.53601 | 0.5056785 | 48215.09 | 41.91472 | 552.22 |  | 2.9473099 | 9.555321 | 0.1710955 | 31190.14 | 25020.0795
| 166.985 | -0.2481743 | 9.9070292 | 19.63433 | 0.5107854 | 48434.78 | 42.0196 | 552.8655 |  | 2.9574178 | 9.806835 | 0.1382412 | 31190.14 | 25020.0795
| 165.7494 | -0.243471 | 9.9180054 | 19.73411 | 0.516418 | 48684.08 | 42.17452 | 554.1156 |  | 2.968394 | 10.09164 | 0.09512296 | 31190.14 | 25020.0795
| 165.8145 | -0.2391384 | 9.9280294 | 19.76114 | 0.5215955 | 48913.48 | 42.68443 | 558.9502 |  | 2.978418 | 10.26476 | 0.0630779 | 31190.14 | 25020.0795
| 164.9691 | -0.2343619 | 9.9389544 | 19.9156 | 0.5273167 | 49161.99 | 42.53174 | 557.103 |  | 2.989343 | 10.22823 | 0.03134342 | 31190.14 | 25020.0795
| 164.4488 | -0.2295986 | 9.9497486 | 20.03088 | 0.5330118 | 49387.28 | 42.61896 | 557.2934 |  | 3.0001372 | 9.960397 | -0.0207631 | 31190.14 | 25020.0795
| 164.7415 | -0.2250948 | 9.9598256 | 20.06186 | 0.5384171 | 49596.66 | 43.14569 | 561.8276 |  | 3.0102142 | 8.954509 | -0.08254384 | 31190.14 | 25020.0795
| 164.5789 | -0.2205404 | 9.9699217 | 20.17018 | 0.5438397 | 49825.5 | 43.21394 | 562.1556 |  | 3.0203103 | 8.056387 | -0.1436753 | 31190.14 | 25020.0795
| 165.1642 | -0.2155713 | 9.9808038 | 20.28035 | 0.5497846 | 50077.09 | 43.33323 | 562.9949 |  | 3.0311924 | 8.17871 | -0.2040076 | 31190.14 | 25020.0795
| 166.2372 | -0.2105118 | 9.9917972 | 20.35968 | 0.5558472 | 50357.29 | 43.61406 | 565.8589 |  | 3.0421858 | 8.22307 | -0.2434219 | 31190.14 | 25020.0795
| 166.4648 | -0.2058533 | 10.0018091 | 20.4943 | 0.561408 | 50573.28 | 43.55944 | 564.7168 |  | 3.0521977 | 8.615304 | -0.2722588 | 31190.14 | 25020.0795
| 167.7004 | -0.2007192 | 10.0127202 | 20.64237 | 0.5675442 | 50824.44 | 43.49062 | 563.622 |  | 3.0631088 | 8.729588 | -0.2906355 | 31190.14 | 25020.0795
| 168.8384 | -0.1954444 | 10.0238127 | 20.78367 | 0.5738439 | 51094.52 | 43.46711 | 563.2012 |  | 3.0742013 | 9.446111 | -0.2889173 | 31190.14 | 25020.0795
| 169.6838 | -0.190217 | 10.0346855 | 20.91699 | 0.580106 | 51349.55 | 43.49237 | 563.0662 |  | 3.0850741 | 10.72966 | -0.28712 | 31190.14 | 25020.0795
| 169.5212 | -0.1848762 | 10.0456799 | 21.04672 | 0.5864864 | 51612.84 | 43.545 | 563.2807 |  | 3.0960685 | 11.02574 | -0.275553 | 31190.14 | 25020.0795
| 168.9684 | -0.1795575 | 10.056495 | 21.21483 | 0.5928487 | 51852.38 | 43.41403 | 561.3354 |  | 3.1068836 | 11.76327 | -0.2346572 | 31190.14 | 25020.0795
| 168.6108 | -0.1745572 | 10.0665601 | 21.27315 | 0.5988175 | 52041.43 | 43.83318 | 564.2815 |  | 3.1169487 | 12.13212 | -0.1845738 | 31190.14 | 25020.0795
| 169.1635 | -0.1695082 | 10.0766145 | 21.47568 | 0.6048498 | 52254.97 | 43.49663 | 560.1952 |  | 3.1270031 | 12.09051 | -0.1351541 | 31190.14 | 25020.0795
| 167.993 | -0.1639423 | 10.087606 | 21.5554 | 0.6115076 | 52436.41 | 43.9014 | 562.4378 |  | 3.1379946 | 11.80311 | -0.05747777 | 31190.14 | 25020.0795
| 166.3022 | -0.1583826 | 10.0984538 | 21.76336 | 0.6181593 | 52635.92 | 43.64057 | 558.5214 |  | 3.1488424 | 12.01388 | 0.02852428 | 31190.14 | 25020.0795
| 167.4077 | -0.1531841 | 10.1084688 | 22.00214 | 0.6243482 | 52826.94 | 43.18296 | 552.9313 |  | 3.1588574 | 12.7169 | 0.1038992 | 31190.14 | 25020.0795
| 167.3102 | -0.1479392 | 10.1184881 | 22.08618 | 0.6306264 | 52998.81 | 43.50174 | 554.5452 |  | 3.1688767 | 13.68212 | 0.1500623 | 31190.14 | 25020.0795
| 167.1476 | -0.1421468 | 10.1294259 | 22.26137 | 0.6375544 | 53107 | 43.52056 | 551.8568 |  | 3.1798145 | 14.05222 | 0.2046601 | 31190.14 | 25020.0795
| 166.6924 | -0.136802 | 10.1394331 | 22.35297 | 0.6439487 | 53264.43 | 43.82221 | 553.0481 |  | 3.1898217 | 14.25981 | 0.2401163 | 31190.14 | 25020.0795
| 166.8875 | -0.1313638 | 10.1495062 | 22.49667 | 0.6504466 | 53426.74 | 43.88251 | 551.9689 |  | 3.1998948 | 14.16192 | 0.2933988 | 31190.14 | 25020.0795
| 166.6924 | -0.1253752 | 10.1604869 | 22.51693 | 0.6576232 | 53622.03 | 44.59194 | 557.1663 |  | 3.2108755 | 13.22992 | 0.3367089 | 31190.14 | 25020.0795
| 168.1231 | -0.1193135 | 10.171486 | 22.68372 | 0.6648748 | 53827.78 | 44.59637 | 555.8114 |  | 3.2218746 | 11.37603 | 0.3342667 | 31190.14 | 25020.0795
| 169.1635 | -0.1132211 | 10.1824158 | 22.73425 | 0.6721786 | 54021.13 | 45.1719 | 559.6535 |  | 3.2328044 | 9.824409 | 0.2959374 | 31190.14 | 25020.0795
| 170.8218 | -0.1069796 | 10.1934879 | 22.91879 | 0.6796242 | 54202.5 | 45.12699 | 557.4007 |  | 3.2438765 | 9.093737 | 0.2403258 | 31190.14 | 25020.0795
| 171.5371 | -0.1008394 | 10.2042548 | 23.04775 | 0.6869886 | 54367.66 | 45.34767 | 557.4793 |  | 3.2546434 | 9.068091 | 0.1943121 | 31190.14 | 25020.0795
| 171.7322 | -0.09442744 | 10.2153913 | 23.2538 | 0.6946274 | 54549.95 | 45.22164 | 554.4643 |  | 3.2657799 | 9.88639 | 0.17535 | 31190.14 | 25020.0795
| 171.3746 | -0.08802898 | 10.2263566 | 23.41319 | 0.7022766 | 54738.3 | 45.30971 | 553.5773 |  | 3.2767452 | 10.84436 | 0.1740714 | 31190.14 | 25020.0795
| 170.2365 | -0.08179003 | 10.2369632 | 23.45437 | 0.7097928 | 54940.78 | 45.91683 | 557.814 |  | 3.2873518 | 12.08025 | 0.2074046 | 31190.14 | 25020.0795
| 169.3586 | -0.07501326 | 10.2483583 | 23.61702 | 0.7178517 | 55160.96 | 46.00455 | 557.2287 |  | 3.2987469 | 11.88709 | 0.2317569 | 31190.14 | 25020.0795
| 167.8954 | -0.06842587 | 10.2592658 | 23.71254 | 0.7257442 | 55389.49 | 46.3739 | 559.4907 |  | 3.3096544 | 11.88964 | 0.2387666 | 31190.14 | 25020.0795
| 167.8954 | -0.06195795 | 10.2699103 | 23.93143 | 0.7334743 | 55578.07 | 46.17571 | 556.0668 |  | 3.3202989 | 11.48579 | 0.2794481 | 31190.14 | 25020.0795
| 168.1881 | -0.05573408 | 10.2800312 | 24.00745 | 0.7409092 | 55784.96 | 46.58442 | 558.6735 |  | 3.3304198 | 11.76125 | 0.361881 | 31190.14 | 25020.0795
| 168.8709 | -0.0489028 | 10.291021 | 24.18745 | 0.7490841 | 56013.59 | 46.58257 | 557.4724 |  | 3.3414096 | 11.8912 | 0.4429782 | 31190.14 | 25020.0795
| 170.3991 | -0.04199102 | 10.3020345 | 24.24917 | 0.7573642 | 56258.53 | 47.12061 | 561.3938 |  | 3.3524231 | 11.88584 | 0.5064413 | 31190.14 | 25020.0795
| 171.6022 | -0.03507327 | 10.3129298 | 24.41516 | 0.7656392 | 56483.46 | 47.18787 | 560.7702 |  | 3.3633184 | 12.24549 | 0.5111878 | 31190.14 | 25020.0795
| 172.8377 | -0.02799018 | 10.3239629 | 24.67419 | 0.7740857 | 56678.39 | 46.87581 | 556.2216 |  | 3.3743515 | 12.35427 | 0.5073912 | 31190.14 | 25020.0795
| 173.5856 | -0.02089394 | 10.334889 | 24.79341 | 0.7825816 | 56878.8 | 47.19477 | 557.4582 |  | 3.3852776 | 12.86291 | 0.4874045 | 31190.14 | 25020.0795
| 173.1954 | -0.013672 | 10.3458994 | 24.98658 | 0.791219 | 57037.8 | 47.22797 | 555.4769 |  | 3.396288 | 13.09122 | 0.3868011 | 31190.14 | 25020.0795
| 172.6101 | -0.006392915 | 10.3568714 | 25.12446 | 0.7999178 | 57219.69 | 47.49225 | 555.9044 |  | 3.40726 | 13.84356 | 0.3119086 | 31190.14 | 25020.0795
| 170.6592 | 0.0009418497 | 10.3678052 | 25.29557 | 0.8086833 | 57403.6 | 47.61011 | 555.0608 |  | 3.4181938 | 14.25539 | 0.2222601 | 31190.14 | 25020.0795
| 170.074 | 0.008394233 | 10.3788001 | 25.45884 | 0.8176063 | 57622.03 | 47.74843 | 554.8603 |  | 3.4291887 | 14.63634 | 0.1024686 | 31190.14 | 25020.0795
| 169.4562 | 0.01587457 | 10.389722 | 25.64739 | 0.8265572 | 57833.48 | 47.78048 | 553.6454 |  | 3.4401106 | 14.15357 | 0 | 31190.14 | 25020.0795
| 169.1961 | 0.02283537 | 10.3997699 | 25.73979 | 0.8348843 | 58034.81 | 48.16527 | 555.7262 |  | 3.4501585 | 13.94076 | -0.08553923 | 31190.14 | 25020.0795
| 170.139 | 0.03042313 | 10.4106028 | 25.8609 | 0.843979 | 58264.12 | 48.48459 | 557.2724 |  | 3.4609914 | 13.59634 | -0.1467337 | 31190.14 | 25020.0795
| 171.4071 | 0.03822185 | 10.4216216 | 26.07315 | 0.8533007 | 58533.8 | 48.39311 | 555.7359 |  | 3.4720102 | 13.40036 | -0.1841808 | 31190.14 | 25020.0795
| 171.6997 | 0.04539574 | 10.4316396 | 26.12939 | 0.8618841 | 58793.8 | 48.90137 | 559.6772 |  | 3.4820282 | 13.16788 | -0.221336 | 31190.14 | 25020.0795
| 173.3255 | 0.05322179 | 10.4424588 | 26.35086 | 0.8712408 | 59123.24 | 48.71634 | 558.2269 |  | 3.4928474 | 12.59557 | -0.2201629 | 31190.14 | 25020.0795
| 173.1629 | 0.06063268 | 10.4525983 | 26.56163 | 0.880093 | 59406.66 | 48.56055 | 556.6402 |  | 3.5029869 | 13.31422 | -0.2114226 | 31190.14 | 25020.0795
| 174.4635 | 0.06861914 | 10.4634146 | 26.67556 | 0.8896452 | 59710.81 | 48.87226 | 559.1055 |  | 3.5138032 | 14.00446 | -0.1801748 | 31190.14 | 25020.0795
| 174.5285 | 0.07683108 | 10.4744167 | 26.79998 | 0.8993271 | 59979.31 | 49.17631 | 560.9592 |  | 3.5248053 | 14.17009 | -0.1194438 | 31190.14 | 25020.0795
| 175.1788 | 0.08446216 | 10.4845093 | 26.9805 | 0.9085981 | 60287.46 | 49.16202 | 560.8321 |  | 3.5348979 | 14.32916 | -0.07418846 | 31190.14 | 25020.0795
| 175.9267 | 0.09276223 | 10.4954594 | 27.17582 | 0.9185312 | 60582.26 | 49.16366 | 560.3697 |  | 3.545848 | 14.45492 | -0.04423245 | 31190.14 | 25020.0795
| 175.1138 | 0.1011717 | 10.5063766 | 27.36226 | 0.9285874 | 60881.43 | 49.20823 | 560.3143 |  | 3.5567652 | 15.14138 | -0.02197767 | 31190.14 | 25020.0795
| 175.0163 | 0.1089941 | 10.5164173 | 27.47232 | 0.9379429 | 61161.33 | 49.50591 | 562.5286 |  | 3.5668059 | 14.80204 | 0.007283979 | 31190.14 | 25020.0795
| 175.9267 | 0.1169477 | 10.5264311 | 27.68305 | 0.9473984 | 61475.65 | 49.36844 | 561.4332 |  | 3.5768197 | 14.45794 | 0.03623563 | 31190.14 | 25020.0795
| 175.504 | 0.1249515 | 10.536511 | 27.78235 | 0.9570127 | 61772.86 | 49.7126 | 564.2193 |  | 3.5868996 | 15.00279 | 0.05043007 | 31190.14 | 25020.0795
| 174.5285 | 0.1337354 | 10.5474956 | 27.95757 | 0.9675435 | 62089.31 | 49.8194 | 564.8314 |  | 3.5978842 | 15.1478 | 0.06441747 | 31190.14 | 25020.0795
| 174.561 | 0.1418589 | 10.5575245 | 28.07094 | 0.9772482 | 62379.34 | 50.1101 | 567.0604 |  | 3.6079131 | 14.61855 | 0.06404941 | 31190.14 | 25020.0795
| 172.4151 | 0.150759 | 10.5683812 | 28.23105 | 0.9878898 | 62684.81 | 50.28701 | 568.1291 |  | 3.6187698 | 13.72817 | 0.03535467 | 31190.14 | 25020.0795
| 171.5697 | 0.1598427 | 10.579354 | 28.45463 | 0.9987837 | 63034.65 | 50.19331 | 567.3908 |  | 3.6297426 | 13.75944 | 0.00702757 | 31190.14 | 25020.0795
| 172.2525 | 0.1682288 | 10.5893851 | 28.62281 | 1.008802 | 63332.57 | 50.2727 | 567.8376 |  | 3.6397737 | 14.30055 | 0.00698729 | 31190.14 | 25020.0795
| 172.0249 | 0.1767198 | 10.5994188 | 28.73462 | 1.018966 | 63672.14 | 50.55514 | 570.569 |  | 3.6498074 | 14.80431 | 0.02085252 | 31190.14 | 25020.0795
| 171.9598 | 0.1861039 | 10.6104092 | 28.94094 | 1.030174 | 64016.73 | 50.55273 | 570.4848 |  | 3.6607978 | 15.12394 | 0.01381786 | 31190.14 | 25020.0795
| 173.488 | 0.1951953 | 10.6209344 | 29.07078 | 1.04109 | 64298.29 | 50.8677 | 572.4321 |  | 3.671323 | 15.02961 | -0.01372354 | 31190.14 | 25020.0795
| 174.3334 | 0.205158 | 10.6323538 | 29.29923 | 1.052977 | 64602.7 | 50.86192 | 571.5463 |  | 3.6827424 | 15.41908 | -0.01362725 | 31190.14 | 25020.0795
| 176.8046 | 0.214484 | 10.6429016 | 29.51454 | 1.064132 | 64848.98 | 50.87837 | 570.4076 |  | 3.6932902 | 15.64438 | -0.01352911 | 31190.14 | 25020.0795
| 178.0726 | 0.224599 | 10.6542378 | 29.66639 | 1.076273 | 65187.72 | 51.16031 | 572.4217 |  | 3.7046264 | 15.62819 | 0 | 31190.14 | 25020.0795
| 178.6904 | 0.2342241 | 10.6649076 | 29.82525 | 1.087766 | 65435.98 | 51.41598 | 573.2847 |  | 3.7152962 | 15.67654 | 0.01334166 | 31190.14 | 25020.0795
| 178.5929 | 0.2442108 | 10.6758344 | 30.04381 | 1.099719 | 65735.26 | 51.43804 | 572.6812 |  | 3.726223 | 15.87078 | 0.0331266 | 31190.14 | 25020.0795
| 178.5929 | 0.2535529 | 10.6859625 | 30.20052 | 1.110897 | 65977.6 | 51.66624 | 573.4166 |  | 3.7363511 | 16.10479 | 0.05922383 | 31190.14 | 25020.0795
| 177.3898 | 0.2638001 | 10.696951 | 30.33792 | 1.123149 | 66226.75 | 52.05605 | 575.2175 |  | 3.7473396 | 15.80488 | 0.06531664 | 31190.14 | 25020.0795
| 176.2843 | 0.2739596 | 10.7077329 | 30.50039 | 1.135322 | 66484.94 | 52.32883 | 576.2025 |  | 3.7581215 | 14.83726 | 0.08429658 | 31190.14 | 25020.0795
| 175.7641 | 0.2835747 | 10.7178333 | 30.74069 | 1.146823 | 66758.36 | 52.22302 | 574.482 |  | 3.7682219 | 14.93655 | 0.1159832 | 31190.14 | 25020.0795
| 174.561 | 0.2941022 | 10.728769 | 30.92786 | 1.159411 | 67057.6 | 52.39517 | 575.064 |  | 3.7791576 | 15.84786 | 0.1536076 | 31190.14 | 25020.0795
| 174.3009 | 0.3047671 | 10.7397237 | 31.13413 | 1.172178 | 67353 | 52.50671 | 575.0491 |  | 3.7901123 | 16.40275 | 0.1716199 | 31190.14 | 25020.0795
| 173.8457 | 0.3146656 | 10.7497907 | 31.2625 | 1.18401 | 67617.18 | 52.85178 | 576.9675 |  | 3.8001793 | 16.38962 | 0.1768578 | 31190.14 | 25020.0795
| 174.6911 | 0.3254431 | 10.7606342 | 31.48186 | 1.196899 | 67903.58 | 52.91867 | 576.4761 |  | 3.8110228 | 16.83254 | 0.1756571 | 31190.14 | 25020.0795
| 174.8862 | 0.3356232 | 10.7707743 | 31.62609 | 1.209068 | 68184.61 | 53.20819 | 578.0739 |  | 3.8211629 | 17.14976 | 0.1745867 | 31190.14 | 25020.0795
| 176.642 | 0.3467251 | 10.7817231 | 31.94403 | 1.222356 | 68502.36 | 52.90296 | 574.8034 |  | 3.8321117 | 17.39725 | 0.1424803 | 31190.14 | 25020.0795
| 178.7555 | 0.3577726 | 10.7925112 | 32.09394 | 1.235589 | 68843.29 | 53.20418 | 576.9439 |  | 3.8428998 | 17.46508 | 0.09237274 | 31190.14 | 25020.0795
| 179.0481 | 0.3683008 | 10.8026673 | 32.32381 | 1.248167 | 69171.24 | 53.15516 | 576.2592 |  | 3.8530559 | 17.8046 | 0.06124613 | 31190.14 | 25020.0795
| 181.1616 | 0.379745 | 10.8135916 | 32.49516 | 1.261858 | 69519.19 | 53.3966 | 577.8818 |  | 3.8639802 | 18.58682 | 0.006088171 | 31190.14 | 25020.0795
| 181.7793 | 0.3914012 | 10.8246036 | 32.69151 | 1.275777 | 69869.06 | 53.55593 | 578.7935 |  | 3.8749922 | 18.72877 | -0.07262585 | 31190.14 | 25020.0795
| 182.1695 | 0.40214 | 10.8346452 | 32.83794 | 1.288658 | 70215.2 | 53.81206 | 580.8509 |  | 3.8850338 | 18.16581 | -0.1504929 | 31190.14 | 25020.0795
| 182.2345 | 0.4138089 | 10.8454632 | 33.06602 | 1.302644 | 70580.27 | 53.836 | 580.8607 |  | 3.8958518 | 17.77503 | -0.2034728 | 31190.14 | 25020.0795
| 181.2591 | 0.4259014 | 10.8565082 | 33.23962 | 1.317096 | 70945.76 | 54.09183 | 582.6715 |  | 3.9068968 | 16.87495 | -0.2855544 | 31190.14 | 25020.0795
| 179.2107 | 0.4380407 | 10.8674853 | 33.43537 | 1.331631 | 71284.68 | 54.28514 | 583.6267 |  | 3.9178739 | 16.89324 | -0.3605691 | 31190.14 | 25020.0795
| 177.2923 | 0.4502463 | 10.8784153 | 33.67663 | 1.346243 | 71619.68 | 54.31377 | 583.1726 |  | 3.9288039 | 16.70327 | -0.4110943 | 31190.14 | 25020.0795
| 176.2843 | 0.4626481 | 10.8893943 | 33.89824 | 1.361072 | 71943.07 | 54.43384 | 583.2914 |  | 3.9397829 | 17.37486 | -0.455043 | 31190.14 | 25020.0795
| 176.7395 | 0.4741538 | 10.8994661 | 33.99991 | 1.374841 | 72211.05 | 54.94293 | 586.3078 |  | 3.9498547 | 17.84335 | -0.4810762 | 31190.14 | 25020.0795
| 176.5445 | 0.4868921 | 10.9105079 | 34.17959 | 1.39009 | 72470.31 | 55.28261 | 587.3516 |  | 3.9608965 | 17.56131 | -0.488909 | 31190.14 | 25020.0795
| 178.4953 | 0.4995895 | 10.9213981 | 34.47855 | 1.405292 | 72732.43 | 55.17251 | 584.7928 |  | 3.9717867 | 17.33459 | -0.4852556 | 31190.14 | 25020.0795
| 178.1052 | 0.5114441 | 10.9314606 | 34.64264 | 1.419457 | 72952.52 | 55.50058 | 585.6709 |  | 3.9818492 | 17.77708 | -0.4705098 | 31190.14 | 25020.0795
| 180.7714 | 0.5244719 | 10.9423941 | 34.93788 | 1.435053 | 73183.13 | 55.4468 | 583.1512 |  | 3.9927827 | 18.01941 | -0.4442752 | 31190.14 | 25020.0795
| 180.999 | 0.5365175 | 10.9524087 | 35.09006 | 1.449451 | 73414.5 | 55.81549 | 584.4835 |  | 4.0027973 | 18.53214 | -0.4021474 | 31190.14 | 25020.0795
| 183.1449 | 0.5497415 | 10.9632862 | 35.32861 | 1.465286 | 73653.6 | 55.96728 | 583.7412 |  | 4.0136748 | 19.1282 | -0.3491574 | 31190.14 | 25020.0795
| 182.7223 | 0.5620499 | 10.973314 | 35.56634 | 1.48003 | 73889.69 | 56.03659 | 582.6731 |  | 4.0237026 | 19.71737 | -0.2806706 | 31190.14 | 25020.0795
| 184.5756 | 0.5757827 | 10.9843837 | 35.73107 | 1.496349 | 74072.36 | 56.52129 | 583.8364 |  | 4.0347723 | 20.18037 | -0.2074343 | 31190.14 | 25020.0795
| 184.8682 | 0.5883938 | 10.9944246 | 35.93546 | 1.511537 | 74316.03 | 56.72667 | 583.8798 |  | 4.0448132 | 19.48557 | -0.1571674 | 31190.14 | 25020.0795
| 186.1688 | 0.6016508 | 11.0049375 | 36.20931 | 1.527415 | 74511.89 | 56.76098 | 581.8205 |  | 4.0553261 | 19.3028 | -0.08603771 | 31190.14 | 25020.0795
| 184.8032 | 0.6162001 | 11.0162936 | 36.43213 | 1.544795 | 74779.69 | 57.03037 | 582.0875 |  | 4.0666822 | 19.271 | -0.04269431 | 31190.14 | 25020.0795
| 183.5026 | 0.6301694 | 11.0270719 | 36.60899 | 1.561617 | 75051.57 | 57.41504 | 583.5035 |  | 4.0774605 | 19.02935 | -0.01059463 | 31190.14 | 25020.0795
| 184.1854 | 0.6434052 | 11.0371941 | 36.88915 | 1.577416 | 75291.44 | 57.36887 | 581.4873 |  | 4.0875827 | 19.14323 | -0.01052457 | 31190.14 | 25020.0795
| 181.9094 | 0.6576269 | 11.0479063 | 37.13676 | 1.594403 | 75517.83 | 57.53078 | 580.6416 |  | 4.0982949 | 19.9237 | -0.01044781 | 31190.14 | 25020.0795
| 181.6818 | 0.6710885 | 11.057958 | 37.30652 | 1.610496 | 75738.79 | 57.90652 | 581.6763 |  | 4.1083466 | 20.51918 | -0.01556668 | 31190.14 | 25020.0795
| 179.8284 | 0.6860416 | 11.0690204 | 37.5573 | 1.628392 | 76026.05 | 58.06231 | 581.3211 |  | 4.119409 | 20.82712 | -0.03091777 | 31190.14 | 25020.0795
| 179.3082 | 0.7006672 | 11.0797362 | 37.75698 | 1.645922 | 76315.75 | 58.36708 | 582.2782 |  | 4.1301248 | 20.92383 | -0.05630781 | 31190.14 | 25020.0795
| 179.6984 | 0.7146787 | 11.089887 | 37.94078 | 1.662676 | 76615.14 | 58.65993 | 583.4958 |  | 4.1402756 | 20.5217 | -0.07632649 | 31190.14 | 25020.0795
| 180.6738 | 0.7299954 | 11.1008627 | 38.09324 | 1.681036 | 76951.23 | 59.14507 | 586.2096 |  | 4.1512513 | 19.70924 | -0.08089048 | 31190.14 | 25020.0795
| 182.9173 | 0.7454069 | 11.1117942 | 38.36304 | 1.699477 | 77290.51 | 59.19992 | 585.6734 |  | 4.1621828 | 18.23187 | -0.08540355 | 31190.14 | 25020.0795
| 185.1608 | 0.7611273 | 11.1228143 | 38.65575 | 1.71828 | 77640.02 | 59.1829 | 584.6486 |  | 4.1732029 | 18.28154 | -0.07986861 | 31190.14 | 25020.0795
| 187.9896 | 0.7769641 | 11.1337954 | 38.93589 | 1.737212 | 78009.81 | 59.19806 | 584.1079 |  | 4.184184 | 19.23624 | -0.05456739 | 31190.14 | 25020.0795
| 188.965 | 0.7929855 | 11.1447839 | 39.14165 | 1.756364 | 78419.13 | 59.4564 | 585.8503 |  | 4.1951725 | 20.21535 | -0.01479364 | 31190.14 | 25020.0795
| 188.5423 | 0.8090681 | 11.1557035 | 39.35082 | 1.775657 | 78864.99 | 59.67607 | 587.7115 |  | 4.2060921 | 21.26248 | 0.004902523 | 31190.14 | 25020.0795
| 188.7699 | 0.823972 | 11.1657261 | 39.54018 | 1.793493 | 79287.19 | 59.87883 | 589.5684 |  | 4.2161147 | 21.66478 | 0.02438326 | 31190.14 | 25020.0795
| 187.5669 | 0.8401911 | 11.1765069 | 39.83894 | 1.81292 | 79735.07 | 59.77251 | 588.9822 |  | 4.2268955 | 21.80365 | 0.04362622 | 31190.14 | 25020.0795
| 188.2497 | 0.8554725 | 11.1865541 | 40.05604 | 1.831221 | 80165.76 | 59.88785 | 590.1956 |  | 4.2369427 | 21.71183 | 0.05302485 | 31190.14 | 25020.0795
| 185.9737 | 0.8724322 | 11.1975861 | 40.34833 | 1.851499 | 80672.3 | 59.80468 | 590.2849 |  | 4.2479747 | 21.42862 | 0.03355115 | 31190.14 | 25020.0795
| 182.7548 | 0.8895333 | 11.2085843 | 40.52714 | 1.871898 | 81189.22 | 60.11181 | 593.4702 |  | 4.2589729 | 21.82892 | 0.009534201 | 31190.14 | 25020.0795
| 182.5922 | 0.9067288 | 11.2195268 | 40.81373 | 1.89254 | 81754.59 | 60.01429 | 594.0641 |  | 4.2699154 | 22.39661 | -0.01896583 | 31190.14 | 25020.0795
| 182.2996 | 0.9242157 | 11.2305425 | 40.98897 | 1.913432 | 82278.03 | 60.34375 | 597.4266 |  | 4.2809311 | 22.41224 | -0.05186417 | 31190.14 | 25020.0795
| 184.5431 | 0.9416752 | 11.2414171 | 41.33719 | 1.934367 | 82771.97 | 60.09067 | 595.9814 |  | 4.2918057 | 22.46124 | -0.08902673 | 31190.14 | 25020.0795
| 184.9983 | 0.9579778 | 11.2514812 | 41.51678 | 1.953878 | 83218.97 | 60.35837 | 598.3884 |  | 4.3018698 | 22.45399 | -0.1118147 | 31190.14 | 25020.0795
| 187.6319 | 0.9759916 | 11.2624678 | 41.73671 | 1.975438 | 83686.48 | 60.59153 | 600.2961 |  | 4.3128564 | 21.92766 | -0.1296073 | 31190.14 | 25020.0795
| 188.5423 | 0.9925929 | 11.272489 | 41.97597 | 1.995306 | 84129.91 | 60.66422 | 601.1209 |  | 4.3228776 | 21.9182 | -0.1334705 | 31190.14 | 25020.0795
| 190.4282 | 1.010735 | 11.2833331 | 42.23682 | 2.017062 | 84611.55 | 60.74324 | 602.0005 |  | 4.3337217 | 21.82523 | -0.1463607 | 31190.14 | 25020.0795
| 190.8834 | 1.027942 | 11.2935059 | 42.49355 | 2.037605 | 85019.98 | 60.80892 | 602.2722 |  | 4.3438945 | 21.89193 | -0.140932 | 31190.14 | 25020.0795
| 192.9643 | 1.046538 | 11.3043737 | 42.80155 | 2.059884 | 85451.13 | 60.78105 | 601.7011 |  | 4.3547623 | 22.48472 | -0.1128935 | 31190.14 | 25020.0795
| 193.0943 | 1.065736 | 11.3154882 | 43.09245 | 2.08285 | 85849.01 | 60.86825 | 601.5307 |  | 4.3658768 | 22.84411 | -0.08518812 | 31190.14 | 25020.0795
| 201.3203 | 1.084728 | 11.3263557 | 45.25639 | 2.105347 | 86176.74 | 55.14384 | 556.1813 |  | 4.3767443 | 25.05448 | -0.05339358 | 31190.14 | 25020.0795
| 198.8168 | 1.104073 | 11.3372727 | 52.73164 | 2.127457 | 86658.36 | 39.12095 | 433.2998 |  | 4.3876613 | 83.32783 | 0.3671338 | 31190.14 | 25020.0795
| 198.7843 | 1.12214 | 11.3473314 | 53.09984 | 2.149034 | 87408.94 | 38.92972 | 433.9868 |  | 4.39772 | 142.2722 | 0.7542545 | 31190.14 | 25020.0795
| 199.5971 | 1.140231 | 11.3573585 | 53.28942 | 2.170672 | 88382.16 | 38.96426 | 437.975 |  | 4.4077471 | 180.0356 | 1.141533 | 31190.14 | 25020.0795
| 200.1824 | 1.158439 | 11.3673611 | 53.48902 | 2.192473 | 89563.29 | 38.91321 | 442.7081 |  | 4.4177497 | 195.9452 | 1.535168 | 31190.14 | 25020.0795
| 197.3537 | 1.177833 | 11.3779099 | 53.84942 | 2.215679 | 91028.31 | 38.54406 | 446.6031 |  | 4.4282985 | 188.7957 | 1.990019 | 31190.14 | 25020.0795
| 198.199 | 1.196943 | 11.3881944 | 54.01463 | 2.238601 | 92742.93 | 38.41707 | 454.1876 |  | 4.438583 | 160.1243 | 2.381691 | 31190.14 | 25020.0795
| 196.8009 | 1.217334 | 11.3990523 | 54.32904 | 2.262893 | 94797.06 | 37.99438 | 461.3552 |  | 4.4494409 | 102.9849 | 2.854366 | 31190.14 | 25020.0795
| 196.5083 | 1.238078 | 11.4099573 | 54.53329 | 2.287809 | 97320.7 | 37.6504 | 472.2373 |  | 4.4603459 | 34.86937 | 3.356651 | 31190.14 | 25020.0795
| 196.866 | 1.25734 | 11.420012 | 54.80137 | 2.310954 | 99987.9 | 37.14724 | 482.7751 |  | 4.4704006 | 27.65177 | 3.787653 | 31190.14 | 25020.0795
| 198.1015 | 1.278612 | 11.4309746 | 55.09062 | 2.336254 | 103444.5 | 36.51014 | 496.9627 |  | 4.4813632 | 28.69326 | 3.807269 | 31190.14 | 25020.0795
| 200.8977 | 1.300186 | 11.441938 | 55.38927 | 2.362055 | 106231.9 | 36.08091 | 508.1644 |  | 4.4923266 | 30.10218 | 3.425077 | 31190.14 | 25020.0795
| 203.1736 | 1.321952 | 11.4529272 | 55.71838 | 2.388138 | 108878 | 35.6741 | 518.3612 |  | 4.5033158 | 31.21284 | 3.035533 | 31190.14 | 25020.0795
| 205.5471 | 1.343938 | 11.4639074 | 55.99828 | 2.414405 | 111323.6 | 35.40517 | 528.4497 |  | 4.514296 | 32.67636 | 2.65131 | 31190.14 | 25020.0795
| 206.6851 | 1.366184 | 11.4748795 | 56.37985 | 2.441049 | 113604.8 | 35.05126 | 536.2313 |  | 4.5252681 | 33.27246 | 2.270768 | 31190.14 | 25020.0795
| 206.7176 | 1.388364 | 11.4857181 | 56.65703 | 2.467664 | 115698 | 34.88795 | 544.763 |  | 4.5361067 | 33.99265 | 1.887391 | 31190.14 | 25020.0795
| 205.0594 | 1.411274 | 11.4967818 | 57.00976 | 2.49494 | 117528.5 | 34.69193 | 550.8714 |  | 4.5471704 | 33.86504 | 1.502972 | 31190.14 | 25020.0795
| 202.8485 | 1.434258 | 11.5077331 | 57.47138 | 2.52252 | 119121.6 | 34.40482 | 554.0606 |  | 4.5581217 | 34.04901 | 1.08065 | 31190.14 | 25020.0795
| 203.9865 | 1.455468 | 11.5177772 | 58.01656 | 2.547813 | 120153.1 | 34.06182 | 552.9064 |  | 4.5681658 | 35.91036 | 0.695514 | 31190.14 | 25020.0795
| 201.9706 | 1.479037 | 11.5286996 | 58.47234 | 2.575912 | 120822 | 33.95892 | 551.697 |  | 4.5790882 | 38.59237 | 0.3741007 | 31190.14 | 25020.0795
| 201.0602 | 1.502758 | 11.5396891 | 58.86645 | 2.604417 | 121841.3 | 33.88223 | 553.1762 |  | 4.5900777 | 40.91249 | 0.4102367 | 31190.14 | 25020.0795
| 202.2307 | 1.526622 | 11.5506412 | 59.18862 | 2.632946 | 122789.6 | 33.90668 | 555.4175 |  | 4.6010298 | 41.55583 | 0.4602543 | 31190.14 | 25020.0795
| 204.019 | 1.550629 | 11.5615042 | 59.59854 | 2.661741 | 123754 | 33.82023 | 556.3521 |  | 4.6118928 | 41.50214 | 0.5050659 | 31190.14 | 25020.0795
| 204.2466 | 1.57307 | 11.5715621 | 59.7997 | 2.688614 | 124616.4 | 33.97096 | 559.8677 |  | 4.6219507 | 39.8975 | 0.5261949 | 31190.14 | 25020.0795
| 204.019 | 1.595732 | 11.5816022 | 60.18264 | 2.715671 | 125378.1 | 33.91067 | 560.0371 |  | 4.6319908 | 36.86485 | 0.5421857 | 31190.14 | 25020.0795
| 207.4979 | 1.620366 | 11.5924051 | 60.4796 | 2.745201 | 126217.1 | 33.99163 | 562.1336 |  | 4.6427937 | 33.68409 | 0.5577865 | 31190.14 | 25020.0795
| 207.7255 | 1.643767 | 11.6025461 | 60.83673 | 2.773174 | 126977.5 | 33.97624 | 562.7428 |  | 4.6529347 | 32.29311 | 0.5641988 | 31190.14 | 25020.0795
| 211.0744 | 1.669152 | 11.6134534 | 61.31813 | 2.803553 | 127792.2 | 33.84326 | 561.8755 |  | 4.663842 | 32.48343 | 0.5748701 | 31190.14 | 25020.0795
| 210.9443 | 1.692662 | 11.6234543 | 61.7752 | 2.831661 | 128547.3 | 33.7049 | 560.897 |  | 4.6738429 | 33.96919 | 0.5674929 | 31190.14 | 25020.0795
| 212.7 | 1.718886 | 11.6344884 | 62.27488 | 2.863012 | 129335.1 | 33.57044 | 559.7078 |  | 4.684877 | 36.39073 | 0.5642928 | 31190.14 | 25020.0795
| 213.4153 | 1.745212 | 11.6454469 | 62.55673 | 2.894566 | 130088.4 | 33.70384 | 561.6795 |  | 4.6958355 | 38.5043 | 0.5474241 | 31190.14 | 25020.0795
| 213.5779 | 1.769506 | 11.6554576 | 62.91675 | 2.923669 | 130727.1 | 33.71217 | 561.6956 |  | 4.7058462 | 38.97614 | 0.5398312 | 31190.14 | 25020.0795
| 212.1148 | 1.796262 | 11.6663653 | 63.34291 | 2.955679 | 131381.6 | 33.68951 | 561.0233 |  | 4.7167539 | 39.4482 | 0.5408897 | 31190.14 | 25020.0795
| 212.7326 | 1.821674 | 11.6766045 | 63.58773 | 2.986045 | 132009.7 | 33.85325 | 562.8064 |  | 4.7269931 | 38.34524 | 0.5511176 | 31190.14 | 25020.0795
| 210.7168 | 1.848977 | 11.687499 | 64.07832 | 3.018751 | 132726.1 | 33.75066 | 561.477 |  | 4.7378876 | 36.30322 | 0.5522633 | 31190.14 | 25020.0795
| 208.3433 | 1.876225 | 11.6982669 | 64.22296 | 3.051409 | 133364.7 | 34.06499 | 564.9586 |  | 4.7486555 | 34.37276 | 0.5663102 | 31190.14 | 25020.0795
| 208.5059 | 1.902114 | 11.7083809 | 64.61775 | 3.082369 | 134042.4 | 34.04312 | 564.7 |  | 4.7587695 | 32.46781 | 0.5716297 | 31190.14 | 25020.0795
| 207.4979 | 1.930551 | 11.7193729 | 65.15567 | 3.116394 | 134791.3 | 33.89358 | 562.8782 |  | 4.7697615 | 33.24433 | 0.5852055 | 31190.14 | 25020.0795
| 206.7826 | 1.959189 | 11.7303269 | 65.50202 | 3.150687 | 135479.8 | 33.97927 | 563.6386 |  | 4.7807155 | 34.06344 | 0.5941189 | 31190.14 | 25020.0795
| 207.3354 | 1.985683 | 11.7403605 | 65.84882 | 3.182416 | 136093.9 | 34.02786 | 563.8336 |  | 4.7907491 | 34.46533 | 0.5903486 | 31190.14 | 25020.0795
| 209.1886 | 2.014194 | 11.7510406 | 66.36044 | 3.216432 | 136649.8 | 33.93005 | 561.5367 |  | 4.8014292 | 36.23856 | 0.5819434 | 31190.14 | 25020.0795
| 211.8872 | 2.043777 | 11.7619944 | 66.77957 | 3.252075 | 137394.5 | 33.93563 | 561.5428 |  | 4.812383 | 37.80498 | 0.5612503 | 31190.14 | 25020.0795
| 215.106 | 2.073559 | 11.7729262 | 67.16665 | 3.287714 | 138042.3 | 33.98874 | 561.5734 |  | 4.8233148 | 39.54545 | 0.544939 | 31190.14 | 25020.0795
| 216.1464 | 2.101332 | 11.7829657 | 67.59441 | 3.320839 | 138564.8 | 33.96907 | 560.272 |  | 4.8333543 | 39.53116 | 0.5414925 | 31190.14 | 25020.0795
| 215.9514 | 2.129394 | 11.7930108 | 67.99543 | 3.354412 | 139135.5 | 33.97735 | 559.5929 |  | 4.8433994 | 39.35226 | 0.5423066 | 31190.14 | 25020.0795
| 216.7967 | 2.15759 | 11.8030265 | 68.38503 | 3.388114 | 139705.4 | 33.99788 | 559.0751 |  | 4.8534151 | 40.10692 | 0.5391126 | 31190.14 | 25020.0795
| 219.9505 | 2.188301 | 11.8138241 | 68.9382 | 3.42497 | 140365.5 | 33.86933 | 556.8787 |  | 4.8642127 | 40.85096 | 0.5316752 | 31190.14 | 25020.0795
| 220.9909 | 2.220151 | 11.8249096 | 69.50892 | 3.462986 | 141023.4 | 33.73866 | 554.5383 |  | 4.8752982 | 41.76576 | 0.5325338 | 31190.14 | 25020.0795
| 220.7958 | 2.251982 | 11.8358411 | 70.02325 | 3.501054 | 141672 | 33.67061 | 552.9544 |  | 4.8862297 | 44.005 | 0.5414632 | 31190.14 | 25020.0795
| 220.9909 | 2.281454 | 11.8458758 | 70.40474 | 3.536308 | 142278.5 | 33.70794 | 552.8006 |  | 4.8962644 | 45.47434 | 0.5506335 | 31190.14 | 25020.0795
| 219.3002 | 2.314008 | 11.8568492 | 71.07435 | 3.575281 | 142913.9 | 33.4827 | 549.1523 |  | 4.9072378 | 46.8209 | 0.567306 | 31190.14 | 25020.0795
| 216.8617 | 2.346537 | 11.8676977 | 71.53324 | 3.61428 | 143547.6 | 33.48367 | 548.3349 |  | 4.9180863 | 48.44538 | 0.6036764 | 31190.14 | 25020.0795
| 217.2194 | 2.377098 | 11.8777773 | 71.86354 | 3.650816 | 144183.2 | 33.58203 | 549.0444 |  | 4.9281659 | 48.56889 | 0.6283393 | 31190.14 | 25020.0795
| 215.106 | 2.410305 | 11.8886076 | 72.3144 | 3.690567 | 144846.9 | 33.59176 | 548.4824 |  | 4.9389962 | 46.89285 | 0.6288644 | 31190.14 | 25020.0795
| 215.6913 | 2.441588 | 11.8987085 | 72.69999 | 3.728005 | 145480.4 | 33.63812 | 548.4882 |  | 4.9490971 | 45.04394 | 0.621863 | 31190.14 | 25020.0795
| 215.3661 | 2.472897 | 11.9087191 | 73.00654 | 3.765465 | 146074.9 | 33.77089 | 549.3584 |  | 4.9591077 | 43.35175 | 0.6071055 | 31190.14 | 25020.0795
| 214.6183 | 2.507513 | 11.9196752 | 73.47843 | 3.806935 | 146737.5 | 33.77313 | 548.5974 |  | 4.9700638 | 41.24654 | 0.5883032 | 31190.14 | 25020.0795
| 216.3415 | 2.542183 | 11.9305339 | 73.99801 | 3.84844 | 147291.8 | 33.73765 | 546.7969 |  | 4.9809225 | 39.4479 | 0.5694759 | 31190.14 | 25020.0795
| 216.0164 | 2.574712 | 11.9406055 | 74.40743 | 3.887403 | 147816.6 | 33.78308 | 546.1313 |  | 4.9909941 | 39.8536 | 0.5625307 | 31190.14 | 25020.0795
| 218.9751 | 2.610582 | 11.9516023 | 74.87934 | 3.930175 | 148289.2 | 33.82049 | 544.7123 |  | 5.0019909 | 41.11684 | 0.5439911 | 31190.14 | 25020.0795
| 222.3239 | 2.646801 | 11.9625749 | 75.18011 | 3.973639 | 145559.8 | 34.50843 | 533.3718 |  | 5.0129635 | 41.78293 | 0.5068617 | 31190.14 | 25020.0795
| 226.2904 | 2.683416 | 11.9735666 | 75.65856 | 4.016836 | 146250.2 | 34.5049 | 532.793 |  | 5.0239552 | 41.57145 | 0.458597 | 31190.14 | 25020.0795
| 228.1436 | 2.720026 | 11.9844267 | 76.0313 | 4.061427 | 147267.8 | 34.58065 | 534.7992 |  | 5.0348153 | 40.89801 | 0.4146111 | 31190.14 | 25020.0795
| 228.4362 | 2.753872 | 11.994428 | 76.37655 | 4.101893 | 148005.5 | 34.66616 | 535.8215 |  | 5.0448166 | 39.77345 | 0.389938 | 31190.14 | 25020.0795
| 229.184 | 2.78833 | 12.0044315 | 76.81097 | 4.143181 | 148769.1 | 34.66168 | 535.8805 |  | 5.0548201 | 38.44764 | 0.3802925 | 31190.14 | 25020.0795
| 229.7042 | 2.823306 | 12.0144916 | 77.39641 | 4.184951 | 149486.3 | 34.50992 | 533.9571 |  | 5.0648802 | 38.85284 | 0.3707106 | 31190.14 | 25020.0795
| 230.4845 | 2.861935 | 12.0254791 | 78.28045 | 4.231198 | 150328.7 | 34.09327 | 529.2297 |  | 5.0758677 | 42.71335 | 0.3756927 | 31190.14 | 25020.0795
| 230.9072 | 2.897455 | 12.0354881 | 78.73889 | 4.273715 | 151131.8 | 34.06923 | 529.2107 |  | 5.0858767 | 47.89232 | 0.3918095 | 31190.14 | 25020.0795
| 230.0294 | 2.936923 | 12.0464866 | 79.15412 | 4.32093 | 151953.3 | 34.14405 | 530.0208 |  | 5.0968752 | 51.58485 | 0.4002094 | 31190.14 | 25020.0795
| 226.7456 | 2.976915 | 12.0575088 | 79.66284 | 4.368798 | 152768.6 | 34.13021 | 529.7356 |  | 5.1078974 | 53.35228 | 0.4227865 | 31190.14 | 25020.0795
| 223.7219 | 3.017165 | 12.0684882 | 80.13973 | 4.416986 | 153612.1 | 34.14499 | 529.924 |  | 5.1188768 | 53.07794 | 0.4629717 | 31190.14 | 25020.0795
End Of Loading Index | 222.584 | 3.056654 | 12.0791476 | 80.63077 | 4.464329 | 154423 | 34.13623 | 529.7707 |  | 5.1295362 | 50.6618 | 0.5097544 | 31190.14 | 25020.0795
| 223.787 | 3.060698 | 12.0812319 | 80.56677 | 4.469788 | 154409.5 | 34.27003 | 530.7665 | 0.6200712 | 5.1316205 | 50.16668 | 0.5339389 | 31190.14 | 25020.0795
| 226.6806 | 3.055698 | 12.0918585 | 81.32562 | 4.464728 | 153319.7 | 33.61232 | 518.1183 | 0.6064026 | 5.1422471 | 48.15487 | 0.5940634 | 31190.14 | 25020.0795
| 230.2244 | 3.060198 | 12.1027985 | 81.49806 | 4.469212 | 152245.4 | 33.64973 | 512.7958 | 0.5856183 | 5.1531871 | 44.84915 | 0.6500279 | 31190.14 | 25020.0795
| 233.183 | 3.055698 | 12.1137693 | 81.76438 | 4.464684 | 151212.8 | 33.48171 | 506.1842 | 0.5469201 | 5.1641579 | 41.94763 | 0.7053891 | 31190.14 | 25020.0795
| 233.8008 | 3.060198 | 12.1247702 | 81.82031 | 4.46918 | 150234 | 33.62266 | 502.5545 | 0.5164132 | 5.1751588 | 36.46802 | 0.743027 | 31190.14 | 25020.0795
| 233.8008 | 3.056198 | 12.1348316 | 81.86849 | 4.465175 | 149406.8 | 33.64613 | 499.0857 | 0.4814343 | 5.1852202 | 28.98874 | 0.7532601 | 31190.14 | 25020.0795
| 234.4185 | 3.060198 | 12.1448593 | 81.96231 | 4.469165 | 148688.9 | 33.70981 | 495.9422 | 0.4466066 | 5.1952479 | 21.34919 | 0.7466834 | 31190.14 | 25020.0795
| 232.9229 | 3.056698 | 12.155809 | 82.06396 | 4.465659 | 148051.3 | 33.66165 | 492.6079 | 0.4108579 | 5.2061976 | 13.294 | 0.7368826 | 31190.14 | 25020.0795
| 230.387 | 3.060198 | 12.1667808 | 82.06569 | 4.469161 | 147554.4 | 33.77798 | 491.153 | 0.3782864 | 5.2171694 | 7.978238 | 0.7140351 | 31190.14 | 25020.0795
| 226.9732 | 3.056698 | 12.1777188 | 82.03542 | 4.465667 | 147263.4 | 33.80764 | 490.3347 | 0.3491479 | 5.2281074 | 5.162387 | 0.6750345 | 31190.14 | 25020.0795
| 227.2983 | 3.060698 | 12.1877329 | 82.09392 | 4.469657 | 147084.1 | 33.82763 | 489.3584 | 0.3241221 | 5.2381215 | 2.799878 | 0.6162784 | 31190.14 | 25020.0795
| 224.2421 | 3.057198 | 12.1986967 | 82.17905 | 4.466151 | 147080.3 | 33.70113 | 488.2866 | 0.2980497 | 5.2490853 | 2.654524 | 0.5277138 | 31190.14 | 25020.0795
| 223.2993 | 3.060698 | 12.2096784 | 82.20444 | 4.469648 | 147216.9 | 33.69956 | 488.6514 | 0.2746761 | 5.260067 | 2.352952 | 0.4396615 | 31190.14 | 25020.0795
| 223.7219 | 3.057198 | 12.220613 | 82.14844 | 4.466155 | 147440 | 33.67689 | 489.7686 | 0.2558066 | 5.2710016 | 1.819614 | 0.3517524 | 31190.14 | 25020.0795
| 225.8027 | 3.060698 | 12.2315644 | 82.16779 | 4.469652 | 147735.7 | 33.65749 | 490.7137 | 0.2376355 | 5.281953 | 1.360186 | 0.2808594 | 31190.14 | 25020.0795
| 229.7692 | 3.057198 | 12.2424977 | 82.12131 | 4.466157 | 148077.4 | 33.60829 | 492.1248 | 0.2211892 | 5.2928863 | 1.26373 | 0.2336241 | 31190.14 | 25020.0795
End of Data Index | 229.2816 | 3.060198 | 12.2525143 | 82.11097 | 4.469154 | 148443.8 | 33.60141 | 493.5868 | 0.2070205 | 5.3029029 | 0.6035848 | 0.1931654 | 31190.14 | 25020.0795
| 232.1426 | 3.057698 | 12.2635019 | 82.16661 | 4.466651 | 148850.4 | 33.45706 | 494.2091 |  | 5.3138905 | 0.1234104 | 0.1594183 | 31190.14 | 25020.0795
| 234.4185 | 3.060198 | 12.2744303 | 82.17662 | 4.469148 | 149262.2 | 33.41845 | 495.5868 |  | 5.3248189 | -0.206619 | 0.1256187 | 31190.14 | 25020.0795
| 234.1259 | 3.057698 | 12.2854778 | 82.20702 | 4.466645 | 149681.2 | 33.29828 | 496.5169 |  | 5.3358664 | 0.4158585 | 0.1087463 | 31190.14 | 25020.0795
| 232.5003 | 3.060198 | 12.2963568 | 82.43634 | 4.469115 | 150039.9 | 33.05934 | 495.4408 |  | 5.3467454 | 2.023503 | 0.1020162 | 31190.14 | 25020.0795
| 228.9239 | 3.057698 | 12.3072778 | 82.52712 | 4.466604 | 150329.5 | 32.90282 | 495.3227 |  | 5.3576664 | 4.721987 | 0.09183644 | 31190.14 | 25020.0795
| 229.0215 | 3.060698 | 12.3173657 | 82.52605 | 4.469601 | 150529.2 | 32.91215 | 496.1444 |  | 5.3677543 | 6.623212 | 0.08162755 | 31190.14 | 25020.0795
| 225.7702 | 3.058198 | 12.3283495 | 82.5467 | 4.467102 | 150747 | 32.83254 | 496.5178 |  | 5.3787381 | 7.216067 | 0.06461799 | 31190.14 | 25020.0795
| 223.4293 | 3.060698 | 12.3393417 | 82.65579 | 4.469588 | 150925.3 | 32.73586 | 496.1036 |  | 5.3897303 | 7.306113 | 0.05100513 | 31190.14 | 25020.0795
| 224.2096 | 3.058698 | 12.3502999 | 82.66177 | 4.467588 | 151073.1 | 32.68616 | 496.4252 |  | 5.4006885 | 7.196769 | 0.03739489 | 31190.14 | 25020.0795
| 225.6402 | 3.061198 | 12.3613059 | 82.73374 | 4.470079 | 151242.3 | 32.62594 | 496.3659 |  | 5.4116945 | 6.002279 | 0.03399132 | 31190.14 | 25020.0795
| 228.2737 | 3.058698 | 12.3722335 | 82.74383 | 4.467578 | 151409.7 | 32.56418 | 496.6843 |  | 5.4226221 | 4.166049 | 0.03058856 | 31190.14 | 25020.0795
| 232.4353 | 3.061198 | 12.3831792 | 82.71997 | 4.470081 | 151558.9 | 32.59582 | 497.5499 |  | 5.4335678 | 3.064539 | 0.03058493 | 31190.14 | 25020.0795
| 234.5485 | 3.058698 | 12.3941701 | 82.74853 | 4.467578 | 151706.8 | 32.51977 | 497.6139 |  | 5.4445587 | 2.912798 | 0.01698962 | 31190.14 | 25020.0795
| 234.516 | 3.061198 | 12.4051731 | 82.74048 | 4.470079 | 151878.2 | 32.5338 | 498.39 |  | 5.4555617 | 2.191742 | 0 | 31190.14 | 25020.0795
| 234.9387 | 3.059198 | 12.4151869 | 82.75654 | 4.468073 | 152057.5 | 32.47126 | 498.7132 |  | 5.4655755 | 1.227119 | -0.0101974 | 31190.14 | 25020.0795
| 232.9555 | 3.061698 | 12.4261648 | 82.80645 | 4.47057 | 152216.3 | 32.43363 | 498.8479 |  | 5.4765534 | 1.163751 | -0.02039721 | 31190.14 | 25020.0795
| 229.8668 | 3.059198 | 12.4371493 | 82.80355 | 4.468071 | 152397.1 | 32.38287 | 499.3476 |  | 5.4875379 | 1.243068 | -0.02040206 | 31190.14 | 25020.0795
| 227.3958 | 3.061698 | 12.4480041 | 82.75045 | 4.470576 | 152533.5 | 32.44308 | 500.4779 |  | 5.4983927 | 1.196084 | -0.02380381 | 31190.14 | 25020.0795
| 224.1121 | 3.059198 | 12.4590181 | 82.83151 | 4.468067 | 152661.7 | 32.3223 | 499.9327 |  | 5.5094067 | 1.035492 | -0.03400545 | 31190.14 | 25020.0795
| 223.2017 | 3.061698 | 12.4699572 | 82.84686 | 4.470565 | 152755.4 | 32.32522 | 500.2105 |  | 5.5203458 | 1.247897 | -0.05100211 | 31190.14 | 25020.0795
| 225.0224 | 3.059198 | 12.4809075 | 82.8376 | 4.468066 | 152852 | 32.29174 | 500.4992 |  | 5.5312961 | 1.345262 | -0.07819392 | 31190.14 | 25020.0795
| 227.2983 | 3.061698 | 12.4918049 | 82.84309 | 4.470565 | 152945 | 32.30379 | 500.8777 |  | 5.5421935 | 1.006684 | -0.09518692 | 31190.14 | 25020.0795
| 230.9722 | 3.059198 | 12.5028784 | 82.89162 | 4.46806 | 153041.9 | 32.2176 | 500.5673 |  | 5.553267 | 0.9725851 | -0.1053792 | 31190.14 | 25020.0795
| 234.0934 | 3.061698 | 12.5138213 | 82.9243 | 4.470556 | 153125.5 | 32.20608 | 500.6323 |  | 5.5642099 | 1.635257 | -0.1087721 | 31190.14 | 25020.0795
| 230.8421 | 3.059198 | 12.5238244 | 82.85547 | 4.468061 | 153205.1 | 32.22928 | 501.4838 |  | 5.574213 | 1.763604 | -0.1155703 | 31190.14 | 25020.0795
| 235.1988 | 3.061698 | 12.5347766 | 82.83054 | 4.470567 | 153302.7 | 32.26858 | 502.1946 |  | 5.5851652 | 0.8787492 | -0.1291745 | 31190.14 | 25020.0795
| 234.8737 | 3.058698 | 12.5447816 | 82.82432 | 4.467565 | 153396.9 | 32.22696 | 502.4195 |  | 5.5951702 | 0.2198924 | -0.1291821 | 31190.14 | 25020.0795
| 234.3535 | 3.062198 | 12.5557203 | 82.83054 | 4.471067 | 153557.2 | 32.24136 | 503.0659 |  | 5.6061089 | -0.02587826 | -0.1258424 | 31190.14 | 25020.0795
| 231.5249 | 3.058698 | 12.5666479 | 82.89011 | 4.467559 | 153716.3 | 32.12585 | 502.7957 |  | 5.6170365 | -0.2760289 | -0.1122845 | 31190.14 | 25020.0795

## Test 375
Markers | Displacement | Force | Time | DEPTH | LOAD | STIFFNESS | HARDNESS | MODULUS | hdotOverh | Time On Sample | Velocity | Dyn. Phase | X Axis Position | Y Axis Position
| nm | mN | s | nm | mN | N/m | GPa | GPa | 1/s | s | nm/s | degrees | Âµm | Âµm
Surface Index | 161.6525 | -0.674633 | 6.9098205 | 0 | 0.0004707865 |  |  |  |  | 0 | 997.5073 |  | 31190.14 | 25025.08
| 161.3924 | -0.6745104 | 6.9108106 | -0.2602481 | 0.0004787525 |  |  |  |  | 0.0009901 | 997.0847 |  | 31190.14 | 25025.08
| 160.9371 | -0.6743869 | 6.9118077 | -0.7155892 | 0.0005033265 |  |  |  |  | 0.0019872 | 996.5746 |  | 31190.14 | 25025.08
| 161.3273 | -0.6742662 | 6.9127823 | -0.3255129 | 0.0005376098 |  |  |  |  | 0.0029618 | 995.7579 |  | 31190.14 | 25025.08
| 162.9531 | -0.6741328 | 6.9138593 | 1.300123 | 0.0005759254 |  |  |  |  | 0.0040388 | 994.6093 |  | 31190.14 | 25025.08
| 165.0991 | -0.6740143 | 6.914816 | 3.446032 | 0.0006073915 |  |  |  |  | 0.0049955 | 993.0691 |  | 31190.14 | 25025.08
| 164.9365 | -0.6738947 | 6.915781 | 3.283334 | 0.0006604333 |  |  |  |  | 0.0059605 | 991.2168 |  | 31190.14 | 25025.08
| 165.2292 | -0.6737731 | 6.9167631 | 3.57585 | 0.0007238442 |  |  |  |  | 0.0069426 | 988.8869 |  | 31190.14 | 25025.08
| 165.0666 | -0.6736485 | 6.9177693 | 3.413146 | 0.0007950465 |  |  |  |  | 0.0079488 | 986.1134 |  | 31190.14 | 25025.08
| 165.4893 | -0.6735251 | 6.9187653 | 3.835729 | 0.0008757199 |  |  |  |  | 0.0089448 | 982.9302 |  | 31190.14 | 25025.08
| 165.0666 | -0.673402 | 6.9197588 | 3.412902 | 0.0009524383 |  |  |  |  | 0.0099383 | 979.4094 |  | 31190.14 | 25025.08
| 165.4568 | -0.6732706 | 6.9208199 | 3.802965 | 0.001030882 |  |  |  |  | 0.0109994 | 975.5659 |  | 31190.14 | 25025.08
| 165.2942 | -0.6731656 | 6.9216675 | 3.640282 | 0.001083681 |  |  |  |  | 0.011847 | 971.4488 |  | 31190.14 | 25025.08
| 165.4893 | -0.6730296 | 6.9227656 | 3.835237 | 0.001165145 |  |  |  |  | 0.0129451 | 967.2699 |  | 31190.14 | 25025.08
| 165.912 | -0.6729001 | 6.9238109 | 4.257814 | 0.001276197 |  |  |  |  | 0.0139904 | 962.7412 |  | 31190.14 | 25025.08
| 165.5543 | -0.6727827 | 6.924759 | 3.900027 | 0.001389428 |  |  |  |  | 0.0149385 | 957.5715 |  | 31190.14 | 25025.08
| 165.6519 | -0.6726599 | 6.9257507 | 3.99745 | 0.001506016 |  |  |  |  | 0.0159302 | 951.799 |  | 31190.14 | 25025.08
| 165.5869 | -0.6725382 | 6.9267328 | 3.932295 | 0.001622938 |  |  |  |  | 0.0169123 | 945.3472 |  | 31190.14 | 25025.08
| 165.7169 | -0.6724122 | 6.9277499 | 4.062227 | 0.001745717 |  |  |  |  | 0.0179294 | 938.2042 |  | 31190.14 | 25025.08
| 165.5543 | -0.6722862 | 6.9287675 | 3.899534 | 0.001867796 |  |  |  |  | 0.018947 | 930.274 |  | 31190.14 | 25025.08
| 166.0746 | -0.6721589 | 6.9297947 | 4.419646 | 0.001991827 |  |  |  |  | 0.0199742 | 921.5311 |  | 31190.14 | 25025.08
| 165.4243 | -0.6720562 | 6.9306245 | 3.769238 | 0.002092045 |  |  |  |  | 0.020804 | 911.9469 |  | 31190.14 | 25025.08
| 165.5543 | -0.6719306 | 6.9316382 | 3.899182 | 0.002213161 |  |  |  |  | 0.0218177 | 901.7854 |  | 31190.14 | 25025.08
| 165.7494 | -0.6718064 | 6.9326407 | 4.094149 | 0.002334933 |  |  |  |  | 0.0228202 | 890.9663 |  | 31190.14 | 25025.08
| 165.7819 | -0.6716823 | 6.9336427 | 4.126537 | 0.002454079 |  |  |  |  | 0.0238222 | 879.4997 |  | 31190.14 | 25025.08
| 165.977 | -0.671558 | 6.9346463 | 4.321505 | 0.002571341 |  |  |  |  | 0.0248258 | 867.5604 |  | 31190.14 | 25025.08
| 165.977 | -0.6714402 | 6.9355976 | 4.321388 | 0.002684167 |  |  |  |  | 0.0257771 | 855.2063 |  | 31190.14 | 25025.08
| 165.7819 | -0.6713137 | 6.936619 | 4.126172 | 0.002804194 |  |  |  |  | 0.0267985 | 842.5934 |  | 31190.14 | 25025.08
| 165.8795 | -0.6711786 | 6.9377095 | 4.223583 | 0.002933661 |  |  |  |  | 0.027889 | 829.4887 |  | 31190.14 | 25025.08
| 166.0421 | -0.6710519 | 6.9387322 | 4.386037 | 0.003054891 |  |  |  |  | 0.0289117 | 815.9298 |  | 31190.14 | 25025.08
| 166.0746 | -0.6709345 | 6.9396803 | 4.418432 | 0.003168001 |  |  |  |  | 0.0298598 | 801.89 |  | 31190.14 | 25025.08
| 166.2697 | -0.6708044 | 6.9407302 | 4.613405 | 0.00329244 |  |  |  |  | 0.0309097 | 787.4882 |  | 31190.14 | 25025.08
| 166.3672 | -0.6706839 | 6.9417035 | 4.710831 | 0.003410354 |  |  |  |  | 0.031883 | 772.7799 |  | 31190.14 | 25025.08
| 165.977 | -0.6705607 | 6.9426976 | 4.320516 | 0.003530203 |  |  |  |  | 0.0328771 | 757.7603 |  | 31190.14 | 25025.08
| 165.977 | -0.6704372 | 6.9436945 | 4.320393 | 0.003652122 |  |  |  |  | 0.033874 | 742.4498 |  | 31190.14 | 25025.08
| 166.0421 | -0.6703088 | 6.9447313 | 4.3853 | 0.003780866 |  |  |  |  | 0.0349108 | 726.8211 |  | 31190.14 | 25025.08
| 166.2372 | -0.6701838 | 6.9457407 | 4.580267 | 0.003904653 |  |  |  |  | 0.0359202 | 710.7483 |  | 31190.14 | 25025.08
| 165.912 | -0.6700638 | 6.9467095 | 4.255001 | 0.004023091 |  |  |  |  | 0.036889 | 694.173 |  | 31190.14 | 25025.08
| 166.2372 | -0.6699402 | 6.9477076 | 4.580025 | 0.004142916 |  |  |  |  | 0.0378871 | 677.1063 |  | 31190.14 | 25025.08
| 165.977 | -0.6698211 | 6.9486689 | 4.319782 | 0.004259504 |  |  |  |  | 0.0388484 | 659.6971 |  | 31190.14 | 25025.08
| 166.2697 | -0.6696991 | 6.949654 | 4.612309 | 0.004379321 |  |  |  |  | 0.0398335 | 642.0086 |  | 31190.14 | 25025.08
| 166.2697 | -0.6695658 | 6.9507298 | 4.612177 | 0.00450949 |  |  |  |  | 0.0409093 | 624.1011 |  | 31190.14 | 25025.08
| 166.2697 | -0.6694497 | 6.9516676 | 4.612062 | 0.004622246 |  |  |  |  | 0.0418471 | 605.9796 |  | 31190.14 | 25025.08
| 166.3022 | -0.6693262 | 6.9526647 | 4.64445 | 0.00474403 |  |  |  |  | 0.0428442 | 587.7541 |  | 31190.14 | 25025.08
| 166.0421 | -0.6692 | 6.9536834 | 4.384201 | 0.004866245 |  |  |  |  | 0.0438629 | 569.356 |  | 31190.14 | 25025.08
| 166.2047 | -0.6690755 | 6.954688 | 4.546657 | 0.004986675 |  |  |  |  | 0.0448675 | 550.7024 |  | 31190.14 | 25025.08
| 166.5298 | -0.6689524 | 6.9556823 | 4.871681 | 0.005104948 |  |  |  |  | 0.0458618 | 532.1437 |  | 31190.14 | 25025.08
| 166.2047 | -0.6688359 | 6.9566231 | 4.546419 | 0.005218916 |  |  |  |  | 0.0468026 | 513.7128 |  | 31190.14 | 25025.08
| 166.2697 | -0.6687191 | 6.9575653 | 4.611337 | 0.005333218 |  |  |  |  | 0.0477448 | 495.5283 |  | 31190.14 | 25025.08
| 166.4648 | -0.6685969 | 6.9585523 | 4.806307 | 0.005451748 |  |  |  |  | 0.0487318 | 477.5865 |  | 31190.14 | 25025.08
| 166.2372 | -0.6684568 | 6.9596834 | 4.578554 | 0.005588767 |  |  |  |  | 0.0498629 | 459.8462 |  | 31190.14 | 25025.08
| 166.4648 | -0.6683368 | 6.9606522 | 4.806049 | 0.005707887 |  |  |  |  | 0.0508317 | 442.1967 |  | 31190.14 | 25025.08
| 167.05 | -0.6682071 | 6.9616991 | 5.391191 | 0.005834758 |  |  |  |  | 0.0518786 | 424.6348 |  | 31190.14 | 25025.08
| 166.3997 | -0.6680855 | 6.9626813 | 4.740765 | 0.005952572 |  |  |  |  | 0.0528608 | 407.3871 |  | 31190.14 | 25025.08
| 166.3022 | -0.6679663 | 6.9636435 | 4.643102 | 0.006071474 |  |  |  |  | 0.053823 | 390.4495 |  | 31190.14 | 25025.08
| 167.1476 | -0.6678412 | 6.9646531 | 5.488374 | 0.006193405 |  |  |  |  | 0.0548326 | 373.613 |  | 31190.14 | 25025.08
| 166.855 | -0.6677193 | 6.9656375 | 5.195617 | 0.006313135 |  |  |  |  | 0.055817 | 357.2392 |  | 31190.14 | 25025.08
| 166.5623 | -0.667596 | 6.9666325 | 4.902859 | 0.006435619 |  |  |  |  | 0.056812 | 341.1125 |  | 31190.14 | 25025.08
| 166.3022 | -0.6674678 | 6.967668 | 4.642608 | 0.006557913 |  |  |  |  | 0.0578475 | 325.0684 |  | 31190.14 | 25025.08
| 166.855 | -0.6673509 | 6.9686113 | 5.195252 | 0.006674395 |  |  |  |  | 0.0587908 | 309.3273 |  | 31190.14 | 25025.08
| 167.3427 | -0.6672349 | 6.9695477 | 5.682863 | 0.006787018 |  |  |  |  | 0.0597272 | 293.8932 |  | 31190.14 | 25025.08
| 166.7249 | -0.6671059 | 6.9705894 | 5.064941 | 0.006913924 |  |  |  |  | 0.0607689 | 278.848 |  | 31190.14 | 25025.08
SurfaceFindCoarse | 166.1071 | -0.6669887 | 6.9715358 | 4.447042 | 0.007030869 |  |  |  |  | 0.0617153 | 264.1265 |  | 31190.14 | 25025.08
| 166.6924 | -0.6671929 | 6.9837115 | 5.642691 | 0.00693358 |  |  |  |  | 0.073891 | 112.0398 | 98.42939 | 31190.14 | 25025.08
| 166.6599 | -0.667307 | 6.9937804 | 5.705529 | 0.006923592 |  |  |  |  | 0.0839599 | 39.1529 | 97.60588 | 31190.14 | 25025.08
| 166.3022 | -0.6674302 | 7.0046423 | 5.676601 | 0.006926749 |  |  |  |  | 0.0948218 | 17.17946 | 97.58539 | 31190.14 | 25025.08
| 167.2126 | -0.6675534 | 7.0156187 | 5.679596 | 0.006919334 |  |  |  |  | 0.1057982 | 11.7713 | 98.52127 | 31190.14 | 25025.08
| 167.0175 | -0.6676778 | 7.0265922 | 5.545464 | 0.00692583 |  |  |  |  | 0.1167717 | 7.717749 | 100.0876 | 31190.14 | 25025.08
| 166.7249 | -0.6678021 | 7.0375644 | 5.425859 | 0.006929677 |  |  |  |  | 0.1277439 | 3.31334 | 101.7357 | 31190.14 | 25025.08
End Of Dynamic Ramp | 166.4648 | -0.6679157 | 7.0477008 | 5.339676 | 0.0069323 |  |  |  |  | 0.1378803 | 0.8733634 | 101.9761 | 31190.14 | 25025.08
| 166.92 | -0.6679939 | 7.0662818 | 5.294096 | 0.006938049 |  |  |  |  | 0.1564613 | -0.7220605 | 96.70321 | 31190.14 | 25025.08
| 167.0175 | -0.6678157 | 7.0763022 | 5.263834 | 0.007112111 |  |  |  |  | 0.1664817 | -0.4146216 | 92.76498 | 31190.14 | 25025.08
| 166.5298 | -0.6678157 | 7.0872657 | 5.119098 | 0.007123805 |  |  |  |  | 0.1774452 | -0.347686 |  | 31190.14 | 25025.08
| 166.5623 | -0.6678157 | 7.098215 | 5.134328 | 0.007117797 |  |  |  |  | 0.1883945 | 0.1171823 |  | 31190.14 | 25025.08
| 166.8875 | -0.6678157 | 7.1091312 | 5.16037 | 0.007116276 |  |  |  |  | 0.1993107 | 0.7040137 |  | 31190.14 | 25025.08
| 166.3997 | -0.6678157 | 7.1192637 | 5.229914 | 0.007109306 |  |  |  |  | 0.2094432 | 0.462146 |  | 31190.14 | 25025.08
| 166.5948 | -0.6678157 | 7.1301932 | 5.178994 | 0.007116996 |  |  |  |  | 0.2203727 | 0.6638775 | -4.256027 | 31190.14 | 25025.08
| 166.8875 | -0.6678157 | 7.1411695 | 5.230126 | 0.00711215 |  |  |  |  | 0.231349 | 0.1329844 | -4.820766 | 31190.14 | 25025.08
| 166.6924 | -0.6678157 | 7.1511872 | 5.240019 | 0.00711203 |  |  |  |  | 0.2413667 | 0.2904188 | -5.120356 | 31190.14 | 25025.08
| 166.8875 | -0.6678157 | 7.1620655 | 5.264737 | 0.007110348 |  |  |  |  | 0.252245 | 0.8046931 | -5.009875 | 31190.14 | 25025.08
| 166.3022 | -0.6678157 | 7.1730421 | 5.260593 | 0.007111829 |  |  |  |  | 0.2632216 | 0.392114 | -4.835262 | 31190.14 | 25025.08
| 166.7574 | -0.6678157 | 7.1831263 | 5.254361 | 0.007113152 |  |  |  |  | 0.2733058 | 0.2297695 | -4.763642 | 31190.14 | 25025.08
| 166.985 | -0.6678157 | 7.1939751 | 5.259257 | 0.007113312 |  |  |  |  | 0.2841546 | 0.09733516 | -5.037844 | 31190.14 | 25025.08
| 166.7574 | -0.6678157 | 7.2040104 | 5.285267 | 0.007110348 |  |  |  |  | 0.2941899 | 0.2039022 | -4.763642 | 31190.14 | 25025.08
| 167.2126 | -0.6678157 | 7.2140108 | 5.336399 | 0.007104221 |  |  |  |  | 0.3041903 | 0.3831017 | -4.410358 | 31190.14 | 25025.08
| 166.7574 | -0.6678157 | 7.2250019 | 5.34494 | 0.007103259 |  |  |  |  | 0.3151814 | 0.8499223 | -4.433849 | 31190.14 | 25025.08
| 166.6924 | -0.6678157 | 7.2359605 | 5.292558 | 0.007109467 |  |  |  |  | 0.32614 | 0.9218559 | -3.875905 | 31190.14 | 25025.08
| 166.8224 | -0.6678157 | 7.2459806 | 5.342632 | 0.007102818 |  |  |  |  | 0.3361601 | 1.113616 | -3.645497 | 31190.14 | 25025.08
| 166.7249 | -0.6678157 | 7.2568961 | 5.336567 | 0.007103339 |  |  |  |  | 0.3470756 | 0.982723 | -3.414167 | 31190.14 | 25025.08
| 166.8875 | -0.6678157 | 7.2677523 | 5.275429 | 0.007110588 |  |  |  |  | 0.3579318 | 0.6767893 | -3.473229 | 31190.14 | 25025.08
| 166.7249 | -0.6678157 | 7.2777895 | 5.33425 | 0.007102938 |  |  |  |  | 0.367969 | 0.2012472 | -3.881376 | 31190.14 | 25025.08
| 166.3997 | -0.6678157 | 7.2887401 | 5.258101 | 0.00711219 |  |  |  |  | 0.3789196 | -0.2428286 | -3.437059 | 31190.14 | 25025.08
| 166.7249 | -0.6678157 | 7.2987762 | 5.293254 | 0.007107424 |  |  |  |  | 0.3889557 | -0.4783634 | -3.335551 | 31190.14 | 25025.08
| 166.5948 | -0.6678157 | 7.3096772 | 5.343619 | 0.007101096 |  |  |  |  | 0.3998567 | -0.04934998 | -3.408574 | 31190.14 | 25025.08
| 166.6924 | -0.6678157 | 7.3206554 | 5.373006 | 0.007097371 |  |  |  |  | 0.4108349 | 0.2553211 | -3.079399 | 31190.14 | 25025.08
| 166.5623 | -0.6678157 | 7.3306685 | 5.351702 | 0.007099694 |  |  |  |  | 0.420848 | 0.8118118 | -2.926311 | 31190.14 | 25025.08
| 166.4648 | -0.6678157 | 7.3416053 | 5.276755 | 0.007109106 |  |  |  |  | 0.4317848 | 0.9080819 | -3.46272 | 31190.14 | 25025.08
| 167.3752 | -0.6678157 | 7.3516128 | 5.358932 | 0.007098974 |  |  |  |  | 0.4417923 | 0.6208318 | -3.069704 | 31190.14 | 25025.08
| 166.8875 | -0.6678157 | 7.3625267 | 5.450523 | 0.007087919 |  |  |  |  | 0.4527062 | 1.244624 | -2.700629 | 31190.14 | 25025.08
| 167.3102 | -0.6678157 | 7.3735068 | 5.42094 | 0.007091564 |  |  |  |  | 0.4636863 | 1.576667 | -2.700629 | 31190.14 | 25025.08
| 166.7249 | -0.6678157 | 7.3845352 | 5.469289 | 0.007085676 |  |  |  |  | 0.4747147 | 1.742462 | -2.692176 | 31190.14 | 25025.08
| 166.8875 | -0.6678157 | 7.3954263 | 5.427128 | 0.007090963 |  |  |  |  | 0.4856058 | 1.640443 | -3.376891 | 31190.14 | 25025.08
| 167.2126 | -0.6678157 | 7.4054534 | 5.346409 | 0.007100896 |  |  |  |  | 0.4956329 | 1.59294 | -3.510678 | 31190.14 | 25025.08
| 166.7249 | -0.6678157 | 7.4163998 | 5.406744 | 0.007093766 |  |  |  |  | 0.5065793 | 0.931555 | -3.305204 | 31190.14 | 25025.08
| 166.4648 | -0.6678157 | 7.4264391 | 5.352683 | 0.007100414 |  |  |  |  | 0.5166186 | -0.4550794 | -3.265588 | 31190.14 | 25025.08
| 167.4077 | -0.6678157 | 7.4373342 | 5.373485 | 0.007098053 |  |  |  |  | 0.5275137 | -1.311632 | -3.426793 | 31190.14 | 25025.08
End Of Dynamic Ramp Hold | 166.8875 | -0.6678157 | 7.4483395 | 5.399717 | 0.007094728 | 66457.75 | -3.733319 |  |  | 0.538519 | -1.049038 | -3.630214 | 31190.14 | 25025.08
| 166.6924 | -0.6668986 | 7.4664517 | 5.38273 | 0.008165477 | 72618.25 | -4.140986 |  |  | 0.5566312 | -0.4905689 | -4.267893 | 31190.14 | 25025.08
| 166.7574 | -0.6658022 | 7.4774164 | 5.471554 | 0.009466663 | 87185.61 | -5.683334 |  |  | 0.5675959 | 0.1377176 | -4.763642 | 31190.14 | 25025.08
| 167.2451 | -0.664707 | 7.4883675 | 5.572675 | 0.01076609 | 91480.78 | -7.932934 |  |  | 0.578547 | 1.449485 | -4.513989 | 31190.14 | 25025.08
| 167.2126 | -0.6636971 | 7.4984666 | 5.610348 | 0.01197072 | 92512.52 | -9.471902 |  |  | 0.5886461 | 2.772943 | -4.109017 | 31190.14 | 25025.08
| 166.92 | -0.6626017 | 7.5094206 | 5.844935 | 0.01325112 | 88903.27 | -23.18532 |  |  | 0.5996001 | 4.542261 | -4.337163 | 31190.14 | 25025.08
| 167.5378 | -0.6615023 | 7.5204148 | 5.900253 | 0.0145603 | 85775.24 | -32.39543 |  |  | 0.6105943 | 6.959969 | -4.555152 | 31190.14 | 25025.08
| 167.5703 | -0.6604144 | 7.5312937 | 6.076021 | 0.01584059 | 81999.43 | 595.6507 | -1169.054 |  | 0.6214732 | 9.102905 | -4.750929 | 31190.14 | 25025.08
| 167.5703 | -0.6594093 | 7.5413445 | 6.056872 | 0.0170475 | 74976.47 | -159.7226 |  |  | 0.631524 | 10.34885 | -5.475354 | 31190.14 | 25025.08
| 167.8954 | -0.6584054 | 7.5513837 | 6.247333 | 0.01822697 | 69133.8 | 48.75884 | -1682.156 |  | 0.6415632 | 10.22483 | -5.852379 | 31190.14 | 25025.08
| 168.4482 | -0.65732 | 7.5622381 | 6.394435 | 0.01950646 | 64226.42 | 27.49147 | -2315.368 |  | 0.6524176 | 10.51453 | -6.188616 | 31190.14 | 25025.08
| 168.4482 | -0.6563145 | 7.5722933 | 6.564418 | 0.02068771 | 59499.17 | 18.91662 | -3815.24 |  | 0.6624728 | 11.255 | -6.60208 | 31190.14 | 25025.08
| 168.4482 | -0.6553104 | 7.5823338 | 6.683494 | 0.02187451 | 56670.76 | 16.30037 | -6533.886 |  | 0.6725133 | 11.37093 | -6.888259 | 31190.14 | 25025.08
| 168.6433 | -0.6543088 | 7.5923501 | 6.724674 | 0.02306976 | 54240.41 | 16.7928 | -9207.737 |  | 0.6825296 | 11.57023 | -7.277601 | 31190.14 | 25025.08
| 168.3832 | -0.6532116 | 7.6033215 | 6.876108 | 0.02436581 | 51984.61 | 14.38212 | 45629.77 |  | 0.693501 | 11.66057 | -7.610313 | 31190.14 | 25025.08
| 169.3586 | -0.6521124 | 7.6143137 | 6.923778 | 0.02567714 | 49945.2 | 14.83813 | 14005.08 |  | 0.7044932 | 11.49805 | -7.790887 | 31190.14 | 25025.08
| 168.6758 | -0.651028 | 7.6251583 | 7.014197 | 0.02696798 | 47489.78 | 14.47325 | 6136.955 |  | 0.7153378 | 10.63031 | -7.789796 | 31190.14 | 25025.08
| 168.8709 | -0.650019 | 7.6352476 | 7.039841 | 0.02817355 | 45519.89 | 15.39653 | 4999.872 |  | 0.7254271 | 8.900084 | -7.490368 | 31190.14 | 25025.08
| 169.1961 | -0.649015 | 7.6452876 | 7.12587 | 0.02936067 | 43783.42 | 15.02221 | 3518.043 |  | 0.7354671 | 7.412956 | -6.496798 | 31190.14 | 25025.08
| 168.5457 | -0.6479274 | 7.6561644 | 7.294893 | 0.0306478 | 41882.31 | 13.47374 | 2275.178 |  | 0.7463439 | 7.108592 | -5.932781 | 31190.14 | 25025.08
| 168.3507 | -0.6469271 | 7.666167 | 7.340041 | 0.03184015 | 40035.04 | 14.03785 | 1997.093 |  | 0.7563465 | 7.203038 | -5.127002 | 31190.14 | 25025.08
| 169.131 | -0.645831 | 7.6771283 | 7.450295 | 0.03314037 | 38209.11 | 13.73784 | 1623.116 |  | 0.7673078 | 7.207681 | -4.275841 | 31190.14 | 25025.08
| 168.7734 | -0.6447252 | 7.6881863 | 7.477443 | 0.0344566 | 36250.9 | 14.8381 | 1494.977 |  | 0.7783658 | 7.506693 | -3.475918 | 31190.14 | 25025.08
| 168.5132 | -0.6436658 | 7.6987801 | 7.611504 | 0.03571783 | 34525.88 | 14.26691 | 1229.68 |  | 0.7889596 | 7.548947 | -2.664876 | 31190.14 | 25025.08
| 168.8709 | -0.6426325 | 7.7091129 | 7.662215 | 0.0369506 | 33014.68 | 14.95376 | 1134.862 |  | 0.7992924 | 7.733853 | -1.850095 | 31190.14 | 25025.08
| 168.8709 | -0.6415541 | 7.7198968 | 7.757085 | 0.03823446 | 31651.46 | 15.03629 | 1013.692 |  | 0.8100763 | 7.074471 | -1.104538 | 31190.14 | 25025.08
| 169.1961 | -0.6404561 | 7.7308767 | 7.915434 | 0.03952329 | 30297.75 | 14.32456 | 865.3215 |  | 0.8210562 | 6.768123 | -0.2808594 | 31190.14 | 25025.08
| 169.2936 | -0.6393672 | 7.7417659 | 7.93265 | 0.04083111 | 29271.46 | 15.51243 | 848.5224 |  | 0.8319454 | 7.313421 | -0.1344969 | 31190.14 | 25025.08
| 169.5862 | -0.638367 | 7.751768 | 8.04282 | 0.04201467 | 28471.66 | 15.24121 | 776.1092 |  | 0.8419475 | 7.205163 | 0 | 31190.14 | 25025.08
| 170.0089 | -0.6373629 | 7.7618088 | 8.048246 | 0.04321725 | 27922.74 | 16.40371 | 780.3691 |  | 0.8519883 | 7.20635 | 0.06282429 | 31190.14 | 25025.08
| 169.9439 | -0.636266 | 7.772778 | 8.249555 | 0.04450753 | 27307.52 | 14.9211 | 677.4242 |  | 0.8629575 | 7.069803 | 0.06063043 | 31190.14 | 25025.08
| 169.8138 | -0.6351777 | 7.7836611 | 8.309475 | 0.04580766 | 26737.37 | 15.39026 | 655.8015 |  | 0.8738406 | 7.418014 | -0.1755738 | 31190.14 | 25025.08
| 169.8138 | -0.6340779 | 7.794659 | 8.332964 | 0.04712367 | 26257.65 | 16.34296 | 653.4461 |  | 0.8848385 | 7.03959 | -0.3963084 | 31190.14 | 25025.08
| 170.3341 | -0.6330744 | 7.8046944 | 8.443152 | 0.04830822 | 25960.06 | 15.92771 | 616.4052 |  | 0.8948739 | 6.721201 | -0.7727286 | 31190.14 | 25025.08
| 169.6838 | -0.6319891 | 7.8155467 | 8.454472 | 0.04961371 | 25726.31 | 16.89991 | 623.4904 |  | 0.9057262 | 6.494617 | -1.129629 | 31190.14 | 25025.08
| 170.1065 | -0.6309855 | 7.8255825 | 8.592659 | 0.05079791 | 25528.89 | 16.06356 | 581.321 |  | 0.915762 | 6.196853 | -1.420266 | 31190.14 | 25025.08
| 170.3991 | -0.6299852 | 7.8355855 | 8.636398 | 0.05199225 | 25369.94 | 16.45291 | 576.075 |  | 0.925765 | 6.205716 | -1.699826 | 31190.14 | 25025.08
| 169.8138 | -0.628896 | 7.8464784 | 8.74245 | 0.05328439 | 25182.87 | 16.16359 | 551.5373 |  | 0.9366579 | 5.982533 | -1.661011 | 31190.14 | 25025.08
| 169.8138 | -0.6278948 | 7.8564899 | 8.724554 | 0.05448535 | 24970.8 | 17.3937 | 566.0392 |  | 0.9466694 | 5.966334 | -1.62393 | 31190.14 | 25025.08
| 169.9114 | -0.6267964 | 7.8674744 | 8.831787 | 0.05579028 | 24787.36 | 17.07189 | 542.0709 |  | 0.9576539 | 5.890492 | -1.539063 | 31190.14 | 25025.08
| 169.8464 | -0.6257004 | 7.8784339 | 8.960139 | 0.05708692 | 24687.27 | 16.47072 | 515.6701 |  | 0.9686134 | 5.919461 | -1.274078 | 31190.14 | 25025.08
| 169.4887 | -0.6246181 | 7.8892567 | 9.03014 | 0.0583759 | 24628.3 | 16.53895 | 506.9988 |  | 0.9794362 | 6.601502 | -0.742252 | 31190.14 | 25025.08
| 170.1715 | -0.623605 | 7.8993884 | 9.075769 | 0.05958322 | 24562.9 | 16.83509 | 504.0097 |  | 0.9895679 | 6.341016 | -0.2739219 | 31190.14 | 25025.08
| 169.7813 | -0.6226038 | 7.9094001 | 9.135858 | 0.06077755 | 24457.58 | 16.9936 | 497.0138 |  | 0.9995796 | 6.356648 | 0.2692029 | 31190.14 | 25025.08
| 170.139 | -0.6215165 | 7.920273 | 9.142793 | 0.06208302 | 24383.96 | 17.82089 | 504.4485 |  | 1.0104525 | 6.270908 | 0.6615847 | 31190.14 | 25025.08
| 171.0819 | -0.6204103 | 7.9313348 | 9.201904 | 0.06340076 | 24343.73 | 18.00923 | 499.3696 |  | 1.0215143 | 5.777856 | 1.042416 | 31190.14 | 25025.08
| 170.8218 | -0.6193132 | 7.9423056 | 9.270117 | 0.06470751 | 24355.4 | 18.02737 | 492.6856 |  | 1.0324851 | 4.820262 | 1.414952 | 31190.14 | 25025.08
| 171.147 | -0.6182136 | 7.953302 | 9.437716 | 0.06600237 | 24427.32 | 16.90313 | 465.5669 |  | 1.0434815 | 4.543712 | 1.697156 | 31190.14 | 25025.08
| 171.147 | -0.6172099 | 7.9633393 | 9.472806 | 0.06720054 | 24483.02 | 17.17918 | 466.4904 |  | 1.0535188 | 5.083291 | 1.850321 | 31190.14 | 25025.08
| 171.3746 | -0.6161252 | 7.9741864 | 9.448583 | 0.06850733 | 24538.37 | 18.16141 | 480.4252 |  | 1.0643659 | 5.425129 | 1.874465 | 31190.14 | 25025.08
| 171.6347 | -0.6151155 | 7.9842833 | 9.530466 | 0.06970564 | 24527.03 | 17.98352 | 470.7815 |  | 1.0744628 | 5.537331 | 1.813074 | 31190.14 | 25025.08
| 170.9844 | -0.6141131 | 7.9943074 | 9.630612 | 0.0708919 | 24535.95 | 17.60505 | 458.3318 |  | 1.0844869 | 5.769522 | 1.63308 | 31190.14 | 25025.08
| 171.0494 | -0.6130191 | 8.0052474 | 9.693394 | 0.07219891 | 24569.08 | 17.6673 | 454.417 |  | 1.0954269 | 5.983524 | 1.455331 | 31190.14 | 25025.08
| 170.9194 | -0.6119259 | 8.016179 | 9.703287 | 0.0735055 | 24660.46 | 18.21078 | 460.8741 |  | 1.1063585 | 5.537729 | 1.404027 | 31190.14 | 25025.08
| 171.277 | -0.6109163 | 8.026275 | 9.782615 | 0.07470529 | 24727.43 | 18.00281 | 453.621 |  | 1.1164545 | 4.850805 | 1.431103 | 31190.14 | 25025.08
| 170.7568 | -0.6098193 | 8.0372454 | 9.910946 | 0.07600454 | 24766.43 | 17.42557 | 438.8798 |  | 1.1274249 | 5.406101 | 1.375149 | 31190.14 | 25025.08
| 170.5617 | -0.608726 | 8.0481778 | 9.874202 | 0.07732279 | 24832.59 | 18.4077 | 452.4264 |  | 1.1383573 | 6.010105 | 1.359306 | 31190.14 | 25025.08
| 170.8218 | -0.60766 | 8.0588382 | 10.04664 | 0.07858277 | 24812.22 | 17.45381 | 430.3199 |  | 1.1490177 | 5.588333 | 1.338443 | 31190.14 | 25025.08
| 170.9519 | -0.6066261 | 8.069177 | 10.08524 | 0.07981132 | 24867.18 | 17.6665 | 430.6285 |  | 1.1593565 | 5.777054 | 1.398102 | 31190.14 | 25025.08
| 170.6592 | -0.6055602 | 8.0798358 | 10.14833 | 0.08108024 | 24954.27 | 17.65379 | 427.7747 |  | 1.1700153 | 6.184858 | 1.493684 | 31190.14 | 25025.08
| 171.3095 | -0.6044671 | 8.0907668 | 10.17281 | 0.08239033 | 25041.67 | 17.99415 | 430.7971 |  | 1.1809463 | 6.168373 | 1.585 | 31190.14 | 25025.08
| 171.6347 | -0.6034628 | 8.10081 | 10.25171 | 0.08358141 | 25085.76 | 17.83804 | 424.9491 |  | 1.1909895 | 5.783944 | 1.745617 | 31190.14 | 25025.08
| 171.4396 | -0.6023669 | 8.1117694 | 10.36343 | 0.08488482 | 25086.35 | 17.5104 | 415.0282 |  | 1.2019489 | 5.510364 | 1.75304 | 31190.14 | 25025.08
| 171.7647 | -0.6013579 | 8.1218585 | 10.36762 | 0.08609011 | 25095.08 | 18.01445 | 419.3653 |  | 1.212038 | 5.62396 | 1.694021 | 31190.14 | 25025.08
| 172.1224 | -0.6002639 | 8.1327993 | 10.37253 | 0.08740494 | 25084.48 | 18.59756 | 424.0205 |  | 1.2229788 | 4.80114 | 1.632609 | 31190.14 | 25025.08
| 172.1874 | -0.5991724 | 8.143714 | 10.46149 | 0.08870295 | 25070.38 | 18.44813 | 417.0184 |  | 1.2338935 | 4.137176 | 1.64146 | 31190.14 | 25025.08
| 172.35 | -0.5981695 | 8.1537433 | 10.56283 | 0.08989099 | 25034.37 | 18.17707 | 408.172 |  | 1.2439228 | 4.26345 | 1.617333 | 31190.14 | 25025.08
| 171.8623 | -0.5970768 | 8.16467 | 10.61258 | 0.09119656 | 25008.64 | 18.37703 | 406.6168 |  | 1.2548495 | 4.726271 | 1.493468 | 31190.14 | 25025.08
| 172.5451 | -0.5959921 | 8.1755165 | 10.70237 | 0.09248641 | 24919.26 | 18.30332 | 399.6244 |  | 1.265696 | 5.032143 | 1.304917 | 31190.14 | 25025.08
| 172.6752 | -0.5949832 | 8.1856057 | 10.74273 | 0.09369151 | 24841.49 | 18.58004 | 398.4773 |  | 1.2757852 | 5.036578 | 1.188139 | 31190.14 | 25025.08
| 172.1224 | -0.5939817 | 8.1956211 | 10.83028 | 0.09487689 | 24801.79 | 18.43783 | 392.1354 |  | 1.2858006 | 5.79214 | 1.013979 | 31190.14 | 25025.08
| 171.7647 | -0.5928922 | 8.2065163 | 10.8063 | 0.09619092 | 24797.83 | 19.218 | 399.5482 |  | 1.2966958 | 5.825207 | 0.7505568 | 31190.14 | 25025.08
| 171.6022 | -0.5918075 | 8.2173633 | 10.86639 | 0.09748569 | 24856.69 | 19.24125 | 397.5212 |  | 1.3075428 | 4.852085 | 0.5571537 | 31190.14 | 25025.08
| 171.5697 | -0.590789 | 8.2275478 | 10.90687 | 0.09869965 | 24894.58 | 19.4105 | 397.3655 |  | 1.3177273 | 3.984654 | 0.3983065 | 31190.14 | 25025.08
| 171.4721 | -0.5897019 | 8.2384191 | 11.02874 | 0.09998484 | 24971.93 | 18.9146 | 388.6128 |  | 1.3285986 | 4.057356 | 0.1518168 | 31190.14 | 25025.08
| 171.4071 | -0.5887001 | 8.2484369 | 11.03864 | 0.1011869 | 25041.95 | 19.28187 | 392.0401 |  | 1.3386164 | 4.077508 | -0.1203691 | 31190.14 | 25025.08
| 171.5371 | -0.5876981 | 8.2584565 | 11.1035 | 0.1023806 | 25148.21 | 19.17677 | 389.7144 |  | 1.348636 | 4.266313 | -0.298724 | 31190.14 | 25025.08
| 171.5371 | -0.5866017 | 8.2694208 | 11.16022 | 0.1036861 | 25300.91 | 19.1398 | 389.0528 |  | 1.3596003 | 4.513575 | -0.4156098 | 31190.14 | 25025.08
| 171.7973 | -0.5855166 | 8.2802721 | 11.27254 | 0.1049755 | 25482.63 | 18.66834 | 383.0217 |  | 1.3704516 | 5.520319 | -0.5020635 | 31190.14 | 25025.08
| 171.9273 | -0.5845129 | 8.2903085 | 11.30715 | 0.106173 | 25698.78 | 18.70014 | 384.9118 |  | 1.380488 | 5.652616 | -0.589139 | 31190.14 | 25025.08
| 172.7727 | -0.5834223 | 8.3012147 | 11.34407 | 0.1074749 | 25915.9 | 18.75316 | 386.8711 |  | 1.3913942 | 5.639821 | -0.5870264 | 31190.14 | 25025.08
| 172.0899 | -0.5824138 | 8.3113002 | 11.36532 | 0.108681 | 26076.41 | 18.9238 | 389.5792 |  | 1.4014797 | 5.141442 | -0.4964342 | 31190.14 | 25025.08
| 172.7727 | -0.5814079 | 8.3213585 | 11.43884 | 0.1098756 | 26208.48 | 18.7528 | 386.9608 |  | 1.411538 | 5.195706 | -0.3482983 | 31190.14 | 25025.08
| 172.7402 | -0.5803148 | 8.3322898 | 11.41878 | 0.1111914 | 26373.21 | 19.23894 | 393.9404 |  | 1.4224693 | 4.684192 | -0.288496 | 31190.14 | 25025.08
| 172.7727 | -0.5793143 | 8.3422947 | 11.48437 | 0.1123822 | 26531.74 | 19.0918 | 392.2371 |  | 1.4324742 | 3.84312 | -0.08611583 | 31190.14 | 25025.08
| 173.0003 | -0.5783075 | 8.3523629 | 11.53399 | 0.1135811 | 26726.38 | 19.03075 | 392.4527 |  | 1.4425424 | 3.529875 | 0.02860498 | 31190.14 | 25025.08
| 173.358 | -0.5772277 | 8.3631613 | 11.61985 | 0.1148672 | 26885.51 | 18.79492 | 389.2923 |  | 1.4533408 | 3.647451 | 0.05686924 | 31190.14 | 25025.08
| 173.2279 | -0.576219 | 8.3732478 | 11.58828 | 0.1160799 | 26998.96 | 19.33408 | 396.3203 |  | 1.4634273 | 3.60753 | 0.1694301 | 31190.14 | 25025.08
| 173.1954 | -0.5752188 | 8.3832503 | 11.63301 | 0.1172746 | 27084.9 | 19.38593 | 395.9938 |  | 1.4734298 | 3.447011 | 0.1961217 | 31190.14 | 25025.08
| 173.7157 | -0.5741212 | 8.3942255 | 11.67214 | 0.1185825 | 27103.96 | 19.56703 | 395.8891 |  | 1.484405 | 3.351958 | 0.1939405 | 31190.14 | 25025.08
| 173.358 | -0.5730262 | 8.405176 | 11.83277 | 0.1198766 | 27152.25 | 18.93687 | 385.2306 |  | 1.4953555 | 3.968232 | 0.1371366 | 31190.14 | 25025.08
| 173.2604 | -0.5719294 | 8.4161444 | 11.91588 | 0.1211811 | 27235.87 | 18.79461 | 382.0509 |  | 1.5063239 | 4.699599 | 0.05438611 | 31190.14 | 25025.08
| 173.3905 | -0.5709165 | 8.4262257 | 11.9548 | 0.1223883 | 27331.48 | 18.87762 | 382.4403 |  | 1.5164052 | 5.252839 | -0.08100246 | 31190.14 | 25025.08
| 172.9028 | -0.569844 | 8.4367819 | 12.0403 | 0.1236631 | 27458.22 | 18.6871 | 379.5363 |  | 1.5269614 | 6.049851 | -0.1609428 | 31190.14 | 25025.08
| 172.5451 | -0.5688125 | 8.4468408 | 12.00927 | 0.1249114 | 27610.86 | 19.14713 | 386.1215 |  | 1.5370203 | 6.29505 | -0.1867174 | 31190.14 | 25025.08
| 172.0249 | -0.567588 | 8.4586624 | 12.04689 | 0.1263285 | 27690.11 | 19.31058 | 386.897 |  | 1.5488419 | 5.737278 | -0.1059071 | 31190.14 | 25025.08
| 172.6101 | -0.5665011 | 8.4688767 | 12.16846 | 0.1276549 | 27878.59 | 18.87797 | 381.7995 |  | 1.5590562 | 4.995197 | -0.1052263 | 31190.14 | 25025.08
| 172.6752 | -0.5653508 | 8.4797159 | 12.17153 | 0.1290354 | 28043.7 | 19.15978 | 385.9345 |  | 1.5698954 | 4.184508 | -0.05230102 | 31190.14 | 25025.08
| 172.6101 | -0.5642758 | 8.4897642 | 12.22292 | 0.1303144 | 28242.79 | 19.11177 | 386.4009 |  | 1.5799437 | 3.687539 | 0.07816609 | 31190.14 | 25025.08
| 173.0003 | -0.5630811 | 8.5007856 | 12.27528 | 0.1317382 | 28480.85 | 19.07565 | 387.4613 |  | 1.5909651 | 4.020689 | 0.2336471 | 31190.14 | 25025.08
| 173.5856 | -0.5618995 | 8.5115892 | 12.32876 | 0.1331503 | 28688.66 | 19.05111 | 388.1449 |  | 1.6017687 | 4.098968 | 0.4133077 | 31190.14 | 25025.08
| 173.5531 | -0.5607882 | 8.5216478 | 12.40087 | 0.134471 | 28820.94 | 18.95129 | 386.5841 |  | 1.6118273 | 4.554569 | 0.5644722 | 31190.14 | 25025.08
| 173.7482 | -0.5595461 | 8.5327538 | 12.4164 | 0.1359573 | 28948.41 | 19.20125 | 389.4727 |  | 1.6229333 | 4.868535 | 0.6108603 | 31190.14 | 25025.08
| 174.2359 | -0.558313 | 8.5436729 | 12.51214 | 0.1374245 | 29004.04 | 19.06548 | 385.7826 |  | 1.6338524 | 4.578257 | 0.679962 | 31190.14 | 25025.08
| 174.0733 | -0.5570625 | 8.5546306 | 12.51236 | 0.1389248 | 29084.97 | 19.42538 | 389.3202 |  | 1.6448101 | 4.610053 | 0.6983902 | 31190.14 | 25025.08
| 174.3009 | -0.5559078 | 8.5646433 | 12.6304 | 0.1402916 | 29143.96 | 19.14258 | 383.956 |  | 1.6548228 | 4.386727 | 0.6920638 | 31190.14 | 25025.08
| 174.0083 | -0.5546334 | 8.5755636 | 12.64395 | 0.1418203 | 29180.75 | 19.46134 | 386.1007 |  | 1.6657431 | 4.479038 | 0.684388 | 31190.14 | 25025.08
| 173.6506 | -0.5533472 | 8.5864836 | 12.71971 | 0.1433528 | 29216.88 | 19.45784 | 383.8902 |  | 1.6766631 | 4.613173 | 0.6768807 | 31190.14 | 25025.08
| 172.9028 | -0.5520351 | 8.5974907 | 12.71168 | 0.1449262 | 29162.62 | 19.96505 | 386.7961 |  | 1.6876702 | 4.067629 | 0.643478 | 31190.14 | 25025.08
| 172.7402 | -0.550706 | 8.6085224 | 12.79535 | 0.1465095 | 29118.32 | 19.98236 | 383.3852 |  | 1.6987019 | 3.970936 | 0.4702051 | 31190.14 | 25025.08
| 172.7402 | -0.5493793 | 8.6194181 | 12.88826 | 0.1480886 | 29100.11 | 19.93318 | 379.6532 |  | 1.7095976 | 3.845194 | 0.3482278 | 31190.14 | 25025.08
| 172.6101 | -0.5481476 | 8.6294264 | 12.91543 | 0.1495616 | 29106.67 | 20.18403 | 380.4403 |  | 1.7196059 | 4.130327 | 0.321496 | 31190.14 | 25025.08
| 173.3905 | -0.546787 | 8.640369 | 12.98152 | 0.1511848 | 29165.17 | 20.23255 | 379.3145 |  | 1.7305485 | 4.0774 | 0.250099 | 31190.14 | 25025.08
| 174.1709 | -0.5454146 | 8.6512841 | 12.99189 | 0.1528303 | 29182.36 | 20.61188 | 381.6148 |  | 1.7414636 | 4.48684 | 0.1573438 | 31190.14 | 25025.08
| 174.1709 | -0.5441419 | 8.6613058 | 13.05384 | 0.1543474 | 29195.13 | 20.68235 | 380.1726 |  | 1.7514853 | 4.223255 | 0.1112106 | 31190.14 | 25025.08
| 174.8537 | -0.542735 | 8.6722631 | 13.14766 | 0.1560248 | 29252.96 | 20.59315 | 377.3105 |  | 1.7624426 | 4.511834 | 0.04403979 | 31190.14 | 25025.08
| 174.6261 | -0.5414323 | 8.6823026 | 13.20292 | 0.1575757 | 29289.18 | 20.68965 | 376.6126 |  | 1.7724821 | 4.48913 | -0.06543101 | 31190.14 | 25025.08
| 174.8537 | -0.5399998 | 8.6932165 | 13.27495 | 0.1592853 | 29402.88 | 20.68361 | 375.7658 |  | 1.783396 | 4.614387 | -0.1514613 | 31190.14 | 25025.08
| 174.9512 | -0.5386716 | 8.7032178 | 13.32288 | 0.1608722 | 29532.26 | 20.75783 | 376.3879 |  | 1.7933973 | 4.77914 | -0.1719943 | 31190.14 | 25025.08
| 174.9837 | -0.5373223 | 8.7133041 | 13.36026 | 0.1624849 | 29663.95 | 20.88971 | 377.7267 |  | 1.8034836 | 4.975275 | -0.1281783 | 31190.14 | 25025.08
| 175.4715 | -0.5358298 | 8.724333 | 13.44842 | 0.1642629 | 29825.75 | 20.78229 | 376.4126 |  | 1.8145125 | 5.270447 | -0.1273709 | 31190.14 | 25025.08
| 175.3089 | -0.5343301 | 8.7352919 | 13.52329 | 0.1660498 | 29942.5 | 20.77705 | 375.5856 |  | 1.8254714 | 5.725502 | -0.08425844 | 31190.14 | 25025.08
| 174.6911 | -0.5328112 | 8.7462741 | 13.5313 | 0.1678699 | 30041.36 | 21.12415 | 378.7091 |  | 1.8364536 | 5.200072 | -0.04177599 | 31190.14 | 25025.08
| 173.5206 | -0.5312828 | 8.7572149 | 13.65154 | 0.1696855 | 30180.21 | 20.88204 | 375.382 |  | 1.8473944 | 4.733083 | 0.02074431 | 31190.14 | 25025.08
| 173.8457 | -0.5298674 | 8.7672297 | 13.72723 | 0.1713718 | 30357.27 | 20.80653 | 374.9233 |  | 1.8574092 | 5.266482 | 0.06194136 | 31190.14 | 25025.08
| 173.8132 | -0.528296 | 8.7782434 | 13.71313 | 0.1732551 | 30578.12 | 21.17908 | 380.363 |  | 1.8684229 | 5.613583 | 0.1850234 | 31190.14 | 25025.08
| 173.6506 | -0.5267071 | 8.7892647 | 13.84319 | 0.1751448 | 30796.5 | 20.8634 | 377.3821 |  | 1.8794442 | 5.345644 | 0.3274009 | 31190.14 | 25025.08
| 173.7482 | -0.5251144 | 8.8001939 | 13.86657 | 0.1770497 | 31010.99 | 21.05839 | 380.5521 |  | 1.8903734 | 5.337522 | 0.4480915 | 31190.14 | 25025.08
| 173.9107 | -0.5236381 | 8.8102117 | 13.9608 | 0.1788047 | 31181.99 | 20.91724 | 379.1148 |  | 1.9003912 | 5.638328 | 0.4864045 | 31190.14 | 25025.08
| 174.5285 | -0.5220229 | 8.8210608 | 14.06388 | 0.1807241 | 31360.1 | 20.77444 | 377.5451 |  | 1.9112403 | 6.039271 | 0.5642737 | 31190.14 | 25025.08
| 175.2439 | -0.5203685 | 8.8320647 | 14.09752 | 0.1827123 | 31615.58 | 20.90808 | 380.5446 |  | 1.9222442 | 5.854066 | 0.6624655 | 31190.14 | 25025.08
| 176.0893 | -0.5187291 | 8.842863 | 14.16892 | 0.1846637 | 31888.38 | 20.85656 | 381.6011 |  | 1.9330425 | 6.009711 | 0.6608448 | 31190.14 | 25025.08
| 176.642 | -0.5170618 | 8.8536832 | 14.22257 | 0.1866619 | 32159.23 | 20.89355 | 383.6575 |  | 1.9438627 | 6.667829 | 0.6986944 | 31190.14 | 25025.08
| 175.7966 | -0.5154895 | 8.8637977 | 14.31273 | 0.1885271 | 32389.8 | 20.77148 | 383.2634 |  | 1.9539772 | 6.284763 | 0.6965105 | 31190.14 | 25025.08
| 176.1218 | -0.513914 | 8.8738061 | 14.41071 | 0.1903965 | 32572.85 | 20.64921 | 382.0956 |  | 1.9639856 | 6.558699 | 0.6339523 | 31190.14 | 25025.08
| 176.0567 | -0.5121719 | 8.8847844 | 14.40534 | 0.1924926 | 32737.84 | 21.00577 | 386.3409 |  | 1.9749639 | 6.30098 | 0.5510932 | 31190.14 | 25025.08
| 175.7966 | -0.5104279 | 8.8956853 | 14.47786 | 0.1945741 | 32903.77 | 21.03614 | 386.5513 |  | 1.9858648 | 5.899034 | 0.4499064 | 31190.14 | 25025.08
| 175.504 | -0.5086637 | 8.9065609 | 14.59226 | 0.1966729 | 33116.67 | 20.87491 | 385.1028 |  | 1.9967404 | 6.033329 | 0.3893639 | 31190.14 | 25025.08
| 175.1788 | -0.5070136 | 8.9166235 | 14.64829 | 0.1986423 | 33327.52 | 20.92485 | 386.4449 |  | 2.006803 | 5.94327 | 0.3490055 | 31190.14 | 25025.08
| 174.4635 | -0.505187 | 8.927654 | 14.73874 | 0.2008209 | 33515.4 | 20.89143 | 386.1133 |  | 2.0178335 | 6.090608 | 0.2120628 | 31190.14 | 25025.08
| 174.5285 | -0.5033585 | 8.9385735 | 14.77585 | 0.20301 | 33662.28 | 21.08806 | 388.0278 |  | 2.028753 | 6.084698 | 0.1148594 | 31190.14 | 25025.08
| 174.8212 | -0.5016632 | 8.948597 | 14.89059 | 0.205024 | 33786.72 | 20.96124 | 385.7848 |  | 2.0387765 | 6.015732 | 0.05704855 | 31190.14 | 25025.08
| 174.5285 | -0.4997816 | 8.9595866 | 15.0196 | 0.2072632 | 33918.52 | 20.82384 | 383.2647 |  | 2.0497661 | 7.095554 | -0.03774425 | 31190.14 | 25025.08
| 175.0813 | -0.4978858 | 8.9705543 | 15.02207 | 0.2095314 | 34081.51 | 21.14755 | 386.9609 |  | 2.0607338 | 7.313622 | -0.1124916 | 31190.14 | 25025.08
| 176.1218 | -0.4959675 | 8.9815368 | 15.10549 | 0.211825 | 34289.36 | 21.14847 | 387.3077 |  | 2.0717163 | 6.65947 | -0.05593468 | 31190.14 | 25025.08
| 176.4469 | -0.4941981 | 8.9915705 | 15.19012 | 0.2139283 | 34475.44 | 21.12153 | 387.2205 |  | 2.08175 | 6.816496 | -0.03710866 | 31190.14 | 25025.08
| 176.9346 | -0.4922523 | 9.0024709 | 15.22897 | 0.2162588 | 34683.37 | 21.29131 | 389.6527 |  | 2.0926504 | 6.628674 | 0.01845275 | 31190.14 | 25025.08
| 176.8696 | -0.4902925 | 9.0133542 | 15.309 | 0.2186009 | 34861.1 | 21.32525 | 389.9299 |  | 2.1035337 | 6.324729 | 0.09167317 | 31190.14 | 25025.08
| 177.2923 | -0.4882957 | 9.0243131 | 15.38932 | 0.2209858 | 35080.44 | 21.34435 | 390.6187 |  | 2.1144926 | 5.459094 | 0.2552946 | 31190.14 | 25025.08
| 176.8696 | -0.486254 | 9.0353841 | 15.4006 | 0.2234227 | 35321.55 | 21.60962 | 394.6624 |  | 2.1255636 | 5.496163 | 0.4355629 | 31190.14 | 25025.08
| 176.1218 | -0.4842194 | 9.0462952 | 15.46329 | 0.2258607 | 35576.79 | 21.67986 | 396.5009 |  | 2.1364747 | 5.444016 | 0.5960569 | 31190.14 | 25025.08
| 176.0567 | -0.4823336 | 9.0563269 | 15.49418 | 0.2281168 | 35814.43 | 21.84088 | 399.4394 |  | 2.1465064 | 5.217027 | 0.7195324 | 31190.14 | 25025.08
| 175.504 | -0.4802557 | 9.0672446 | 15.5477 | 0.2306011 | 36079 | 21.94407 | 401.8051 |  | 2.1574241 | 4.663675 | 0.8596408 | 31190.14 | 25025.08
| 175.6015 | -0.4783058 | 9.0773529 | 15.67429 | 0.2329193 | 36316.8 | 21.76999 | 400.4752 |  | 2.1675324 | 4.753812 | 0.8918299 | 31190.14 | 25025.08
| 175.8942 | -0.4763618 | 9.0873553 | 15.75031 | 0.2352423 | 36535.68 | 21.78664 | 401.2618 |  | 2.1775348 | 5.343184 | 0.9231865 | 31190.14 | 25025.08
| 174.8862 | -0.474212 | 9.0983098 | 15.78094 | 0.2378117 | 36751.03 | 22.00182 | 404.2298 |  | 2.1884893 | 5.944345 | 0.9357184 | 31190.14 | 25025.08
| 175.4064 | -0.4720593 | 9.109155 | 15.83915 | 0.2403876 | 36932.64 | 22.13539 | 405.6624 |  | 2.1993345 | 5.982944 | 0.8770867 | 31190.14 | 25025.08
| 175.7316 | -0.4700374 | 9.1192464 | 15.86936 | 0.2428032 | 37099.21 | 22.3462 | 408.0407 |  | 2.2094259 | 5.7877 | 0.7848246 | 31190.14 | 25025.08
| 176.2193 | -0.4678206 | 9.1301832 | 15.98496 | 0.2454529 | 37250.47 | 22.30096 | 406.7084 |  | 2.2203627 | 5.814435 | 0.6233203 | 31190.14 | 25025.08
| 176.1543 | -0.4657675 | 9.1402195 | 16.06769 | 0.2478971 | 37370.79 | 22.351 | 406.367 |  | 2.230399 | 5.810432 | 0.5158544 | 31190.14 | 25025.08
| 176.9346 | -0.4634936 | 9.1511946 | 16.12404 | 0.2506186 | 37494.41 | 22.53288 | 407.4306 |  | 2.2413741 | 5.75422 | 0.4093704 | 31190.14 | 25025.08
| 177.78 | -0.461178 | 9.1622723 | 16.23097 | 0.2533763 | 37618.13 | 22.54465 | 406.3555 |  | 2.2524518 | 5.775977 | 0.3384236 | 31190.14 | 25025.08
| 177.7475 | -0.4589439 | 9.1728369 | 16.3243 | 0.2560616 | 37731.15 | 22.59557 | 405.7157 |  | 2.2630164 | 6.734731 | 0.3858808 | 31190.14 | 25025.08
| 177.8451 | -0.4565179 | 9.1841948 | 16.34413 | 0.2589517 | 37818.64 | 22.9389 | 408.0973 |  | 2.2743743 | 7.09179 | 0.3990355 | 31190.14 | 25025.08
| 178.5929 | -0.4542015 | 9.1948678 | 16.47869 | 0.2617097 | 37919.46 | 22.86184 | 405.6751 |  | 2.2850473 | 6.963782 | 0.4286799 | 31190.14 | 25025.08
| 177.5199 | -0.4518008 | 9.2058613 | 16.56917 | 0.2645916 | 38080.72 | 22.9254 | 405.7623 |  | 2.2960408 | 6.709838 | 0.4582255 | 31190.14 | 25025.08
| 176.3819 | -0.4493645 | 9.216892 | 16.66424 | 0.2674964 | 38263.13 | 22.96595 | 405.8758 |  | 2.3070715 | 6.9804 | 0.5365226 | 31190.14 | 25025.08
| 176.4469 | -0.4469337 | 9.2277384 | 16.68826 | 0.2704013 | 38417.65 | 23.25434 | 408.6106 |  | 2.3179179 | 6.935811 | 0.5973139 | 31190.14 | 25025.08
| 176.4144 | -0.4446678 | 9.2377563 | 16.72034 | 0.2731115 | 38599.3 | 23.47293 | 411.1072 |  | 2.3279358 | 6.426297 | 0.6581741 | 31190.14 | 25025.08
| 176.4144 | -0.4423834 | 9.2477702 | 16.81635 | 0.275836 | 38758.01 | 23.4865 | 410.7828 |  | 2.3379497 | 6.208649 | 0.6860487 | 31190.14 | 25025.08
| 176.642 | -0.4398736 | 9.2586572 | 16.97567 | 0.278826 | 38929.77 | 23.3245 | 408.277 |  | 2.3488367 | 6.623358 | 0.6497998 | 31190.14 | 25025.08
| 176.642 | -0.4373331 | 9.2695597 | 17.1077 | 0.2818525 | 39076.74 | 23.27201 | 406.7277 |  | 2.3597392 | 7.268493 | 0.5664875 | 31190.14 | 25025.08
| 177.1948 | -0.4349681 | 9.2795952 | 17.15247 | 0.284685 | 39208.95 | 23.47742 | 408.2857 |  | 2.3697747 | 7.644978 | 0.4844863 | 31190.14 | 25025.08
| 177.3573 | -0.4323287 | 9.2906896 | 17.26628 | 0.2878263 | 39351.49 | 23.4992 | 407.5009 |  | 2.3808691 | 8.397588 | 0.3723475 | 31190.14 | 25025.08
| 178.2677 | -0.4296836 | 9.3016737 | 17.28679 | 0.2909932 | 39470.23 | 23.83259 | 410.0887 |  | 2.3918532 | 8.982086 | 0.2770121 | 31190.14 | 25025.08
| 179.4708 | -0.4270278 | 9.3126061 | 17.47002 | 0.2941574 | 39552.91 | 23.65889 | 406.1618 |  | 2.4027856 | 8.54124 | 0.2135047 | 31190.14 | 25025.08
| 179.5683 | -0.4243654 | 9.3234495 | 17.50306 | 0.2973463 | 39622.98 | 23.97103 | 407.8073 |  | 2.413629 | 7.964677 | 0.1510961 | 31190.14 | 25025.08
| 179.3732 | -0.4218641 | 9.3335177 | 17.62313 | 0.3003276 | 39662.85 | 23.98972 | 405.7923 |  | 2.4236972 | 7.599478 | 0.07485726 | 31190.14 | 25025.08
| 179.6334 | -0.4190919 | 9.3445602 | 17.73991 | 0.3036358 | 39736.62 | 24.04847 | 404.4552 |  | 2.4347397 | 7.608739 | 0.01483194 | 31190.14 | 25025.08
| 179.1782 | -0.4163501 | 9.3553671 | 17.75259 | 0.3069237 | 39828.75 | 24.42356 | 407.0655 |  | 2.4455466 | 7.790879 | 0 | 31190.14 | 25025.08
| 179.3407 | -0.4137609 | 9.3654672 | 17.84407 | 0.3100176 | 39935.14 | 24.51299 | 406.7739 |  | 2.4556467 | 7.460039 | 0 | 31190.14 | 25025.08
| 178.5279 | -0.4109063 | 9.3764846 | 17.90796 | 0.3134252 | 40073.84 | 24.71723 | 407.9819 |  | 2.4666641 | 7.209108 | 0 | 31190.14 | 25025.08
| 177.715 | -0.4080607 | 9.3873431 | 18.07635 | 0.3168125 | 40242.76 | 24.57103 | 405.6627 |  | 2.4775226 | 6.87187 | 0.0431444 | 31190.14 | 25025.08
| 177.6825 | -0.4054112 | 9.3973552 | 18.12556 | 0.3199867 | 40408.03 | 24.77172 | 407.4457 |  | 2.4875347 | 7.275652 | 0.1429176 | 31190.14 | 25025.08
| 177.5849 | -0.4024737 | 9.4083489 | 18.23794 | 0.3234987 | 40604.5 | 24.80399 | 407.47 |  | 2.4985284 | 7.210241 | 0.2129945 | 31190.14 | 25025.08
| 177.5524 | -0.3997672 | 9.4183625 | 18.33495 | 0.3267243 | 40803.06 | 24.8435 | 407.8711 |  | 2.508542 | 7.724222 | 0.2260177 | 31190.14 | 25025.08
| 178.0726 | -0.396795 | 9.4292338 | 18.43304 | 0.3302738 | 41007.88 | 24.91826 | 408.4945 |  | 2.5194133 | 8.551378 | 0.3229084 | 31190.14 | 25025.08
| 178.4303 | -0.3937626 | 9.4402147 | 18.56623 | 0.333892 | 41249.39 | 24.87743 | 408.2716 |  | 2.5303942 | 9.166522 | 0.3770324 | 31190.14 | 25025.08
| 178.5279 | -0.3909436 | 9.4502936 | 18.54019 | 0.3372759 | 41439.87 | 25.31163 | 412.9352 |  | 2.5404731 | 8.924151 | 0.4303697 | 31190.14 | 25025.08
| 179.0481 | -0.3878996 | 9.4610165 | 18.70435 | 0.3409011 | 41665.55 | 25.1786 | 411.4813 |  | 2.551196 | 8.39369 | 0.4555954 | 31190.14 | 25025.08
| 179.5358 | -0.3849527 | 9.4713523 | 18.76999 | 0.3444283 | 41868.06 | 25.34162 | 413.1522 |  | 2.5615318 | 8.248199 | 0.4529759 | 31190.14 | 25025.08
| 180.3487 | -0.3818271 | 9.4822121 | 18.89348 | 0.3481657 | 42014.77 | 25.3798 | 412.4977 |  | 2.5723916 | 8.484644 | 0.4222865 | 31190.14 | 25025.08
| 180.1536 | -0.3788976 | 9.4922745 | 18.87925 | 0.3516729 | 42104.25 | 25.829 | 415.8769 |  | 2.582454 | 7.806396 | 0.2568088 | 31190.14 | 25025.08
| 181.2916 | -0.3756756 | 9.50322 | 19.00871 | 0.3555181 | 42210.85 | 25.87469 | 414.7106 |  | 2.5933995 | 7.14739 | 0.08041507 | 31190.14 | 25025.08
| 180.9339 | -0.372442 | 9.5140959 | 19.14487 | 0.3593768 | 42314.14 | 25.90216 | 413.3208 |  | 2.6042754 | 7.210158 | -0.07972506 | 31190.14 | 25025.08
| 181.2591 | -0.3694091 | 9.5241893 | 19.245 | 0.3629959 | 42443.68 | 25.99492 | 413.2258 |  | 2.6143688 | 7.639082 | -0.2638516 | 31190.14 | 25025.08
| 180.9339 | -0.3660612 | 9.5352216 | 19.28308 | 0.3670123 | 42565.04 | 26.3263 | 415.3424 |  | 2.6254011 | 7.460173 | -0.4447528 | 31190.14 | 25025.08
| 181.2916 | -0.3629945 | 9.5452262 | 19.43933 | 0.3706634 | 42672.69 | 26.25928 | 413.2195 |  | 2.6354057 | 7.629824 | -0.623179 | 31190.14 | 25025.08
| 180.0235 | -0.3597117 | 9.5558086 | 19.50933 | 0.3745905 | 42754.07 | 26.49669 | 413.8701 |  | 2.6459881 | 8.245781 | -0.7592662 | 31190.14 | 25025.08
| 180.1861 | -0.356467 | 9.5661753 | 19.5459 | 0.378479 | 42879.76 | 26.80892 | 415.9576 |  | 2.6563548 | 8.405378 | -0.8556691 | 31190.14 | 25025.08
| 179.4058 | -0.3530469 | 9.57699 | 19.66983 | 0.3825526 | 42997 | 26.88031 | 415.2125 |  | 2.6671695 | 7.759682 | -0.9121954 | 31190.14 | 25025.08
| 178.853 | -0.3495552 | 9.5878985 | 19.87918 | 0.3867062 | 43165.34 | 26.68123 | 412.2275 |  | 2.678078 | 7.774639 | -0.8806299 | 31190.14 | 25025.08
| 178.7555 | -0.3460469 | 9.5987534 | 19.94873 | 0.3909206 | 43370.89 | 26.88729 | 414.0452 |  | 2.6889329 | 8.996148 | -0.7623989 | 31190.14 | 25025.08
| 178.7229 | -0.3427642 | 9.6088163 | 20.01302 | 0.3948413 | 43563.21 | 27.07752 | 415.7477 |  | 2.6989958 | 9.300571 | -0.6711129 | 31190.14 | 25025.08
| 179.0806 | -0.3391339 | 9.6197971 | 20.1554 | 0.3991747 | 43755.85 | 27.08349 | 415.2088 |  | 2.7099766 | 9.243238 | -0.5184997 | 31190.14 | 25025.08
| 180.6088 | -0.3354726 | 9.6307601 | 20.23349 | 0.40356 | 43934.83 | 27.28899 | 416.5928 |  | 2.7209396 | 9.716992 | -0.3922628 | 31190.14 | 25025.08
| 181.4867 | -0.3317686 | 9.641733 | 20.36649 | 0.4079735 | 44113.67 | 27.33398 | 416.2735 |  | 2.7319125 | 9.880335 | -0.2921986 | 31190.14 | 25025.08
| 182.267 | -0.3280564 | 9.6525962 | 20.49686 | 0.4124168 | 44304.21 | 27.38307 | 416.1528 |  | 2.7427757 | 9.467627 | -0.1934844 | 31190.14 | 25025.08
| 182.3321 | -0.3245856 | 9.6626638 | 20.60034 | 0.4165597 | 44460.1 | 27.48932 | 416.4134 |  | 2.7528433 | 9.243133 | -0.1201419 | 31190.14 | 25025.08
| 182.4946 | -0.3207751 | 9.6735864 | 20.64161 | 0.4211197 | 44629.28 | 27.81575 | 418.8825 |  | 2.7637659 | 9.415542 | -0.03578749 | 31190.14 | 25025.08
| 182.5922 | -0.3172302 | 9.6836482 | 20.75928 | 0.4253547 | 44792.61 | 27.88272 | 418.7965 |  | 2.7738277 | 9.48531 | 0.01185266 | 31190.14 | 25025.08
| 182.7548 | -0.3133448 | 9.6945659 | 20.81422 | 0.4300071 | 44949.97 | 28.1811 | 420.7757 |  | 2.7847454 | 8.783061 | -0.02353009 | 31190.14 | 25025.08
| 182.4296 | -0.3094047 | 9.7055163 | 21.02371 | 0.4347069 | 45149.73 | 28.01295 | 418.4454 |  | 2.7956958 | 8.55053 | -0.03506473 | 31190.14 | 25025.08
| 181.2591 | -0.305442 | 9.7164054 | 21.09699 | 0.4394414 | 45343.51 | 28.24338 | 420.1727 |  | 2.8065849 | 9.020196 | -0.02322488 | 31190.14 | 25025.08
| 181.3241 | -0.3017588 | 9.7264172 | 21.18458 | 0.4438438 | 45550.38 | 28.38697 | 421.4045 |  | 2.8165967 | 8.885732 | 0 | 31190.14 | 25025.08
| 181.7468 | -0.2980142 | 9.7365023 | 21.26632 | 0.4483274 | 45740.23 | 28.56198 | 422.702 |  | 2.8266818 | 9.069757 | 0.05739908 | 31190.14 | 25025.08
| 180.6738 | -0.2939474 | 9.7473467 | 21.36426 | 0.453197 | 45959.62 | 28.71679 | 423.9331 |  | 2.8375262 | 9.376691 | 0.1254983 | 31190.14 | 25025.08
| 180.7714 | -0.2901219 | 9.7574305 | 21.50576 | 0.4577536 | 46172.25 | 28.71269 | 423.6627 |  | 2.84761 | 9.523102 | 0.1588708 | 31190.14 | 25025.08
| 180.2837 | -0.285935 | 9.7683442 | 21.59221 | 0.4627633 | 46432.34 | 28.89148 | 425.6054 |  | 2.8585237 | 9.199166 | 0.1467383 | 31190.14 | 25025.08
| 180.1861 | -0.281676 | 9.779339 | 21.76173 | 0.4678495 | 46530.36 | 28.91385 | 423.8453 |  | 2.8695185 | 8.988329 | 0.1460191 | 31190.14 | 25025.08
| 180.6088 | -0.2777576 | 9.789345 | 21.8019 | 0.4725321 | 46796.33 | 29.18047 | 426.9988 |  | 2.8795245 | 9.336532 | 0.156576 | 31190.14 | 25025.08
| 181.1616 | -0.2734384 | 9.8002595 | 21.9076 | 0.4777028 | 47079.93 | 29.30236 | 428.6048 |  | 2.890439 | 9.860971 | 0.1557854 | 31190.14 | 25025.08
| 180.8364 | -0.2694125 | 9.8103366 | 21.99844 | 0.4825135 | 47287.28 | 29.4605 | 429.8519 |  | 2.9005161 | 9.662795 | 0.1438477 | 31190.14 | 25025.08
| 181.1941 | -0.2653602 | 9.8203471 | 22.1358 | 0.4873524 | 47448.95 | 29.50826 | 429.3909 |  | 2.9105266 | 9.626594 | 0.09893735 | 31190.14 | 25025.08
| 182.6247 | -0.2608682 | 9.8313613 | 22.25085 | 0.492719 | 47655.87 | 29.6515 | 430.1713 |  | 2.9215408 | 9.596033 | 0.0327654 | 31190.14 | 25025.08
| 183.8928 | -0.2563552 | 9.8423001 | 22.49528 | 0.4981025 | 47851.83 | 29.43866 | 427.2131 |  | 2.9324796 | 10.51539 | -0.04338945 | 31190.14 | 25025.08
| 183.9903 | -0.2521607 | 9.8523669 | 22.54852 | 0.5031073 | 47997.33 | 29.73804 | 429.0673 |  | 2.9425464 | 10.97761 | -0.1185131 | 31190.14 | 25025.08
| 184.9007 | -0.2475549 | 9.8632994 | 22.66476 | 0.5086319 | 48153.72 | 29.909 | 429.463 |  | 2.9534789 | 11.49054 | -0.106875 | 31190.14 | 25025.08
| 185.2909 | -0.2428954 | 9.8742618 | 22.83768 | 0.5141964 | 48288.4 | 29.93441 | 428.1294 |  | 2.9644413 | 11.64375 | -0.1059854 | 31190.14 | 25025.08
| 185.1608 | -0.2385868 | 9.884267 | 22.99237 | 0.5193357 | 48360.32 | 29.99414 | 426.6432 |  | 2.9744465 | 12.32936 | -0.06304319 | 31190.14 | 25025.08
| 185.6811 | -0.2342291 | 9.8942876 | 23.12902 | 0.5245407 | 48438.5 | 30.10517 | 425.7363 |  | 2.9844671 | 12.3338 | -0.03125224 | 31190.14 | 25025.08
| 184.5105 | -0.2294122 | 9.9052586 | 23.14991 | 0.5302971 | 48529.51 | 30.58198 | 428.2886 |  | 2.9954381 | 11.93073 | 0 | 31190.14 | 25025.08
| 184.5431 | -0.2246909 | 9.9159071 | 23.29777 | 0.5359562 | 48662.58 | 30.67639 | 427.6733 |  | 3.0060866 | 10.71398 | 0.0204774 | 31190.14 | 25025.08
| 183.4051 | -0.2197936 | 9.9268466 | 23.46673 | 0.5418066 | 48855.05 | 30.7014 | 427.0321 |  | 3.0170261 | 10.9056 | 0.07116222 | 31190.14 | 25025.08
| 182.9499 | -0.2150943 | 9.9372027 | 23.63599 | 0.5474125 | 49082.88 | 30.68357 | 426.5641 |  | 3.0273822 | 11.19652 | 0.1313889 | 31190.14 | 25025.08
| 182.2345 | -0.2102138 | 9.9478523 | 23.70124 | 0.5532509 | 49312.78 | 30.96847 | 428.9503 |  | 3.0380318 | 10.88801 | 0.1908513 | 31190.14 | 25025.08
| 182.1695 | -0.2055603 | 9.9579107 | 23.80389 | 0.558846 | 49561.96 | 31.11585 | 430.3838 |  | 3.0480902 | 10.4773 | 0.1897866 | 31190.14 | 25025.08
| 182.2345 | -0.2004688 | 9.9688051 | 23.9078 | 0.5649205 | 49837.55 | 31.29099 | 432.1646 |  | 3.0589846 | 10.67051 | 0.1788314 | 31190.14 | 25025.08
| 182.072 | -0.1957178 | 9.9788236 | 24.05767 | 0.5705891 | 50150.41 | 31.28162 | 432.8416 |  | 3.0690031 | 11.03884 | 0.1583299 | 31190.14 | 25025.08
| 181.7468 | -0.1909387 | 9.9888237 | 24.13952 | 0.576306 | 50468.89 | 31.45674 | 435.3635 |  | 3.0790032 | 10.95048 | 0.1379906 | 31190.14 | 25025.08
| 182.5922 | -0.1856858 | 9.9997085 | 24.21839 | 0.5826047 | 50845.55 | 31.6656 | 438.6275 |  | 3.089888 | 10.25552 | 0.1276292 | 31190.14 | 25025.08
| 183.0799 | -0.18079 | 10.0097493 | 24.33139 | 0.5884451 | 51159.75 | 31.76423 | 440.317 |  | 3.0999288 | 9.772619 | 0.1271065 | 31190.14 | 25025.08
| 183.7627 | -0.1754224 | 10.0206288 | 24.40863 | 0.594875 | 51498.86 | 32.00094 | 443.3633 |  | 3.1108083 | 9.866906 | 0.126502 | 31190.14 | 25025.08
| 184.2179 | -0.1704057 | 10.0307073 | 24.46932 | 0.6008729 | 51754.4 | 32.27814 | 446.0334 |  | 3.1208868 | 9.354256 | 0.1064616 | 31190.14 | 25025.08
| 185.6486 | -0.1649684 | 10.0415122 | 24.67505 | 0.6073815 | 52002.58 | 32.20776 | 444.9654 |  | 3.1316917 | 8.892275 | 0.1057649 | 31190.14 | 25025.08
| 185.2259 | -0.1598089 | 10.0516635 | 24.74726 | 0.613538 | 52251.97 | 32.46431 | 447.3073 |  | 3.141843 | 9.044189 | 0.1338684 | 31190.14 | 25025.08
| 187.0142 | -0.1541633 | 10.0626336 | 24.92045 | 0.6202933 | 52529.59 | 32.48609 | 447.4082 |  | 3.1528131 | 9.483308 | 0.1520535 | 31190.14 | 25025.08
| 187.4694 | -0.1484595 | 10.0736195 | 25.16995 | 0.6270962 | 52764.67 | 32.32625 | 445.2255 |  | 3.163799 | 10.97649 | 0.1415873 | 31190.14 | 25025.08
| 187.0142 | -0.142743 | 10.0844969 | 25.23368 | 0.6339552 | 52995.69 | 32.66506 | 447.8445 |  | 3.1746764 | 12.20487 | 0.1031173 | 31190.14 | 25025.08
| 186.689 | -0.1369103 | 10.0954792 | 25.44089 | 0.6409102 | 53241.72 | 32.62122 | 446.8969 |  | 3.1856587 | 13.19022 | 0.09313351 | 31190.14 | 25025.08
| 186.689 | -0.1315002 | 10.1055427 | 25.52398 | 0.6473693 | 53466.37 | 32.8691 | 448.7891 |  | 3.1957222 | 13.75394 | 0.08331906 | 31190.14 | 25025.08
| 185.3234 | -0.1255843 | 10.1164477 | 25.66952 | 0.6544464 | 53708.67 | 32.99488 | 449.4229 |  | 3.2066272 | 13.20369 | 0.08275745 | 31190.14 | 25025.08
| 184.413 | -0.1196348 | 10.1273097 | 25.86643 | 0.6615685 | 53987.05 | 32.97006 | 449.0288 |  | 3.2174892 | 13.41923 | 0.09138075 | 31190.14 | 25025.08
| 183.9903 | -0.1135489 | 10.1382942 | 25.97692 | 0.668838 | 54271.91 | 33.17883 | 450.9152 |  | 3.2284737 | 12.97749 | 0.09991328 | 31190.14 | 25025.08
| 183.6652 | -0.1079299 | 10.1483145 | 26.10823 | 0.6755562 | 54502.02 | 33.30689 | 451.6586 |  | 3.238494 | 12.36148 | 0.06319053 | 31190.14 | 25025.08
| 183.6001 | -0.101692 | 10.1593362 | 26.26143 | 0.6830153 | 54792.21 | 33.41087 | 452.5441 |  | 3.2495157 | 13.06021 | 0.06280462 | 31190.14 | 25025.08
| 185.3884 | -0.09540574 | 10.1703218 | 26.41169 | 0.6905321 | 55075.68 | 33.52695 | 453.4597 |  | 3.2605013 | 12.82575 | 0.08916236 | 31190.14 | 25025.08
| 186.4939 | -0.08907563 | 10.1812609 | 26.52368 | 0.6981131 | 55355.65 | 33.74609 | 455.3146 |  | 3.2714404 | 13.02176 | 0.1417552 | 31190.14 | 25025.08
| 188.3147 | -0.08200942 | 10.1933369 | 26.58385 | 0.7064511 | 55628.13 | 34.16479 | 458.6626 |  | 3.2835164 | 11.72076 | 0.2024577 | 31190.14 | 25025.08
| 188.7374 | -0.07551827 | 10.2042721 | 26.74668 | 0.714335 | 55914.19 | 34.26539 | 459.3508 |  | 3.2944516 | 11.01922 | 0.2271896 | 31190.14 | 25025.08
| 188.2822 | -0.06891055 | 10.21538 | 26.89123 | 0.7222329 | 56180.81 | 34.42043 | 460.3466 |  | 3.3055595 | 10.59176 | 0.2257095 | 31190.14 | 25025.08
| 187.1442 | -0.06225768 | 10.2263668 | 27.06788 | 0.730183 | 56455.28 | 34.48833 | 460.6 |  | 3.3165463 | 10.32975 | 0.2070299 | 31190.14 | 25025.08
| 185.3559 | -0.05553492 | 10.2373533 | 27.18105 | 0.7382214 | 56729.99 | 34.72604 | 462.4572 |  | 3.3275328 | 10.76397 | 0.1628691 | 31190.14 | 25025.08
| 184.9007 | -0.04879176 | 10.2482582 | 27.31544 | 0.7462844 | 57021.89 | 34.89865 | 463.9022 |  | 3.3384377 | 11.34099 | 0.1278161 | 31190.14 | 25025.08
| 185.2909 | -0.0419069 | 10.2592758 | 27.46088 | 0.7545303 | 57289.47 | 35.06429 | 464.9365 |  | 3.3494553 | 12.30433 | 0.08464432 | 31190.14 | 25025.08
| 186.2013 | -0.03495752 | 10.2702765 | 27.59812 | 0.7628497 | 57574.02 | 35.24584 | 466.3075 |  | 3.360456 | 12.50299 | 0.05046603 | 31190.14 | 25025.08
| 187.892 | -0.02822614 | 10.2808094 | 27.80639 | 0.7709244 | 57804.1 | 35.24291 | 465.4273 |  | 3.3709889 | 12.57862 | 0 | 31190.14 | 25025.08
| 187.4694 | -0.02154807 | 10.2911431 | 27.87875 | 0.7788743 | 58030.6 | 35.5836 | 467.8312 |  | 3.3813226 | 12.83097 | -0.06640099 | 31190.14 | 25025.08
| 189.0951 | -0.01429247 | 10.3022266 | 28.05127 | 0.7875593 | 58316.98 | 35.68962 | 468.413 |  | 3.3924061 | 12.71167 | -0.1236954 | 31190.14 | 25025.08
| 190.3306 | -0.007318693 | 10.3128033 | 28.25111 | 0.7958885 | 58548.16 | 35.71785 | 467.8025 |  | 3.4029828 | 13.17058 | -0.1392461 | 31190.14 | 25025.08
| 190.6883 | -0.0006501152 | 10.3228122 | 28.40474 | 0.8038638 | 58820.35 | 35.81713 | 468.5021 |  | 3.4129917 | 13.74766 | -0.154765 | 31190.14 | 25025.08
| 190.4932 | 0.006129003 | 10.3328798 | 28.58312 | 0.8119514 | 59081.66 | 35.86289 | 468.5463 |  | 3.4230593 | 14.4185 | -0.137691 | 31190.14 | 25025.08
| 191.2085 | 0.01362356 | 10.3438907 | 28.73802 | 0.820936 | 59380.18 | 36.01808 | 469.6898 |  | 3.4340702 | 14.56995 | -0.09657939 | 31190.14 | 25025.08
| 190.8834 | 0.02107246 | 10.354729 | 28.85392 | 0.8298652 | 59676.21 | 36.26679 | 471.724 |  | 3.4449085 | 14.17024 | -0.06399079 | 31190.14 | 25025.08
| 191.0134 | 0.0280938 | 10.3648241 | 29.00506 | 0.8382441 | 59968.73 | 36.38048 | 472.6972 |  | 3.4550036 | 14.39871 | -0.05569647 | 31190.14 | 25025.08
| 189.4527 | 0.0357549 | 10.3757144 | 29.17075 | 0.8474152 | 60313.65 | 36.48929 | 473.9162 |  | 3.4658939 | 14.27201 | -0.0553888 | 31190.14 | 25025.08
| 188.6074 | 0.04355199 | 10.3866896 | 29.27969 | 0.8567497 | 60660.64 | 36.75168 | 476.5498 |  | 3.4768691 | 13.66159 | -0.03147255 | 31190.14 | 25025.08
| 189.0951 | 0.05079421 | 10.3967732 | 29.36839 | 0.8653929 | 60960.79 | 37.03251 | 479.1203 |  | 3.4869527 | 12.92443 | 0 | 31190.14 | 25025.08
| 188.0546 | 0.05867701 | 10.4076354 | 29.61175 | 0.874839 | 61287.92 | 36.95699 | 478.361 |  | 3.4978149 | 12.66593 | 0 | 31190.14 | 25025.08
| 187.0792 | 0.0667049 | 10.4185928 | 29.72843 | 0.8844482 | 61578.19 | 37.23311 | 480.4306 |  | 3.5087723 | 13.21938 | 0.00772701 | 31190.14 | 25025.08
| 187.9571 | 0.0749579 | 10.4297155 | 29.88037 | 0.8942846 | 61839.83 | 37.44391 | 481.4979 |  | 3.519895 | 12.89249 | -0.0153464 | 31190.14 | 25025.08
| 189.0626 | 0.08313577 | 10.4406163 | 30.11384 | 0.9040576 | 62062.88 | 37.45312 | 480.3064 |  | 3.5307958 | 13.112 | -0.05330547 | 31190.14 | 25025.08
| 190.9159 | 0.09136404 | 10.451492 | 30.32656 | 0.9139339 | 62308.98 | 37.50948 | 479.8042 |  | 3.5416715 | 14.06466 | -0.07558806 | 31190.14 | 25025.08
| 192.5741 | 0.09999353 | 10.4626847 | 30.45296 | 0.9241878 | 62523.64 | 37.82423 | 481.2221 |  | 3.5528642 | 15.33012 | -0.08252627 | 31190.14 | 25025.08
| 193.2894 | 0.108281 | 10.473376 | 30.65792 | 0.9341751 | 62723.33 | 37.92118 | 480.5916 |  | 3.5635555 | 15.74869 | -0.05953579 | 31190.14 | 25025.08
| 193.6146 | 0.1160847 | 10.4833913 | 30.78669 | 0.943499 | 62880.53 | 38.18225 | 481.2655 |  | 3.5735708 | 15.50336 | -0.05171764 | 31190.14 | 25025.08
| 193.7771 | 0.1240477 | 10.4934465 | 30.99665 | 0.9530174 | 63057.65 | 38.23608 | 480.2204 |  | 3.583626 | 15.78461 | -0.05135344 | 31190.14 | 25025.08
| 193.3219 | 0.1328192 | 10.5044234 | 31.0802 | 0.9634969 | 63263.14 | 38.66656 | 482.5791 |  | 3.5946029 | 15.78726 | -0.04369831 | 31190.14 | 25025.08
| 193.9072 | 0.1408969 | 10.514427 | 31.27158 | 0.9731649 | 63471.85 | 38.75618 | 482.2009 |  | 3.6046065 | 14.85195 | -0.04341685 | 31190.14 | 25025.08
| 192.5741 | 0.1497404 | 10.5252877 | 31.34018 | 0.9837649 | 63709.31 | 39.21318 | 485.1322 |  | 3.6154672 | 13.97488 | -0.0287449 | 31190.14 | 25025.08
| 191.4036 | 0.1588683 | 10.5363619 | 31.54632 | 0.9946686 | 63986.38 | 39.31036 | 485.1786 |  | 3.6265414 | 13.37116 | -0.02855508 | 31190.14 | 25025.08
| 190.0705 | 0.1680012 | 10.5473161 | 31.66059 | 1.005613 | 64307.45 | 39.62495 | 487.6658 |  | 3.6374956 | 12.85818 | -0.0425727 | 31190.14 | 25025.08
| 190.0055 | 0.1764178 | 10.5573168 | 31.83098 | 1.015672 | 64603.46 | 39.73863 | 488.4098 |  | 3.6474963 | 12.65002 | -0.05645598 | 31190.14 | 25025.08
| 191.5011 | 0.1849309 | 10.5673271 | 32.00708 | 1.02568 | 64878.64 | 39.84006 | 488.8521 |  | 3.6575066 | 12.71958 | -0.05618609 | 31190.14 | 25025.08
| 189.1276 | 0.1944042 | 10.5783249 | 32.17645 | 1.037202 | 65253.68 | 40.01166 | 490.5116 |  | 3.6685044 | 13.63444 | -0.07674783 | 31190.14 | 25025.08
| 189.0301 | 0.2030794 | 10.5883511 | 32.37041 | 1.04756 | 65542.12 | 40.0763 | 490.6897 |  | 3.6785306 | 14.47892 | -0.07632032 | 31190.14 | 25025.08
| 189.3552 | 0.2127434 | 10.5993576 | 32.59061 | 1.059126 | 65857.08 | 40.13836 | 490.7451 |  | 3.6895371 | 15.76611 | -0.08272757 | 31190.14 | 25025.08
| 190.6883 | 0.2224872 | 10.6103407 | 32.80318 | 1.070777 | 66160.97 | 40.22685 | 490.9128 |  | 3.7005202 | 16.65121 | -0.1027419 | 31190.14 | 25025.08
| 192.4115 | 0.2323917 | 10.621378 | 32.81141 | 1.082646 | 66481.91 | 40.8483 | 495.9484 |  | 3.7115575 | 16.60762 | -0.102095 | 31190.14 | 25025.08
| 195.0127 | 0.2423408 | 10.6323479 | 33.04879 | 1.094542 | 66787.72 | 40.87659 | 495.5653 |  | 3.7225274 | 15.43408 | -0.07438372 | 31190.14 | 25025.08
| 195.6954 | 0.252369 | 10.6432845 | 33.19153 | 1.106551 | 67056.52 | 41.17322 | 497.1446 |  | 3.733464 | 14.76884 | -0.05371687 | 31190.14 | 25025.08
| 195.5979 | 0.2624112 | 10.6541225 | 33.37683 | 1.118525 | 67271.26 | 41.37777 | 497.3582 |  | 3.744302 | 14.48293 | -0.05331698 | 31190.14 | 25025.08
| 195.8255 | 0.272815 | 10.6652233 | 33.54451 | 1.131029 | 67577.94 | 41.61421 | 498.6989 |  | 3.7554028 | 13.43703 | -0.06618431 | 31190.14 | 25025.08
| 194.0372 | 0.2828826 | 10.6758728 | 33.68781 | 1.143067 | 67804.03 | 41.91912 | 499.94 |  | 3.7660523 | 13.4413 | -0.07884735 | 31190.14 | 25025.08
| 192.8342 | 0.2937217 | 10.6871767 | 33.94625 | 1.15604 | 68117.08 | 41.9341 | 499.312 |  | 3.7773562 | 14.21629 | -0.09788564 | 31190.14 | 25025.08
| 191.241 | 0.3042961 | 10.6980948 | 34.14787 | 1.168637 | 68381.73 | 42.0932 | 499.5697 |  | 3.7882743 | 15.79095 | -0.09073984 | 31190.14 | 25025.08
| 190.7208 | 0.3147625 | 10.7087834 | 34.38056 | 1.181214 | 68671.67 | 42.1523 | 499.2626 |  | 3.7989629 | 16.34934 | -0.07080701 | 31190.14 | 25025.08
| 191.241 | 0.3247396 | 10.7188892 | 34.55521 | 1.193114 | 68919.29 | 42.33632 | 499.8228 |  | 3.8090687 | 17.55759 | -0.06396043 | 31190.14 | 25025.08
| 192.314 | 0.3359183 | 10.7300502 | 34.84024 | 1.206465 | 69199.5 | 42.30422 | 498.4445 |  | 3.8202297 | 18.53851 | -0.06985738 | 31190.14 | 25025.08
| 193.9722 | 0.3465963 | 10.7406269 | 34.96828 | 1.219298 | 69493.95 | 42.63651 | 500.543 |  | 3.8308064 | 19.39933 | -0.06939587 | 31190.14 | 25025.08
| 194.0698 | 0.3568991 | 10.7507266 | 35.10845 | 1.23167 | 69787.4 | 42.90462 | 502.2345 |  | 3.8409061 | 18.93914 | -0.04389039 | 31190.14 | 25025.08
| 196.3132 | 0.3683211 | 10.7617806 | 35.31064 | 1.245272 | 70020.81 | 43.11286 | 502.4325 |  | 3.8519601 | 17.97727 | -0.01244749 | 31190.14 | 25025.08
| 196.4758 | 0.378794 | 10.7717885 | 35.54451 | 1.257785 | 70258.31 | 43.16319 | 501.6738 |  | 3.861968 | 17.30683 | 0.006182775 | 31190.14 | 25025.08
| 198.2966 | 0.3903075 | 10.7827165 | 35.75832 | 1.271584 | 70547.63 | 43.31561 | 501.9804 |  | 3.872896 | 17.30234 | 0.03069855 | 31190.14 | 25025.08
| 199.1419 | 0.4019736 | 10.7936693 | 35.93332 | 1.285567 | 70809.04 | 43.58977 | 503.002 |  | 3.8838488 | 17.08156 | 0.03046999 | 31190.14 | 25025.08
| 198.8168 | 0.4137236 | 10.8045742 | 36.12517 | 1.299616 | 71079.26 | 43.81443 | 503.7006 |  | 3.8947537 | 17.0719 | 0.0302512 | 31190.14 | 25025.08
| 198.9794 | 0.4246506 | 10.8145944 | 36.31224 | 1.312678 | 71324.65 | 43.99892 | 504.1055 |  | 3.9047739 | 17.48309 | 0.006009626 | 31190.14 | 25025.08
| 197.7113 | 0.4366778 | 10.8255212 | 36.49098 | 1.327102 | 71617.33 | 44.25974 | 505.2823 |  | 3.9157007 | 17.52511 | -0.01193289 | 31190.14 | 25025.08
| 195.6954 | 0.4488748 | 10.8364842 | 36.71638 | 1.341698 | 71897.71 | 44.40916 | 505.3739 |  | 3.9266637 | 17.1011 | -0.03553961 | 31190.14 | 25025.08
| 195.4353 | 0.4602415 | 10.8465794 | 36.91242 | 1.355272 | 72160.33 | 44.57814 | 505.7543 |  | 3.9367589 | 16.93297 | -0.05884938 | 31190.14 | 25025.08
| 194.2648 | 0.4725255 | 10.8573779 | 37.16302 | 1.369996 | 72464.45 | 44.64655 | 505.4344 |  | 3.9475574 | 17.60938 | -0.07013659 | 31190.14 | 25025.08
| 194.8826 | 0.4840686 | 10.8674304 | 37.32691 | 1.383797 | 72779.45 | 44.87706 | 506.8497 |  | 3.9576099 | 18.56412 | -0.08135298 | 31190.14 | 25025.08
| 193.9072 | 0.4969684 | 10.8785304 | 37.50393 | 1.399222 | 73126.24 | 45.14831 | 508.5126 |  | 3.9687099 | 18.49039 | -0.08661051 | 31190.14 | 25025.08
| 194.1023 | 0.5095896 | 10.8892819 | 37.72328 | 1.414371 | 73458.34 | 45.29362 | 509.0777 |  | 3.9794614 | 18.45994 | -0.09751976 | 31190.14 | 25025.08
| 194.4274 | 0.5215671 | 10.8993873 | 37.97003 | 1.428659 | 73794.54 | 45.30911 | 508.8613 |  | 3.9895668 | 18.75506 | -0.1083957 | 31190.14 | 25025.08
| 195.9231 | 0.53478 | 10.910392 | 38.07487 | 1.444473 | 74176.33 | 45.75853 | 512.32 |  | 4.0005715 | 18.52 | -0.107752 | 31190.14 | 25025.08
| 197.9714 | 0.5479727 | 10.9212822 | 38.39137 | 1.460246 | 74554.48 | 45.64423 | 511.1145 |  | 4.0114617 | 17.96666 | -0.09584053 | 31190.14 | 25025.08
| 198.3291 | 0.560237 | 10.9313025 | 38.49613 | 1.474944 | 74919.64 | 46.02644 | 514.18 |  | 4.021482 | 18.12334 | -0.1065393 | 31190.14 | 25025.08
| 200.2799 | 0.5738055 | 10.942257 | 38.79277 | 1.491177 | 75320.5 | 45.96843 | 513.5972 |  | 4.0324365 | 18.54529 | -0.1114811 | 31190.14 | 25025.08
| 200.4425 | 0.5863877 | 10.9523204 | 38.90929 | 1.506257 | 75680.37 | 46.33384 | 516.412 |  | 4.0424999 | 19.08733 | -0.1330138 | 31190.14 | 25025.08
| 200.9952 | 0.5990508 | 10.9623475 | 39.15638 | 1.521387 | 76034.47 | 46.35689 | 516.3505 |  | 4.052527 | 18.96007 | -0.1598128 | 31190.14 | 25025.08
| 202.1657 | 0.6131261 | 10.9733694 | 39.39007 | 1.538213 | 76402.45 | 46.49846 | 517.0031 |  | 4.0635489 | 18.84924 | -0.1751824 | 31190.14 | 25025.08
| 202.7184 | 0.6272524 | 10.9843178 | 39.63778 | 1.555135 | 76783.16 | 46.59618 | 517.4245 |  | 4.0744973 | 19.52285 | -0.1794736 | 31190.14 | 25025.08
| 201.678 | 0.6414516 | 10.9952118 | 39.83998 | 1.57214 | 77150.44 | 46.81856 | 518.7416 |  | 4.0853913 | 19.46891 | -0.17287 | 31190.14 | 25025.08
| 202.1982 | 0.6547519 | 11.0053013 | 40.1302 | 1.58801 | 77487.22 | 46.75921 | 517.7423 |  | 4.0954808 | 20.0174 | -0.1664478 | 31190.14 | 25025.08
| 200.2149 | 0.6692541 | 11.0161843 | 40.39837 | 1.605383 | 77858.55 | 46.81695 | 517.7095 |  | 4.1063638 | 21.02315 | -0.1439992 | 31190.14 | 25025.08
| 198.8168 | 0.684107 | 11.027227 | 40.53226 | 1.623175 | 78255.25 | 47.22671 | 520.7355 |  | 4.1174065 | 21.52445 | -0.1112744 | 31190.14 | 25025.08
| 198.6542 | 0.6977239 | 11.0372404 | 40.82387 | 1.639356 | 78567.68 | 47.17795 | 519.5838 |  | 4.1274199 | 21.53371 | -0.07373292 | 31190.14 | 25025.08
| 196.8985 | 0.7122048 | 11.0477783 | 40.98976 | 1.656802 | 78950.78 | 47.48156 | 521.7319 |  | 4.1379578 | 21.46962 | -0.01569604 | 31190.14 | 25025.08
| 196.8985 | 0.7261201 | 11.0578364 | 41.21657 | 1.673435 | 79339.67 | 47.57534 | 522.4344 |  | 4.1480159 | 21.20449 | 0.04682727 | 31190.14 | 25025.08
| 197.6463 | 0.7405866 | 11.0681482 | 41.39811 | 1.690778 | 79773.92 | 47.79542 | 524.4672 |  | 4.1583277 | 20.86886 | 0.09313855 | 31190.14 | 25025.08
| 197.1586 | 0.7561809 | 11.0791522 | 41.63743 | 1.709389 | 80196.04 | 47.93275 | 525.435 |  | 4.1693317 | 19.76333 | 0.1234267 | 31190.14 | 25025.08
| 198.3291 | 0.771413 | 11.0897759 | 41.83378 | 1.727667 | 80593.36 | 48.17093 | 527.0838 |  | 4.1799554 | 19.74662 | 0.1430731 | 31190.14 | 25025.08
| 201.2553 | 0.787428 | 11.100845 | 42.11758 | 1.746809 | 81013.55 | 48.20913 | 527.1524 |  | 4.1910245 | 19.97731 | 0.1624688 | 31190.14 | 25025.08
| 203.3687 | 0.8034206 | 11.1117576 | 42.42049 | 1.765939 | 81445.57 | 48.18585 | 526.8623 |  | 4.2019371 | 20.13566 | 0.1766047 | 31190.14 | 25025.08
| 203.954 | 0.8182899 | 11.1218044 | 42.65187 | 1.783747 | 81808.91 | 48.30925 | 527.423 |  | 4.2119839 | 21.46122 | 0.1805375 | 31190.14 | 25025.08
| 205.9698 | 0.8347601 | 11.1328205 | 42.95741 | 1.803446 | 82213.39 | 48.31153 | 527.0016 |  | 4.223 | 22.61538 | 0.1644135 | 31190.14 | 25025.08
| 207.0753 | 0.8510502 | 11.1435931 | 43.21954 | 1.822956 | 82598.77 | 48.41928 | 527.3243 |  | 4.2337726 | 23.79829 | 0.1534351 | 31190.14 | 25025.08
| 207.3354 | 0.8665214 | 11.1537191 | 43.3802 | 1.841442 | 82939.34 | 48.75245 | 529.2936 |  | 4.2438986 | 24.12315 | 0.1180543 | 31190.14 | 25025.08
| 206.3925 | 0.8833676 | 11.1646246 | 43.53855 | 1.861635 | 83321.13 | 49.15035 | 531.8333 |  | 4.2548041 | 23.33273 | 0.08795184 | 31190.14 | 25025.08
| 206.7176 | 0.8989778 | 11.1746363 | 43.74667 | 1.880339 | 83650.09 | 49.36837 | 532.7525 |  | 4.2648158 | 21.74885 | 0.07282741 | 31190.14 | 25025.08
| 207.1728 | 0.9147308 | 11.1846372 | 43.89461 | 1.899214 | 83987.74 | 49.74106 | 534.9863 |  | 4.2748167 | 19.95939 | 0.06755437 | 31190.14 | 25025.08
| 205.8072 | 0.9320604 | 11.1955166 | 44.2379 | 1.919978 | 84357.37 | 49.67814 | 533.6435 |  | 4.2856961 | 18.82939 | 0.07189529 | 31190.14 | 25025.08
| 203.3037 | 0.9497968 | 11.2065266 | 44.62921 | 1.941155 | 84740.06 | 49.50102 | 531.4572 |  | 4.2967061 | 19.67967 | 0.07619115 | 31190.14 | 25025.08
| 201.2553 | 0.9677544 | 11.2175371 | 44.88508 | 1.962616 | 85104.72 | 49.68801 | 531.9992 |  | 4.3077166 | 21.75648 | 0.07568166 | 31190.14 | 25025.08
| 200.4425 | 0.9858113 | 11.2285015 | 45.1552 | 1.984262 | 85489.49 | 49.83052 | 532.3641 |  | 4.318681 | 23.62551 | 0.08927497 | 31190.14 | 25025.08
| 201.0277 | 1.003958 | 11.239415 | 45.41084 | 2.005977 | 85865.06 | 50.01147 | 532.9649 |  | 4.3295945 | 25.51107 | 0.1120242 | 31190.14 | 25025.08
| 201.1903 | 1.020857 | 11.2494577 | 45.62968 | 2.026185 | 86229.78 | 50.2148 | 533.9673 |  | 4.3396372 | 25.91037 | 0.1438424 | 31190.14 | 25025.08
| 203.2712 | 1.039521 | 11.2604383 | 45.93211 | 2.048508 | 86625.63 | 50.28196 | 533.7833 |  | 4.3506178 | 25.85465 | 0.1843784 | 31190.14 | 25025.08
| 206.2949 | 1.058309 | 11.2713762 | 46.1505 | 2.071021 | 87049.47 | 50.55078 | 535.4505 |  | 4.3615557 | 24.68171 | 0.2152589 | 31190.14 | 25025.08
| 208.7659 | 1.077409 | 11.2823808 | 46.48434 | 2.093863 | 87478.47 | 50.5317 | 534.8432 |  | 4.3725603 | 23.70558 | 0.2275436 | 31190.14 | 25025.08
| 210.4566 | 1.096517 | 11.2932613 | 46.79066 | 2.116776 | 87926.04 | 50.57008 | 534.8763 |  | 4.3834408 | 24.26579 | 0.2261247 | 31190.14 | 25025.08
| 210.8143 | 1.116128 | 11.304312 | 47.04895 | 2.140215 | 88333.93 | 50.76777 | 535.7371 |  | 4.3944915 | 24.67005 | 0.2201427 | 31190.14 | 25025.08
| 211.2044 | 1.135969 | 11.315354 | 47.31152 | 2.163567 | 88721.18 | 50.95471 | 536.3688 |  | 4.4055335 | 24.8192 | 0.2188727 | 31190.14 | 25025.08
| 206.7176 | 1.155858 | 11.3262921 | 47.54941 | 2.187788 | 89237.07 | 51.16918 | 538.2483 |  | 4.4164716 | 24.53646 | 0.2173982 | 31190.14 | 25025.08
| 204.4742 | 1.175777 | 11.3371946 | 47.78219 | 2.211643 | 89692.07 | 51.40502 | 539.8373 |  | 4.4273741 | 24.19527 | 0.207257 | 31190.14 | 25025.08
| 204.7668 | 1.194584 | 11.3473377 | 48.03676 | 2.234155 | 90132.63 | 51.52729 | 540.6689 |  | 4.4375172 | 23.83985 | 0.1797887 | 31190.14 | 25025.08
| 203.3687 | 1.214952 | 11.3582053 | 48.34289 | 2.258548 | 90562.8 | 51.60133 | 540.7093 |  | 4.4483848 | 23.12236 | 0.1524863 | 31190.14 | 25025.08
| 203.4337 | 1.236074 | 11.3693526 | 48.64007 | 2.283774 | 90972.64 | 51.7382 | 540.9419 |  | 4.4595321 | 23.56493 | 0.1168329 | 31190.14 | 25025.08
| 205.4171 | 1.25691 | 11.3802202 | 48.8309 | 2.308763 | 91377.52 | 52.12875 | 543.1926 |  | 4.4703997 | 23.94868 | 0.09454031 | 31190.14 | 25025.08
| 208.0181 | 1.278267 | 11.3912604 | 49.17209 | 2.334352 | 91770.55 | 52.16471 | 542.478 |  | 4.4814399 | 23.94101 | 0.0682651 | 31190.14 | 25025.08
| 210.7493 | 1.299834 | 11.4022776 | 49.39219 | 2.360147 | 92151.5 | 52.51485 | 544.1083 |  | 4.4924571 | 24.22851 | 0.04236286 | 31190.14 | 25025.08
| 213.3828 | 1.321354 | 11.4131368 | 49.70382 | 2.38593 | 92522.11 | 52.63155 | 543.8552 |  | 4.5033163 | 24.50115 | 0.004205812 | 31190.14 | 25025.08
| 214.5208 | 1.343498 | 11.4242091 | 50.04924 | 2.412435 | 92922.94 | 52.67095 | 543.1782 |  | 4.5143886 | 24.26703 | -0.03341105 | 31190.14 | 25025.08
| 213.3178 | 1.365752 | 11.4351996 | 50.30119 | 2.439002 | 93238.64 | 52.98674 | 543.9187 |  | 4.5253791 | 24.73435 | -0.07875418 | 31190.14 | 25025.08
| 210.9118 | 1.387521 | 11.4458342 | 50.55811 | 2.465139 | 93534.55 | 53.2762 | 544.3802 |  | 4.5360137 | 25.15577 | -0.1151672 | 31190.14 | 25025.08
| 211.5621 | 1.408706 | 11.4561024 | 50.80513 | 2.490364 | 93827.49 | 53.5481 | 544.858 |  | 4.5462819 | 25.46273 | -0.1470796 | 31190.14 | 25025.08
| 208.6359 | 1.431444 | 11.4668899 | 51.0738 | 2.517657 | 94173.54 | 53.81661 | 545.4598 |  | 4.5570694 | 25.1233 | -0.178453 | 31190.14 | 25025.08
| 206.5225 | 1.454221 | 11.4777215 | 51.41134 | 2.545015 | 94542.09 | 53.89343 | 544.8148 |  | 4.567901 | 24.97378 | -0.2054037 | 31190.14 | 25025.08
| 206.3925 | 1.475636 | 11.4877658 | 51.67238 | 2.570607 | 94874.95 | 54.10451 | 545.198 |  | 4.5779453 | 25.15378 | -0.244151 | 31190.14 | 25025.08
| 207.1078 | 1.497269 | 11.4977898 | 51.95715 | 2.596515 | 95227.25 | 54.2517 | 545.2396 |  | 4.5879693 | 25.41738 | -0.2625127 | 31190.14 | 25025.08
| 206.1974 | 1.521027 | 11.5086996 | 52.34914 | 2.624959 | 95585.71 | 54.22091 | 543.62 |  | 4.5988791 | 26.16003 | -0.2685843 | 31190.14 | 25025.08
| 208.1807 | 1.545453 | 11.5197859 | 52.62504 | 2.654186 | 95961.86 | 54.49875 | 544.3958 |  | 4.6099654 | 27.32313 | -0.2824169 | 31190.14 | 25025.08
| 210.5867 | 1.56977 | 11.530702 | 52.89691 | 2.683287 | 96336.15 | 54.77553 | 545.1952 |  | 4.6208815 | 28.14097 | -0.2921837 | 31190.14 | 25025.08
| 213.3828 | 1.594173 | 11.5415464 | 53.1814 | 2.712496 | 96730.91 | 55.00622 | 545.8347 |  | 4.6317259 | 28.1338 | -0.2786399 | 31190.14 | 25025.08
| 214.4883 | 1.617181 | 11.5516617 | 53.56186 | 2.740027 | 97152.37 | 54.90558 | 544.5055 |  | 4.6418412 | 28.04733 | -0.2616227 | 31190.14 | 25025.08
| 217.2844 | 1.642185 | 11.5625451 | 53.83612 | 2.770023 | 97630.96 | 55.13265 | 545.7658 |  | 4.6527246 | 28.03059 | -0.2408657 | 31190.14 | 25025.08
| 217.0893 | 1.665477 | 11.5725781 | 54.10393 | 2.797889 | 98051.14 | 55.31741 | 546.559 |  | 4.6627576 | 28.0863 | -0.2242262 | 31190.14 | 25025.08
| 220.178 | 1.691226 | 11.5835399 | 54.5025 | 2.828678 | 98505.79 | 55.26128 | 545.4441 |  | 4.6737194 | 28.22994 | -0.203845 | 31190.14 | 25025.08
| 219.4953 | 1.717045 | 11.5944174 | 54.81806 | 2.859622 | 98987.02 | 55.39786 | 545.9936 |  | 4.6845969 | 29.05559 | -0.1799861 | 31190.14 | 25025.08
| 227.4284 | 1.741263 | 11.6045181 | 56.98125 | 2.888332 | 99406.84 | 51.13015 | 513.6895 |  | 4.6946976 | 30.71991 | -0.1564844 | 31190.14 | 25025.08
| 225.9653 | 1.767979 | 11.6155114 | 64.32866 | 2.91923 | 99751.4 | 38.63439 | 419.1634 |  | 4.7056909 | 86.80299 | 0.1515856 | 31190.14 | 25025.08
| 223.6894 | 1.794652 | 11.6263597 | 64.70166 | 2.951203 | 100387.4 | 38.65698 | 419.8639 |  | 4.7165392 | 148.2362 | 0.477852 | 31190.14 | 25025.08
| 221.6086 | 1.82174 | 11.6373112 | 65.06837 | 2.983694 | 101289.5 | 38.61226 | 421.5578 |  | 4.7274907 | 185.033 | 0.8128593 | 31190.14 | 25025.08
| 221.446 | 1.84702 | 11.6474123 | 65.38666 | 3.01388 | 102406.9 | 38.51356 | 424.3038 |  | 4.7375918 | 196.8215 | 1.104519 | 31190.14 | 25025.08
| 220.6332 | 1.874628 | 11.6583157 | 65.78489 | 3.046928 | 103870.7 | 38.26259 | 427.5585 |  | 4.7484952 | 185.7965 | 1.430359 | 31190.14 | 25025.08
| 220.8283 | 1.902849 | 11.6693543 | 66.22294 | 3.080686 | 105707.5 | 37.87009 | 431.6869 |  | 4.7595338 | 150.7447 | 1.793576 | 31190.14 | 25025.08
| 221.2835 | 1.928721 | 11.6793675 | 66.47073 | 3.111606 | 107683 | 37.65138 | 438.1805 |  | 4.769547 | 96.94801 | 2.09642 | 31190.14 | 25025.08
| 223.4618 | 1.957085 | 11.6902249 | 66.7846 | 3.145131 | 110125.2 | 37.28722 | 445.7967 |  | 4.7804044 | 40.99906 | 2.475532 | 31190.14 | 25025.08
| 223.5594 | 1.983648 | 11.7002949 | 66.96979 | 3.177478 | 112944.1 | 36.99638 | 456.1983 |  | 4.7904744 | 36.72443 | 2.80692 | 31190.14 | 25025.08
| 224.0145 | 2.010295 | 11.7103479 | 67.14357 | 3.209367 | 116354.7 | 36.59868 | 469.0065 |  | 4.8005274 | 35.75625 | 2.730645 | 31190.14 | 25025.08
| 224.0145 | 2.037259 | 11.7203584 | 67.41379 | 3.241578 | 119523.2 | 36.175 | 479.9869 |  | 4.8105379 | 33.91661 | 2.521093 | 31190.14 | 25025.08
| 227.8835 | 2.067012 | 11.7312909 | 67.82893 | 3.277253 | 122877.4 | 35.63056 | 490.2841 |  | 4.8214704 | 33.5109 | 2.264689 | 31190.14 | 25025.08
| 230.6796 | 2.096895 | 11.7421657 | 68.12438 | 3.313098 | 126054.5 | 35.30282 | 501.4952 |  | 4.8323452 | 33.07012 | 2.013812 | 31190.14 | 25025.08
| 233.0855 | 2.127383 | 11.7531272 | 68.48501 | 3.349479 | 129013.7 | 34.96862 | 511.1711 |  | 4.8433067 | 34.24906 | 1.778702 | 31190.14 | 25025.08
| 233.6382 | 2.155665 | 11.7631699 | 68.8647 | 3.383318 | 131558.1 | 34.65832 | 518.8265 |  | 4.8533494 | 35.91832 | 1.529215 | 31190.14 | 25025.08
| 233.7683 | 2.1845 | 11.7733338 | 69.17484 | 3.417783 | 133879 | 34.48755 | 526.5587 |  | 4.8635133 | 37.84073 | 1.267381 | 31190.14 | 25025.08
| 234.7761 | 2.21453 | 11.783817 | 69.55045 | 3.453819 | 136036.5 | 34.30041 | 532.9043 |  | 4.8739965 | 39.018 | 1.009968 | 31190.14 | 25025.08
| 233.8983 | 2.247555 | 11.7952234 | 70.05519 | 3.493318 | 137981.1 | 34.06165 | 536.923 |  | 4.8854029 | 39.59034 | 0.7387469 | 31190.14 | 25025.08
| 232.1101 | 2.279689 | 11.8061805 | 70.59118 | 3.531766 | 139399.6 | 33.85519 | 538.3064 |  | 4.89636 | 40.42904 | 0.4589261 | 31190.14 | 25025.08
| 229.8343 | 2.311764 | 11.8170054 | 71.10473 | 3.570028 | 140467.5 | 33.72337 | 538.5434 |  | 4.9071849 | 42.50559 | 0.4562484 | 31190.14 | 25025.08
| 227.0057 | 2.344222 | 11.8278384 | 71.60259 | 3.608993 | 141536.4 | 33.61795 | 539.0192 |  | 4.9180179 | 43.92491 | 0.4613906 | 31190.14 | 25025.08
| 227.8185 | 2.37455 | 11.8378775 | 71.97376 | 3.645257 | 142445.7 | 33.62946 | 540.2967 |  | 4.928057 | 45.31078 | 0.4705833 | 31190.14 | 25025.08
| 227.3308 | 2.408018 | 11.8488162 | 72.41035 | 3.685374 | 143466.7 | 33.60909 | 541.4083 |  | 4.9389957 | 45.97358 | 0.4872828 | 31190.14 | 25025.08
| 227.3958 | 2.438961 | 11.8588349 | 72.80596 | 3.722322 | 144325 | 33.60629 | 542.1703 |  | 4.9490144 | 45.29235 | 0.503999 | 31190.14 | 25025.08
| 229.119 | 2.473058 | 11.8697468 | 73.33422 | 3.763147 | 145250.4 | 33.50749 | 541.7347 |  | 4.9599263 | 44.23575 | 0.5278805 | 31190.14 | 25025.08
| 232.4678 | 2.507666 | 11.8807174 | 73.75976 | 3.804638 | 146184 | 33.52231 | 542.6689 |  | 4.9708969 | 43.27101 | 0.5401155 | 31190.14 | 25025.08
| 233.1505 | 2.539654 | 11.890749 | 74.14003 | 3.842876 | 146977.4 | 33.55466 | 543.4011 |  | 4.9809285 | 42.43099 | 0.5372977 | 31190.14 | 25025.08
| 237.117 | 2.575325 | 11.9018079 | 74.63513 | 3.885553 | 147857.7 | 33.51483 | 543.2825 |  | 4.9919874 | 42.29835 | 0.5342284 | 31190.14 | 25025.08
| 239.7505 | 2.61092 | 11.9127344 | 75.05072 | 3.92813 | 148647.9 | 33.56494 | 543.7969 |  | 5.0029139 | 42.18874 | 0.53476 | 31190.14 | 25025.08
| 241.5061 | 2.646923 | 11.9236688 | 75.50662 | 3.971296 | 149472.9 | 33.5733 | 543.9564 |  | 5.0138483 | 42.09535 | 0.53532 | 31190.14 | 25025.08
| 240.8559 | 2.683094 | 11.9345413 | 75.98376 | 4.014673 | 150284.1 | 33.5614 | 543.7954 |  | 5.0247208 | 42.07763 | 0.524787 | 31190.14 | 25025.08
| 239.4904 | 2.719727 | 11.9454194 | 76.48386 | 4.058615 | 151093.6 | 33.53093 | 543.3652 |  | 5.0355989 | 42.0824 | 0.5180176 | 31190.14 | 25025.08
| 236.7919 | 2.757218 | 11.9564203 | 76.88178 | 4.103404 | 151908.5 | 33.61109 | 544.2543 |  | 5.0465998 | 42.62191 | 0.5077725 | 31190.14 | 25025.08
| 236.2392 | 2.792263 | 11.9665754 | 77.27747 | 4.145341 | 152848.8 | 33.63557 | 545.4456 |  | 5.0567549 | 42.61688 | 0.497864 | 31190.14 | 25025.08
| 234.4185 | 2.83007 | 11.9774431 | 77.74854 | 4.190588 | 153819.9 | 33.62018 | 546.0026 |  | 5.0676226 | 42.61791 | 0.4878118 | 31190.14 | 25025.08
| 234.7761 | 2.865346 | 11.9874743 | 78.13872 | 4.232836 | 154691.5 | 33.6573 | 546.9805 |  | 5.0776538 | 42.60825 | 0.4816168 | 31190.14 | 25025.08
| 232.7604 | 2.904346 | 11.9984559 | 78.65718 | 4.27952 | 155607.4 | 33.61435 | 546.7997 |  | 5.0886354 | 42.78437 | 0.4787638 | 31190.14 | 25025.08
| 234.3535 | 2.943381 | 12.0093228 | 79.09198 | 4.326318 | 156520.6 | 33.65293 | 547.6149 |  | 5.0995023 | 42.50886 | 0.4795257 | 31190.14 | 25025.08
| 234.7436 | 2.979962 | 12.0194022 | 79.46652 | 4.36998 | 157292.9 | 33.72677 | 548.4404 |  | 5.1095817 | 42.65462 | 0.4733913 | 31190.14 | 25025.08
| 237.7997 | 3.020312 | 12.0303909 | 79.95276 | 4.418363 | 158172.3 | 33.73185 | 548.5606 |  | 5.1205704 | 42.85807 | 0.4705481 | 31190.14 | 25025.08
| 241.5711 | 3.060553 | 12.0412574 | 80.32699 | 4.466561 | 158979.5 | 33.85024 | 549.7366 |  | 5.1314369 | 42.75519 | 0.4572396 | 31190.14 | 25025.08
| 240.8559 | 3.098301 | 12.0513304 | 80.69682 | 4.511684 | 159680.4 | 33.94561 | 550.3855 |  | 5.1415099 | 42.11837 | 0.4373109 | 31190.14 | 25025.08
| 245.2775 | 3.143598 | 12.063286 | 81.21537 | 4.565207 | 160390.8 | 33.99215 | 549.7429 |  | 5.1534655 | 40.87161 | 0.4069087 | 31190.14 | 25025.08
| 247.9759 | 3.182321 | 12.0733789 | 81.63081 | 4.612344 | 161094.5 | 34.05972 | 549.9376 |  | 5.1635584 | 40.55937 | 0.3699766 | 31190.14 | 25025.08
| 248.4636 | 3.224656 | 12.084372 | 82.15303 | 4.663049 | 161736.5 | 34.07046 | 548.8318 |  | 5.1745515 | 41.03719 | 0.3403535 | 31190.14 | 25025.08
| 246.9355 | 3.267615 | 12.0953505 | 82.78831 | 4.714485 | 162344.7 | 33.98201 | 546.3258 |  | 5.18553 | 42.38445 | 0.3212182 | 31190.14 | 25025.08
| 244.2696 | 3.311002 | 12.1063129 | 83.29694 | 4.766358 | 162900.6 | 34.02428 | 545.1477 |  | 5.1964924 | 44.57184 | 0.2956135 | 31190.14 | 25025.08
End Of Loading Index | 240.8884 | 3.354919 | 12.1172857 | 83.80475 | 4.818971 | 163470.8 | 34.07049 | 544.0673 |  | 5.2074652 | 47.04248 | 0.2770309 | 31190.14 | 25025.08
| 248.3336 | 3.37074 | 12.1221262 | 83.87177 | 4.838744 | 163675.9 | 34.20634 | 545.0491 | 0.5210601 | 5.2123057 | 47.82376 | 0.2728825 | 31190.14 | 25025.08
| 249.9916 | 3.36574 | 12.1327487 | 84.52898 | 4.833685 | 162135.8 | 33.72552 | 532.1042 | 0.523887 | 5.2229282 | 49.21066 | 0.2479749 | 31190.14 | 25025.08
| 251.032 | 3.37024 | 12.1436945 | 84.61951 | 4.838179 | 160539.5 | 33.90075 | 525.9704 | 0.5236753 | 5.233874 | 46.77287 | 0.2397711 | 31190.14 | 25025.08
| 250.2192 | 3.36574 | 12.1546755 | 84.72989 | 4.833671 | 159006.7 | 33.95069 | 519.4493 | 0.5068507 | 5.244855 | 40.73814 | 0.2316748 | 31190.14 | 25025.08
| 247.3257 | 3.37024 | 12.1656682 | 84.99313 | 4.838142 | 157402.1 | 33.97308 | 511.6097 | 0.4830421 | 5.2558477 | 32.67384 | 0.2399877 | 31190.14 | 25025.08
| 243.7494 | 3.36574 | 12.1767397 | 85.05743 | 4.833639 | 155578.1 | 34.11657 | 504.8097 | 0.457638 | 5.2669192 | 24.64325 | 0.2547036 | 31190.14 | 25025.08
| 240.2056 | 3.37024 | 12.1877652 | 85.12817 | 4.838134 | 150591.2 | 34.84951 | 488.5299 | 0.4291031 | 5.2779447 | 16.95665 | 0.2533067 | 31190.14 | 25025.08
| 239.1653 | 3.36574 | 12.1986597 | 85.14384 | 4.833636 | 149749.5 | 34.91292 | 485.5353 | 0.3998531 | 5.2888392 | 10.63178 | 0.2265526 | 31190.14 | 25025.08
| 240.7583 | 3.37024 | 12.2096634 | 85.1868 | 4.838134 | 148994.5 | 35.04679 | 483.0015 | 0.3718359 | 5.2998429 | 6.281211 | 0.1969465 | 31190.14 | 25025.08
| 240.2707 | 3.36624 | 12.2197014 | 85.28963 | 4.834121 | 148440.6 | 34.98579 | 480.0856 | 0.3436325 | 5.3098809 | 5.245766 | 0.1835788 | 31190.14 | 25025.08
| 243.0992 | 3.37074 | 12.2305424 | 85.24905 | 4.838631 | 147985.2 | 35.15622 | 479.3161 | 0.3190651 | 5.3207219 | 3.768466 | 0.1577436 | 31190.14 | 25025.08
| 242.6115 | 3.36574 | 12.2405682 | 85.24929 | 4.833631 | 147755.5 | 35.13236 | 478.3632 | 0.298866 | 5.3307477 | 1.921356 | 0.138517 | 31190.14 | 25025.08
| 247.0006 | 3.37124 | 12.2515203 | 85.35489 | 4.839121 | 147647.4 | 35.11272 | 477.2731 | 0.2785175 | 5.3416998 | 1.611872 | 0.1257174 | 31190.14 | 25025.08
| 246.5779 | 3.36624 | 12.2615738 | 85.39373 | 4.834115 | 147687.4 | 35.00598 | 476.7678 | 0.259336 | 5.3517533 | 1.868463 | 0.1130402 | 31190.14 | 25025.08
| 249.699 | 3.37074 | 12.2724718 | 85.4005 | 4.838616 | 147796.2 | 35.0366 | 477.2556 | 0.2429051 | 5.3626513 | 2.128164 | 0.09413318 | 31190.14 | 25025.08
| 251.4546 | 3.36624 | 12.2833434 | 85.4207 | 4.834115 | 148026.7 | 34.92361 | 477.5373 | 0.2281205 | 5.3735229 | 2.043809 | 0.07529419 | 31190.14 | 25025.08
| 251.0645 | 3.37124 | 12.2934291 | 85.47532 | 4.839105 | 148291.9 | 34.8874 | 478.059 | 0.2142282 | 5.3836086 | 1.838196 | 0.06903481 | 31190.14 | 25025.08
| 251.1295 | 3.36674 | 12.3043704 | 85.48358 | 4.834607 | 148641 | 34.76803 | 478.8216 | 0.2007276 | 5.3945499 | 2.864316 | 0.07220439 | 31190.14 | 25025.08
| 251.1945 | 3.37074 | 12.3143998 | 85.43813 | 4.838609 | 148987 | 34.8056 | 480.5225 | 0.1903343 | 5.4045793 | 2.50031 | 0.08167156 | 31190.14 | 25025.08
| 251.227 | 3.36674 | 12.3244071 | 85.48936 | 4.834602 | 149376.8 | 34.64473 | 481.0171 | 0.1788226 | 5.4145866 | 1.867976 | 0.08487792 | 31190.14 | 25025.08
| 248.7887 | 3.37124 | 12.3352798 | 85.49799 | 4.839102 | 149770.4 | 34.62831 | 482.363 | 0.1691719 | 5.4254593 | 1.892091 | 0.0943761 | 31190.14 | 25025.08
| 245.9277 | 3.36674 | 12.3462898 | 85.49045 | 4.834604 | 150160.2 | 34.52042 | 483.416 | 0.1586943 | 5.4364693 | 1.577851 | 0.1007231 | 31190.14 | 25025.08
| 241.9613 | 3.37124 | 12.3571476 | 85.53531 | 4.839097 | 150507.5 | 34.47666 | 484.2661 | 0.15031 | 5.4473271 | 1.122297 | 0.100773 | 31190.14 | 25025.08
| 241.9938 | 3.36724 | 12.3672306 | 85.61108 | 4.835085 | 150856 | 34.30201 | 484.3983 | 0.1410573 | 5.4574101 | 1.435218 | 0.103985 | 31190.14 | 25025.08
| 239.913 | 3.37174 | 12.3782131 | 85.61824 | 4.839586 | 151207.6 | 34.29476 | 485.6357 | 0.134516 | 5.4683926 | 2.267224 | 0.1135068 | 31190.14 | 25025.08
| 239.3928 | 3.36724 | 12.3891634 | 85.60686 | 4.835087 | 151565 | 34.1982 | 486.6354 | 0.1284847 | 5.4793429 | 2.756311 | 0.1293499 | 31190.14 | 25025.08
| 241.8637 | 3.37174 | 12.400009 | 85.66836 | 4.839579 | 151890.1 | 34.14338 | 487.2556 | 0.1227647 | 5.4901885 | 2.60767 | 0.1420475 | 31190.14 | 25025.08
| 241.7012 | 3.36774 | 12.4100665 | 85.66659 | 4.835577 | 152169.6 | 34.05624 | 487.9463 | 0.1133805 | 5.500246 | 3.075466 | 0.148418 | 31190.14 | 25025.08
| 244.6597 | 3.37124 | 12.4210008 | 85.64689 | 4.839081 | 152420.4 | 34.07875 | 489.0943 | 0.1086082 | 5.5111803 | 2.947345 | 0.1421337 | 31190.14 | 25025.08
| 245.1149 | 3.36724 | 12.4310576 | 85.6692 | 4.835076 | 152671.8 | 33.97346 | 489.4608 | 0.1045061 | 5.5212371 | 2.077332 | 0.1484998 | 31190.14 | 25025.08
| 248.6912 | 3.37124 | 12.4420047 | 85.76212 | 4.839067 | 152894.9 | 33.89928 | 489.4285 | 0.1006384 | 5.5321842 | 1.674481 | 0.1548616 | 31190.14 | 25025.08
EndSRFitIndex | 248.7237 | 3.36724 | 12.4520198 | 85.69518 | 4.835073 | 153112.8 | 33.88413 | 490.5799 | 0.09727172 | 5.5421993 | 1.938421 | 0.1580569 | 31190.14 | 25025.08
| 251.2921 | 3.37124 | 12.4630289 | 85.7246 | 4.839071 | 153301.8 | 33.87527 | 491.0731 | 0.09369532 | 5.5532084 | 1.659772 | 0.1580831 | 31190.14 | 25025.08
| 251.6172 | 3.36774 | 12.4740311 | 85.86162 | 4.835555 | 153480.7 | 33.67991 | 490.0998 | 0.08725292 | 5.5642106 | 1.780522 | 0.1517598 | 31190.14 | 25025.08
| 249.8616 | 3.37124 | 12.4849605 | 85.6465 | 4.839081 | 153647.2 | 33.89887 | 492.9366 | 0.08340613 | 5.57514 | 1.563825 | 0.135959 | 31190.14 | 25025.08
End of Data Index | 250.4143 | 3.36724 | 12.494983 | 85.68253 | 4.835074 | 153812.7 | 33.79452 | 492.9 | 0.08030869 | 5.5851625 | 0.8065811 | 0.1138388 | 31190.14 | 25025.08
| 247.2282 | 3.37174 | 12.5058099 | 85.71603 | 4.839571 | 153988.7 | 33.7897 | 493.3373 |  | 5.5959894 | 0.2507528 | 0.09804954 | 31190.14 | 25025.08
| 244.2371 | 3.36724 | 12.516819 | 85.71152 | 4.835073 | 154181 | 33.7144 | 493.768 |  | 5.6069985 | -0.3002577 | 0.08542159 | 31190.14 | 25025.08
| 240.4657 | 3.37174 | 12.5277883 | 85.72113 | 4.839571 | 154342.7 | 33.73415 | 494.3998 |  | 5.6179678 | -0.4683448 | 0.07278263 | 31190.14 | 25025.08
| 239.3928 | 3.36724 | 12.5387925 | 85.77004 | 4.835065 | 154522.6 | 33.611 | 494.2568 |  | 5.628972 | -0.2559346 | 0.05064539 | 31190.14 | 25025.08
| 241.181 | 3.37174 | 12.5497433 | 85.78546 | 4.839562 | 154693 | 33.6241 | 494.8576 |  | 5.6399228 | 0.2686588 | 0.02849748 | 31190.14 | 25025.08
| 244.2371 | 3.36724 | 12.5606315 | 85.84577 | 4.835055 | 154911.5 | 33.48563 | 494.7236 |  | 5.650811 | 1.835277 | 0.003168138 | 31190.14 | 25025.08
| 244.3996 | 3.37224 | 12.5706714 | 85.88905 | 4.840046 | 155090.9 | 33.47734 | 495.0975 |  | 5.6608509 | 2.351813 | -0.01901829 | 31190.14 | 25025.08
| 247.6508 | 3.36774 | 12.5816486 | 85.90834 | 4.835547 | 155282.4 | 33.38159 | 495.2909 |  | 5.6718281 | 3.334247 | -0.02536895 | 31190.14 | 25025.08
| 247.2607 | 3.37174 | 12.5916669 | 85.83931 | 4.839552 | 155426.8 | 33.47092 | 496.6335 |  | 5.6818464 | 3.253681 | -0.03806606 | 31190.14 | 25025.08
| 250.4793 | 3.36824 | 12.6026038 | 85.91299 | 4.836046 | 155569.7 | 33.34318 | 496.1758 |  | 5.6927833 | 3.003418 | -0.04759312 | 31190.14 | 25025.08

## Test 376
Markers | Displacement | Force | Time | DEPTH | LOAD | STIFFNESS | HARDNESS | MODULUS | hdotOverh | Time On Sample | Velocity | Dyn. Phase | X Axis Position | Y Axis Position
| nm | mN | s | nm | mN | N/m | GPa | GPa | 1/s | s | nm/s | degrees | Âµm | Âµm
Surface Index | 193.4845 | -0.6705644 | 6.9726741 | 0 | 0.0004303581 |  |  |  |  | 0 | 999.4389 |  | 31190.14 | 25030.08075
| 193.4195 | -0.6704527 | 6.9735761 | -0.06513037 | 0.0004627828 |  |  |  |  | 0.000902 | 999.0499 |  | 31190.14 | 25030.08075
| 193.2894 | -0.6703167 | 6.9746744 | -0.1953287 | 0.0005127528 |  |  |  |  | 0.0020003 | 998.3985 |  | 31190.14 | 25030.08075
| 193.6146 | -0.6701978 | 6.9756342 | 0.1296998 | 0.0005606264 |  |  |  |  | 0.0029601 | 997.5022 |  | 31190.14 | 25030.08075
| 194.2323 | -0.6700684 | 6.9766789 | 0.7473297 | 0.0006282669 |  |  |  |  | 0.0040048 | 996.2216 |  | 31190.14 | 25030.08075
| 194.0372 | -0.669958 | 6.9775705 | 0.5521374 | 0.0006914824 |  |  |  |  | 0.0048964 | 994.3466 |  | 31190.14 | 25030.08075
| 193.7446 | -0.6698206 | 6.9786799 | 0.2593769 | 0.0007801925 |  |  |  |  | 0.0060058 | 992.023 |  | 31190.14 | 25030.08075
| 193.8747 | -0.6697008 | 6.9796469 | 0.3893093 | 0.0008679251 |  |  |  |  | 0.0069728 | 989.1178 |  | 31190.14 | 25030.08075
| 193.8747 | -0.669577 | 6.9806463 | 0.3891865 | 0.0009730068 |  |  |  |  | 0.0079722 | 985.6099 |  | 31190.14 | 25030.08075
| 194.1023 | -0.6694531 | 6.9816471 | 0.6166683 | 0.001085711 |  |  |  |  | 0.008973 | 981.5076 |  | 31190.14 | 25030.08075
| 193.9722 | -0.6693316 | 6.9826274 | 0.4864967 | 0.00119916 |  |  |  |  | 0.0099533 | 976.6003 |  | 31190.14 | 25030.08075
| 193.9722 | -0.669205 | 6.9836502 | 0.4863711 | 0.001315069 |  |  |  |  | 0.0109761 | 971.1208 |  | 31190.14 | 25030.08075
| 193.9072 | -0.6690856 | 6.9846137 | 0.4212211 | 0.001426718 |  |  |  |  | 0.0119396 | 964.9449 |  | 31190.14 | 25030.08075
| 193.9722 | -0.6689542 | 6.9856747 | 0.4861224 | 0.001550242 |  |  |  |  | 0.0130006 | 958.0898 |  | 31190.14 | 25030.08075
| 194.525 | -0.6688412 | 6.9865869 | 1.038749 | 0.001655537 |  |  |  |  | 0.0139128 | 950.5058 |  | 31190.14 | 25030.08075
| 194.5575 | -0.6687111 | 6.9876372 | 1.07113 | 0.001778777 |  |  |  |  | 0.0149631 | 942.397 |  | 31190.14 | 25030.08075
| 194.1998 | -0.6685828 | 6.988673 | 0.7133467 | 0.001900221 |  |  |  |  | 0.0159989 | 933.7252 |  | 31190.14 | 25030.08075
| 194.5575 | -0.6684583 | 6.9896786 | 1.070879 | 0.002017164 |  |  |  |  | 0.0170045 | 924.5216 |  | 31190.14 | 25030.08075
| 194.4599 | -0.6683395 | 6.9906378 | 0.9732196 | 0.002129201 |  |  |  |  | 0.0179637 | 914.9286 |  | 31190.14 | 25030.08075
| 194.5575 | -0.6682166 | 6.9916296 | 1.070639 | 0.002247158 |  |  |  |  | 0.0189555 | 904.9244 |  | 31190.14 | 25030.08075
| 194.5575 | -0.6680939 | 6.9926204 | 1.070517 | 0.002366673 |  |  |  |  | 0.0199463 | 894.377 |  | 31190.14 | 25030.08075
| 194.4274 | -0.6679729 | 6.9935978 | 0.9403463 | 0.002481525 |  |  |  |  | 0.0209237 | 883.3055 |  | 31190.14 | 25030.08075
| 194.5575 | -0.6678482 | 6.9946044 | 1.070274 | 0.002603157 |  |  |  |  | 0.0219303 | 871.7164 |  | 31190.14 | 25030.08075
| 194.2323 | -0.6677224 | 6.9956198 | 0.7450031 | 0.002725839 |  |  |  |  | 0.0229457 | 859.5902 |  | 31190.14 | 25030.08075
| 194.8826 | -0.6676005 | 6.9966038 | 1.395162 | 0.002848157 |  |  |  |  | 0.0239297 | 847.0225 |  | 31190.14 | 25030.08075
| 194.0372 | -0.6674747 | 6.9976195 | 0.5496747 | 0.002970836 |  |  |  |  | 0.0249454 | 833.9474 |  | 31190.14 | 25030.08075
| 194.0372 | -0.6673527 | 6.998605 | 0.5495537 | 0.003089254 |  |  |  |  | 0.0259309 | 820.4134 |  | 31190.14 | 25030.08075
| 194.525 | -0.6672335 | 6.9995671 | 1.037154 | 0.003207457 |  |  |  |  | 0.026893 | 806.5362 |  | 31190.14 | 25030.08075
| 194.7851 | -0.6671066 | 7.0005915 | 1.297131 | 0.003330694 |  |  |  |  | 0.0279174 | 792.2584 |  | 31190.14 | 25030.08075
| 194.5575 | -0.6669815 | 7.0016014 | 1.069414 | 0.003453896 |  |  |  |  | 0.0289273 | 777.4859 |  | 31190.14 | 25030.08075
| 194.4599 | -0.6668601 | 7.0025822 | 0.9717525 | 0.003569489 |  |  |  |  | 0.0299081 | 762.2711 |  | 31190.14 | 25030.08075
| 194.9151 | -0.6667218 | 7.0036984 | 1.426812 | 0.003706579 |  |  |  |  | 0.0310243 | 746.8367 |  | 31190.14 | 25030.08075
| 194.6875 | -0.666623 | 7.0044964 | 1.19911 | 0.003801894 |  |  |  |  | 0.0318223 | 731.0038 |  | 31190.14 | 25030.08075
| 194.525 | -0.6664928 | 7.0055472 | 1.03642 | 0.00392904 |  |  |  |  | 0.0328731 | 715.2085 |  | 31190.14 | 25030.08075
| 194.9476 | -0.6663745 | 7.0065021 | 1.458977 | 0.004041866 |  |  |  |  | 0.033828 | 699.142 |  | 31190.14 | 25030.08075
| 194.9476 | -0.6662394 | 7.0075933 | 1.458843 | 0.004171174 |  |  |  |  | 0.0349192 | 682.8016 |  | 31190.14 | 25030.08075
| 194.8826 | -0.6661192 | 7.0085639 | 1.393693 | 0.004288908 |  |  |  |  | 0.0358898 | 666.084 |  | 31190.14 | 25030.08075
| 194.5575 | -0.6660064 | 7.0094745 | 1.068447 | 0.004398129 |  |  |  |  | 0.0368004 | 649.0695 |  | 31190.14 | 25030.08075
| 194.8826 | -0.6658825 | 7.0104745 | 1.393458 | 0.004519184 |  |  |  |  | 0.0378004 | 631.946 |  | 31190.14 | 25030.08075
| 194.9476 | -0.665754 | 7.0115121 | 1.458362 | 0.004644896 |  |  |  |  | 0.038838 | 614.5888 |  | 31190.14 | 25030.08075
| 194.6225 | -0.6656188 | 7.0126037 | 1.133094 | 0.004778338 |  |  |  |  | 0.0399296 | 597.0411 |  | 31190.14 | 25030.08075
| 195.2077 | -0.6654965 | 7.0135909 | 1.718221 | 0.004896326 |  |  |  |  | 0.0409168 | 579.2587 |  | 31190.14 | 25030.08075
| 195.0777 | -0.6653931 | 7.0144263 | 1.588067 | 0.004998556 |  |  |  |  | 0.0417522 | 561.3425 |  | 31190.14 | 25030.08075
| 194.6225 | -0.6652422 | 7.0156442 | 1.132721 | 0.005143796 |  |  |  |  | 0.0429701 | 543.4161 |  | 31190.14 | 25030.08075
| 195.2728 | -0.6651313 | 7.0165394 | 1.78289 | 0.005253994 |  |  |  |  | 0.0438653 | 525.2717 |  | 31190.14 | 25030.08075
| 194.72 | -0.6650063 | 7.0175492 | 1.230028 | 0.005377264 |  |  |  |  | 0.0448751 | 507.182 |  | 31190.14 | 25030.08075
| 194.9476 | -0.6648839 | 7.0185374 | 1.457499 | 0.005494415 |  |  |  |  | 0.0458633 | 489.0308 |  | 31190.14 | 25030.08075
| 195.4353 | -0.664757 | 7.0195617 | 1.94508 | 0.005619521 |  |  |  |  | 0.0468876 | 470.8728 |  | 31190.14 | 25030.08075
| 195.1102 | -0.6646309 | 7.0205798 | 1.619821 | 0.005742457 |  |  |  |  | 0.0479057 | 452.5962 |  | 31190.14 | 25030.08075
| 195.5979 | -0.6645245 | 7.0214389 | 2.107422 | 0.005842577 |  |  |  |  | 0.0487648 | 434.2926 |  | 31190.14 | 25030.08075
| 194.8501 | -0.6643859 | 7.0225579 | 1.359464 | 0.005980734 |  |  |  |  | 0.0498838 | 416.12 |  | 31190.14 | 25030.08075
| 195.4028 | -0.6642631 | 7.0235496 | 1.91208 | 0.006101121 |  |  |  |  | 0.0508755 | 397.9505 |  | 31190.14 | 25030.08075
| 194.9151 | -0.6641477 | 7.0244808 | 1.424259 | 0.006213735 |  |  |  |  | 0.0518067 | 379.9106 |  | 31190.14 | 25030.08075
| 195.0127 | -0.6640152 | 7.0255508 | 1.521669 | 0.006343941 |  |  |  |  | 0.0528767 | 362.0708 |  | 31190.14 | 25030.08075
| 195.6629 | -0.6638959 | 7.0265142 | 2.17183 | 0.006458421 |  |  |  |  | 0.0538401 | 344.3908 |  | 31190.14 | 25030.08075
| 195.5979 | -0.6637705 | 7.0275267 | 2.106674 | 0.006581905 |  |  |  |  | 0.0548526 | 326.9744 |  | 31190.14 | 25030.08075
| 195.1752 | -0.6636489 | 7.0285081 | 1.683879 | 0.006702578 |  |  |  |  | 0.055834 | 309.7879 |  | 31190.14 | 25030.08075
| 195.5654 | -0.6635188 | 7.0295586 | 2.073915 | 0.006827285 |  |  |  |  | 0.0568845 | 292.7769 |  | 31190.14 | 25030.08075
| 195.0452 | -0.6634001 | 7.0305169 | 1.553569 | 0.006943295 |  |  |  |  | 0.0578428 | 276.1825 |  | 31190.14 | 25030.08075
SurfaceFindCoarse | 195.4028 | -0.6632736 | 7.0315385 | 1.911099 | 0.007068267544 |  |  |  |  | 0.0588644 | 259.8653 |  | 31190.14 | 25030.08075
| 195.4028 | -0.6634764 | 7.0435391 | 2.591338 | 0.006963184 |  |  |  |  | 0.070865 | 102.0666 | 62.20709 | 31190.14 | 25030.08075
| 195.858 | -0.6636003 | 7.0545321 | 2.558926 | 0.006960874 |  |  |  |  | 0.081858 | 30.88758 | 62.85985 | 31190.14 | 25030.08075
| 195.2403 | -0.6637134 | 7.0645446 | 2.529487 | 0.006955684 |  |  |  |  | 0.0918705 | 18.98782 | 62.17235 | 31190.14 | 25030.08075
| 195.6954 | -0.663837 | 7.075501 | 2.422662 | 0.006958068 |  |  |  |  | 0.1028269 | 13.77232 | 64.64538 | 31190.14 | 25030.08075
| 195.3703 | -0.6639621 | 7.0864442 | 2.272102 | 0.0069625 |  |  |  |  | 0.1137701 | 8.401514 | 67.18363 | 31190.14 | 25030.08075
| 195.4028 | -0.6640848 | 7.0973788 | 2.118254 | 0.006969292 |  |  |  |  | 0.1247047 | 3.602249 | 67.88064 | 31190.14 | 25030.08075
End Of Dynamic Ramp | 195.5329 | -0.6642089 | 7.1083828 | 1.997161 | 0.006975188 |  |  |  |  | 0.1357087 | -0.08146291 | 65.83039 | 31190.14 | 25030.08075
| 195.3378 | -0.6641089 | 7.1271368 | 1.996706 | 0.007157817 |  |  |  |  | 0.1544627 | -1.325095 | 68.36911 | 31190.14 | 25030.08075
| 195.1752 | -0.6641089 | 7.1372212 | 1.991775 | 0.007153332 |  |  |  |  | 0.1645471 | -1.196467 |  | 31190.14 | 25030.08075
| 195.0452 | -0.6641089 | 7.1481402 | 2.045814 | 0.00714372 |  |  |  |  | 0.1754661 | 0.3784528 |  | 31190.14 | 25030.08075
| 195.728 | -0.6641089 | 7.1590729 | 2.018833 | 0.007148527 |  |  |  |  | 0.1863988 | 1.513121 |  | 31190.14 | 25030.08075
| 195.2403 | -0.6641089 | 7.1690924 | 2.063838 | 0.00714364 |  |  |  |  | 0.1964183 | 2.076774 |  | 31190.14 | 25030.08075
| 194.9476 | -0.6641089 | 7.1791057 | 1.978015 | 0.007155214 |  |  |  |  | 0.2064316 | 2.197335 |  | 31190.14 | 25030.08075
| 195.5979 | -0.6641089 | 7.1899797 | 2.132428 | 0.007137193 |  |  |  |  | 0.2173056 | 1.049312 |  | 31190.14 | 25030.08075
| 195.2403 | -0.6641089 | 7.2000727 | 2.097928 | 0.007141878 |  |  |  |  | 0.2273986 | 1.431489 |  | 31190.14 | 25030.08075
| 195.5004 | -0.6641089 | 7.211008 | 2.156943 | 0.007135591 |  |  |  |  | 0.2383339 | 1.062664 |  | 31190.14 | 25030.08075
| 195.4353 | -0.6641089 | 7.2210162 | 2.142178 | 0.007138114 |  |  |  |  | 0.2483421 | 1.055933 | 1.548158 | 31190.14 | 25030.08075
| 195.4353 | -0.6641089 | 7.2319449 | 2.134361 | 0.007139956 |  |  |  |  | 0.2592708 | 1.638678 | 3.324649 | 31190.14 | 25030.08075
| 195.3703 | -0.6641089 | 7.2419812 | 2.167413 | 0.007136592 |  |  |  |  | 0.2693071 | 1.41077 | 4.855168 | 31190.14 | 25030.08075
| 195.4028 | -0.6641089 | 7.2529338 | 2.158124 | 0.007138474 |  |  |  |  | 0.2802597 | 1.174858 | 6.661301 | 31190.14 | 25030.08075
| 195.858 | -0.6641089 | 7.262962 | 2.173617 | 0.007136953 |  |  |  |  | 0.2902879 | 0.8038572 | 8.214818 | 31190.14 | 25030.08075
| 195.1102 | -0.6641089 | 7.2739447 | 2.11862 | 0.007144281 |  |  |  |  | 0.3012706 | -0.4028727 | 9.241712 | 31190.14 | 25030.08075
| 195.728 | -0.6641089 | 7.2847372 | 2.116806 | 0.007144802 |  |  |  |  | 0.3120631 | -0.7541583 | 9.7697 | 31190.14 | 25030.08075
| 195.1752 | -0.6641089 | 7.2948292 | 2.094393 | 0.007147725 |  |  |  |  | 0.3221551 | -1.00053 | 9.220824 | 31190.14 | 25030.08075
| 195.2403 | -0.6641089 | 7.3057755 | 2.140273 | 0.007142319 |  |  |  |  | 0.3331014 | -1.08916 | 8.746162 | 31190.14 | 25030.08075
| 195.728 | -0.6641089 | 7.3157982 | 2.089805 | 0.007148486 |  |  |  |  | 0.3431241 | -1.252891 | 7.797734 | 31190.14 | 25030.08075
| 194.7851 | -0.6641089 | 7.3266439 | 2.047843 | 0.007153812 |  |  |  |  | 0.3539698 | -1.38981 | 7.191743 | 31190.14 | 25030.08075
| 195.6629 | -0.6641089 | 7.3367097 | 2.108651 | 0.007146444 |  |  |  |  | 0.3640356 | -1.433636 | 6.927217 | 31190.14 | 25030.08075
| 195.4028 | -0.6641089 | 7.3476823 | 2.092897 | 0.007148646 |  |  |  |  | 0.3750082 | -0.6847878 | 6.301608 | 31190.14 | 25030.08075
| 195.3378 | -0.6641089 | 7.3585934 | 2.19559 | 0.007136312 |  |  |  |  | 0.3859193 | -0.06048227 | 5.489046 | 31190.14 | 25030.08075
| 195.6629 | -0.6641089 | 7.3696084 | 2.121258 | 0.007145683 |  |  |  |  | 0.3969343 | 0.669428 | 5.057249 | 31190.14 | 25030.08075
| 195.5004 | -0.6641089 | 7.3805931 | 2.175361 | 0.007139155 |  |  |  |  | 0.407919 | 0.8876654 | 4.513989 | 31190.14 | 25030.08075
| 195.5329 | -0.6641089 | 7.3914929 | 2.228853 | 0.007132788 |  |  |  |  | 0.4188188 | 1.810154 | 4.285049 | 31190.14 | 25030.08075
| 196.0206 | -0.6641089 | 7.4014968 | 2.1946 | 0.007137113 |  |  |  |  | 0.4288227 | 1.994054 | 3.900494 | 31190.14 | 25030.08075
| 195.2077 | -0.6641089 | 7.411502 | 2.19657 | 0.007136912 |  |  |  |  | 0.4388279 | 1.487317 | 3.889478 | 31190.14 | 25030.08075
| 195.9231 | -0.6641089 | 7.4223716 | 2.323143 | 0.007121374 |  |  |  |  | 0.4496975 | 1.627069 | 3.911572 | 31190.14 | 25030.08075
| 196.0206 | -0.6641089 | 7.4324502 | 2.293863 | 0.007124858 |  |  |  |  | 0.4597761 | 1.919465 | 4.248454 | 31190.14 | 25030.08075
| 195.728 | -0.6641089 | 7.4432977 | 2.349517 | 0.00711781 |  |  |  |  | 0.4706236 | 2.732 | 4.334831 | 31190.14 | 25030.08075
| 195.5654 | -0.6641089 | 7.4543621 | 2.354403 | 0.007116849 |  |  |  |  | 0.481688 | 2.599271 | 3.939299 | 31190.14 | 25030.08075
| 195.8255 | -0.6641089 | 7.4653904 | 2.362431 | 0.007115487 |  |  |  |  | 0.4927163 | 2.621469 | 4.048029 | 31190.14 | 25030.08075
| 196.0206 | -0.6641089 | 7.4762862 | 2.326429 | 0.007119412 |  |  |  |  | 0.5036121 | 2.299558 | 5.111894 | 31190.14 | 25030.08075
| 194.72 | -0.6641089 | 7.4872722 | 2.231672 | 0.007130705 |  |  |  |  | 0.5145981 | 0.8992798 | 6.567637 | 31190.14 | 25030.08075
| 195.5654 | -0.6641089 | 7.4981565 | 2.253437 | 0.007127862 |  |  |  |  | 0.5254824 | -0.8079558 | 8.18375 | 31190.14 | 25030.08075
End Of Dynamic Ramp Hold | 195.6954 | -0.6641089 | 7.5082314 | 2.227402 | 0.007130905 | 103960.1 | -0.3719151 |  |  | 0.5355573 | -1.348701 | 9.587833 | 31190.14 | 25030.08075
| 195.2728 | -0.6631863 | 7.5273282 | 2.236906 | 0.00821117 | 119153.8 | -0.4302301 |  |  | 0.5546541 | -2.160517 | 13.34873 | 31190.14 | 25030.08075
| 195.5654 | -0.6621859 | 7.5373326 | 2.349176 | 0.009393441 | 145427.9 | -0.5211978 |  |  | 0.5646585 | -1.434238 | 14.26451 | 31190.14 | 25030.08075
| 195.5654 | -0.6610897 | 7.548295 | 2.470391 | 0.0106902 | 158698.4 | -0.6292825 |  |  | 0.5756209 | 0.9448612 | 15.61362 | 31190.14 | 25030.08075
| 196.3782 | -0.6600891 | 7.5583007 | 2.607499 | 0.01187105 | 146281.3 | -0.744337 |  |  | 0.5856266 | 3.408925 | 16.66466 | 31190.14 | 25030.08075
| 196.3132 | -0.6589867 | 7.5693251 | 2.64734 | 0.01318565 | 128238.3 | -0.8365686 |  |  | 0.596651 | 5.850831 | 16.84837 | 31190.14 | 25030.08075
| 196.6384 | -0.6578947 | 7.5802447 | 2.83158 | 0.01447128 | 116542.3 | -0.9991718 |  |  | 0.6075706 | 7.730116 | 16.65159 | 31190.14 | 25030.08075
| 196.1506 | -0.6568782 | 7.5904095 | 2.984678 | 0.01566774 | 113818.7 | -1.163503 |  |  | 0.6177354 | 9.98788 | 15.63605 | 31190.14 | 25030.08075
| 196.9635 | -0.655804 | 7.6011517 | 3.113419 | 0.01694081 | 109644.5 | -1.335796 |  |  | 0.6284776 | 11.56006 | 14.30028 | 31190.14 | 25030.08075
| 196.5083 | -0.6547859 | 7.6113322 | 3.22194 | 0.01812212 | 101398.6 | -1.498162 |  |  | 0.6386581 | 11.6999 | 12.3665 | 31190.14 | 25030.08075
| 196.6384 | -0.653697 | 7.6222213 | 3.359373 | 0.01942871 | 90546.34 | -1.703362 |  |  | 0.6495472 | 11.96797 | 9.835427 | 31190.14 | 25030.08075
| 197.0285 | -0.6525995 | 7.6331967 | 3.469749 | 0.02073057 | 79638.19 | -1.893683 |  |  | 0.6605226 | 12.03513 | 7.789286 | 31190.14 | 25030.08075
| 197.2886 | -0.6515104 | 7.6440876 | 3.635841 | 0.02201478 | 67772.29 | -2.145396 |  |  | 0.6714135 | 12.1868 | 6.491513 | 31190.14 | 25030.08075
| 197.1586 | -0.6505075 | 7.6541163 | 3.745208 | 0.02319997 | 61167.65 | -2.349391 |  |  | 0.6814422 | 11.73945 | 5.194429 | 31190.14 | 25030.08075
| 196.996 | -0.6495032 | 7.6641597 | 3.867721 | 0.02438887 | 56589.64 | -2.590524 |  |  | 0.6914856 | 11.34022 | 3.933596 | 31190.14 | 25030.08075
| 198.0365 | -0.648503 | 7.6741616 | 3.933846 | 0.02557926 | 52587.42 | -2.755742 |  |  | 0.7014875 | 11.15095 | 2.995924 | 31190.14 | 25030.08075
| 197.4837 | -0.6474465 | 7.6847271 | 4.034546 | 0.02676372 | 46877.98 | -2.946632 |  |  | 0.712053 | 10.43115 | 2.210319 | 31190.14 | 25030.08075
| 197.7113 | -0.646398 | 7.6952121 | 4.190091 | 0.0280706 | 44367.96 | -3.297349 |  |  | 0.722538 | 10.02888 | 1.712653 | 31190.14 | 25030.08075
| 197.6138 | -0.6453474 | 7.7057179 | 4.26432 | 0.0293203 | 41210.18 | -3.47572 |  |  | 0.7330438 | 10.07293 | 1.348945 | 31190.14 | 25030.08075
| 197.1586 | -0.6443349 | 7.7158422 | 4.380999 | 0.03052591 | 39610.94 | -3.782104 |  |  | 0.7431681 | 9.777075 | 1.296064 | 31190.14 | 25030.08075
| 197.6138 | -0.6432339 | 7.7268524 | 4.393395 | 0.0318442 | 37707.98 | -3.842702 |  |  | 0.7541783 | 8.994731 | 0.9080703 | 31190.14 | 25030.08075
| 197.2236 | -0.6421403 | 7.7377885 | 4.622373 | 0.03311733 | 36356.87 | -4.471534 |  |  | 0.7651144 | 8.986754 | 0.4774538 | 31190.14 | 25030.08075
| 197.3862 | -0.641046 | 7.7487316 | 4.68375 | 0.03442316 | 35046.19 | -4.671593 |  |  | 0.7760575 | 9.255268 | 0 | 31190.14 | 25030.08075
| 197.7763 | -0.6400375 | 7.7588166 | 4.735093 | 0.03562628 | 33759.12 | -4.824022 |  |  | 0.7861425 | 8.762409 | -0.2949564 | 31190.14 | 25030.08075
| 197.9714 | -0.6389501 | 7.7696905 | 4.85421 | 0.03691405 | 32512.58 | -5.195061 |  |  | 0.7970164 | 8.133754 | -0.5672664 | 31190.14 | 25030.08075
| 198.1015 | -0.6379458 | 7.7797333 | 4.894389 | 0.03811326 | 31806.09 | -5.33908 |  |  | 0.8070592 | 8.03942 | -0.6894466 | 31190.14 | 25030.08075
| 198.134 | -0.6368525 | 7.7906666 | 4.97674 | 0.03941485 | 31150 | -5.640023 |  |  | 0.8179925 | 7.600192 | -0.8040985 | 31190.14 | 25030.08075
| 198.4916 | -0.6357647 | 7.8015444 | 5.049399 | 0.04070967 | 30626.7 | -5.922579 |  |  | 0.8288703 | 7.298598 | -1.045189 | 31190.14 | 25030.08075
| 198.9143 | -0.6346546 | 7.8126459 | 5.164902 | 0.04202414 | 30173.25 | -6.403164 |  |  | 0.8399718 | 6.34835 | -0.9559032 | 31190.14 | 25030.08075
| 198.5892 | -0.6335704 | 7.8234873 | 5.236821 | 0.04331578 | 29837.39 | -6.728156 |  |  | 0.8508132 | 6.628569 | -0.6857709 | 31190.14 | 25030.08075
| 198.6217 | -0.6324607 | 7.8345851 | 5.344218 | 0.04463255 | 29503.13 | -7.24152 |  |  | 0.861911 | 6.69264 | -0.4876119 | 31190.14 | 25030.08075
| 198.6217 | -0.6313751 | 7.8454404 | 5.376699 | 0.0459289 | 29145.45 | -7.373428 |  |  | 0.8727663 | 6.862041 | -0.1786765 | 31190.14 | 25030.08075
| 198.6217 | -0.6302762 | 7.8564294 | 5.488478 | 0.04723222 | 28858.32 | -7.954049 |  |  | 0.8837553 | 7.141633 | -0.1165731 | 31190.14 | 25030.08075
| 198.6217 | -0.629271 | 7.8664814 | 5.636238 | 0.04841821 | 28575.99 | -8.820321 |  |  | 0.8938073 | 7.438553 | 0 | 31190.14 | 25030.08075
| 198.4266 | -0.6281756 | 7.8774359 | 5.639503 | 0.04973044 | 28232.96 | -8.740342 |  |  | 0.9047618 | 7.747748 | 0.05584382 | 31190.14 | 25030.08075
| 198.3616 | -0.6270772 | 7.8884194 | 5.729938 | 0.05103487 | 27840.69 | -9.223269 |  |  | 0.9157453 | 7.747002 | 0.05451547 | 31190.14 | 25030.08075
| 198.8168 | -0.6259859 | 7.899333 | 5.80976 | 0.05233388 | 27438.16 | -9.635928 |  |  | 0.9266589 | 7.533141 | 0 | 31190.14 | 25030.08075
| 199.1744 | -0.6248782 | 7.9104093 | 5.837783 | 0.05365879 | 27087.17 | -9.674807 |  |  | 0.9377352 | 6.934133 | -0.2079692 | 31190.14 | 25030.08075
| 199.4671 | -0.6237945 | 7.9212464 | 5.94931 | 0.05494502 | 26633.33 | -10.2984 |  |  | 0.9485723 | 6.38612 | -0.4052684 | 31190.14 | 25030.08075
| 199.2395 | -0.6227912 | 7.9312793 | 5.993872 | 0.05614095 | 26208.1 | -10.40164 |  |  | 0.9586052 | 5.751218 | -0.4943431 | 31190.14 | 25030.08075
| 199.337 | -0.6216919 | 7.9422723 | 6.072801 | 0.05745007 | 25835.17 | -10.79306 |  |  | 0.9695982 | 5.200838 | -0.4826826 | 31190.14 | 25030.08075
| 199.7922 | -0.6205902 | 7.9532901 | 6.157684 | 0.05876036 | 25527.98 | -11.2718 |  |  | 0.980616 | 5.343565 | -0.3306397 | 31190.14 | 25030.08075
| 199.9548 | -0.6195861 | 7.9633304 | 6.245799 | 0.05995248 | 25301.5 | -11.8516 |  |  | 0.9906563 | 5.632269 | -0.1855727 | 31190.14 | 25030.08075
| 199.4671 | -0.6184915 | 7.9742764 | 6.374583 | 0.06124871 | 25065.1 | -12.86752 |  |  | 1.0016023 | 6.269889 | -0.09101784 | 31190.14 | 25030.08075
| 199.8897 | -0.6174884 | 7.9843078 | 6.343677 | 0.06243455 | 24871.17 | -12.26513 |  |  | 1.0116337 | 6.657025 | -0.1343917 | 31190.14 | 25030.08075
| 200.0523 | -0.6163897 | 7.9952942 | 6.442556 | 0.06376089 | 24686.71 | -12.99168 |  |  | 1.0226201 | 6.20712 | -0.08787689 | 31190.14 | 25030.08075
| 199.2395 | -0.6152841 | 8.0063504 | 6.451488 | 0.0650841 | 24464.01 | -12.73655 |  |  | 1.0336763 | 5.907513 | 0.08622383 | 31190.14 | 25030.08075
| 199.4996 | -0.6142007 | 8.0171842 | 6.596565 | 0.06636649 | 24259.24 | -13.97685 |  |  | 1.0445101 | 5.630489 | 0.2962089 | 31190.14 | 25030.08075
| 199.6621 | -0.6131063 | 8.0281287 | 6.666885 | 0.06767091 | 24176.98 | -14.53328 |  |  | 1.0554546 | 5.658874 | 0.4172962 | 31190.14 | 25030.08075
| 199.4345 | -0.6120126 | 8.0390655 | 6.773195 | 0.06896549 | 24053.81 | -15.5454 |  |  | 1.0663914 | 5.896398 | 0.3699102 | 31190.14 | 25030.08075
| 200.2474 | -0.6109231 | 8.0499611 | 6.897374 | 0.07025562 | 23947.6 | -16.94744 |  |  | 1.077287 | 6.580212 | 0.2024577 | 31190.14 | 25030.08075
| 200.1824 | -0.6098029 | 8.0611623 | 6.974945 | 0.07158816 | 23937.62 | -17.84973 |  |  | 1.0884882 | 7.7658 | -0.08002199 | 31190.14 | 25030.08075
| 200.8326 | -0.6087367 | 8.071825 | 6.958944 | 0.07286978 | 23941.24 | -17.23965 |  |  | 1.0991509 | 7.866169 | -0.2372482 | 31190.14 | 25030.08075
| 200.8652 | -0.6076045 | 8.083147 | 7.034707 | 0.07421861 | 23996.76 | -18.20931 |  |  | 1.1104729 | 7.009004 | -0.07816609 | 31190.14 | 25030.08075
| 200.54 | -0.6065007 | 8.0941851 | 7.094643 | 0.07553012 | 24040.46 | -18.94731 |  |  | 1.121511 | 6.088101 | 0.07721799 | 31190.14 | 25030.08075
| 200.2474 | -0.6054504 | 8.1046872 | 7.195809 | 0.07678029 | 24077.32 | -20.55449 |  |  | 1.1320131 | 5.755898 | 0 | 31190.14 | 25030.08075
| 200.2474 | -0.6044381 | 8.1148107 | 7.249022 | 0.07798448 | 24183.94 | -21.44831 |  |  | 1.1421366 | 5.372378 | -0.2266136 | 31190.14 | 25030.08075
| 200.41 | -0.6033486 | 8.125706 | 7.245539 | 0.07929445 | 24295.23 | -21.09019 |  |  | 1.1530319 | 4.948599 | -0.4108492 | 31190.14 | 25030.08075
| 199.9222 | -0.6023429 | 8.1357629 | 7.3163 | 0.08048934 | 24366.14 | -22.32758 |  |  | 1.1630888 | 4.778155 | -0.4429997 | 31190.14 | 25030.08075
| 199.7597 | -0.6012482 | 8.1467097 | 7.378489 | 0.08179518 | 24362.55 | -23.2103 |  |  | 1.1740356 | 4.816149 | -0.4357009 | 31190.14 | 25030.08075
| 199.9222 | -0.6002462 | 8.1567297 | 7.447149 | 0.08298607 | 24313.92 | -24.23551 |  |  | 1.1840556 | 4.664564 | -0.3569784 | 31190.14 | 25030.08075
| 199.9222 | -0.5991529 | 8.1676626 | 7.554911 | 0.08428455 | 24175.66 | -26.09725 |  |  | 1.1949885 | 4.512359 | -0.1396604 | 31190.14 | 25030.08075
| 200.2474 | -0.5981478 | 8.1777134 | 7.582268 | 0.08548687 | 24053.96 | -25.78535 |  |  | 1.2050393 | 4.811623 | -0.1369072 | 31190.14 | 25030.08075
| 199.9548 | -0.597061 | 8.1885813 | 7.624604 | 0.08678286 | 23888.69 | -25.69649 |  |  | 1.2159072 | 5.313966 | -0.1338684 | 31190.14 | 25030.08075
| 199.6621 | -0.5960606 | 8.1985857 | 7.66992 | 0.08798019 | 23790.85 | -25.94787 |  |  | 1.2259116 | 5.21191 | -0.06570614 | 31190.14 | 25030.08075
| 200.3449 | -0.5949602 | 8.2095898 | 7.810999 | 0.0892821 | 23612.61 | -28.78106 |  |  | 1.2369157 | 5.469507 | 0.1925901 | 31190.14 | 25030.08075
| 200.5725 | -0.5938636 | 8.2205555 | 7.794461 | 0.09060004 | 23432.47 | -26.67016 |  |  | 1.2478814 | 4.92218 | 0.4390395 | 31190.14 | 25030.08075
| 201.3529 | -0.5927684 | 8.2315076 | 7.897735 | 0.0919011 | 23277.4 | -28.34374 |  |  | 1.2588335 | 4.346114 | 0.5830649 | 31190.14 | 25030.08075
| 201.0602 | -0.5916751 | 8.2424404 | 7.985572 | 0.09320075 | 23204.39 | -29.97509 |  |  | 1.2697663 | 4.511361 | 0.6935466 | 31190.14 | 25030.08075
| 201.9706 | -0.5905921 | 8.2532707 | 8.129279 | 0.09448245 | 23177.52 | -34.29525 |  |  | 1.2805966 | 5.39066 | 0.8019104 | 31190.14 | 25030.08075
| 201.5154 | -0.5895781 | 8.2634102 | 8.117054 | 0.09569717 | 23207.39 | -32.72187 |  |  | 1.2907361 | 6.064652 | 0.9103125 | 31190.14 | 25030.08075
| 201.4829 | -0.5885753 | 8.2734391 | 8.184954 | 0.09689275 | 23278.67 | -34.78031 |  |  | 1.300765 | 6.171557 | 0.9310836 | 31190.14 | 25030.08075
| 201.7105 | -0.5874941 | 8.2842503 | 8.239167 | 0.09818499 | 23392.73 | -36.54568 |  |  | 1.3115762 | 5.884501 | 0.9524366 | 31190.14 | 25030.08075
| 201.4179 | -0.5864822 | 8.2943695 | 8.327246 | 0.09938212 | 23528.96 | -40.59992 |  |  | 1.3216954 | 6.463316 | 0.9184909 | 31190.14 | 25030.08075
| 201.1578 | -0.5853893 | 8.3052987 | 8.318492 | 0.1006974 | 23711.56 | -39.67007 |  |  | 1.3326246 | 5.401645 | 0.913913 | 31190.14 | 25030.08075
| 201.5479 | -0.584287 | 8.3163215 | 8.433969 | 0.101999 | 23970.82 | -47.19809 |  |  | 1.3436474 | 4.83618 | 0.8844761 | 31190.14 | 25030.08075
| 200.5725 | -0.5832001 | 8.3271906 | 8.41727 | 0.1033086 | 24265.13 | -46.44666 |  |  | 1.3545165 | 4.494106 | 1.026594 | 31190.14 | 25030.08075
| 200.7026 | -0.5821921 | 8.3372703 | 8.507928 | 0.1045028 | 24495.59 | -53.9073 |  |  | 1.3645962 | 4.650781 | 1.166817 | 31190.14 | 25030.08075
| 200.8326 | -0.5811881 | 8.3473105 | 8.58013 | 0.1056957 | 24702.01 | -61.13171 |  |  | 1.3746364 | 4.883078 | 1.276812 | 31190.14 | 25030.08075
| 200.8326 | -0.5800864 | 8.3583278 | 8.608775 | 0.1069927 | 24904.52 | -63.79889 |  |  | 1.3856537 | 5.030025 | 1.329589 | 31190.14 | 25030.08075
| 201.1903 | -0.5789957 | 8.3692346 | 8.639494 | 0.1083167 | 25167.06 | -67.91124 |  |  | 1.3965605 | 4.776252 | 1.269895 | 31190.14 | 25030.08075
| 201.5154 | -0.5778939 | 8.3802525 | 8.663444 | 0.1096357 | 25356.26 | -70.04075 |  |  | 1.4075784 | 4.618005 | 1.347887 | 31190.14 | 25030.08075
| 201.743 | -0.5767875 | 8.3913166 | 8.70483 | 0.1109539 | 25554.73 | -75.27309 |  |  | 1.4186425 | 3.910903 | 1.453754 | 31190.14 | 25030.08075
| 202.4583 | -0.5757047 | 8.4021444 | 8.846636 | 0.1122366 | 25691.09 | -103.7375 |  |  | 1.4294703 | 4.079409 | 1.499402 | 31190.14 | 25030.08075
| 202.1982 | -0.5745911 | 8.4132805 | 8.905509 | 0.1135621 | 25793.83 | -116.3493 |  |  | 1.4406064 | 4.336491 | 1.542206 | 31190.14 | 25030.08075
| 202.3608 | -0.5735036 | 8.4241555 | 8.899784 | 0.1148695 | 25845.97 | -105.0517 |  |  | 1.4514814 | 4.741772 | 1.526799 | 31190.14 | 25030.08075
| 201.8731 | -0.5724375 | 8.4348162 | 8.949308 | 0.1161453 | 25921.86 | -113.6047 |  |  | 1.4621421 | 4.718095 | 1.432772 | 31190.14 | 25030.08075
| 201.8731 | -0.5712993 | 8.4461988 | 9.058309 | 0.1174916 | 26003.45 | -152.8735 |  |  | 1.4735247 | 4.875569 | 1.313524 | 31190.14 | 25030.08075
| 201.1903 | -0.5702426 | 8.4567652 | 9.154694 | 0.1187449 | 26063.98 | -213.0692 |  |  | 1.4840911 | 5.439139 | 1.275391 | 31190.14 | 25030.08075
| 201.5479 | -0.5692328 | 8.4668637 | 9.143154 | 0.1199546 | 26136.86 | -178.8465 |  |  | 1.4941896 | 5.357251 | 1.265416 | 31190.14 | 25030.08075
| 201.8081 | -0.5682063 | 8.4771288 | 9.21671 | 0.1211735 | 26214.58 | -233.0594 |  |  | 1.5044547 | 4.659543 | 1.255597 | 31190.14 | 25030.08075
| 201.0277 | -0.5671345 | 8.4878085 | 9.191434 | 0.1224695 | 26289.23 | -179.6745 |  |  | 1.5151344 | 4.643613 | 1.141096 | 31190.14 | 25030.08075
| 201.4179 | -0.5660233 | 8.4987784 | 9.257756 | 0.123792 | 26357.2 | -219.0534 |  |  | 1.5261043 | 4.579871 | 0.9514133 | 31190.14 | 25030.08075
| 201.9056 | -0.5648998 | 8.5096993 | 9.319731 | 0.1251317 | 26479.37 | -283.3495 |  |  | 1.5370252 | 3.961216 | 0.7918217 | 31190.14 | 25030.08075
| 202.1982 | -0.5638566 | 8.5197426 | 9.406273 | 0.1263707 | 26622.73 | -556.4442 |  |  | 1.5470685 | 3.399503 | 0.6100473 | 31190.14 | 25030.08075
| 201.7105 | -0.5628061 | 8.5297434 | 9.48068 | 0.1276182 | 26775.22 | -2649.043 |  |  | 1.5570693 | 3.83744 | 0.3796043 | 31190.14 | 25030.08075
| 202.4583 | -0.5616561 | 8.5405775 | 9.515996 | 0.1289947 | 26933.35 | 24525.6 | -1206.856 |  | 1.5679034 | 4.830843 | 0.2264644 | 31190.14 | 25030.08075
| 202.4908 | -0.5605758 | 8.5506645 | 9.50334 | 0.1302877 | 27110.83 | -1892.527 |  |  | 1.5779904 | 5.094863 | 0.05012753 | 31190.14 | 25030.08075
| 202.7835 | -0.5593874 | 8.561636 | 9.625281 | 0.1316964 | 27278.31 | 543.8343 | -4090.78 |  | 1.5889619 | 5.054492 | -0.1495319 | 31190.14 | 25030.08075
| 203.4988 | -0.558186 | 8.5726154 | 9.616519 | 0.1331396 | 27468.81 | 762.47 | -2840.352 |  | 1.5999413 | 4.832641 | -0.2727169 | 31190.14 | 25030.08075
| 203.3687 | -0.5569721 | 8.583598 | 9.681181 | 0.1345835 | 27643.42 | 425.6 | -6376.907 |  | 1.6109239 | 4.386056 | -0.4191097 | 31190.14 | 25030.08075
| 202.946 | -0.555755 | 8.5944756 | 9.694247 | 0.1360447 | 27828.22 | 438.5647 | -5906.358 |  | 1.6218015 | 3.63793 | -0.5148391 | 31190.14 | 25030.08075
| 202.4583 | -0.5545043 | 8.6055484 | 9.818563 | 0.1375255 | 27990.16 | 223.4993 | 7374.486 |  | 1.6328743 | 3.548858 | -0.4871973 | 31190.14 | 25030.08075
| 202.0356 | -0.5532574 | 8.6164377 | 9.84606 | 0.1390182 | 28133.88 | 219.2874 | 6844.823 |  | 1.6437636 | 4.104741 | -0.4595173 | 31190.14 | 25030.08075
| 201.7105 | -0.551976 | 8.6275305 | 9.800678 | 0.1405566 | 28279.4 | 318.4219 | -27123.79 |  | 1.6548564 | 4.209418 | -0.2881574 | 31190.14 | 25030.08075
| 201.8406 | -0.5507107 | 8.6383637 | 9.917986 | 0.1420595 | 28412.96 | 199.0368 | 4984.043 |  | 1.6656896 | 3.322724 | -0.1668342 | 31190.14 | 25030.08075
| 201.9706 | -0.5494033 | 8.6494413 | 9.934075 | 0.1436272 | 28568.99 | 204.973 | 5430.517 |  | 1.6767672 | 3.798261 | -0.07099845 | 31190.14 | 25030.08075
| 203.2061 | -0.5481053 | 8.6603162 | 10.06717 | 0.1451647 | 28726.11 | 142.3231 | 2456.602 |  | 1.6876421 | 3.912889 | -0.04702156 | 31190.14 | 25030.08075
| 203.4662 | -0.5467843 | 8.6712463 | 10.11655 | 0.1467399 | 28900.47 | 132.5545 | 2199.785 |  | 1.6985722 | 4.491122 | 0.0467339 | 31190.14 | 25030.08075
| 203.4988 | -0.5455503 | 8.6813559 | 10.12977 | 0.1482168 | 29099.41 | 133.4893 | 2236.27 |  | 1.7086818 | 4.76819 | 0.1628378 | 31190.14 | 25030.08075
| 203.8239 | -0.5441898 | 8.6922789 | 10.2377 | 0.1498351 | 29354.85 | 108.2484 | 1682.393 |  | 1.7196048 | 5.068637 | 0.3244872 | 31190.14 | 25030.08075
| 203.8564 | -0.5429428 | 8.7023044 | 10.21372 | 0.1513332 | 29590.39 | 116.561 | 1870.691 |  | 1.7296303 | 5.454922 | 0.4158492 | 31190.14 | 25030.08075
| 203.8239 | -0.5416823 | 8.7123269 | 10.21429 | 0.1528441 | 29815.7 | 119.86 | 1958.974 |  | 1.7396528 | 4.877953 | 0.5064179 | 31190.14 | 25030.08075
| 203.4337 | -0.5402926 | 8.7232602 | 10.28498 | 0.1545035 | 30067.06 | 107.1018 | 1696.771 |  | 1.7505861 | 3.72319 | 0.4587235 | 31190.14 | 25030.08075
| 203.5963 | -0.5389987 | 8.7333321 | 10.33842 | 0.1560195 | 30258.33 | 100.5792 | 1573.334 |  | 1.760658 | 3.240013 | 0.5027821 | 31190.14 | 25030.08075
| 203.8564 | -0.5375817 | 8.7442054 | 10.39711 | 0.1577362 | 30447.84 | 95.03364 | 1471.861 |  | 1.7715313 | 3.322155 | 0.6126444 | 31190.14 | 25030.08075
| 203.3037 | -0.5361454 | 8.755208 | 10.49891 | 0.1594445 | 30602.09 | 85.21743 | 1298.352 |  | 1.7825339 | 3.863955 | 0.8107352 | 31190.14 | 25030.08075
| 203.8564 | -0.5348076 | 8.7652872 | 10.59841 | 0.1610303 | 30762.58 | 77.27056 | 1169.527 |  | 1.7926131 | 4.702683 | 0.8955235 | 31190.14 | 25030.08075
| 203.0436 | -0.5333473 | 8.7761734 | 10.61215 | 0.1627838 | 30905.1 | 79.17248 | 1197.801 |  | 1.8034993 | 5.361103 | 0.9774214 | 31190.14 | 25030.08075
| 202.816 | -0.531868 | 8.787108 | 10.70647 | 0.1645459 | 31004.84 | 74.01209 | 1111.925 |  | 1.8144339 | 5.986761 | 0.9907966 | 31190.14 | 25030.08075
| 202.881 | -0.530354 | 8.7981547 | 10.76607 | 0.1663529 | 31101.15 | 72.44374 | 1082.932 |  | 1.8254806 | 6.232819 | 1.047179 | 31190.14 | 25030.08075
| 202.1332 | -0.5289639 | 8.8081924 | 10.91188 | 0.1679863 | 31158.27 | 64.94907 | 967.6035 |  | 1.8355183 | 6.26153 | 1.081332 | 31190.14 | 25030.08075
| 203.4988 | -0.5274712 | 8.8188506 | 10.90938 | 0.1697857 | 31259.87 | 67.80475 | 1004.365 |  | 1.8461765 | 6.379233 | 1.157333 | 31190.14 | 25030.08075
| 203.954 | -0.5259303 | 8.8297965 | 11.04037 | 0.1716198 | 31395.25 | 62.00486 | 920.9195 |  | 1.8571224 | 6.475397 | 1.212091 | 31190.14 | 25030.08075
| 203.6938 | -0.5243012 | 8.8411953 | 11.05463 | 0.173568 | 31563.12 | 63.29348 | 938.2141 |  | 1.8685212 | 6.626271 | 1.119576 | 31190.14 | 25030.08075
| 204.4742 | -0.522765 | 8.8518245 | 11.07267 | 0.1754102 | 31735.46 | 64.14684 | 950.3921 |  | 1.8791504 | 6.296607 | 0.9870364 | 31190.14 | 25030.08075
| 204.5067 | -0.5211632 | 8.8627968 | 11.23017 | 0.1773082 | 31909.14 | 57.75065 | 862.8253 |  | 1.8901227 | 5.654301 | 0.9391909 | 31190.14 | 25030.08075
| 204.7993 | -0.5195515 | 8.8736958 | 11.27648 | 0.1792328 | 32087.62 | 57.25776 | 856.4705 |  | 1.9010217 | 5.687791 | 0.9334112 | 31190.14 | 25030.08075
| 204.3441 | -0.5179183 | 8.8846261 | 11.36951 | 0.1811829 | 32278.56 | 54.79388 | 824.315 |  | 1.911952 | 5.691397 | 0.9689258 | 31190.14 | 25030.08075
| 204.1815 | -0.516398 | 8.894701 | 11.42243 | 0.1829958 | 32453.19 | 54.01414 | 814.5653 |  | 1.9220269 | 6.096632 | 0.963725 | 31190.14 | 25030.08075
| 204.2791 | -0.514863 | 8.9047557 | 11.46051 | 0.1848291 | 32615.38 | 53.90635 | 813.1378 |  | 1.9320816 | 5.918266 | 0.9174696 | 31190.14 | 25030.08075
| 204.3116 | -0.5131963 | 8.9155711 | 11.60618 | 0.1868088 | 32756.88 | 50.33163 | 764.8435 |  | 1.942897 | 6.564734 | 0.8097804 | 31190.14 | 25030.08075
| 204.149 | -0.5116332 | 8.9256101 | 11.61527 | 0.1886774 | 32895.04 | 51.34422 | 777.0153 |  | 1.952936 | 6.825812 | 0.7443204 | 31190.14 | 25030.08075
| 203.8239 | -0.5099276 | 8.9364582 | 11.70502 | 0.1907153 | 33040.16 | 49.90099 | 756.9995 |  | 1.9637841 | 6.150747 | 0.7189055 | 31190.14 | 25030.08075
| 203.4988 | -0.5083267 | 8.9465392 | 11.69162 | 0.1926358 | 33160.6 | 51.71353 | 778.6824 |  | 1.9738651 | 5.854717 | 0.7731487 | 31190.14 | 25030.08075
| 203.1736 | -0.5065759 | 8.9574417 | 11.74424 | 0.1947302 | 33263.69 | 51.65763 | 774.876 |  | 1.9847676 | 5.132923 | 0.7665187 | 31190.14 | 25030.08075
| 203.3362 | -0.5049385 | 8.9675271 | 11.865 | 0.1966712 | 33359.93 | 49.41691 | 743.4694 |  | 1.994853 | 5.214842 | 0.7022624 | 31190.14 | 25030.08075
| 203.8564 | -0.5031293 | 8.9785462 | 11.89485 | 0.1988372 | 33463.83 | 50.10676 | 749.2438 |  | 2.0058721 | 5.163943 | 0.6189715 | 31190.14 | 25030.08075
| 204.2466 | -0.5013296 | 8.9894149 | 11.96325 | 0.2009906 | 33534.63 | 49.78481 | 741.0457 |  | 2.0167408 | 4.570012 | 0.5365334 | 31190.14 | 25030.08075
| 204.149 | -0.4996467 | 8.9994666 | 12.14723 | 0.2029817 | 33618.33 | 46.30686 | 694.7809 |  | 2.0267925 | 5.391338 | 0.5132531 | 31190.14 | 25030.08075
| 204.9619 | -0.4977846 | 9.0104472 | 12.1621 | 0.2052121 | 33703.43 | 47.39012 | 704.7496 |  | 2.0377731 | 6.515303 | 0.433337 | 31190.14 | 25030.08075
| 205.4821 | -0.4959161 | 9.0213647 | 12.29605 | 0.2074334 | 33779.77 | 45.63413 | 679.7097 |  | 2.0486906 | 7.10888 | 0.4293836 | 31190.14 | 25030.08075
| 205.7097 | -0.4940063 | 9.0323986 | 12.2675 | 0.2097265 | 33863.3 | 47.75519 | 702.0594 |  | 2.0597245 | 7.107865 | 0.4070022 | 31190.14 | 25030.08075
| 206.0348 | -0.492098 | 9.0433156 | 12.38293 | 0.2119975 | 33915.07 | 46.5387 | 682.9716 |  | 2.0706415 | 6.524581 | 0.2931642 | 31190.14 | 25030.08075
| 206.5875 | -0.4903298 | 9.0533195 | 12.49712 | 0.2141019 | 34002.57 | 45.22403 | 664.6718 |  | 2.0806454 | 6.616548 | 0.1636498 | 31190.14 | 25030.08075
| 205.4821 | -0.4883788 | 9.0642489 | 12.58998 | 0.2164334 | 34098.11 | 44.56944 | 654.1365 |  | 2.0915748 | 6.785101 | 0.03605775 | 31190.14 | 25030.08075
| 205.5796 | -0.4865693 | 9.074282 | 12.58017 | 0.2186036 | 34182.9 | 45.97574 | 668.0496 |  | 2.1016079 | 6.086584 | -0.1073288 | 31190.14 | 25030.08075
| 205.8072 | -0.4845753 | 9.0852133 | 12.7362 | 0.2209731 | 34303.18 | 43.99703 | 642.8565 |  | 2.1125392 | 6.560546 | -0.2484932 | 31190.14 | 25030.08075
| 205.7422 | -0.4827038 | 9.0953592 | 12.74142 | 0.2232141 | 34408.97 | 45.01023 | 652.6356 |  | 2.1226851 | 6.499612 | -0.369986 | 31190.14 | 25030.08075
| 204.9294 | -0.4804858 | 9.1072661 | 12.80462 | 0.2258334 | 34547.85 | 45.02129 | 650.8739 |  | 2.134592 | 6.523537 | -0.4722073 | 31190.14 | 25030.08075
| 204.5717 | -0.4784091 | 9.1182627 | 12.99537 | 0.2283305 | 34732.28 | 42.51617 | 621.7004 |  | 2.1455886 | 6.396116 | -0.5383804 | 31190.14 | 25030.08075
| 204.9619 | -0.4763322 | 9.1292287 | 13.04849 | 0.2308174 | 34918.43 | 42.53624 | 621.8623 |  | 2.1565546 | 6.372327 | -0.5869203 | 31190.14 | 25030.08075
| 205.222 | -0.4742417 | 9.1400814 | 13.06301 | 0.2333242 | 35145.63 | 43.11644 | 629.6448 |  | 2.1674073 | 6.612184 | -0.6356392 | 31190.14 | 25030.08075
| 206.1324 | -0.4720843 | 9.151149 | 13.10304 | 0.2358961 | 35361.18 | 43.31949 | 632.6328 |  | 2.1784749 | 6.80552 | -0.6836881 | 31190.14 | 25030.08075
| 206.6851 | -0.4699182 | 9.1621308 | 13.15776 | 0.2384902 | 35558.76 | 43.3218 | 632.7638 |  | 2.1894567 | 5.994891 | -0.6456546 | 31190.14 | 25030.08075
| 206.9452 | -0.467742 | 9.1730757 | 13.21627 | 0.2410876 | 35737 | 43.30468 | 632.1471 |  | 2.2004016 | 5.327472 | -0.5572358 | 31190.14 | 25030.08075
| 207.2053 | -0.4655002 | 9.1842143 | 13.24046 | 0.2437711 | 35937.42 | 43.84727 | 638.5008 |  | 2.2115402 | 4.51029 | -0.4532534 | 31190.14 | 25030.08075
| 205.7747 | -0.4633616 | 9.1947368 | 13.32454 | 0.2463277 | 36109.16 | 43.39103 | 632.7549 |  | 2.2220627 | 3.759138 | -0.3170089 | 31190.14 | 25030.08075
| 206.2299 | -0.4612209 | 9.2051608 | 13.40662 | 0.2488827 | 36294.54 | 42.95462 | 627.6619 |  | 2.2324867 | 4.104487 | -0.2488941 | 31190.14 | 25030.08075
| 205.5471 | -0.4590134 | 9.2157823 | 13.54351 | 0.251511 | 36435.33 | 41.85364 | 613.597 |  | 2.2431082 | 4.975873 | -0.181263 | 31190.14 | 25030.08075
| 205.8072 | -0.4568529 | 9.2260714 | 13.6063 | 0.2540842 | 36568.06 | 41.86407 | 612.318 |  | 2.2533973 | 5.986523 | -0.1309616 | 31190.14 | 25030.08075
| 205.222 | -0.4545738 | 9.2368155 | 13.62656 | 0.2568226 | 36651.86 | 42.66444 | 618.5114 |  | 2.2641414 | 6.590926 | -0.06490598 | 31190.14 | 25030.08075
| 204.9619 | -0.4521963 | 9.2479264 | 13.7609 | 0.259646 | 36714.42 | 41.89725 | 606.1723 |  | 2.2752523 | 6.916839 | 0.04822876 | 31190.14 | 25030.08075
| 205.6447 | -0.4498732 | 9.2586335 | 13.89043 | 0.2624271 | 36837.7 | 41.10973 | 595.4337 |  | 2.2859594 | 7.511639 | 0.159509 | 31190.14 | 25030.08075
| 205.5796 | -0.4476558 | 9.2687765 | 13.96643 | 0.2650666 | 36957.92 | 41.00104 | 592.602 |  | 2.2961024 | 7.897816 | 0.1742953 | 31190.14 | 25030.08075
| 206.3925 | -0.44525 | 9.2796287 | 13.98213 | 0.2679573 | 37113.29 | 41.71401 | 599.4523 |  | 2.3069546 | 7.686461 | 0.2045707 | 31190.14 | 25030.08075
| 207.0753 | -0.4428102 | 9.290546 | 14.1025 | 0.2708611 | 37286.24 | 41.03498 | 591.1747 |  | 2.3178719 | 7.268876 | 0.1720589 | 31190.14 | 25030.08075
| 207.0427 | -0.4405439 | 9.3005532 | 14.13662 | 0.273575 | 37449.55 | 41.40142 | 594.7 |  | 2.3278791 | 7.288409 | 0.202183 | 31190.14 | 25030.08075
| 206.7826 | -0.4382513 | 9.3105965 | 14.2335 | 0.2763036 | 37605.6 | 40.99821 | 589.4673 |  | 2.3379224 | 7.189393 | 0.201037 | 31190.14 | 25030.08075
| 207.5629 | -0.4357171 | 9.3215725 | 14.32156 | 0.2793384 | 37833.34 | 40.70879 | 586.7675 |  | 2.3488984 | 6.271946 | 0.2000113 | 31190.14 | 25030.08075
| 207.5629 | -0.4333843 | 9.3315847 | 14.43742 | 0.2821138 | 38056.17 | 40.02652 | 579.9961 |  | 2.3589106 | 6.72244 | 0.1992089 | 31190.14 | 25030.08075
| 208.2457 | -0.4308064 | 9.3425144 | 14.46433 | 0.2852058 | 38335.02 | 40.38736 | 585.6945 |  | 2.3698403 | 6.851548 | 0.1526663 | 31190.14 | 25030.08075
| 207.8556 | -0.4281755 | 9.353565 | 14.58664 | 0.288341 | 38583.65 | 39.75091 | 579.455 |  | 2.3808909 | 7.194818 | 0.09118684 | 31190.14 | 25030.08075
| 207.7255 | -0.4255836 | 9.3643158 | 14.59801 | 0.2914567 | 38806.96 | 40.36187 | 586.673 |  | 2.3916417 | 7.102275 | 0.04535285 | 31190.14 | 25030.08075
| 207.5304 | -0.4231469 | 9.3743289 | 14.73437 | 0.294354 | 39000.8 | 39.59734 | 578.1176 |  | 2.4016548 | 7.118882 | 0.01504221 | 31190.14 | 25030.08075
| 208.0181 | -0.4206734 | 9.3843643 | 14.79512 | 0.2973066 | 39150.15 | 39.72651 | 578.527 |  | 2.4116902 | 7.203951 | 0 | 31190.14 | 25030.08075
| 207.2703 | -0.4179286 | 9.3953991 | 14.84665 | 0.3005924 | 39324.81 | 40.01855 | 580.8639 |  | 2.422725 | 7.024673 | -0.05938923 | 31190.14 | 25030.08075
| 206.555 | -0.4151947 | 9.4062863 | 14.92951 | 0.3038562 | 39462.24 | 40.03186 | 579.305 |  | 2.4336122 | 6.431461 | -0.1031559 | 31190.14 | 25030.08075
| 206.6201 | -0.412653 | 9.4162955 | 14.99587 | 0.3068941 | 39620.88 | 40.1058 | 579.2698 |  | 2.4436214 | 6.951232 | -0.1464613 | 31190.14 | 25030.08075
| 206.5875 | -0.4098308 | 9.4273024 | 15.14599 | 0.3102626 | 39744.18 | 39.5092 | 570.5803 |  | 2.4546283 | 6.74134 | -0.145273 | 31190.14 | 25030.08075
| 206.6201 | -0.40697 | 9.4383324 | 15.23512 | 0.3136739 | 39872.08 | 39.52342 | 568.7715 |  | 2.4656583 | 7.40651 | -0.2017956 | 31190.14 | 25030.08075
| 206.8802 | -0.4040881 | 9.4493162 | 15.31961 | 0.3171184 | 40017.08 | 39.56568 | 567.6455 |  | 2.4766421 | 7.301294 | -0.2002841 | 31190.14 | 25030.08075
| 208.4733 | -0.4011662 | 9.4603451 | 15.44077 | 0.3206021 | 40132.77 | 39.32054 | 562.7426 |  | 2.487671 | 7.788419 | -0.1560802 | 31190.14 | 25030.08075
| 208.7009 | -0.3982226 | 9.4713292 | 15.54708 | 0.3241225 | 40266.25 | 39.20358 | 559.6417 |  | 2.4986551 | 8.655901 | -0.1407756 | 31190.14 | 25030.08075
| 209.5788 | -0.3952384 | 9.4823461 | 15.56464 | 0.3276443 | 40397.74 | 39.88517 | 565.1901 |  | 2.509672 | 8.492498 | -0.09786971 | 31190.14 | 25030.08075
| 208.9935 | -0.3922703 | 9.4931781 | 15.66061 | 0.3312451 | 40631.15 | 39.73799 | 563.8531 |  | 2.520504 | 8.089782 | -0.02778651 | 31190.14 | 25030.08075
| 209.8064 | -0.3894891 | 9.5032894 | 15.75634 | 0.3345567 | 40791.88 | 39.61167 | 561.6084 |  | 2.5306153 | 7.441349 | 0.01380954 | 31190.14 | 25030.08075
| 208.7009 | -0.3864648 | 9.5140967 | 15.85065 | 0.3381854 | 40985.81 | 39.54446 | 560.3271 |  | 2.5414226 | 7.429003 | 0.04116075 | 31190.14 | 25030.08075
| 208.9935 | -0.3836222 | 9.5241724 | 15.91292 | 0.3415749 | 41150.27 | 39.72331 | 561.4152 |  | 2.5514983 | 7.339542 | 0.04091581 | 31190.14 | 25030.08075
| 208.3758 | -0.3804949 | 9.5351069 | 16.01132 | 0.3453177 | 41317.71 | 39.68312 | 559.799 |  | 2.5624328 | 6.841435 | 0.04062569 | 31190.14 | 25030.08075
| 207.9856 | -0.3773211 | 9.5461082 | 16.15016 | 0.3491113 | 41530.57 | 39.26838 | 555.0762 |  | 2.5734341 | 7.313537 | 0.06729593 | 31190.14 | 25030.08075
| 207.7255 | -0.3743588 | 9.5562514 | 16.21315 | 0.3526442 | 41734.48 | 39.41974 | 556.5835 |  | 2.5835773 | 8.139524 | 0.02677998 | 31190.14 | 25030.08075
| 207.4004 | -0.3712573 | 9.5667498 | 16.3164 | 0.3563486 | 41933.31 | 39.29632 | 554.8634 |  | 2.5940757 | 8.124937 | -0.02662443 | 31190.14 | 25030.08075
| 207.4329 | -0.3681756 | 9.5770967 | 16.36801 | 0.3600396 | 42133.24 | 39.57506 | 557.5127 |  | 2.6044226 | 8.257365 | -0.05294134 | 31190.14 | 25030.08075
| 207.3354 | -0.3648552 | 9.5881269 | 16.50708 | 0.3640004 | 42349.68 | 39.21581 | 553.3783 |  | 2.6154528 | 8.403169 | -0.1052505 | 31190.14 | 25030.08075
| 207.9206 | -0.3615992 | 9.598816 | 16.59079 | 0.3679084 | 42530.44 | 39.31443 | 553.5254 |  | 2.6261419 | 8.409731 | -0.1959939 | 31190.14 | 25030.08075
| 208.7659 | -0.3581937 | 9.6098784 | 16.75298 | 0.3719513 | 42714.46 | 38.85834 | 547.7106 |  | 2.6372043 | 8.648817 | -0.2076866 | 31190.14 | 25030.08075
| 209.6438 | -0.3548026 | 9.6207385 | 16.84021 | 0.376006 | 42909.17 | 38.94777 | 547.9393 |  | 2.6480644 | 8.851324 | -0.206331 | 31190.14 | 25030.08075
| 210.8143 | -0.3513234 | 9.6318004 | 16.96218 | 0.380155 | 43128.01 | 38.78323 | 545.8619 |  | 2.6591263 | 9.294369 | -0.1794493 | 31190.14 | 25030.08075
| 210.9443 | -0.347883 | 9.6426144 | 17.07751 | 0.3842667 | 43287.43 | 38.72391 | 543.8462 |  | 2.6699403 | 9.771168 | -0.1399628 | 31190.14 | 25030.08075
| 210.9118 | -0.3446153 | 9.6527911 | 17.07858 | 0.3881723 | 43431.86 | 39.42853 | 549.8632 |  | 2.680117 | 9.802793 | -0.08845834 | 31190.14 | 25030.08075
| 210.7818 | -0.3410785 | 9.6636888 | 17.23221 | 0.3924002 | 43595.8 | 39.11338 | 545.1834 |  | 2.6910147 | 8.976678 | -0.02508572 | 31190.14 | 25030.08075
| 210.2616 | -0.3374802 | 9.6746701 | 17.30483 | 0.3967134 | 43777.3 | 39.35888 | 546.6796 |  | 2.701996 | 8.417383 | 0.03735868 | 31190.14 | 25030.08075
| 209.4487 | -0.3338389 | 9.6856508 | 17.45561 | 0.4010479 | 43937.94 | 39.09767 | 542.4939 |  | 2.7129767 | 7.978396 | 0.08653078 | 31190.14 | 25030.08075
| 209.0911 | -0.3301852 | 9.6965302 | 17.5141 | 0.4054327 | 44099.86 | 39.46429 | 544.8754 |  | 2.7238561 | 8.281641 | 0.1839935 | 31190.14 | 25030.08075
| 207.758 | -0.3264676 | 9.7073939 | 17.61313 | 0.4098746 | 44275.16 | 39.55341 | 544.5856 |  | 2.7347198 | 8.188029 | 0.2313738 | 31190.14 | 25030.08075
| 208.5059 | -0.3229884 | 9.7175464 | 17.65579 | 0.414036 | 44461.82 | 39.94418 | 547.9409 |  | 2.7448723 | 7.872561 | 0.2662649 | 31190.14 | 25030.08075
| 208.7009 | -0.3191705 | 9.7285644 | 17.78001 | 0.4185982 | 44672.25 | 39.84601 | 546.2993 |  | 2.7558903 | 7.995413 | 0.2645327 | 31190.14 | 25030.08075
| 209.1886 | -0.3153959 | 9.7393438 | 17.90927 | 0.4231132 | 44867.12 | 39.72383 | 544.2054 |  | 2.7666697 | 7.95554 | 0.2269364 | 31190.14 | 25030.08075
| 209.8064 | -0.3118414 | 9.7493877 | 18.01681 | 0.427355 | 45101.7 | 39.64834 | 543.6123 |  | 2.7767136 | 8.236246 | 0.2376912 | 31190.14 | 25030.08075
| 209.1886 | -0.3082555 | 9.7594077 | 18.08286 | 0.4316414 | 45319.73 | 39.85959 | 545.6557 |  | 2.7867336 | 8.299877 | 0.2364162 | 31190.14 | 25030.08075
| 209.2537 | -0.3046356 | 9.7694317 | 18.21141 | 0.4359643 | 45494.12 | 39.72601 | 543.3414 |  | 2.7967576 | 8.837421 | 0.2114226 | 31190.14 | 25030.08075
| 210.9443 | -0.3006798 | 9.7802778 | 18.36114 | 0.4407001 | 45709.81 | 39.50626 | 540.5317 |  | 2.8076037 | 9.69593 | 0.2100447 | 31190.14 | 25030.08075
| 212.0823 | -0.2966055 | 9.7913218 | 18.49982 | 0.4455532 | 45951.88 | 39.35619 | 538.8312 |  | 2.8186477 | 10.45041 | 0.2552134 | 31190.14 | 25030.08075
| 212.1148 | -0.2924934 | 9.8023246 | 18.62885 | 0.4504633 | 46182.02 | 39.28734 | 537.7325 |  | 2.8296505 | 10.93768 | 0.2651496 | 31190.14 | 25030.08075
| 212.8301 | -0.2883772 | 9.8132422 | 18.72931 | 0.45539 | 46342.32 | 39.44963 | 537.8031 |  | 2.8405681 | 10.98089 | 0.2974001 | 31190.14 | 25030.08075
| 212.8626 | -0.284567 | 9.8232457 | 18.8576 | 0.4599373 | 46472.95 | 39.4088 | 535.6531 |  | 2.8505716 | 11.08549 | 0.3065738 | 31190.14 | 25030.08075
| 212.4074 | -0.2806915 | 9.8333084 | 18.9425 | 0.4645771 | 46644.14 | 39.59232 | 536.4417 |  | 2.8606343 | 11.26114 | 0.338357 | 31190.14 | 25030.08075
| 212.2124 | -0.2764792 | 9.8441434 | 19.06614 | 0.4696209 | 46813.06 | 39.62703 | 535.3604 |  | 2.8714693 | 10.76879 | 0.3917408 | 31190.14 | 25030.08075
| 212.8951 | -0.2724727 | 9.8543341 | 19.14102 | 0.4743103 | 46931.22 | 39.91626 | 536.3154 |  | 2.88166 | 10.25546 | 0.3669905 | 31190.14 | 25030.08075
| 211.5946 | -0.2681153 | 9.8652582 | 19.27041 | 0.479609 | 47154.23 | 39.90788 | 535.577 |  | 2.8925841 | 9.594797 | 0.386233 | 31190.14 | 25030.08075
| 210.6192 | -0.2637505 | 9.8761752 | 19.41183 | 0.4848248 | 47343.68 | 39.84869 | 533.8623 |  | 2.9035011 | 9.322669 | 0.394457 | 31190.14 | 25030.08075
| 209.7738 | -0.2593201 | 9.887089 | 19.49803 | 0.4901296 | 47526.33 | 40.10937 | 535.199 |  | 2.9144149 | 9.817182 | 0.3372221 | 31190.14 | 25030.08075
| 210.2941 | -0.2551962 | 9.8971379 | 19.64585 | 0.4950485 | 47716.79 | 39.96222 | 532.9351 |  | 2.9244638 | 9.618186 | 0.2594998 | 31190.14 | 25030.08075
| 209.9039 | -0.2506771 | 9.9080301 | 19.65774 | 0.5004657 | 47949.41 | 40.58996 | 538.7294 |  | 2.935356 | 9.832021 | 0.2149119 | 31190.14 | 25030.08075
| 210.1315 | -0.2463889 | 9.9182698 | 19.74334 | 0.5055818 | 48215.94 | 40.73529 | 540.5495 |  | 2.9455957 | 9.252043 | 0.160432 | 31190.14 | 25030.08075
| 210.8793 | -0.2419295 | 9.928803 | 19.83099 | 0.5109275 | 48469.79 | 40.91464 | 542.3321 |  | 2.9561289 | 8.702825 | 0.1063592 | 31190.14 | 25030.08075
| 211.6921 | -0.2371903 | 9.9398954 | 19.97558 | 0.5166134 | 48733 | 40.83192 | 541.411 |  | 2.9672213 | 8.235229 | 0.02114235 | 31190.14 | 25030.08075
| 213.0577 | -0.2324636 | 9.9508239 | 20.06135 | 0.5222396 | 48944.82 | 41.09506 | 543.1518 |  | 2.9781498 | 7.789936 | -0.0210067 | 31190.14 | 25030.08075
| 214.0656 | -0.2275094 | 9.9621154 | 20.21037 | 0.5281706 | 49197.22 | 41.03335 | 542.1273 |  | 2.9894413 | 8.191522 | -0.03130346 | 31190.14 | 25030.08075
| 213.8055 | -0.2227675 | 9.9728519 | 20.35327 | 0.5338216 | 49368.55 | 41.02866 | 540.5788 |  | 3.0001778 | 8.885466 | -0.07251315 | 31190.14 | 25030.08075
| 214.3257 | -0.217832 | 9.9838501 | 20.45109 | 0.5397308 | 49442.81 | 41.37696 | 540.7621 |  | 3.011176 | 9.984314 | -0.1029018 | 31190.14 | 25030.08075
| 213.1877 | -0.2128893 | 9.9948 | 20.65781 | 0.5456315 | 49637.05 | 41.06104 | 536.4371 |  | 3.0221259 | 10.70011 | -0.06130074 | 31190.14 | 25030.08075
| 212.3749 | -0.2078749 | 10.0057741 | 20.80723 | 0.5516159 | 49804.6 | 41.07388 | 534.8894 |  | 3.0331 | 11.4334 | -0.06083428 | 31190.14 | 25030.08075
| 211.367 | -0.2028005 | 10.0167548 | 20.96852 | 0.5576831 | 49970.74 | 41.04045 | 532.8542 |  | 3.0440807 | 11.99322 | -0.03018215 | 31190.14 | 25030.08075
| 211.1394 | -0.1976784 | 10.0277275 | 21.11927 | 0.563801 | 50105.65 | 41.09066 | 531.1456 |  | 3.0550534 | 12.9393 | 0.009978366 | 31190.14 | 25030.08075
| 211.5946 | -0.1925245 | 10.0386427 | 21.2118 | 0.5699707 | 50275.69 | 41.39862 | 532.4811 |  | 3.0659686 | 13.12291 | 0.01980839 | 31190.14 | 25030.08075
| 212.7651 | -0.187266 | 10.0496655 | 21.30862 | 0.576248 | 50459.18 | 41.68609 | 533.7785 |  | 3.0769914 | 12.62474 | 0 | 31190.14 | 25030.08075
| 213.6429 | -0.1819853 | 10.0606063 | 21.42688 | 0.5825835 | 50665.97 | 41.8539 | 534.2833 |  | 3.0879322 | 11.95469 | -0.05860459 | 31190.14 | 25030.08075
| 215.2036 | -0.1766598 | 10.0715409 | 21.5453 | 0.588956 | 50884.05 | 42.0127 | 534.883 |  | 3.0988668 | 10.76475 | -0.09702917 | 31190.14 | 25030.08075
| 215.6587 | -0.1712089 | 10.0825833 | 21.66605 | 0.595471 | 51097.08 | 42.1804 | 535.4195 |  | 3.1099092 | 9.936165 | -0.134904 | 31190.14 | 25030.08075
| 215.7563 | -0.1657467 | 10.0935252 | 21.74746 | 0.6020027 | 51299.99 | 42.54374 | 537.6701 |  | 3.1208511 | 9.216706 | -0.1817996 | 31190.14 | 25030.08075
| 215.3661 | -0.160197 | 10.1045263 | 21.8922 | 0.6086368 | 51537.71 | 42.58312 | 537.3522 |  | 3.1318522 | 9.153856 | -0.2281552 | 31190.14 | 25030.08075
| 214.3907 | -0.1546623 | 10.1153872 | 22.0032 | 0.6152626 | 51782.98 | 42.77299 | 538.6106 |  | 3.1427131 | 9.572119 | -0.292853 | 31190.14 | 25030.08075
| 213.903 | -0.1495047 | 10.1253994 | 22.2024 | 0.6214114 | 52032.47 | 42.47528 | 535.6633 |  | 3.1527253 | 10.2549 | -0.3383015 | 31190.14 | 25030.08075
| 214.1957 | -0.1442866 | 10.1354215 | 22.37513 | 0.6276487 | 52275.61 | 42.32407 | 533.9689 |  | 3.1627474 | 11.22496 | -0.3551153 | 31190.14 | 25030.08075
| 214.0006 | -0.1389618 | 10.1455555 | 22.432 | 0.634017 | 52528.74 | 42.71054 | 537.4438 |  | 3.1728814 | 11.99951 | -0.3439193 | 31190.14 | 25030.08075
| 212.57 | -0.1332992 | 10.1562194 | 22.5624 | 0.6408099 | 52793.33 | 42.80342 | 538.0749 |  | 3.1835453 | 12.44802 | -0.2864303 | 31190.14 | 25030.08075
| 213.2203 | -0.1279081 | 10.1662715 | 22.76225 | 0.6472396 | 53056.62 | 42.53521 | 535.5308 |  | 3.1935974 | 12.81227 | -0.2206148 | 31190.14 | 25030.08075
| 213.2203 | -0.1224687 | 10.1762911 | 22.81432 | 0.6537418 | 53319.59 | 42.93678 | 539.2756 |  | 3.203617 | 12.95002 | -0.1829069 | 31190.14 | 25030.08075
| 213.3828 | -0.1169808 | 10.1863061 | 22.96831 | 0.6603047 | 53595.47 | 42.87741 | 538.8502 |  | 3.213632 | 12.57833 | -0.1455821 | 31190.14 | 25030.08075
| 213.0577 | -0.1109243 | 10.1972572 | 23.07632 | 0.6675534 | 53883.05 | 43.0972 | 540.8367 |  | 3.2245831 | 12.02745 | -0.09045743 | 31190.14 | 25030.08075
| 213.0902 | -0.1053148 | 10.2072881 | 23.11 | 0.6742781 | 54168.37 | 43.57819 | 545.5963 |  | 3.234614 | 11.19673 | -0.01800056 | 31190.14 | 25030.08075
| 212.6025 | -0.09963894 | 10.2173389 | 23.2366 | 0.6810528 | 54431.35 | 43.66487 | 546.2864 |  | 3.2446648 | 10.72886 | 0.02685739 | 31190.14 | 25030.08075
| 213.4153 | -0.09281712 | 10.2292784 | 23.42308 | 0.6890976 | 54696.12 | 43.64089 | 545.2217 |  | 3.2566043 | 10.30398 | 0.08005926 | 31190.14 | 25030.08075
| 214.2282 | -0.08702115 | 10.2393014 | 23.52085 | 0.6961495 | 54986.05 | 43.86113 | 547.4578 |  | 3.2666273 | 9.818176 | 0.1149273 | 31190.14 | 25030.08075
| 216.0814 | -0.08069562 | 10.2501982 | 23.71573 | 0.7037066 | 55250.03 | 43.73638 | 545.7806 |  | 3.2775241 | 10.89287 | 0.09663492 | 31190.14 | 25030.08075
| 216.8617 | -0.07426454 | 10.2611034 | 23.84507 | 0.7114043 | 55497.34 | 43.9215 | 546.7187 |  | 3.2884293 | 11.48676 | 0.0610829 | 31190.14 | 25030.08075
| 218.1622 | -0.06753453 | 10.2723873 | 24.01554 | 0.719428 | 55742.52 | 43.96681 | 546.1547 |  | 3.2997132 | 12.36984 | 0.05199253 | 31190.14 | 25030.08075
| 218.2273 | -0.06109408 | 10.2830669 | 24.16748 | 0.7271175 | 55953.76 | 44.07297 | 545.8848 |  | 3.3103928 | 13.28367 | 0.05162555 | 31190.14 | 25030.08075
| 218.1622 | -0.05496878 | 10.2931394 | 24.32683 | 0.7344483 | 56172.49 | 44.09732 | 545.1955 |  | 3.3204653 | 13.27113 | 0.01709811 | 31190.14 | 25030.08075
| 217.9347 | -0.04841777 | 10.3038188 | 24.39069 | 0.7423123 | 56391.06 | 44.58097 | 548.5068 |  | 3.3311447 | 13.21204 | -0.01697653 | 31190.14 | 25030.08075
| 218.3248 | -0.04206623 | 10.3140442 | 24.56571 | 0.7499153 | 56575.01 | 44.58774 | 547.049 |  | 3.3413701 | 12.55208 | -0.0589896 | 31190.14 | 25030.08075
| 217.2519 | -0.03534763 | 10.3247393 | 24.66789 | 0.7579505 | 56743.37 | 44.95794 | 548.5187 |  | 3.3520652 | 12.18727 | -0.1003428 | 31190.14 | 25030.08075
| 217.512 | -0.02889815 | 10.3348829 | 24.79043 | 0.7656882 | 56915.48 | 45.20152 | 549.0591 |  | 3.3622088 | 12.06965 | -0.157702 | 31190.14 | 25030.08075
| 215.9514 | -0.0218994 | 10.3457905 | 24.97907 | 0.7740279 | 57009.19 | 45.29059 | 546.753 |  | 3.3731164 | 11.53428 | -0.2220756 | 31190.14 | 25030.08075
| 214.6183 | -0.01469533 | 10.3568661 | 25.14818 | 0.7826384 | 57164.56 | 45.44252 | 545.8174 |  | 3.384192 | 11.81897 | -0.2365222 | 31190.14 | 25030.08075
| 214.8459 | -0.0075463 | 10.3677675 | 25.3586 | 0.7911726 | 57300.48 | 45.42558 | 543.1636 |  | 3.3950934 | 12.48434 | -0.2992131 | 31190.14 | 25030.08075
| 214.6833 | -0.0003170119 | 10.3786708 | 25.4059 | 0.7998494 | 57443.54 | 46.0917 | 546.7111 |  | 3.4059967 | 13.10504 | -0.3688174 | 31190.14 | 25030.08075
| 215.4962 | 0.006500648 | 10.3888563 | 25.50346 | 0.8079865 | 57543.46 | 46.51982 | 547.7848 |  | 3.4161822 | 12.50494 | -0.4214603 | 31190.14 | 25030.08075
| 216.6016 | 0.01388333 | 10.3997568 | 25.73218 | 0.8168211 | 57652.48 | 46.4638 | 544.3687 |  | 3.4270827 | 12.28334 | -0.4570956 | 31190.14 | 25030.08075
| 218.1947 | 0.02132849 | 10.4106468 | 25.9756 | 0.8257305 | 57767.28 | 46.35091 | 540.5712 |  | 3.4379727 | 13.14747 | -0.4843542 | 31190.14 | 25030.08075
| 218.6824 | 0.02824432 | 10.4206485 | 26.1079 | 0.8340006 | 57899.04 | 46.61034 | 540.6412 |  | 3.4479744 | 13.57603 | -0.4885028 | 31190.14 | 25030.08075
| 218.5524 | 0.03524162 | 10.430656 | 26.17202 | 0.8423818 | 58056.93 | 47.1402 | 543.3942 |  | 3.4579819 | 13.54406 | -0.4850891 | 31190.14 | 25030.08075
| 220.5357 | 0.04301501 | 10.441662 | 26.41451 | 0.8516624 | 58247.72 | 47.00055 | 540.393 |  | 3.4689879 | 13.60454 | -0.473887 | 31190.14 | 25030.08075
| 220.8608 | 0.05077848 | 10.4525316 | 26.58747 | 0.8609517 | 58452.52 | 47.13428 | 539.9923 |  | 3.4798575 | 15.14504 | -0.4780862 | 31190.14 | 25030.08075
| 220.6982 | 0.05867036 | 10.4634671 | 26.70298 | 0.8704065 | 58661.82 | 47.51198 | 541.7033 |  | 3.490793 | 15.01881 | -0.4444948 | 31190.14 | 25030.08075
| 220.1455 | 0.06666755 | 10.4744245 | 26.93247 | 0.8799807 | 58904.34 | 47.407 | 539.7114 |  | 3.5017504 | 14.20822 | -0.381617 | 31190.14 | 25030.08075
| 220.2105 | 0.07405681 | 10.4844371 | 27.07211 | 0.888799 | 59142.43 | 47.58641 | 540.4719 |  | 3.511763 | 14.0215 | -0.3347982 | 31190.14 | 25030.08075
| 220.4707 | 0.08156965 | 10.4945019 | 27.2599 | 0.8977527 | 59403.09 | 47.56521 | 539.7926 |  | 3.5218278 | 14.79568 | -0.2959849 | 31190.14 | 25030.08075
| 219.2352 | 0.08978983 | 10.505417 | 27.41491 | 0.9076145 | 59712.08 | 47.72813 | 540.9583 |  | 3.5327429 | 15.32929 | -0.2427461 | 31190.14 | 25030.08075
| 217.3494 | 0.09804594 | 10.5162861 | 27.51318 | 0.9175131 | 60031.14 | 48.10758 | 544.1144 |  | 3.543612 | 14.87171 | -0.1682368 | 31190.14 | 25030.08075
| 217.0568 | 0.1065246 | 10.5273029 | 27.76512 | 0.9276124 | 60321.04 | 47.91435 | 541.9329 |  | 3.5546288 | 14.86007 | -0.1017944 | 31190.14 | 25030.08075
| 216.5041 | 0.1143435 | 10.5373417 | 27.83904 | 0.9369911 | 60610.29 | 48.34764 | 545.4171 |  | 3.5646676 | 15.26736 | -0.05062102 | 31190.14 | 25030.08075
| 216.6341 | 0.1229629 | 10.5483258 | 27.98879 | 0.9472976 | 60918.79 | 48.55506 | 546.857 |  | 3.5756517 | 14.25063 | 0.02156679 | 31190.14 | 25030.08075
| 218.3248 | 0.1316951 | 10.5593153 | 28.14282 | 0.957746 | 61237.84 | 48.746 | 548.2636 |  | 3.5866412 | 13.67637 | 0.07861459 | 31190.14 | 25030.08075
| 218.7475 | 0.1397378 | 10.5693375 | 28.43706 | 0.9673438 | 61506.4 | 48.3406 | 544.3196 |  | 3.5966634 | 13.79921 | 0.09948407 | 31190.14 | 25030.08075
| 218.91 | 0.1478603 | 10.579358 | 28.62564 | 0.9770462 | 61770.19 | 48.35897 | 543.893 |  | 3.6066839 | 14.95104 | 0.09891973 | 31190.14 | 25030.08075
| 221.1534 | 0.1568196 | 10.5902952 | 28.7688 | 0.9877918 | 62047.25 | 48.63648 | 545.426 |  | 3.6176211 | 16.33343 | 0.1052843 | 31190.14 | 25030.08075
| 221.9662 | 0.1658633 | 10.6012252 | 28.89341 | 0.998628 | 62294.76 | 49.00987 | 547.3631 |  | 3.6285511 | 16.38474 | 0.09061369 | 31190.14 | 25030.08075
| 222.2914 | 0.1743466 | 10.6113312 | 29.00729 | 1.008755 | 62515.18 | 49.3724 | 549.1617 |  | 3.6386571 | 16.14862 | 0.06233069 | 31190.14 | 25030.08075
| 223.2342 | 0.1835751 | 10.6222338 | 29.21086 | 1.019803 | 62747.31 | 49.46327 | 548.4812 |  | 3.6495597 | 15.90777 | 0.01375154 | 31190.14 | 25030.08075
| 223.7544 | 0.1929402 | 10.6331933 | 29.36939 | 1.031023 | 62966.9 | 49.74728 | 549.2156 |  | 3.6605192 | 14.79805 | -0.02047253 | 31190.14 | 25030.08075
| 223.852 | 0.201585 | 10.6431965 | 29.50844 | 1.041367 | 63179.49 | 50.02389 | 550.1727 |  | 3.6705224 | 13.53823 | -0.02711263 | 31190.14 | 25030.08075
| 224.1121 | 0.2103698 | 10.653255 | 29.7178 | 1.051842 | 63407.83 | 50.02654 | 549.0341 |  | 3.6805809 | 13.33273 | -0.04714038 | 31190.14 | 25030.08075
| 223.5919 | 0.2200457 | 10.6642233 | 29.93289 | 1.063435 | 63697.84 | 50.06097 | 548.5587 |  | 3.6915492 | 14.23722 | -0.05350369 | 31190.14 | 25030.08075
| 222.9091 | 0.2296858 | 10.6750498 | 30.05114 | 1.07501 | 64046.78 | 50.41161 | 551.5032 |  | 3.7023757 | 15.2201 | -0.05318089 | 31190.14 | 25030.08075
| 221.1209 | 0.239706 | 10.6861645 | 30.23266 | 1.086979 | 64397.96 | 50.55034 | 552.5947 |  | 3.7134904 | 15.62815 | -0.04624889 | 31190.14 | 25030.08075
| 218.845 | 0.2493811 | 10.6967567 | 30.42084 | 1.098527 | 64744.57 | 50.62372 | 553.2727 |  | 3.7240826 | 15.7476 | -0.01970733 | 31190.14 | 25030.08075
| 219.7879 | 0.2588429 | 10.7068923 | 30.4648 | 1.109925 | 65175.42 | 51.16073 | 558.9677 |  | 3.7342182 | 15.45231 | -0.01307675 | 31190.14 | 25030.08075
| 218.6499 | 0.2689131 | 10.7177419 | 30.72781 | 1.121908 | 65593.06 | 50.92682 | 557.8872 |  | 3.7450678 | 14.67052 | 0.006506448 | 31190.14 | 25030.08075
| 219.8854 | 0.2794065 | 10.728856 | 30.91789 | 1.13444 | 66067.51 | 50.9711 | 559.6608 |  | 3.7561819 | 14.74172 | 0.006476295 | 31190.14 | 25030.08075
| 221.9012 | 0.2897593 | 10.7397393 | 31.08086 | 1.146853 | 66558.77 | 51.08858 | 562.3237 |  | 3.7670652 | 15.09806 | 0 | 31190.14 | 25030.08075
| 222.1288 | 0.299409 | 10.7497898 | 31.23197 | 1.158392 | 66973.66 | 51.22432 | 564.5013 |  | 3.7771157 | 15.2898 | -0.01283508 | 31190.14 | 25030.08075
| 222.1613 | 0.3091197 | 10.75979 | 31.40082 | 1.170014 | 67375.05 | 51.30674 | 566.0435 |  | 3.7871159 | 15.71914 | -0.01915819 | 31190.14 | 25030.08075
| 223.6894 | 0.3199033 | 10.7707877 | 31.5964 | 1.182919 | 67762.31 | 51.40459 | 567.0817 |  | 3.7981136 | 16.07931 | -0.02538581 | 31190.14 | 25030.08075
| 226.0303 | 0.3305919 | 10.7815638 | 31.7292 | 1.195744 | 68121.19 | 51.73922 | 569.8066 |  | 3.8088897 | 16.59847 | -0.05044196 | 31190.14 | 25030.08075
| 226.1929 | 0.3406913 | 10.7916411 | 31.9843 | 1.207791 | 68430.88 | 51.59233 | 568.1547 |  | 3.818967 | 15.88956 | -0.07519949 | 31190.14 | 25030.08075
| 227.2658 | 0.3518537 | 10.8026444 | 32.18489 | 1.221151 | 68733.6 | 51.75215 | 568.5548 |  | 3.8299703 | 16.05805 | -0.08708504 | 31190.14 | 25030.08075
| 226.9732 | 0.3621004 | 10.8126529 | 32.42294 | 1.233401 | 68986.5 | 51.7164 | 567.1106 |  | 3.8399788 | 16.87707 | -0.09883898 | 31190.14 | 25030.08075
| 227.3308 | 0.3733485 | 10.8235272 | 32.58056 | 1.246846 | 69234.5 | 52.06393989 | 568.4268 |  | 3.8508531 | 17.63501 | -0.122597 | 31190.14 | 25030.08075
| 227.4609 | 0.3838709 | 10.8335909 | 32.78002 | 1.259432 | 69471.86 | 52.19412 | 568.122 |  | 3.8609168 | 17.78463 | -0.1521716 | 31190.14 | 25030.08075
| 226.3554 | 0.3953311 | 10.8444546 | 32.95728 | 1.273179 | 69745.03 | 52.46617 | 569.0746 |  | 3.8717805 | 18.12068 | -0.1993834 | 31190.14 | 25030.08075
| 224.1771 | 0.4070518 | 10.8554403 | 33.20174 | 1.287184 | 69985.71 | 52.53501 | 567.8839 |  | 3.8827662 | 18.05069 | -0.2458259 | 31190.14 | 25030.08075
| 223.9495 | 0.4179073 | 10.8654918 | 33.3288 | 1.300185 | 70226.37 | 52.93808 | 569.8243 |  | 3.8928177 | 18.02977 | -0.2620306 | 31190.14 | 25030.08075
| 222.649 | 0.429699 | 10.8763104 | 33.47213 | 1.314332 | 70507.72 | 53.33972 | 571.8932 |  | 3.9036363 | 16.93999 | -0.266105 | 31190.14 | 25030.08075
| 222.7465 | 0.4409221 | 10.8864956 | 33.70505 | 1.327726 | 70790.63 | 53.35302 | 571.0696 |  | 3.9138215 | 16.21621 | -0.2938822 | 31190.14 | 25030.08075
| 221.9337 | 0.4529943 | 10.8973208 | 33.92821 | 1.342183 | 71147.94 | 53.42632 | 571.3377 |  | 3.9246467 | 16.80792 | -0.3213578 | 31190.14 | 25030.08075
| 221.6736 | 0.4643883 | 10.9074477 | 34.17506 | 1.355779 | 71469.77 | 53.36917 | 570.41 |  | 3.9347736 | 17.38385 | -0.3544623 | 31190.14 | 25030.08075
| 222.2914 | 0.4767697 | 10.9183276 | 34.3748 | 1.370613 | 71795.16 | 53.56552 | 571.2296 |  | 3.9456535 | 18.21433 | -0.3579496 | 31190.14 | 25030.08075
| 223.852 | 0.4893489 | 10.9292808 | 34.51283 | 1.385663 | 72133.54 | 53.98054 | 573.9515 |  | 3.9566067 | 18.3859 | -0.3499549 | 31190.14 | 25030.08075
| 224.1121 | 0.5009984 | 10.9393071 | 34.70315 | 1.39961 | 72429.04 | 54.15108 | 574.5314 |  | 3.966633 | 18.62199 | -0.3136183 | 31190.14 | 25030.08075
| 224.4372 | 0.5127285 | 10.9493102 | 34.89713 | 1.413645 | 72721.91 | 54.31154 | 574.9955 |  | 3.9766361 | 18.78641 | -0.2833876 | 31190.14 | 25030.08075
| 226.7456 | 0.5257536 | 10.9602988 | 35.1003 | 1.429232 | 73061.94 | 54.51609 | 575.9335 |  | 3.9876247 | 18.07932 | -0.2815495 | 31190.14 | 25030.08075
| 229.054 | 0.5390032 | 10.9713531 | 35.3373 | 1.445076 | 73440.19 | 54.58654 | 576.1966 |  | 3.998679 | 17.39819 | -0.2742475 | 31190.14 | 25030.08075
| 230.2569 | 0.5522731 | 10.9822827 | 35.48466 | 1.460977 | 73783.82 | 54.99434 | 578.7877 |  | 4.0096086 | 17.22129 | -0.2557582 | 31190.14 | 25030.08075
| 230.2569 | 0.5645083 | 10.9922833 | 35.75658 | 1.4756 | 74059.33 | 54.91218 | 577.0098 |  | 4.0196092 | 17.67917 | -0.226508 | 31190.14 | 25030.08075
| 230.4845 | 0.5779737 | 11.0031656 | 35.9808 | 1.491762 | 74393.62 | 55.0623 | 577.3843 |  | 4.0304915 | 18.4698 | -0.2030395 | 31190.14 | 25030.08075
| 231.4924 | 0.5905022 | 11.0131894 | 36.15714 | 1.506725 | 74680.08 | 55.32063 | 578.4448 |  | 4.0405153 | 18.88937 | -0.1745321 | 31190.14 | 25030.08075
| 231.2973 | 0.603169 | 11.0232009 | 36.38864 | 1.521901 | 74986.5 | 55.38175 | 578.121 |  | 4.0505268 | 19.294 | -0.1517909 | 31190.14 | 25030.08075
| 231.9801 | 0.6159792 | 11.0332453 | 36.58991 | 1.537217 | 75257.51 | 55.57742 | 578.4453 |  | 4.0605712 | 19.56901 | -0.1346739 | 31190.14 | 25030.08075
| 230.8747 | 0.6300327 | 11.0441363 | 36.87372 | 1.554009 | 75557.9 | 55.56431 | 577.0534 |  | 4.0714622 | 20.37337 | -0.1230669 | 31190.14 | 25030.08075
| 228.9564 | 0.644524 | 11.0552545 | 37.0585 | 1.571359 | 75890.44 | 55.90344 | 578.7263 |  | 4.0825804 | 20.59235 | -0.08504795 | 31190.14 | 25030.08075
| 226.4205 | 0.6582888 | 11.06571 | 37.28492 | 1.587841 | 76099.13 | 56.11891 | 578.239 |  | 4.0930359 | 20.19355 | -0.05803972 | 31190.14 | 25030.08075
| 227.4934 | 0.6721263 | 11.0761081 | 37.42525 | 1.604407 | 76349.98 | 56.60301 | 580.376 |  | 4.103434 | 20.09223 | -0.03668103 | 31190.14 | 25030.08075
| 225.7052 | 0.6865673 | 11.086843 | 37.74498 | 1.621747 | 76617.9 | 56.49904 | 577.8876 |  | 4.1141689 | 19.96801 | -0.02080645 | 31190.14 | 25030.08075
| 225.12 | 0.7012744 | 11.0976578 | 37.93312 | 1.639315 | 76872.26 | 56.86993 | 578.9547 |  | 4.1249837 | 19.76619 | -0.01032542 | 31190.14 | 25030.08075
| 225.6077 | 0.7152703 | 11.1078108 | 38.11729 | 1.656069 | 77130.5 | 57.19006 | 579.9145 |  | 4.1351367 | 19.48356 | 0.005126221 | 31190.14 | 25030.08075
| 226.8106 | 0.7305253 | 11.1187835 | 38.40608 | 1.674306 | 77423.33 | 57.21642 | 578.6161 |  | 4.1461094 | 19.61866 | 0.005088435 | 31190.14 | 25030.08075
| 228.9239 | 0.7458037 | 11.1296541 | 38.6098 | 1.692578 | 77724.33 | 57.52685 | 579.6489 |  | 4.15698 | 19.89691 | 0.005052092 | 31190.14 | 25030.08075
| 231.3623 | 0.7616167 | 11.1407865 | 38.85214 | 1.711459 | 78037.38 | 57.72833 | 579.8462 |  | 4.1681124 | 19.86053 | -0.01504879 | 31190.14 | 25030.08075
| 233.7032 | 0.7771864 | 11.1516315 | 39.1484 | 1.73014 | 78319.95 | 57.74516 | 578.3594 |  | 4.1789574 | 20.61038 | -0.03983022 | 31190.14 | 25030.08075
| 233.9633 | 0.7918027 | 11.1617267 | 39.28342 | 1.747636 | 78589.19 | 58.24295 | 580.7623 |  | 4.1890526 | 20.45469 | -0.06924556 | 31190.14 | 25030.08075
| 233.8983 | 0.8064631 | 11.1717325 | 39.52892 | 1.76516 | 78904.91 | 58.3202 | 580.479 |  | 4.1990584 | 20.6736 | -0.08358599 | 31190.14 | 25030.08075
| 235.3939 | 0.822666 | 11.182677 | 39.82132 | 1.784574 | 79264.45 | 58.32164 | 579.6655 |  | 4.2100029 | 21.08028 | -0.1123541 | 31190.14 | 25030.08075
| 234.1909 | 0.838901 | 11.1935319 | 40.02885 | 1.804013 | 79609.31 | 58.61992 | 580.9839 |  | 4.2208578 | 21.23897 | -0.1310448 | 31190.14 | 25030.08075
| 233.1505 | 0.8556464 | 11.2045963 | 40.23187 | 1.823998 | 80013.8 | 58.91759 | 582.861 |  | 4.2319222 | 21.30704 | -0.159235 | 31190.14 | 25030.08075
| 230.3219 | 0.872345 | 11.2155044 | 40.42644 | 1.844064 | 80422.7 | 59.23848 | 584.9726 |  | 4.2428303 | 20.60968 | -0.1726349 | 31190.14 | 25030.08075
| 231.0372 | 0.8878271 | 11.2255403 | 40.65533 | 1.862559 | 80754.38 | 59.38959 | 585.3341 |  | 4.2528662 | 20.10778 | -0.1716151 | 31190.14 | 25030.08075
| 228.8914 | 0.9049338 | 11.236482 | 40.89018 | 1.883016 | 81139.7 | 59.59871 | 586.29 |  | 4.2638079 | 20.4201 | -0.1610492 | 31190.14 | 25030.08075
| 228.2087 | 0.922298 | 11.2474799 | 41.15365 | 1.903849 | 81611.53 | 59.66142 | 587.0361 |  | 4.2748058 | 19.85043 | -0.1507037 | 31190.14 | 25030.08075
| 228.3712 | 0.9397868 | 11.258445 | 41.43476 | 1.924756 | 82072.97 | 59.66871 | 587.2529 |  | 4.2857709 | 20.42155 | -0.145159 | 31190.14 | 25030.08075
| 230.5496 | 0.9574379 | 11.2693705 | 41.73057 | 1.945885 | 82538.92 | 59.62999 | 587.1417 |  | 4.2966964 | 21.6719 | -0.1256893 | 31190.14 | 25030.08075
| 233.8658 | 0.975181 | 11.2802449 | 41.92131 | 1.967189 | 83021.76 | 59.93829 | 589.8446 |  | 4.3075708 | 22.67621 | -0.1064374 | 31190.14 | 25030.08075
| 233.8008 | 0.9917735 | 11.2903054 | 42.14827 | 1.986993 | 83447.51 | 60.06623 | 590.9175 |  | 4.3176313 | 23.09927 | -0.105856 | 31190.14 | 25030.08075
| 233.5407 | 1.008516 | 11.3003333 | 42.37276 | 2.007027 | 83871.54 | 60.21089 | 592.0688 |  | 4.3276592 | 23.06865 | -0.09610305 | 31190.14 | 25030.08075
| 236.7919 | 1.026989 | 11.3113056 | 42.68173 | 2.029148 | 84330.94 | 60.16363 | 591.6917 |  | 4.3386315 | 23.23199 | -0.1045874 | 31190.14 | 25030.08075
| 238.7426 | 1.045634 | 11.3222608 | 43.01951 | 2.051443 | 84804.75 | 60.01431 | 590.6801 |  | 4.3495867 | 23.47774 | -0.103944 | 31190.14 | 25030.08075
| 237.9948 | 1.064499 | 11.3332179 | 43.22936 | 2.074056 | 85290.12 | 60.29396 | 593.0212 |  | 4.3605438 | 23.65678 | -0.1077916 | 31190.14 | 25030.08075
| 239.1002 | 1.081961 | 11.3432608 | 43.43233 | 2.094927 | 85718.19 | 60.52801 | 594.8081 |  | 4.3705867 | 23.57162 | -0.09377369 | 31190.14 | 25030.08075
| 238.9052 | 1.099674 | 11.3533252 | 43.65194 | 2.115792 | 86048.62 | 60.769 | 595.6212 |  | 4.3806511 | 23.69965 | -0.08877555 | 31190.14 | 25030.08075
| 238.3199 | 1.119151 | 11.3642966 | 43.94136 | 2.139465 | 86612.19 | 60.76621 | 596.4942 |  | 4.3916225 | 23.28116 | -0.08820156 | 31190.14 | 25030.08075
| 235.7515 | 1.138829 | 11.3753156 | 44.21237 | 2.163015 | 87066.88 | 60.88678 | 597.1937 |  | 4.4026415 | 22.96258 | -0.08762826 | 31190.14 | 25030.08075
| 233.3781 | 1.158729 | 11.3862816 | 44.47026 | 2.186862 | 87496.68 | 61.07677 | 598.1238 |  | 4.4136075 | 22.82314 | -0.08267783 | 31190.14 | 25030.08075
| 231.5574 | 1.178781 | 11.3972155 | 44.78994 | 2.210859 | 87933.78 | 61.05853 | 597.5442 |  | 4.4245414 | 22.9007 | -0.06916644 | 31190.14 | 25030.08075
| 230.9722 | 1.199068 | 11.4081419 | 45.01935 | 2.235111 | 88347.69 | 61.35918 | 599.1251 |  | 4.4354678 | 23.6955 | -0.04294069 | 31190.14 | 25030.08075
| 232.8254 | 1.219896 | 11.4192469 | 45.34776 | 2.260063 | 88771.68 | 61.35833 | 598.4068 |  | 4.4465728 | 24.42973 | -0.02558799 | 31190.14 | 25030.08075
| 235.8815 | 1.240008 | 11.429863 | 45.60332 | 2.284254 | 89168.19 | 61.56537 | 599.1693 |  | 4.4571889 | 24.71796 | -0.01270698 | 31190.14 | 25030.08075
| 239.2628 | 1.261155 | 11.4408964 | 45.85572 | 2.309563 | 89553.01 | 61.84347 | 600.1509 |  | 4.4682223 | 24.87846 | -0.01682572 | 31190.14 | 25030.08075
| 241.4411 | 1.282947 | 11.4521037 | 46.15379 | 2.335547 | 89908.31 | 62.02102 | 599.9632 |  | 4.4794296 | 24.55284 | -0.02506011 | 31190.14 | 25030.08075
| 241.5386 | 1.302617 | 11.4621158 | 46.51521 | 2.359087 | 90214.4 | 61.88878 | 597.4615 |  | 4.4894417 | 24.82975 | -0.01244749 | 31190.14 | 25030.08075
| 242.8391 | 1.323638 | 11.4727391 | 46.81729 | 2.384242 | 90474.11 | 62.0613 | 596.4985 |  | 4.500065 | 25.98837 | -0.01647259 | 31190.14 | 25030.08075
| 242.1888 | 1.34384 | 11.4828371 | 47.0133 | 2.408426 | 90777.1 | 62.48826 | 598.1021 |  | 4.510163 | 26.48898 | -0.01636555 | 31190.14 | 25030.08075
| 242.514 | 1.365862 | 11.4937328 | 47.34097 | 2.434823 | 91083.79 | 62.59448 | 596.9598 |  | 4.5210587 | 26.46038 | -0.01624606 | 31190.14 | 25030.08075
| 240.3682 | 1.388274 | 11.5047027 | 47.62768 | 2.461637 | 91392 | 62.84611 | 596.8743 |  | 4.5320286 | 26.79632 | -0.008064717 | 31190.14 | 25030.08075
| 237.7672 | 1.411015 | 11.5157014 | 47.97626 | 2.488825 | 91716.02 | 62.89731 | 595.4412 |  | 4.5430273 | 26.76459 | -0.01201337 | 31190.14 | 25030.08075
| 235.1988 | 1.433712 | 11.5265629 | 48.23113 | 2.516063 | 92058.71 | 63.23222 | 596.3143 |  | 4.5538888 | 26.47256 | -0.01590666 | 31190.14 | 25030.08075
| 234.5811 | 1.457203 | 11.5376921 | 48.5713 | 2.544067 | 92385.64 | 63.33359 | 595.2137 |  | 4.565018 | 25.99477 | -0.007897964 | 31190.14 | 25030.08075
| 235.6865 | 1.480589 | 11.5486282 | 48.77482 | 2.57215 | 92755.39 | 63.84136 | 597.5306 |  | 4.5759541 | 26.34224 | 0.003921414 | 31190.14 | 25030.08075
| 238.45 | 1.50431 | 11.5596356 | 49.20187 | 2.600517 | 93120.26 | 63.63543 | 594.5891 |  | 4.5869615 | 26.79898 | 0 | 31190.14 | 25030.08075
| 241.6687 | 1.527999 | 11.5704865 | 49.4757 | 2.628933 | 93515.78 | 63.8958 | 595.3714 |  | 4.5978124 | 27.18686 | 0.007736923 | 31190.14 | 25030.08075
| 241.6687 | 1.550252 | 11.5805788 | 49.60109 | 2.65553 | 93887.8 | 64.55368 | 599.1438 |  | 4.6079047 | 26.89584 | 0.01153529 | 31190.14 | 25030.08075
| 245.1149 | 1.574548 | 11.5914695 | 49.96456 | 2.684628 | 94302.81 | 64.52651 | 597.9795 |  | 4.6187954 | 25.94149 | 0.007638928 | 31190.14 | 25030.08075
| 246.5779 | 1.599222 | 11.6024247 | 50.1919 | 2.714238 | 94743.34 | 64.93794 | 600.1764 |  | 4.6297506 | 25.60599 | -0.01517568 | 31190.14 | 25030.08075
| 247.0331 | 1.621998 | 11.6124306 | 50.45692 | 2.74144 | 95124.34 | 65.14332 | 600.7438 |  | 4.6397565 | 24.77678 | -0.03016559 | 31190.14 | 25030.08075
| 246.838 | 1.647108 | 11.6233287 | 50.73353 | 2.771521 | 95534.3 | 65.42337 | 601.6712 |  | 4.6506546 | 24.39536 | -0.04118765 | 31190.14 | 25030.08075
| 246.7405 | 1.670541 | 11.6334081 | 51.02095 | 2.799598 | 95937.58 | 65.56635 | 601.9192 |  | 4.660734 | 24.04044 | -0.05209044 | 31190.14 | 25030.08075
| 245.6351 | 1.69617 | 11.6443163 | 51.46372 | 2.830285 | 96403.22 | 65.2812 | 599.3081 |  | 4.6716422 | 25.04721 | -0.07392523 | 31190.14 | 25030.08075
| 245.31 | 1.720048 | 11.6543653 | 51.80784 | 2.858806 | 96829.03 | 65.23253 | 598.3949 |  | 4.6816912 | 27.42931 | -0.07715361 | 31190.14 | 25030.08075
| 242.8391 | 1.746395 | 11.6653344 | 52.08317 | 2.890374 | 97322.41 | 65.49052 | 599.8557 |  | 4.6926603 | 28.89048 | -0.08759699 | 31190.14 | 25030.08075
| 243.3593 | 1.770637 | 11.6753381 | 52.33975 | 2.919339 | 97742.18 | 65.73036 | 600.9283 |  | 4.702664 | 29.87415 | -0.1015689 | 31190.14 | 25030.08075
| 243.1642 | 1.795338 | 11.6854199 | 52.61357 | 2.948963 | 98208.81 | 65.90393 | 601.8976 |  | 4.7127458 | 30.23769 | -0.1045608 | 31190.14 | 25030.08075
| 240.6283 | 1.822132 | 11.6962629 | 52.89469 | 2.981049 | 98690.8 | 66.14915 | 603.1598 |  | 4.7235888 | 29.75921 | -0.1002926 | 31190.14 | 25030.08075
| 240.2707 | 1.84766 | 11.7063631 | 53.14675 | 3.011624 | 99181.59 | 66.40155 | 604.8232 |  | 4.733689 | 28.64413 | -0.08545756 | 31190.14 | 25030.08075
| 238.6451 | 1.875087 | 11.7172333 | 53.59798 | 3.044511 | 99705.77 | 66.09522 | 602.493 |  | 4.7445592 | 27.73231 | -0.08137595 | 31190.14 | 25030.08075
| 238.9377 | 1.903393 | 11.7282899 | 53.85992 | 3.078354 | 100237 | 66.41739 | 604.5831 |  | 4.7556158 | 27.59981 | -0.06679875 | 31190.14 | 25030.08075
| 242.0263 | 1.931415 | 11.7391263 | 54.20049 | 3.1119 | 100713.7 | 66.50789 | 604.5895 |  | 4.7664522 | 28.10625 | -0.0523823 | 31190.14 | 25030.08075
| 252.0398 | 1.957969 | 11.7492904 | 62.0018 | 3.14259 | 100994.5 | 48.09834 | 472.7681 |  | 4.7766163 | 49.16149 | 0.1940578 | 31190.14 | 25030.08075
| 255.4535 | 1.987043 | 11.760262 | 64.65165 | 3.177012 | 101725.6 | 43.93798 | 444.3378 |  | 4.7875879 | 124.1181 | 0.5379727 | 31190.14 | 25030.08075
| 258.5746 | 2.016321 | 11.7712312 | 65.02546 | 3.212076 | 102786 | 43.81229 | 446.5114 |  | 4.7985571 | 178.2013 | 0.8771709 | 31190.14 | 25030.08075
| 260.5252 | 2.045318 | 11.7820049 | 65.43533 | 3.246789 | 104111.4 | 43.51718 | 449.0869 |  | 4.8093308 | 207.8991 | 1.196497 | 31190.14 | 25030.08075
| 261.5005 | 2.075887 | 11.7932288 | 65.75486 | 3.283406 | 105811.4 | 43.28698 | 454.179 |  | 4.8205547 | 209.2453 | 1.515226 | 31190.14 | 25030.08075
| 260.4602 | 2.105041 | 11.8038152 | 65.99885 | 3.318291 | 107728.5 | 43.06868 | 460.7965 |  | 4.8311411 | 183.082 | 1.831348 | 31190.14 | 25030.08075
| 261.468 | 2.133791 | 11.8141447 | 66.432 | 3.352688 | 109944.2 | 42.45144 | 466.0932 |  | 4.8414706 | 133.6606 | 2.157478 | 31190.14 | 25030.08075
| 259.7125 | 2.164631 | 11.8251138 | 66.99278 | 3.389582 | 112673.5 | 41.56841 | 471.8463 |  | 4.8524397 | 58.14069 | 2.513879 | 31190.14 | 25030.08075
| 256.5914 | 2.194837 | 11.8357397 | 67.37792 | 3.425712 | 115855.6 | 40.85335 | 481.3926 |  | 4.8630656 | 40.07419 | 2.915208 | 31190.14 | 25030.08075
| 257.0465 | 2.224013 | 11.8458975 | 67.60086 | 3.46056 | 119655.6 | 40.23476 | 495.3034 |  | 4.8732234 | 41.7424 | 3.197157 | 31190.14 | 25030.08075
| 255.1284 | 2.255487 | 11.8567423 | 67.93957 | 3.498378 | 123585.4 | 39.54163 | 508.7034 |  | 4.8840682 | 42.79643 | 2.928486 | 31190.14 | 25030.08075
| 255.421 | 2.284957 | 11.8668051 | 68.20029 | 3.533571 | 127047 | 39.06804 | 521.3476 |  | 4.894131 | 43.93468 | 2.671914 | 31190.14 | 25030.08075
| 255.1284 | 2.317555 | 11.877788 | 68.53161 | 3.572628 | 130749.7 | 38.55853 | 534.4707 |  | 4.9051139 | 43.06232 | 2.336393 | 31190.14 | 25030.08075
| 256.6239 | 2.35033 | 11.8887306 | 68.78608 | 3.611862 | 134182 | 38.24329 | 547.7724 |  | 4.9160565 | 40.39206 | 1.999192 | 31190.14 | 25030.08075
| 259.3873 | 2.383645 | 11.8997248 | 69.24886 | 3.651789 | 137360.3 | 37.74542 | 557.2787 |  | 4.9270507 | 37.97298 | 1.670543 | 31190.14 | 25030.08075
| 263.0286 | 2.417369 | 11.9107348 | 69.6367 | 3.692113 | 140161.8 | 37.4396 | 566.3764 |  | 4.9380607 | 38.17841 | 1.353611 | 31190.14 | 25030.08075
| 265.857 | 2.451377 | 11.921704 | 70.03061 | 3.732836 | 142607.7 | 37.20617 | 573.9597 |  | 4.9490299 | 39.11873 | 1.031867 | 31190.14 | 25030.08075
| 267.6451 | 2.485711 | 11.9326677 | 70.39721 | 3.773906 | 144625.9 | 37.08908 | 580.1742 |  | 4.9599936 | 39.31661 | 0.7075072 | 31190.14 | 25030.08075
| 267.8726 | 2.519875 | 11.9434588 | 70.7303 | 3.814857 | 146199.5 | 37.08386 | 584.9861 |  | 4.9707847 | 39.44442 | 0.3790852 | 31190.14 | 25030.08075
| 267.7751 | 2.552006 | 11.9535061 | 71.05932 | 3.853259 | 147335.7 | 37.11132 | 587.7998 |  | 4.980832 | 39.03501 | 0.3733923 | 31190.14 | 25030.08075
| 268.3928 | 2.584603 | 11.9635902 | 71.34163 | 3.892342 | 148406.8 | 37.21315 | 591.0568 |  | 4.9909161 | 37.82571 | 0.3639089 | 31190.14 | 25030.08075
| 266.5397 | 2.620209 | 11.9745055 | 71.79195 | 3.935014 | 149489.5 | 37.16337 | 592.1102 |  | 5.0018314 | 36.0152 | 0.3766951 | 31190.14 | 25030.08075
| 263.3862 | 2.656282 | 11.9854348 | 72.25879 | 3.97825 | 150481.5 | 37.11389 | 592.5551 |  | 5.0127607 | 35.37454 | 0.3818179 | 31190.14 | 25030.08075
| 263.9389 | 2.689777 | 11.9954671 | 72.53628 | 4.018315 | 151295.5 | 37.26578 | 594.7917 |  | 5.022793 | 35.74638 | 0.368575 | 31190.14 | 25030.08075
| 261.273 | 2.726663 | 12.0063953 | 72.95946 | 4.062464 | 152057.1 | 37.3105 | 594.9373 |  | 5.0337212 | 35.73624 | 0.3477753 | 31190.14 | 25030.08075
| 259.9725 | 2.764356 | 12.0174467 | 73.5329 | 4.107601 | 152810.6 | 37.19005 | 592.9094 |  | 5.0447726 | 37.16793 | 0.3272347 | 31190.14 | 25030.08075
| 260.9479 | 2.801723 | 12.0282863 | 74.05458 | 4.152326 | 153488.7 | 37.13356 | 591.305 |  | 5.0556122 | 39.77528 | 0.3141739 | 31190.14 | 25030.08075
| 263.2886 | 2.840125 | 12.0392997 | 74.46955 | 4.198345 | 154163.5 | 37.21734 | 591.3075 |  | 5.0666256 | 41.93329 | 0.3155772 | 31190.14 | 25030.08075
| 268.0677 | 2.878822 | 12.0502761 | 74.97335 | 4.244657 | 154808.7 | 37.20266 | 589.929 |  | 5.077602 | 43.07599 | 0.3205225 | 31190.14 | 25030.08075
| 271.3837 | 2.918133 | 12.0612986 | 75.3885 | 4.291664 | 155405.3 | 37.30409 | 589.6556 |  | 5.0886245 | 44.02304 | 0.3111949 | 31190.14 | 25030.08075
| 273.9196 | 2.95777 | 12.0722943 | 75.86244 | 4.339097 | 155989.6 | 37.34143 | 588.5216 |  | 5.0996202 | 44.28399 | 0.291445 | 31190.14 | 25030.08075
| 273.9846 | 2.994308 | 12.0823329 | 76.23081 | 4.382837 | 156501.8 | 37.45535 | 588.3269 |  | 5.1096588 | 43.51887 | 0.2755925 | 31190.14 | 25030.08075
| 274.2772 | 3.034777 | 12.0933399 | 76.70427 | 4.431297 | 157098.6 | 37.49785 | 587.304 |  | 5.1206658 | 41.7695 | 0.2771405 | 31190.14 | 25030.08075
| 272.7817 | 3.07563 | 12.1043128 | 77.12432 | 4.480268 | 157737.9 | 37.59794 | 587.2119 |  | 5.1316387 | 41.12669 | 0.2993267 | 31190.14 | 25030.08075
| 269.7582 | 3.11639 | 12.1151612 | 77.64761 | 4.529098 | 158412.5 | 37.56864 | 585.8136 |  | 5.1424871 | 41.26626 | 0.3143582 | 31190.14 | 25030.08075
| 271.0261 | 3.154867 | 12.1252851 | 78.00469 | 4.575152 | 159158.1 | 37.67587 | 586.7761 |  | 5.152611 | 41.50889 | 0.3225888 | 31190.14 | 25030.08075
| 267.4825 | 3.197006 | 12.1362519 | 78.51537 | 4.625583 | 159918 | 37.66213 | 585.9598 |  | 5.1635778 | 42.04372 | 0.3270734 | 31190.14 | 25030.08075
| 265.4994 | 3.23931 | 12.1471446 | 78.93758 | 4.676296 | 160642.9 | 37.7535 | 586.2157 |  | 5.1744705 | 42.3587 | 0.3314955 | 31190.14 | 25030.08075
| 265.4994 | 3.28141 | 12.1578758 | 79.35147 | 4.726744 | 161338.2 | 37.85095 | 586.4356 |  | 5.1852017 | 42.47956 | 0.3359345 | 31190.14 | 25030.08075
| 265.7269 | 3.322155 | 12.1681438 | 79.76416 | 4.775514 | 162033.1 | 37.92356 | 586.5477 |  | 5.1954697 | 42.46645 | 0.3438168 | 31190.14 | 25030.08075
End Of Loading Index | 265.857 | 3.362406 | 12.178178 | 80.21937 | 4.823626 | 162618.3 | 37.95296 | 585.6242 |  | 5.2055039 | 42.29053 | 0.358094 | 31190.14 | 25030.08075
| 277.7557 | 3.381327 | 12.1838385 | 80.45329 | 4.84733 | 162821.8 | 37.96845 | 584.7231 | 0.5151853 | 5.2111644 | 42.44387 | 0.3665204 | 31190.14 | 25030.08075
| 275.3175 | 3.376327 | 12.1947086 | 81.07871 | 4.842276 | 161346.2 | 37.43723 | 570.8375 | 0.5162146 | 5.2220345 | 43.60109 | 0.3704627 | 31190.14 | 25030.08075
| 271.2862 | 3.380827 | 12.2056736 | 81.23529 | 4.846761 | 159832.1 | 37.5572 | 563.6501 | 0.5186483 | 5.2329995 | 43.1486 | 0.3743503 | 31190.14 | 25030.08075
| 268.5879 | 3.376327 | 12.2165201 | 81.27395 | 4.842262 | 158379 | 37.68619 | 557.7158 | 0.5015128 | 5.243846 | 38.49295 | 0.3654877 | 31190.14 | 25030.08075
| 268.1327 | 3.381327 | 12.2266215 | 81.42808 | 4.847244 | 157092.3 | 37.78867 | 551.5642 | 0.4780368 | 5.2539474 | 32.37527 | 0.3570579 | 31190.14 | 25030.08075
| 267.2549 | 3.376827 | 12.237559 | 81.53724 | 4.842738 | 155719 | 37.83485 | 545.1823 | 0.450954 | 5.2648849 | 25.02693 | 0.3390806 | 31190.14 | 25030.08075
| 268.0677 | 3.381327 | 12.2485931 | 81.50587 | 4.847246 | 154434.3 | 38.14685 | 541.3836 | 0.4227228 | 5.275919 | 16.36899 | 0.3246632 | 31190.14 | 25030.08075
| 271.1562 | 3.376827 | 12.2595312 | 81.56916 | 4.842742 | 153291.7 | 38.21293 | 536.4502 | 0.39496 | 5.2868571 | 8.424092 | 0.3137229 | 31190.14 | 25030.08075
| 274.4397 | 3.381327 | 12.2705225 | 81.59502 | 4.847241 | 152298.7 | 38.41937 | 533.0302 | 0.3683414 | 5.2978484 | 3.822405 | 0.3031329 | 31190.14 | 25030.08075
| 277.6907 | 3.376827 | 12.2815058 | 81.75332 | 4.842725 | 151495.4 | 38.32218 | 528.2035 | 0.3401241 | 5.3088317 | 3.124053 | 0.2866167 | 31190.14 | 25030.08075
| 279.4137 | 3.381327 | 12.2924179 | 81.69875 | 4.847233 | 150897.9 | 38.55363 | 527.0968 | 0.3173245 | 5.3197438 | 2.883373 | 0.2580313 | 31190.14 | 25030.08075
| 279.4788 | 3.377327 | 12.3024213 | 81.62273 | 4.84324 | 150557.3 | 38.64857 | 526.6113 | 0.2974964 | 5.3297472 | 1.234573 | 0.2173813 | 31190.14 | 25030.08075
End of Data Index | 279.1211 | 3.381827 | 12.313401 | 81.7399 | 4.847729 | 150302.2 | 38.62262 | 524.6583 | 0.2771644 | 5.3407269 | 0.9779079 | 0.1862261 | 31190.14 | 25030.08075
| 279.1211 | 3.377827 | 12.3234035 | 81.76654 | 4.843723 | 150171.7 | 38.56137 | 523.6843 |  | 5.3507294 | 1.557703 | 0.1551634 | 31190.14 | 25030.08075
| 276.6829 | 3.382327 | 12.3343611 | 81.79198 | 4.848222 | 150127.8 | 38.60191 | 523.5038 |  | 5.361687 | 1.616378 | 0.1365809 | 31190.14 | 25030.08075
| 273.1718 | 3.377827 | 12.3452414 | 81.81162 | 4.84372 | 150133.1 | 38.51691 | 523.0356 |  | 5.3725673 | 1.950896 | 0.1024746 | 31190.14 | 25030.08075
| 273.2694 | 3.381827 | 12.3552721 | 81.7873 | 4.847719 | 150118.5 | 38.6021 | 523.4981 |  | 5.382598 | 1.605075 | 0.06833125 | 31190.14 | 25030.08075
| 273.1068 | 3.377827 | 12.3653148 | 81.84277 | 4.843713 | 150127.2 | 38.48236 | 522.6564 |  | 5.3926407 | 2.339478 | 0.03106641 | 31190.14 | 25030.08075
| 269.5632 | 3.382327 | 12.3762176 | 81.8892 | 4.848209 | 150129.7 | 38.49027 | 522.3892 |  | 5.4035435 | 2.887793 | -0.009321944 | 31190.14 | 25030.08075
| 270.2459 | 3.378327 | 12.3862252 | 81.88659 | 4.844207 | 150167.2 | 38.43182 | 522.3135 |  | 5.4135511 | 2.438982 | -0.0435142 | 31190.14 | 25030.08075
| 267.6126 | 3.382827 | 12.3971895 | 81.8984 | 4.848708 | 150192.1 | 38.47511 | 522.5186 |  | 5.4245154 | 2.083013 | -0.07462003 | 31190.14 | 25030.08075
| 267.45 | 3.378327 | 12.4080401 | 82.00715 | 4.844194 | 150219.3 | 38.2853 | 521.1028 |  | 5.435366 | 2.31184 | -0.09639463 | 31190.14 | 25030.08075
| 267.1574 | 3.383327 | 12.418091 | 81.94897 | 4.849198 | 150201.1 | 38.42257 | 521.9956 |  | 5.4454169 | 2.447834 | -0.11193 | 31190.14 | 25030.08075
| 270.1484 | 3.378827 | 12.4291371 | 82.02007 | 4.844694 | 150241 | 38.27348 | 521.0554 |  | 5.456463 | 2.867748 | -0.1305991 | 31190.14 | 25030.08075
| 273.7895 | 3.383327 | 12.4400227 | 82.03401 | 4.849191 | 150300 | 38.30789 | 521.3479 |  | 5.4673486 | 2.407219 | -0.1555172 | 31190.14 | 25030.08075
| 276.9755 | 3.378827 | 12.4510103 | 82.1149 | 4.844681 | 150386.9 | 38.13987 | 520.4547 |  | 5.4783362 | 2.789335 | -0.1773472 | 31190.14 | 25030.08075
| 277.1055 | 3.383827 | 12.4610261 | 82.03655 | 4.849687 | 150497 | 38.2759 | 521.9997 |  | 5.488352 | 2.847509 | -0.1898957 | 31190.14 | 25030.08075
| 279.3812 | 3.378327 | 12.4720149 | 82.11846 | 4.84418 | 150603.4 | 38.09006 | 521.102 |  | 5.4993408 | 2.488223 | -0.1993105 | 31190.14 | 25030.08075
| 279.6413 | 3.382827 | 12.4820265 | 82.05555 | 4.848684 | 150654.7 | 38.21232 | 522.2477 |  | 5.5093524 | 1.970138 | -0.1931136 | 31190.14 | 25030.08075
| 280.3565 | 3.378327 | 12.4928302 | 82.12253 | 4.844179 | 150711.1 | 38.06612 | 521.4125 |  | 5.5201561 | 1.994507 | -0.1713199 | 31190.14 | 25030.08075
| 279.9664 | 3.383327 | 12.5029707 | 82.12307 | 4.849176 | 150769.3 | 38.12227 | 521.8829 |  | 5.5302966 | 1.583348 | -0.14954 | 31190.14 | 25030.08075
| 278.6335 | 3.378827 | 12.5140039 | 82.19831 | 4.84467 | 150856.6 | 37.96181 | 521.058 |  | 5.5413298 | 1.758288 | -0.1246439 | 31190.14 | 25030.08075
| 275.5126 | 3.383327 | 12.5248529 | 82.09555 | 4.849182 | 150894.3 | 38.13079 | 522.613 |  | 5.5521788 | 1.296354 | -0.1152956 | 31190.14 | 25030.08075
| 271.5463 | 3.378827 | 12.5358084 | 82.09218 | 4.844683 | 150946.8 | 38.06471 | 522.5697 |  | 5.5631343 | 0.904276 | -0.1059474 | 31190.14 | 25030.08075
| 268.8805 | 3.383327 | 12.5467045 | 82.09791 | 4.849181 | 150949.8 | 38.11818 | 522.77 |  | 5.5740304 | 0.02852054 | -0.09034725 | 31190.14 | 25030.08075
| 267.2224 | 3.378827 | 12.5576484 | 82.11357 | 4.84468 | 150939.5 | 38.04199 | 522.3004 |  | 5.5849743 | -0.001746321 | -0.08719864 | 31190.14 | 25030.08075
| 267.5475 | 3.383827 | 12.5676743 | 82.1132 | 4.849677 | 150929 | 38.1114 | 522.5541 |  | 5.5950002 | -0.4785443 | -0.09028834 | 31190.14 | 25030.08075
| 268.8479 | 3.379327 | 12.5787001 | 82.20809 | 4.84517 | 150928.4 | 37.94477 | 521.2127 |  | 5.606026 | -0.1959969 | -0.09959602 | 31190.14 | 25030.08075
| 272.3265 | 3.383827 | 12.5895831 | 82.17854 | 4.849672 | 150941.8 | 38.03573 | 521.8492 |  | 5.616909 | 0.3508127 | -0.118251 | 31190.14 | 25030.08075
| 272.099 | 3.379827 | 12.5996048 | 82.1012 | 4.84568 | 150962.9 | 38.0651 | 522.5765 |  | 5.6269307 | 1.0828 | -0.1493452 | 31190.14 | 25030.08075
| 275.9677 | 3.383327 | 12.61057 | 82.19337 | 4.849171 | 150996.1 | 38.00272 | 521.8316 |  | 5.6378959 | 0.9993056 | -0.1711153 | 31190.14 | 25030.08075
| 275.6426 | 3.380327 | 12.6205788 | 82.17341 | 4.846171 | 151043.5 | 37.97642 | 522.0464 |  | 5.6479047 | 1.037775 | -0.1773376 | 31190.14 | 25030.08075
| 275.1874 | 3.383327 | 12.6306346 | 82.16155 | 4.849172 | 151109.6 | 38.0181 | 522.5714 |  | 5.6579605 | 0.6787399 | -0.1680315 | 31190.14 | 25030.08075
| 278.4385 | 3.379827 | 12.6415034 | 82.18565 | 4.845672 | 151200.3 | 37.92822 | 522.3985 |  | 5.6688293 | 0.6261506 | -0.1587309 | 31190.14 | 25030.08075
| 280.194 | 3.383327 | 12.6525252 | 82.28182 | 4.84916 | 151298.5 | 37.85022 | 521.8246 |  | 5.6798511 | 0.4685875 | -0.1525559 | 31190.14 | 25030.08075
| 278.9911 | 3.379827 | 12.6634797 | 82.17963 | 4.845672 | 151416.4 | 37.89667 | 523.1852 |  | 5.6908056 | 1.186658 | -0.1370412 | 31190.14 | 25030.08075

## Test 377
Markers | Displacement | Force | Time | DEPTH | LOAD | STIFFNESS | HARDNESS | MODULUS | hdotOverh | Time On Sample | Velocity | Dyn. Phase | X Axis Position | Y Axis Position
| nm | mN | s | nm | mN | N/m | GPa | GPa | 1/s | s | nm/s | degrees | Âµm | Âµm
Surface Index | 241.9613 | -0.6647539 | 6.9785148 | 0 | 0.0004982241 |  |  |  |  | 0 | 1000.626 |  | 31190.14 | 25035.08
| 241.7337 | -0.6646196 | 6.9795985 | -0.2277096 | 0.0005274913 |  |  |  |  | 0.0010837 | 1000.86 |  | 31190.14 | 25035.08
| 242.1563 | -0.6644991 | 6.9805716 | 0.1948164 | 0.0005551928 |  |  |  |  | 0.0020568 | 1000.721 |  | 31190.14 | 25035.08
| 241.7337 | -0.664376 | 6.9815661 | -0.2279513 | 0.0005981581 |  |  |  |  | 0.0030513 | 1000.301 |  | 31190.14 | 25035.08
| 241.7987 | -0.6642591 | 6.9825097 | -0.1630522 | 0.0006555202 |  |  |  |  | 0.0039949 | 999.5401 |  | 31190.14 | 25035.08
| 242.0588 | -0.6641287 | 6.9835628 | 0.09690239 | 0.0007220793 |  |  |  |  | 0.005048 | 998.2091 |  | 31190.14 | 25035.08
| 242.514 | -0.6640072 | 6.9845437 | 0.5519589 | 0.0007945916 |  |  |  |  | 0.0060289 | 996.2756 |  | 31190.14 | 25035.08
| 242.2864 | -0.6638753 | 6.985609 | 0.3242517 | 0.0008850043 |  |  |  |  | 0.0070942 | 993.8807 |  | 31190.14 | 25035.08
| 242.6765 | -0.6637524 | 6.9866013 | 0.7142675 | 0.0009819518 |  |  |  |  | 0.0080865 | 990.8992 |  | 31190.14 | 25035.08
| 242.2864 | -0.6636185 | 6.9876818 | 0.3239971 | 0.001105879 |  |  |  |  | 0.009167 | 987.4389 |  | 31190.14 | 25035.08
| 243.1642 | -0.6635004 | 6.9886359 | 1.201677 | 0.001216194 |  |  |  |  | 0.0101211 | 983.2967 |  | 31190.14 | 25035.08
| 242.3514 | -0.6633782 | 6.9896226 | 0.3887736 | 0.001331987 |  |  |  |  | 0.0111078 | 978.6632 |  | 31190.14 | 25035.08
| 242.3839 | -0.6632511 | 6.9906488 | 0.421155 | 0.001451792 |  |  |  |  | 0.012134 | 973.4181 |  | 31190.14 | 25035.08
| 242.4815 | -0.6631238 | 6.991677 | 0.5185753 | 0.001572365 |  |  |  |  | 0.0131622 | 967.5252 |  | 31190.14 | 25035.08
| 242.8066 | -0.6630085 | 6.9926075 | 0.8435595 | 0.001681799 |  |  |  |  | 0.0140927 | 960.7375 |  | 31190.14 | 25035.08
| 242.6765 | -0.6628806 | 6.9936405 | 0.713403 | 0.001803087 |  |  |  |  | 0.0151257 | 953.0084 |  | 31190.14 | 25035.08
| 242.3839 | -0.6627589 | 6.9946229 | 0.4206669 | 0.001922912 |  |  |  |  | 0.0161081 | 944.104 |  | 31190.14 | 25035.08
| 242.514 | -0.6626335 | 6.9956352 | 0.5505966 | 0.002043038 |  |  |  |  | 0.0171204 | 934.0338 |  | 31190.14 | 25035.08
| 242.8716 | -0.6625132 | 6.9966065 | 0.9081075 | 0.002164051 |  |  |  |  | 0.0180917 | 922.9941 |  | 31190.14 | 25035.08
| 243.0017 | -0.6623887 | 6.997612 | 1.038038 | 0.002284136 |  |  |  |  | 0.0190972 | 911.2485 |  | 31190.14 | 25035.08
| 242.8066 | -0.662264 | 6.9986194 | 0.8428212 | 0.002406016 |  |  |  |  | 0.0201046 | 898.9198 |  | 31190.14 | 25035.08
| 242.709 | -0.6621415 | 6.9996085 | 0.7451774 | 0.002526231 |  |  |  |  | 0.0210937 | 886.0774 |  | 31190.14 | 25035.08
| 242.8391 | -0.6620314 | 7.0004971 | 0.8751222 | 0.002632238 |  |  |  |  | 0.0219823 | 872.6346 |  | 31190.14 | 25035.08
| 243.3593 | -0.6618921 | 7.001622 | 1.395175 | 0.002766269 |  |  |  |  | 0.0231072 | 858.7836 |  | 31190.14 | 25035.08
| 243.0342 | -0.6617666 | 7.0026354 | 1.069928 | 0.002887211 |  |  |  |  | 0.0241206 | 844.3907 |  | 31190.14 | 25035.08
| 243.1317 | -0.6616472 | 7.0035992 | 1.167332 | 0.003002771 |  |  |  |  | 0.0250844 | 829.8383 |  | 31190.14 | 25035.08
| 243.4568 | -0.6615178 | 7.0046439 | 1.492326 | 0.003126589 |  |  |  |  | 0.0261291 | 815.3999 |  | 31190.14 | 25035.08
| 243.0342 | -0.661411 | 7.0055062 | 1.069576 | 0.003232021 |  |  |  |  | 0.0269914 | 801.2272 |  | 31190.14 | 25035.08
| 243.0017 | -0.6612728 | 7.0066221 | 1.036931 | 0.003364496 |  |  |  |  | 0.0281073 | 787.1508 |  | 31190.14 | 25035.08
| 242.709 | -0.6611507 | 7.0076085 | 0.7441948 | 0.003484137 |  |  |  |  | 0.0290937 | 772.6886 |  | 31190.14 | 25035.08
| 243.3593 | -0.6610324 | 7.0085632 | 1.394323 | 0.003599251 |  |  |  |  | 0.0300484 | 757.9203 |  | 31190.14 | 25035.08
| 243.0017 | -0.6609105 | 7.009548 | 1.036572 | 0.003718092 |  |  |  |  | 0.0310332 | 742.8555 |  | 31190.14 | 25035.08
| 243.6844 | -0.6607859 | 7.0105542 | 1.719176 | 0.003838263 |  |  |  |  | 0.0320394 | 727.479 |  | 31190.14 | 25035.08
| 243.2617 | -0.6606597 | 7.0115729 | 1.296407 | 0.003959221 |  |  |  |  | 0.0330581 | 711.8582 |  | 31190.14 | 25035.08
| 243.2942 | -0.6605408 | 7.0125333 | 1.328796 | 0.004075081 |  |  |  |  | 0.0340185 | 695.9889 |  | 31190.14 | 25035.08
| 243.1642 | -0.6604101 | 7.0135886 | 1.198613 | 0.004203855 |  |  |  |  | 0.0350738 | 679.9825 |  | 31190.14 | 25035.08
| 243.4243 | -0.6602967 | 7.0145042 | 1.458608 | 0.004313526 |  |  |  |  | 0.0359894 | 663.7138 |  | 31190.14 | 25035.08
| 243.0342 | -0.6601688 | 7.0155369 | 1.068344 | 0.004434816 |  |  |  |  | 0.0370221 | 647.3398 |  | 31190.14 | 25035.08
| 243.4893 | -0.6600405 | 7.0165726 | 1.523369 | 0.00455748 |  |  |  |  | 0.0380578 | 630.8267 |  | 31190.14 | 25035.08
| 243.5869 | -0.6599164 | 7.0175747 | 1.620792 | 0.004675341 |  |  |  |  | 0.0390599 | 614.235 |  | 31190.14 | 25035.08
| 243.7819 | -0.6597967 | 7.0185408 | 1.815742 | 0.004790185 |  |  |  |  | 0.040026 | 597.5052 |  | 31190.14 | 25035.08
| 244.0095 | -0.6596717 | 7.0195507 | 2.043193 | 0.004908612 |  |  |  |  | 0.0410359 | 580.7892 |  | 31190.14 | 25035.08
| 243.2942 | -0.6595455 | 7.0205693 | 1.327809 | 0.005031919 |  |  |  |  | 0.0420545 | 563.8872 |  | 31190.14 | 25035.08
| 243.5218 | -0.6594302 | 7.0215008 | 1.555271 | 0.005144681 |  |  |  |  | 0.042986 | 546.7709 |  | 31190.14 | 25035.08
| 243.5218 | -0.6593128 | 7.0224481 | 1.555154 | 0.005260199 |  |  |  |  | 0.0439333 | 529.4975 |  | 31190.14 | 25035.08
| 243.1967 | -0.65919 | 7.0234399 | 1.229934 | 0.005378747 |  |  |  |  | 0.0449251 | 512.1493 |  | 31190.14 | 25035.08
| 243.6194 | -0.6590546 | 7.0245332 | 1.652445 | 0.005510666 |  |  |  |  | 0.0460184 | 494.687 |  | 31190.14 | 25035.08
| 243.1317 | -0.6589308 | 7.0255329 | 1.164638 | 0.005634395 |  |  |  |  | 0.0470181 | 477.0876 |  | 31190.14 | 25035.08
| 243.912 | -0.6588114 | 7.026497 | 1.944818 | 0.005751555 |  |  |  |  | 0.0479822 | 459.3756 |  | 31190.14 | 25035.08
| 244.0095 | -0.6586834 | 7.0275306 | 2.042213 | 0.005878162 |  |  |  |  | 0.0490158 | 441.4849 |  | 31190.14 | 25035.08
| 243.1642 | -0.658564 | 7.0284948 | 1.196782 | 0.005995813 |  |  |  |  | 0.04998 | 423.4684 |  | 31190.14 | 25035.08
| 243.8469 | -0.6584396 | 7.0294989 | 1.879411 | 0.006117086 |  |  |  |  | 0.0509841 | 405.4348 |  | 31190.14 | 25035.08
| 243.6844 | -0.6583163 | 7.0304944 | 1.716727 | 0.006239935 |  |  |  |  | 0.0519796 | 387.6131 |  | 31190.14 | 25035.08
| 243.912 | -0.6581875 | 7.0315342 | 1.9442 | 0.006363747 |  |  |  |  | 0.0530194 | 369.8891 |  | 31190.14 | 25035.08
| 243.912 | -0.6580625 | 7.0325439 | 1.944076 | 0.006486233 |  |  |  |  | 0.0540291 | 352.4617 |  | 31190.14 | 25035.08
| 243.7494 | -0.6579387 | 7.0335438 | 1.781392 | 0.006606424 |  |  |  |  | 0.055029 | 335.1265 |  | 31190.14 | 25035.08
| 244.3021 | -0.6578323 | 7.0344025 | 2.333984 | 0.006709689 |  |  |  |  | 0.0558877 | 317.9681 |  | 31190.14 | 25035.08
| 244.0095 | -0.6577077 | 7.0354085 | 2.041246 | 0.006830195 |  |  |  |  | 0.0568937 | 301.0134 |  | 31190.14 | 25035.08
| 243.7494 | -0.6575927 | 7.0363375 | 1.781049 | 0.006942446 |  |  |  |  | 0.0578227 | 284.2125 |  | 31190.14 | 25035.08
SurfaceFindCoarse | 243.7819 | -0.6574618 | 7.0373942 | 1.813426 | 0.007068471 |  |  |  |  | 0.0588794 | 267.7692 |  | 31190.14 | 25035.08
| 243.7819 | -0.6576653 | 7.0495933 | 2.610502 | 0.006972615 |  |  |  |  | 0.0710785 | 106.7995 | 106.5932 | 31190.14 | 25035.08
| 243.4893 | -0.6577896 | 7.0605407 | 2.592486 | 0.006962115 |  |  |  |  | 0.0820259 | 32.35556 | 109.9989 | 31190.14 | 25035.08
| 243.912 | -0.6579142 | 7.0715175 | 2.511712 | 0.006956397 |  |  |  |  | 0.0930027 | 19.78046 | 111.0594 | 31190.14 | 25035.08
| 244.2371 | -0.6580276 | 7.0815775 | 2.45786 | 0.006953026 |  |  |  |  | 0.1030627 | 15.03311 | 112.44 | 31190.14 | 25035.08
| 243.977 | -0.6581519 | 7.0925367 | 2.390595 | 0.006948101 |  |  |  |  | 0.1140219 | 10.33217 | 109.4535 | 31190.14 | 25035.08
| 243.6844 | -0.6582754 | 7.1034968 | 2.169985 | 0.006964126 |  |  |  |  | 0.124982 | 6.077907 | 102.2321 | 31190.14 | 25035.08
End Of Dynamic Ramp | 244.1721 | -0.6583999 | 7.1144926 | 2.042169 | 0.006971717 |  |  |  |  | 0.1359778 | 2.095561 | 89.2717 | 31190.14 | 25035.08
| 244.0745 | -0.6584565 | 7.13124 | 2.028329 | 0.006974183 |  |  |  |  | 0.1527252 | -0.5678198 |  | 31190.14 | 25035.08
| 244.0745 | -0.6582999 | 7.1422385 | 2.024835 | 0.007124211 |  |  |  |  | 0.1637237 | -0.9899403 |  | 31190.14 | 25035.08
| 244.1396 | -0.6582999 | 7.1530535 | 2.073175 | 0.007120887 |  |  |  |  | 0.1745387 | -0.7490183 |  | 31190.14 | 25035.08
| 244.0095 | -0.6582999 | 7.1632252 | 2.109468 | 0.007118325 |  |  |  |  | 0.1847104 | 0.183843 |  | 31190.14 | 25035.08
| 244.0745 | -0.6582999 | 7.1741709 | 2.035077 | 0.007128975 |  |  |  |  | 0.1956561 | 1.320837 |  | 31190.14 | 25035.08
| 243.977 | -0.6582999 | 7.1850205 | 2.098827 | 0.007122329 |  |  |  |  | 0.2065057 | 1.96384 |  | 31190.14 | 25035.08
| 244.2371 | -0.6582999 | 7.195021 | 2.124632 | 0.007120487 |  |  |  |  | 0.2165062 | 1.446168 | -5.734328 | 31190.14 | 25035.08
| 243.6844 | -0.6582999 | 7.2060122 | 2.142346 | 0.007119726 |  |  |  |  | 0.2274974 | 0.97087 | -5.060961 | 31190.14 | 25035.08
| 243.6844 | -0.6582999 | 7.2160135 | 2.090094 | 0.007127253 |  |  |  |  | 0.2374987 | 0.2303938 | -4.763642 | 31190.14 | 25035.08
| 244.0745 | -0.6582999 | 7.2270299 | 2.137179 | 0.007122809 |  |  |  |  | 0.2485151 | -0.3125471 | -4.332314 | 31190.14 | 25035.08
| 243.7494 | -0.6582999 | 7.2379804 | 2.21401 | 0.007114401 |  |  |  |  | 0.2594656 | -0.02956963 | -3.224523 | 31190.14 | 25035.08
| 244.0095 | -0.6582999 | 7.2489051 | 2.231712 | 0.007112959 |  |  |  |  | 0.2703903 | 1.17962 | -1.84266 | 31190.14 | 25035.08
| 244.0745 | -0.6582999 | 7.2598999 | 2.246577 | 0.007111718 |  |  |  |  | 0.2813851 | 1.230291 | -0.8882354 | 31190.14 | 25035.08
| 244.3021 | -0.6582999 | 7.2708404 | 2.324989 | 0.007102549 |  |  |  |  | 0.2923256 | 1.914596 | -0.4318695 | 31190.14 | 25035.08
| 244.3346 | -0.6582999 | 7.2808561 | 2.302451 | 0.007105432 |  |  |  |  | 0.3023413 | 2.315431 | 0 | 31190.14 | 25035.08
| 243.8469 | -0.6582999 | 7.2917534 | 2.344611 | 0.007100387 |  |  |  |  | 0.3132386 | 2.605077 | 0.4254559 | 31190.14 | 25035.08
| 244.2371 | -0.6582999 | 7.3018084 | 2.301144 | 0.007105472 |  |  |  |  | 0.3232936 | 2.176717 | 0.4297103 | 31190.14 | 25035.08
| 244.2696 | -0.6582999 | 7.3127218 | 2.310238 | 0.007104191 |  |  |  |  | 0.334207 | 1.31649 | 0.7270648 | 31190.14 | 25035.08
| 244.3346 | -0.6582999 | 7.3236073 | 2.290213 | 0.007106313 |  |  |  |  | 0.3450925 | 0.6498318 | 0.8905362 | 31190.14 | 25035.08
| 244.1721 | -0.6582999 | 7.3337039 | 2.320802 | 0.007102109 |  |  |  |  | 0.3551891 | 0.5216665 | 0.7598464 | 31190.14 | 25035.08
| 243.9445 | -0.6582999 | 7.3446886 | 2.276961 | 0.007107073 |  |  |  |  | 0.3661738 | -0.06891075 | 0 | 31190.14 | 25035.08
| 244.2371 | -0.6582999 | 7.3556279 | 2.357765 | 0.007096744 |  |  |  |  | 0.3771131 | 0.2341605 | -1.129629 | 31190.14 | 25035.08
| 244.3021 | -0.6582999 | 7.3666201 | 2.320212 | 0.007101028 |  |  |  |  | 0.3881053 | 0.5003054 | -1.815685 | 31190.14 | 25035.08
| 243.9445 | -0.6582999 | 7.3774306 | 2.328481 | 0.007099626 |  |  |  |  | 0.3989158 | 0.9604614 | -2.371842 | 31190.14 | 25035.08
| 244.9523 | -0.6582999 | 7.3875538 | 2.283837 | 0.007104712 |  |  |  |  | 0.409039 | 0.7162609 | -2.948994 | 31190.14 | 25035.08
| 244.2696 | -0.6582999 | 7.3983734 | 2.271279 | 0.007106033 |  |  |  |  | 0.4198586 | 0.3730573 | -3.366461 | 31190.14 | 25035.08
| 244.3346 | -0.6582999 | 7.4084423 | 2.301935 | 0.007102029 |  |  |  |  | 0.4299275 | -0.3335706 | -3.050494 | 31190.14 | 25035.08
| 243.8469 | -0.6582999 | 7.4194893 | 2.296468 | 0.007102669 |  |  |  |  | 0.4409745 | -0.3673397 | -3.079399 | 31190.14 | 25035.08
| 244.0095 | -0.6582999 | 7.4303819 | 2.243452 | 0.007109075 |  |  |  |  | 0.4518671 | -0.8564413 | -3.098975 | 31190.14 | 25035.08
| 244.2371 | -0.6582999 | 7.4413708 | 2.349273 | 0.007096223 |  |  |  |  | 0.462856 | -0.6150636 | -2.709136 | 31190.14 | 25035.08
| 244.3021 | -0.6582999 | 7.452365 | 2.350943 | 0.007096183 |  |  |  |  | 0.4738502 | 0.1798382 | -2.497299 | 31190.14 | 25035.08
| 243.977 | -0.6582999 | 7.4633179 | 2.343006 | 0.007097144 |  |  |  |  | 0.4848031 | 1.042839 | -1.427637 | 31190.14 | 25035.08
| 244.2696 | -0.6582999 | 7.4743178 | 2.312696 | 0.007100907 |  |  |  |  | 0.495803 | 1.098391 | -1.245364 | 31190.14 | 25035.08
| 243.4893 | -0.6582999 | 7.4853167 | 2.340131 | 0.007097584 |  |  |  |  | 0.5068019 | 0.7849753 | -1.4188 | 31190.14 | 25035.08
| 244.8873 | -0.6582999 | 7.4961906 | 2.365253 | 0.007094582 |  |  |  |  | 0.5176758 | 0.806382 | -2.466601 | 31190.14 | 25035.08
| 244.3346 | -0.6582999 | 7.5062339 | 2.398204 | 0.007090457 |  |  |  |  | 0.5277191 | 1.034488 | -2.642545 | 31190.14 | 25035.08
End Of Dynamic Ramp Hold | 244.9198 | -0.6582999 | 7.5172268 | 2.324952 | 0.007099627 | 44001.1 | -0.3754606 |  |  | 0.538712 | 0.3211515 | -2.976001 | 31190.14 | 25035.08
| 243.9445 | -0.6573598 | 7.5314649 | 2.375535 | 0.008181272 | 45452.83 | -0.4405896 |  |  | 0.5529501 | 0.1004763 | -3.29521 | 31190.14 | 25035.08
| 244.1071 | -0.6563564 | 7.5414991 | 2.490652 | 0.009368974 | 53893.82 | -0.535424 |  |  | 0.5629843 | 0.9058007 | -3.499969 | 31190.14 | 25035.08
| 244.6272 | -0.6552496 | 7.552567 | 2.570236 | 0.01068396 | 61036.48 | -0.6349097 |  |  | 0.5740522 | 2.530026 | -4.035653 | 31190.14 | 25035.08
| 244.4972 | -0.6541756 | 7.5633069 | 2.765932 | 0.01194697 | 64024.72 | -0.7794468 |  |  | 0.5847921 | 3.846681 | -4.677418 | 31190.14 | 25035.08
| 244.9523 | -0.6531716 | 7.5733474 | 2.893729 | 0.01312899 | 63873.44 | -0.9070058 |  |  | 0.5948326 | 6.420995 | -4.735583 | 31190.14 | 25035.08
| 244.4972 | -0.6521535 | 7.5835278 | 2.958297 | 0.01434046 | 62317.64 | -1.014148 |  |  | 0.605013 | 8.472293 | -4.085617 | 31190.14 | 25035.08
| 245.31 | -0.6511015 | 7.594048 | 3.102604 | 0.01558127 | 59645.58 | -1.172186 |  |  | 0.6155332 | 10.63262 | -2.346874 | 31190.14 | 25035.08
| 245.0499 | -0.6500988 | 7.6040749 | 3.2772 | 0.01676382 | 56978.61 | -1.363213 |  |  | 0.6255601 | 11.55581 | -1.047065 | 31190.14 | 25035.08
| 245.7651 | -0.6490592 | 7.6144712 | 3.449519 | 0.01798269 | 54880.47 | -1.581094 |  |  | 0.6359564 | 11.82415 | 0.1432392 | 31190.14 | 25035.08
| 245.7651 | -0.6480044 | 7.6250191 | 3.53522 | 0.01923487 | 51246.47 | -1.737341 |  |  | 0.6465043 | 12.59571 | 0.4053879 | 31190.14 | 25035.08
| 245.375 | -0.6469668 | 7.6353952 | 3.599715 | 0.02046315 | 47610.94 | -1.872153 |  |  | 0.6568804 | 12.50657 | 0.7622048 | 31190.14 | 25035.08
| 245.8627 | -0.6459023 | 7.64604 | 3.693846 | 0.02173355 | 43710.91 | -2.036251 |  |  | 0.6675252 | 11.46944 | 1.063099 | 31190.14 | 25035.08
| 245.7001 | -0.6448998 | 7.6560649 | 3.864884 | 0.02291265 | 41298.84 | -2.304701 |  |  | 0.6775501 | 11.33765 | 1.78295 | 31190.14 | 25035.08
| 245.6351 | -0.6438075 | 7.6669886 | 3.906992 | 0.02422034 | 39245.34 | -2.429865 |  |  | 0.6884738 | 10.35646 | 2.311602 | 31190.14 | 25035.08
| 245.9277 | -0.6427044 | 7.6780197 | 3.973156 | 0.02553228 | 37704.23 | -2.592203 |  |  | 0.6995049 | 9.102241 | 2.693113 | 31190.14 | 25035.08
| 245.9277 | -0.6416125 | 7.6889386 | 4.089498 | 0.0268302 | 36365.33 | -2.836207 |  |  | 0.7104238 | 7.989041 | 2.279226 | 31190.14 | 25035.08
| 245.7651 | -0.6405119 | 7.6999441 | 4.215857 | 0.02813105 | 35126.58 | -3.113285 |  |  | 0.7214293 | 7.814319 | 1.359613 | 31190.14 | 25035.08
| 245.7326 | -0.6394212 | 7.7108514 | 4.309395 | 0.02942406 | 33839.23 | -3.338017 |  |  | 0.7323366 | 8.322798 | 0.4320867 | 31190.14 | 25035.08
| 245.6026 | -0.6384181 | 7.7208823 | 4.399268 | 0.03061807 | 32808.62 | -3.561681 |  |  | 0.7423675 | 8.226456 | 0.1655943 | 31190.14 | 25035.08
| 246.3503 | -0.6373282 | 7.7317812 | 4.518773 | 0.03191053 | 31881.09 | -3.869692 |  |  | 0.7532664 | 8.156114 | 0.2380697 | 31190.14 | 25035.08
| 246.4154 | -0.6363204 | 7.7418593 | 4.579291 | 0.03310705 | 31123.45 | -4.0479 |  |  | 0.7633445 | 8.744752 | 0.4589684 | 31190.14 | 25035.08
| 246.1878 | -0.6352212 | 7.7528509 | 4.716241 | 0.03440885 | 30172.02 | -4.419875 |  |  | 0.7743361 | 8.887653 | 0.1465362 | 31190.14 | 25035.08
| 247.0331 | -0.6341283 | 7.7637803 | 4.821356 | 0.03570392 | 29155.05 | -4.709757 |  |  | 0.7852655 | 8.932404 | 0 | 31190.14 | 25035.08
| 247.0656 | -0.6330383 | 7.7746798 | 4.882424 | 0.03700608 | 28416.66 | -4.890361 |  |  | 0.796165 | 8.319585 | -0.1346549 | 31190.14 | 25035.08
| 247.1956 | -0.632033 | 7.7847332 | 4.980318 | 0.03819969 | 27940.83 | -5.210598 |  |  | 0.8062184 | 8.101177 | -0.3915368 | 31190.14 | 25035.08
| 246.838 | -0.6309465 | 7.7955985 | 5.077044 | 0.03948946 | 27464.85 | -5.542871 |  |  | 0.8170837 | 8.014264 | -0.3790184 | 31190.14 | 25035.08
| 247.5533 | -0.6298472 | 7.806591 | 5.17843 | 0.04079315 | 27150.02 | -5.930994 |  |  | 0.8280762 | 7.691706 | -0.1842302 | 31190.14 | 25035.08
| 246.9355 | -0.6287485 | 7.8175779 | 5.242422 | 0.04210448 | 26769.83 | -6.168229 |  |  | 0.8390631 | 7.757246 | -0.3573495 | 31190.14 | 25035.08
| 246.8705 | -0.6276495 | 7.8285684 | 5.397804 | 0.04340025 | 26497.83 | -6.843124 |  |  | 0.8500536 | 7.878865 | -0.8118291 | 31190.14 | 25035.08
| 246.5779 | -0.6265551 | 7.8395121 | 5.388589 | 0.04471684 | 26328.11 | -6.787285 |  |  | 0.8609973 | 7.744164 | -1.188773 | 31190.14 | 25035.08
| 246.9355 | -0.6254617 | 7.8504467 | 5.545225 | 0.04600356 | 26220.72 | -7.57092 |  |  | 0.8719319 | 7.734711 | -1.552652 | 31190.14 | 25035.08
| 246.7405 | -0.624455 | 7.8605136 | 5.55763 | 0.04720954 | 26269.65 | -7.660638 |  |  | 0.8819988 | 7.376453 | -1.858181 | 31190.14 | 25035.08
| 247.0006 | -0.6234496 | 7.870567 | 5.619329 | 0.04840636 | 26266.6 | -8.011471 |  |  | 0.8920522 | 6.978084 | -2.206734 | 31190.14 | 25035.08
| 247.3907 | -0.6223515 | 7.8815484 | 5.805852 | 0.04969722 | 26091.65 | -9.136676 |  |  | 0.9030336 | 7.044861 | -2.370597 | 31190.14 | 25035.08
| 247.5208 | -0.6213512 | 7.8915513 | 5.852598 | 0.05089147 | 25889.47 | -9.36345 |  |  | 0.9130365 | 7.225483 | -2.373062 | 31190.14 | 25035.08
| 247.2282 | -0.6202557 | 7.902506 | 6.000358 | 0.0521855 | 25689.59 | -10.38511 |  |  | 0.9239912 | 7.387237 | -2.322894 | 31190.14 | 25035.08
| 247.8459 | -0.6191556 | 7.9135068 | 6.009826 | 0.05350445 | 25579.33 | -10.34362 |  |  | 0.934992 | 8.174215 | -2.231175 | 31190.14 | 25035.08
| 248.0734 | -0.6180592 | 7.9244712 | 6.013921 | 0.05481775 | 25456.51 | -10.24903 |  |  | 0.9459564 | 7.289279 | -2.191371 | 31190.14 | 25035.08
| 248.5611 | -0.6170582 | 7.9344814 | 6.152953 | 0.0559811 | 25289.11 | -11.28688 |  |  | 0.9559666 | 7.139644 | -2.154761 | 31190.14 | 25035.08
| 248.171 | -0.6159687 | 7.9453759 | 6.200384 | 0.05730242 | 25264.83 | -11.61658 |  |  | 0.9668611 | 6.228633 | -2.074003 | 31190.14 | 25035.08
| 248.5286 | -0.6148633 | 7.9564302 | 6.319799 | 0.05860929 | 25080.07 | -12.58159 |  |  | 0.9779154 | 5.536087 | -2.035504 | 31190.14 | 25035.08
| 247.8784 | -0.6137575 | 7.9674884 | 6.341628 | 0.05993455 | 24847.21 | -12.49211 |  |  | 0.9889736 | 5.647035 | -1.903115 | 31190.14 | 25035.08
| 247.5858 | -0.6127002 | 7.9780617 | 6.472091 | 0.06118312 | 24595.64 | -13.59174 |  |  | 0.9995469 | 5.803695 | -1.777421 | 31190.14 | 25035.08
| 247.4882 | -0.6115722 | 7.9893413 | 6.554458 | 0.06252788 | 24530.83 | -14.34824 |  |  | 1.0108265 | 6.828425 | -1.752958 | 31190.14 | 25035.08
| 247.8134 | -0.6104699 | 8.0003644 | 6.548879 | 0.06385058 | 24461.19 | -13.99558 |  |  | 1.0218496 | 6.835667 | -1.816931 | 31190.14 | 25035.08
| 247.3582 | -0.6094066 | 8.0109968 | 6.642944 | 0.06511899 | 24286.77 | -14.79907 |  |  | 1.032482 | 6.320465 | -1.787253 | 31190.14 | 25035.08
| 248.6261 | -0.6083095 | 8.021968 | 6.708259 | 0.06641904 | 24065.03 | -15.1798 |  |  | 1.0434532 | 6.049695 | -1.547028 | 31190.14 | 25035.08
| 248.1385 | -0.6073043 | 8.0320206 | 6.853963 | 0.06760524 | 23887.05 | -16.84571 |  |  | 1.0535058 | 5.930217 | -1.316912 | 31190.14 | 25035.08
| 248.236 | -0.6063042 | 8.042021 | 6.916542 | 0.06879538 | 23653.25 | -17.20594 |  |  | 1.0635062 | 6.565753 | -1.010047 | 31190.14 | 25035.08
| 248.4961 | -0.6052144 | 8.0529196 | 6.98032 | 0.07009544 | 23461 | -17.60455 |  |  | 1.0744048 | 6.412158 | -0.7538483 | 31190.14 | 25035.08
| 248.8212 | -0.6042067 | 8.0629963 | 7.044889 | 0.07129445 | 23401.74 | -18.26542 |  |  | 1.0844815 | 6.808198 | -0.4310819 | 31190.14 | 25035.08
| 249.4714 | -0.6031186 | 8.0738773 | 6.973646 | 0.07261275 | 23347.57 | -16.63751 |  |  | 1.0953625 | 6.517018 | -0.1545398 | 31190.14 | 25035.08
| 248.9838 | -0.602022 | 8.0848428 | 7.171617 | 0.07389784 | 23243.74 | -19.44845 |  |  | 1.106328 | 5.644542 | 0.03799454 | 31190.14 | 25035.08
| 248.9513 | -0.6010195 | 8.0948686 | 7.260113 | 0.07508748 | 23155.85 | -20.59928 |  |  | 1.1163538 | 5.805799 | 0.2242485 | 31190.14 | 25035.08
| 249.4389 | -0.6000115 | 8.1049478 | 7.297174 | 0.07628579 | 23134.5 | -20.84137 |  |  | 1.126433 | 5.517357 | 0.3316117 | 31190.14 | 25035.08
| 249.1788 | -0.598928 | 8.1157836 | 7.318279 | 0.07758911 | 23149.97 | -20.78069 |  |  | 1.1372688 | 5.327676 | 0.181545 | 31190.14 | 25035.08
| 249.5365 | -0.5979267 | 8.1257967 | 7.374663 | 0.07878293 | 23176.97 | -21.55046 |  |  | 1.1472819 | 5.529475 | 0.07166448 | 31190.14 | 25035.08
| 249.0488 | -0.59683 | 8.1367637 | 7.473309 | 0.08008541 | 23221.31 | -23.37321 |  |  | 1.1582489 | 5.563654 | 0.03532415 | 31190.14 | 25035.08
| 248.8537 | -0.5957335 | 8.1477286 | 7.494751 | 0.08139738 | 23331.41 | -23.53889 |  |  | 1.1692138 | 5.691242 | -0.1047454 | 31190.14 | 25035.08
| 248.3986 | -0.5946322 | 8.1587408 | 7.626678 | 0.0826984 | 23398.8 | -26.68346 |  |  | 1.180226 | 4.750541 | -0.275624 | 31190.14 | 25035.08
| 248.236 | -0.5935448 | 8.1696156 | 7.762399 | 0.08398639 | 23438.3 | -30.60348 |  |  | 1.1911008 | 5.417605 | -0.4075505 | 31190.14 | 25035.08
| 248.7237 | -0.5925397 | 8.1796666 | 7.873455 | 0.08517266 | 23503.74 | -34.60967 |  |  | 1.2011518 | 6.932757 | -0.4701775 | 31190.14 | 25035.08
| 248.4961 | -0.5914457 | 8.190606 | 7.821914 | 0.08649544 | 23597.33 | -31.43176 |  |  | 1.2120912 | 7.636431 | -0.4647296 | 31190.14 | 25035.08
| 248.4961 | -0.590444 | 8.2006229 | 7.836397 | 0.08769692 | 23694.29 | -31.37044 |  |  | 1.2221081 | 6.784495 | -0.3944569 | 31190.14 | 25035.08
| 249.1788 | -0.5893512 | 8.2115513 | 7.993135 | 0.08898301 | 23764 | -37.70945 |  |  | 1.2330365 | 6.368523 | -0.227492 | 31190.14 | 25035.08
| 250.0566 | -0.5882627 | 8.2224362 | 8.000732 | 0.09028954 | 23879.75 | -37.18079 |  |  | 1.2439214 | 6.111545 | 0 | 31190.14 | 25035.08
| 249.504 | -0.5872624 | 8.2324388 | 8.138256 | 0.09147321 | 23989.97 | -44.86126 |  |  | 1.253924 | 5.248386 | 0.03191965 | 31190.14 | 25035.08
| 249.764 | -0.5862503 | 8.2425598 | 8.222455 | 0.09267018 | 24038.23 | -49.77058 |  |  | 1.264045 | 5.044472 | 0.06317062 | 31190.14 | 25035.08
| 250.2842 | -0.5852493 | 8.2525703 | 8.203865 | 0.09387533 | 24123.51 | -46.5616 |  |  | 1.2740555 | 5.41472 | 0.1877517 | 31190.14 | 25035.08
| 250.4793 | -0.5841525 | 8.2635378 | 8.320369 | 0.09517506 | 24201.26 | -55.03356 |  |  | 1.285023 | 6.321489 | 0.2167938 | 31190.14 | 25035.08
| 250.1542 | -0.5831517 | 8.2735463 | 8.371832 | 0.09636761 | 24238.03 | -57.83155 |  |  | 1.2950315 | 6.519926 | 0.2144752 | 31190.14 | 25035.08
| 250.6418 | -0.5820517 | 8.2845459 | 8.407525 | 0.0976828 | 24327.17 | -59.33497 |  |  | 1.3060311 | 5.673305 | 0.1820834 | 31190.14 | 25035.08
| 251.0645 | -0.5809675 | 8.2953881 | 8.491213 | 0.09897549 | 24376.64 | -66.78401 |  |  | 1.3168733 | 5.355419 | 0.0300135 | 31190.14 | 25035.08
| 250.5768 | -0.5797515 | 8.3075483 | 8.625187 | 0.1003901 | 24373.07 | -84.30254 |  |  | 1.3290335 | 5.438389 | -0.118502 | 31190.14 | 25035.08
| 249.5365 | -0.5786557 | 8.3185059 | 8.633711 | 0.1017244 | 24387.73 | -78.89308 |  |  | 1.3399911 | 5.491744 | -0.3506072 | 31190.14 | 25035.08
| 249.764 | -0.5775654 | 8.3294097 | 8.704685 | 0.1030247 | 24405.35 | -87.12882 |  |  | 1.3508949 | 5.794133 | -0.46182 | 31190.14 | 25035.08
| 249.8616 | -0.5765604 | 8.3394595 | 8.801389 | 0.1042182 | 24423.05 | -105.9138 |  |  | 1.3609447 | 5.733455 | -0.5423953 | 31190.14 | 25035.08
| 249.699 | -0.5755066 | 8.3499971 | 8.842117 | 0.1054764 | 24361.35 | -105.1263 |  |  | 1.3714823 | 5.90854 | -0.5906572 | 31190.14 | 25035.08
| 249.2764 | -0.5744655 | 8.3604081 | 8.895628 | 0.1067101 | 24346.33 | -111.083 |  |  | 1.3818933 | 5.796449 | -0.5557128 | 31190.14 | 25035.08
| 249.6665 | -0.5733657 | 8.3714067 | 8.97542 | 0.108026 | 24346.38 | -129.0421 |  |  | 1.3928919 | 5.528395 | -0.5759554 | 31190.14 | 25035.08
| 250.7394 | -0.5723022 | 8.3820413 | 9.007294 | 0.1092962 | 24337.82 | -126.5593 |  |  | 1.4035265 | 4.983751 | -0.5688755 | 31190.14 | 25035.08
| 250.6418 | -0.5711945 | 8.393118 | 9.087254 | 0.1106158 | 24368.42 | -152.0591 |  |  | 1.4146032 | 5.080314 | -0.4285719 | 31190.14 | 25035.08
| 251.2921 | -0.5701006 | 8.4040577 | 9.141264 | 0.1119213 | 24416.51 | -168.6931 |  |  | 1.4255429 | 4.859013 | -0.2651336 | 31190.14 | 25035.08
| 251.4546 | -0.5690049 | 8.4150144 | 9.18106 | 0.1132315 | 24477.09 | -177.4228 |  |  | 1.4364996 | 4.685645 | -0.07877508 | 31190.14 | 25035.08
| 251.1945 | -0.5679101 | 8.4259624 | 9.300395 | 0.114528 | 24554.88 | -318.0516 |  |  | 1.4474476 | 4.894311 | 0.05206339 | 31190.14 | 25035.08
| 250.7719 | -0.5668213 | 8.4368502 | 9.371274 | 0.1158238 | 24636.93 | -504.1307 |  |  | 1.4583354 | 5.266396 | 0.2580874 | 31190.14 | 25035.08
| 251.1945 | -0.565816 | 8.4469031 | 9.521565 | 0.1170064 | 24767.92 | 703.6185 | -3284.928 |  | 1.4683883 | 6.225166 | 0.4107154 | 31190.14 | 25035.08
| 250.5443 | -0.5647307 | 8.4577558 | 9.414686 | 0.1183269 | 24919.4 | -575.7153 |  |  | 1.479241 | 6.24839 | 0.484897 | 31190.14 | 25035.08
| 250.2842 | -0.5637224 | 8.4678389 | 9.520098 | 0.1195197 | 25079.73 | 1699.931 | -1891.52 |  | 1.4893241 | 5.823287 | 0.5083787 | 31190.14 | 25035.08
| 250.2842 | -0.5626225 | 8.4788378 | 9.54181 | 0.1208368 | 25259.65 | 1283.904 | -2133.028 |  | 1.500323 | 5.195718 | 0.5567436 | 31190.14 | 25035.08
| 249.5365 | -0.5615295 | 8.4897484 | 9.64256 | 0.1221338 | 25382.11 | 372.7275 | -13755.66 |  | 1.5112336 | 4.753485 | 0.5782177 | 31190.14 | 25035.08
| 250.0566 | -0.560514 | 8.4997687 | 9.70286 | 0.1233397 | 25489.01 | 278.1561 | 15804.34 |  | 1.5212539 | 4.546823 | 0.5497028 | 31190.14 | 25035.08
| 249.8616 | -0.5594832 | 8.5098379 | 9.762318 | 0.1245666 | 25615.12 | 221.4682 | 5455.34 |  | 1.5313231 | 4.582683 | 0.546604 | 31190.14 | 25035.08
| 250.5443 | -0.5583528 | 8.5207877 | 9.705323 | 0.1259327 | 25775.12 | 361.1058 | -16938.45 |  | 1.5422729 | 4.543926 | 0.5682448 | 31190.14 | 25035.08
| 250.6093 | -0.5572219 | 8.5316418 | 9.782794 | 0.1272786 | 25927.98 | 243.635 | 7695.492 |  | 1.553127 | 4.670387 | 0.5405102 | 31190.14 | 25035.08
| 250.7394 | -0.5561641 | 8.5416579 | 9.890769 | 0.128531 | 26064.08 | 164.3511 | 2775.26 |  | 1.5631431 | 4.403588 | 0.3666489 | 31190.14 | 25035.08
| 251.5522 | -0.5549969 | 8.5525955 | 9.873707 | 0.1299355 | 26241.4 | 188.0949 | 3643.73 |  | 1.5740807 | 4.133951 | 0.316145 | 31190.14 | 25035.08
| 251.6172 | -0.5538114 | 8.5635924 | 9.992692 | 0.1313384 | 26470.85 | 130.7803 | 1961.34 |  | 1.5850776 | 3.821315 | 0.3152085 | 31190.14 | 25035.08
| 251.5847 | -0.5527109 | 8.5736762 | 9.991284 | 0.1326551 | 26681.56 | 135.4884 | 2081.421 |  | 1.5951614 | 3.800224 | 0.3384521 | 31190.14 | 25035.08
| 252.2349 | -0.5515122 | 8.5845672 | 10.02307 | 0.1340906 | 26914.95 | 128.165 | 1940.289 |  | 1.6060524 | 3.92255 | 0.3854998 | 31190.14 | 25035.08
| 252.2349 | -0.5502988 | 8.5954807 | 10.07528 | 0.1355389 | 27180.63 | 114.7505 | 1692.591 |  | 1.6169659 | 4.454969 | 0.384691 | 31190.14 | 25035.08
| 252.1699 | -0.5491672 | 8.6055356 | 10.15423 | 0.1368824 | 27418.93 | 98.78584 | 1422.545 |  | 1.6270208 | 4.217607 | 0.3359011 | 31190.14 | 25035.08
| 252.0398 | -0.5479184 | 8.616508 | 10.21476 | 0.1383708 | 27666.18 | 90.38626 | 1296.819 |  | 1.6379932 | 4.250238 | 0.2153067 | 31190.14 | 25035.08
| 251.7797 | -0.546662 | 8.627437 | 10.31177 | 0.1398644 | 27908.65 | 79.00942 | 1131.929 |  | 1.6489222 | 5.114482 | 0.1669036 | 31190.14 | 25035.08
| 250.7394 | -0.545385 | 8.6384288 | 10.26429 | 0.1414018 | 28102.96 | 88.19345 | 1275.76 |  | 1.659914 | 5.034519 | 0.1660055 | 31190.14 | 25035.08
| 252.0073 | -0.5442026 | 8.6485033 | 10.44646 | 0.1427933 | 28254.01 | 69.95747 | 1006.501 |  | 1.6699885 | 5.248569 | 0.1414708 | 31190.14 | 25035.08
| 250.6418 | -0.5428935 | 8.6595204 | 10.49685 | 0.144355 | 28349 | 68.80891 | 986.5995 |  | 1.6810056 | 6.052441 | 0.1402015 | 31190.14 | 25035.08
| 250.3818 | -0.5415867 | 8.6704184 | 10.52028 | 0.1459213 | 28423.64 | 70.24134 | 1001.017 |  | 1.6919036 | 5.749631 | 0.06942134 | 31190.14 | 25035.08
| 250.967 | -0.5402405 | 8.6815318 | 10.63074 | 0.1474939 | 28477.85 | 64.82642 | 921.7194 |  | 1.703017 | 5.445051 | 0 | 31190.14 | 25035.08
| 252.0723 | -0.5389186 | 8.6922878 | 10.65984 | 0.1491022 | 28540.95 | 65.87452 | 930.0122 |  | 1.713773 | 5.454949 | 0 | 31190.14 | 25035.08
| 251.9098 | -0.5376516 | 8.7025721 | 10.72379 | 0.1506084 | 28602.15 | 64.14825 | 902.5744 |  | 1.7240573 | 5.572645 | 0.04493786 | 31190.14 | 25035.08
| 252.3324 | -0.5362925 | 8.7134289 | 10.71646 | 0.1522451 | 28634.98 | 68.26063 | 948.7661 |  | 1.7349141 | 5.354837 | 0.1332974 | 31190.14 | 25035.08
| 252.8201 | -0.5349011 | 8.7244477 | 10.79084 | 0.1538991 | 28647.7 | 66.48143 | 917.1057 |  | 1.7459329 | 4.367703 | 0.1317647 | 31190.14 | 25035.08
| 253.4703 | -0.5334971 | 8.7354122 | 10.9381 | 0.1555657 | 28722.27 | 59.70383 | 827.8188 |  | 1.7568974 | 4.360003 | 0.1305141 | 31190.14 | 25035.08
| 252.7226 | -0.532134 | 8.7459608 | 11.06055 | 0.1571831 | 28771.72 | 55.65205 | 773.9016 |  | 1.767446 | 5.511442 | 0.150778 | 31190.14 | 25035.08
| 252.8526 | -0.5307792 | 8.7563201 | 11.04873 | 0.158811 | 28829.72 | 58.60962 | 805.0611 |  | 1.7778053 | 5.754909 | 0.1066959 | 31190.14 | 25035.08
| 252.8201 | -0.5294553 | 8.7663591 | 11.10954 | 0.1603782 | 28883.75 | 57.70477 | 790.0283 |  | 1.7878443 | 5.861267 | 0.1269476 | 31190.14 | 25035.08
| 252.8201 | -0.5280372 | 8.7769847 | 11.22363 | 0.1620744 | 28951.56 | 54.43074 | 747.6702 |  | 1.7984699 | 6.192251 | 0.1047837 | 31190.14 | 25035.08
| 251.9098 | -0.5265529 | 8.7880376 | 11.24606 | 0.1638515 | 28979.16 | 55.93555 | 759.3835 |  | 1.8095228 | 6.406509 | 0.04145859 | 31190.14 | 25035.08
| 251.8773 | -0.5250676 | 8.7989343 | 11.32731 | 0.1656221 | 28985.77 | 54.85748 | 740.4395 |  | 1.8204195 | 5.768807 | -0.06147613 | 31190.14 | 25035.08
| 251.8448 | -0.5236834 | 8.8089825 | 11.39706 | 0.1672675 | 29053.16 | 53.7756 | 724.9351 |  | 1.8304677 | 5.234489 | -0.2032478 | 31190.14 | 25035.08
| 251.9098 | -0.5221769 | 8.8198026 | 11.52393 | 0.1690677 | 29111.75 | 50.8105 | 687.833 |  | 1.8412878 | 5.267552 | -0.2414982 | 31190.14 | 25035.08
| 251.7472 | -0.5207628 | 8.8298669 | 11.60666 | 0.1707443 | 29188.79 | 49.48276 | 670.6148 |  | 1.8513521 | 6.509873 | -0.2396463 | 31190.14 | 25035.08
| 251.9423 | -0.5193377 | 8.8398702 | 11.61311 | 0.172453 | 29306.52 | 50.67155 | 682.6541 |  | 1.8613554 | 6.75309 | -0.2182308 | 31190.14 | 25035.08
| 252.1699 | -0.5177787 | 8.8507432 | 11.69101 | 0.1743135 | 29430.65 | 49.5056 | 668.591 |  | 1.8722284 | 6.343906 | -0.2166554 | 31190.14 | 25035.08
| 252.6575 | -0.5161627 | 8.8618773 | 11.71611 | 0.1762423 | 29607.75 | 49.95793 | 674.095 |  | 1.8833625 | 6.268211 | -0.2350583 | 31190.14 | 25035.08
| 253.0477 | -0.5145742 | 8.8726966 | 11.88805 | 0.1781248 | 29813.08 | 45.73292 | 629.5208 |  | 1.8941818 | 6.336748 | -0.2925219 | 31190.14 | 25035.08
| 253.2427 | -0.5130908 | 8.8827117 | 11.86159 | 0.1799076 | 30037.07 | 47.25909 | 648.8073 |  | 1.9041969 | 6.171627 | -0.3305115 | 31190.14 | 25035.08
| 253.1452 | -0.5115855 | 8.8927836 | 11.86596 | 0.181711 | 30302.79 | 47.75846 | 658.3492 |  | 1.9142688 | 5.137242 | -0.3105432 | 31190.14 | 25035.08
| 253.6654 | -0.5099513 | 8.903589 | 12.00613 | 0.1836553 | 30548.42 | 44.74519 | 627.6879 |  | 1.9250742 | 4.807778 | -0.2321221 | 31190.14 | 25035.08
| 253.958 | -0.5084096 | 8.9136742 | 12.03175 | 0.1854994 | 30811.12 | 44.71263 | 630.8845 |  | 1.9351594 | 5.188441 | -0.1544357 | 31190.14 | 25035.08
| 254.1531 | -0.506723 | 8.9245827 | 12.05182 | 0.1875192 | 31084.08 | 44.92522 | 636.7068 |  | 1.9460679 | 5.124807 | -0.1155155 | 31190.14 | 25035.08
| 254.1531 | -0.5049899 | 8.9356725 | 12.13417 | 0.1895805 | 31349.16 | 43.70882 | 625.9815 |  | 1.9571577 | 4.434301 | 0 | 31190.14 | 25035.08
| 253.8605 | -0.5032661 | 8.9465754 | 12.25289 | 0.1916308 | 31596.16 | 41.87442 | 607.5663 |  | 1.9680606 | 4.297631 | 0.03824818 | 31190.14 | 25035.08
| 253.3078 | -0.5014982 | 8.957654 | 12.26667 | 0.1937487 | 31854.22 | 42.3213 | 615.1901 |  | 1.9791392 | 5.411876 | 0.1143246 | 31190.14 | 25035.08
| 253.1777 | -0.4997479 | 8.9685044 | 12.36202 | 0.195835 | 32103.49 | 41.12746 | 603.8515 |  | 1.9899896 | 5.794511 | 0.3416071 | 31190.14 | 25035.08
| 252.9177 | -0.4981163 | 8.9785094 | 12.43335 | 0.1977797 | 32325.44 | 40.44956 | 597.8912 |  | 1.9999946 | 5.847255 | 0.5292762 | 31190.14 | 25035.08
| 252.43 | -0.4963026 | 8.989513 | 12.46925 | 0.1999516 | 32565.86 | 40.53189 | 600.6603 |  | 2.0109982 | 6.172625 | 0.677357 | 31190.14 | 25035.08
| 252.365 | -0.4946309 | 8.999553 | 12.56904 | 0.2019405 | 32777.88 | 39.45892 | 589.6776 |  | 2.0210382 | 6.488356 | 0.7494115 | 31190.14 | 25035.08
| 252.0398 | -0.4927833 | 9.0105243 | 12.60564 | 0.2041517 | 33005.56 | 39.58342 | 592.4745 |  | 2.0320095 | 6.502243 | 0.8016785 | 31190.14 | 25035.08
| 252.7226 | -0.4910821 | 9.0205277 | 12.75756 | 0.2061697 | 33175.05 | 37.90755 | 573.2119 |  | 2.0420129 | 6.343027 | 0.8158071 | 31190.14 | 25035.08
| 252.8851 | -0.4892242 | 9.0313322 | 12.70916 | 0.2084061 | 33346.71 | 39.48851 | 591.3453 |  | 2.0528174 | 6.597501 | 0.8105614 | 31190.14 | 25035.08
| 253.2427 | -0.4874756 | 9.0414047 | 12.81507 | 0.2104918 | 33494.99 | 38.62226 | 580.8075 |  | 2.0628899 | 5.94911 | 0.8236845 | 31190.14 | 25035.08
| 253.958 | -0.4855418 | 9.0524146 | 12.9321 | 0.2127894 | 33620.26 | 37.80886 | 569.9069 |  | 2.0738998 | 6.148967 | 0.9079395 | 31190.14 | 25035.08
| 253.7954 | -0.4837585 | 9.0624225 | 12.97738 | 0.2149189 | 33731.82 | 37.99182 | 570.5594 |  | 2.0839077 | 6.507172 | 0.9013696 | 31190.14 | 25035.08
| 254.8358 | -0.4817995 | 9.0733563 | 13.14236 | 0.2172476 | 33813.88 | 36.69486 | 553.1666 |  | 2.0948415 | 6.627123 | 0.8574967 | 31190.14 | 25035.08
| 254.8683 | -0.4798261 | 9.0842534 | 13.20058 | 0.2196111 | 33879.49 | 36.89547 | 552.542 |  | 2.1057386 | 7.02301 | 0.796215 | 31190.14 | 25035.08
| 255.4535 | -0.4777718 | 9.0954649 | 13.2424 | 0.2220654 | 33934.99 | 37.36647 | 554.5742 |  | 2.1169501 | 7.191007 | 0.8232089 | 31190.14 | 25035.08
| 255.291 | -0.4758013 | 9.1059811 | 13.42333 | 0.2243997 | 33957.85 | 36.08569 | 536.4841 |  | 2.1274663 | 7.822418 | 0.8147414 | 31190.14 | 25035.08
| 254.4457 | -0.4736665 | 9.1173874 | 13.41769 | 0.2269634 | 34089.04 | 37.02698 | 545.4734 |  | 2.1388726 | 7.528039 | 0.8081401 | 31190.14 | 25035.08
| 254.023 | -0.4715916 | 9.1283629 | 13.47529 | 0.2294269 | 34164.56 | 37.24569 | 545.2759 |  | 2.1498481 | 6.643871 | 0.76708 | 31190.14 | 25035.08
| 253.4053 | -0.4695401 | 9.1390789 | 13.53948 | 0.2318998 | 34310.59 | 37.25275 | 544.4542 |  | 2.1605641 | 6.459668 | 0.7275801 | 31190.14 | 25035.08
| 252.9177 | -0.4674186 | 9.150099 | 13.62188 | 0.2344217 | 34429.32 | 37.10669 | 541.2524 |  | 2.1715842 | 5.744599 | 0.5878868 | 31190.14 | 25035.08
| 253.7954 | -0.4652848 | 9.1609854 | 13.71592 | 0.2369731 | 34567.41 | 36.80592 | 536.817 |  | 2.1824706 | 5.655819 | 0.5002415 | 31190.14 | 25035.08
| 254.5107 | -0.4631118 | 9.1719896 | 13.83393 | 0.2395622 | 34735.15 | 36.21456 | 529.8798 |  | 2.1934748 | 5.93373 | 0.4307872 | 31190.14 | 25035.08
| 254.4457 | -0.4611123 | 9.1819897 | 13.91836 | 0.2419459 | 34909.51 | 35.92781 | 526.7913 |  | 2.2034749 | 6.349759 | 0.3791092 | 31190.14 | 25035.08
| 255.1284 | -0.4589306 | 9.1927912 | 13.96714 | 0.2445601 | 35102.62 | 36.08432 | 528.6142 |  | 2.2142764 | 7.350491 | 0.3605522 | 31190.14 | 25035.08
| 255.1284 | -0.4568631 | 9.2029283 | 14.07299 | 0.2470184 | 35271.47 | 35.62085 | 523.3907 |  | 2.2244135 | 7.539859 | 0.3097039 | 31190.14 | 25035.08
| 256.2338 | -0.4545995 | 9.2138903 | 14.21585 | 0.2497122 | 35460.09 | 34.87473 | 515.1683 |  | 2.2353755 | 8.046706 | 0.3240677 | 31190.14 | 25035.08
| 255.9087 | -0.4525116 | 9.2239136 | 14.16434 | 0.252221 | 35627.49 | 36.01653 | 527.4164 |  | 2.2453988 | 8.248572 | 0.3222451 | 31190.14 | 25035.08
| 256.4939 | -0.45025 | 9.2346721 | 14.30186 | 0.2549205 | 35839.44 | 35.28277 | 519.8737 |  | 2.2561573 | 7.266158 | 0.352585 | 31190.14 | 25035.08
| 256.3313 | -0.4480927 | 9.2448159 | 14.34453 | 0.2574979 | 35984.16 | 35.53889 | 521.8976 |  | 2.2663011 | 6.865597 | 0.3821785 | 31190.14 | 25035.08
| 256.754 | -0.4457507 | 9.2557066 | 14.44561 | 0.2602908 | 36120.33 | 35.31975 | 518.2623 |  | 2.2771918 | 6.205145 | 0.4267469 | 31190.14 | 25035.08
| 256.2663 | -0.4433901 | 9.26657 | 14.44528 | 0.2631233 | 36271.98 | 36.05158 | 525.2642 |  | 2.2880552 | 6.077653 | 0.4707846 | 31190.14 | 25035.08
| 256.1037 | -0.4411845 | 9.2766206 | 14.60272 | 0.2657437 | 36406.5 | 35.24773 | 515.5856 |  | 2.2981058 | 5.760912 | 0.4677103 | 31190.14 | 25035.08
| 255.6486 | -0.4387593 | 9.2875484 | 14.61885 | 0.2686501 | 36589.58 | 35.78092 | 521.0294 |  | 2.3090336 | 5.766935 | 0.4648015 | 31190.14 | 25035.08
| 254.7057 | -0.4363045 | 9.2984975 | 14.70342 | 0.2715842 | 36807.62 | 35.64404 | 519.9428 |  | 2.3199827 | 6.4621 | 0.4931199 | 31190.14 | 25035.08
| 254.3807 | -0.4338186 | 9.309462 | 14.82217 | 0.2745504 | 37044.79 | 35.19693 | 515.859 |  | 2.3309472 | 6.45504 | 0.4754091 | 31190.14 | 25035.08
| 254.2831 | -0.4312945 | 9.3204647 | 14.90152 | 0.2775604 | 37260.27 | 35.14421 | 515.5524 |  | 2.3419499 | 6.962474 | 0.4576243 | 31190.14 | 25035.08
| 255.5185 | -0.4287495 | 9.331435 | 14.95992 | 0.2806051 | 37470.45 | 35.28447 | 517.2053 |  | 2.3529202 | 7.032618 | 0.3944048 | 31190.14 | 25035.08
| 255.5836 | -0.4264072 | 9.341439 | 15.04896 | 0.2834029 | 37685.16 | 35.08874 | 515.6544 |  | 2.3629242 | 7.070055 | 0.3322333 | 31190.14 | 25035.08
| 255.291 | -0.4240379 | 9.3514543 | 15.12953 | 0.2862276 | 37957.3 | 34.90626 | 515.3717 |  | 2.3729395 | 7.027767 | 0.3011577 | 31190.14 | 25035.08
| 256.4939 | -0.4214132 | 9.3624256 | 15.24079 | 0.2893616 | 38295.22 | 34.50044 | 513.5239 |  | 2.3839108 | 7.33023 | 0.2704028 | 31190.14 | 25035.08
| 256.4288 | -0.4189958 | 9.3724347 | 15.31553 | 0.2922486 | 38605.36 | 34.35434 | 514.2685 |  | 2.3939199 | 7.504322 | 0.2098737 | 31190.14 | 25035.08
| 257.2091 | -0.4163221 | 9.3833844 | 15.42247 | 0.2954386 | 38944.69 | 34.02491 | 513.1337 |  | 2.4048696 | 7.949667 | 0.1346022 | 31190.14 | 25035.08
| 257.5667 | -0.41361 | 9.3943686 | 15.46004 | 0.2986862 | 39251.74 | 34.25306 | 517.5021 |  | 2.4158538 | 8.239428 | -0.0298105 | 31190.14 | 25035.08
| 257.4367 | -0.4111079 | 9.4044029 | 15.49757 | 0.3016778 | 39501.52 | 34.47349 | 521.0207 |  | 2.4258881 | 8.085003 | -0.16332 | 31190.14 | 25035.08
| 257.4367 | -0.4083502 | 9.4153407 | 15.67393 | 0.3049597 | 39749.36 | 33.78578 | 513.9423 |  | 2.4368259 | 8.017254 | -0.2807146 | 31190.14 | 25035.08
| 257.7618 | -0.4055592 | 9.4262939 | 15.69997 | 0.3083059 | 40005.46 | 34.15548 | 518.8421 |  | 2.4477791 | 7.603788 | -0.3528564 | 31190.14 | 25035.08
| 257.6317 | -0.4029547 | 9.4363866 | 15.89767 | 0.3113954 | 40261.98 | 33.31359 | 510.4136 |  | 2.4578718 | 7.611613 | -0.3954401 | 31190.14 | 25035.08
| 256.9815 | -0.4001312 | 9.4472323 | 15.91304 | 0.3147809 | 40477.31 | 33.78331 | 515.6657 |  | 2.4687175 | 7.842753 | -0.3931288 | 31190.14 | 25035.08
| 256.3963 | -0.3972384 | 9.458238 | 16.02108 | 0.3182344 | 40688.34 | 33.66854 | 514.1747 |  | 2.4797232 | 8.034572 | -0.4052172 | 31190.14 | 25035.08
| 255.4535 | -0.3943735 | 9.4690154 | 16.1578 | 0.3216534 | 40803.18 | 33.45734 | 509.8867 |  | 2.4905006 | 8.574462 | -0.3588115 | 31190.14 | 25035.08
| 256.0062 | -0.3916827 | 9.4790274 | 16.20393 | 0.3248711 | 40886.34 | 33.79744 | 511.481 |  | 2.5005126 | 8.937574 | -0.2846972 | 31190.14 | 25035.08
| 255.0959 | -0.3887056 | 9.489991 | 16.29523 | 0.3284313 | 40954.4 | 33.94107 | 510.225 |  | 2.5114762 | 8.123046 | -0.1409834 | 31190.14 | 25035.08
| 255.8437 | -0.3857001 | 9.5009374 | 16.50809 | 0.332005 | 41020.18 | 33.34973 | 500.8616 |  | 2.5224226 | 8.752019 | 0.02792872 | 31190.14 | 25035.08
| 256.0712 | -0.3829227 | 9.51094 | 16.5772 | 0.3353239 | 41102.46 | 33.56001 | 500.9888 |  | 2.5324252 | 8.88336 | 0.1246462 | 31190.14 | 25035.08
| 257.2416 | -0.379854 | 9.5218861 | 16.6652 | 0.3389927 | 41189.92 | 33.72392 | 500.3433 |  | 2.5433713 | 9.470589 | 0.2195756 | 31190.14 | 25035.08
| 258.3145 | -0.3767345 | 9.5328931 | 16.74784 | 0.3427195 | 41260.96 | 33.94308 | 499.9734 |  | 2.5543783 | 9.362294 | 0.29905 | 31190.14 | 25035.08
| 259.2898 | -0.3735937 | 9.5438547 | 16.82589 | 0.3464775 | 41354.13 | 34.17301 | 500.104 |  | 2.5653399 | 8.865126 | 0.323321 | 31190.14 | 25035.08
| 259.3223 | -0.3704186 | 9.5548209 | 16.94269 | 0.3502688 | 41454.64 | 34.17235 | 497.8943 |  | 2.5763061 | 8.555301 | 0.2938219 | 31190.14 | 25035.08
| 259.3223 | -0.3672033 | 9.5657982 | 17.01669 | 0.3541131 | 41587.18 | 34.40158 | 498.68 |  | 2.5872834 | 7.864648 | 0.2517606 | 31190.14 | 25035.08
| 258.5095 | -0.3639507 | 9.5767833 | 17.15557 | 0.3579964 | 41724.55 | 34.25641 | 495.5748 |  | 2.5982685 | 7.10215 | 0.1972082 | 31190.14 | 25035.08
| 257.4042 | -0.3606811 | 9.5877046 | 17.22445 | 0.3619071 | 41900.79 | 34.48195 | 497.0724 |  | 2.6091898 | 7.944415 | 0.1697454 | 31190.14 | 25035.08
| 257.6968 | -0.3576407 | 9.5977556 | 17.23914 | 0.3655477 | 42108.58 | 34.93392 | 501.7942 |  | 2.6192408 | 7.545239 | 0.1298927 | 31190.14 | 25035.08
| 256.9165 | -0.3542951 | 9.6086989 | 17.41043 | 0.3695359 | 42339.79 | 34.53676 | 497.6448 |  | 2.6301841 | 8.047572 | 0.1162447 | 31190.14 | 25035.08
| 256.7214 | -0.3509065 | 9.619663 | 17.48519 | 0.3735894 | 42549.46 | 34.71669 | 499.1649 |  | 2.6411482 | 7.986349 | 0.1283506 | 31190.14 | 25035.08
| 256.9815 | -0.3474767 | 9.6306409 | 17.60032 | 0.3776837 | 42770.05 | 34.66908 | 498.46 |  | 2.6521261 | 8.190345 | 0.1403367 | 31190.14 | 25035.08
| 257.2741 | -0.3443046 | 9.6406863 | 17.70152 | 0.3814657 | 42969.79 | 34.65669 | 498.0942 |  | 2.6621715 | 8.329272 | 0.1776214 | 31190.14 | 25035.08
| 258.3145 | -0.3408451 | 9.6515317 | 18.14154 | 0.3855641 | 43203.6 | 32.97292 | 480.4225 |  | 2.6730169 | 9.48833 | 0.3279054 | 31190.14 | 25035.08
| 259.1598 | -0.3372783 | 9.6625859 | 18.40949 | 0.3897951 | 43457.55 | 32.25463 | 473.1195 |  | 2.6840711 | 13.81418 | 0.4640756 | 31190.14 | 25035.08
| 260.1026 | -0.3337184 | 9.6734853 | 18.5508 | 0.3940495 | 43753.56 | 32.10374 | 472.4497 |  | 2.6949705 | 16.98824 | 0.6490748 | 31190.14 | 25035.08
| 260.4927 | -0.3300935 | 9.6844843 | 18.61497 | 0.3983814 | 44053.67 | 32.29772 | 475.4423 |  | 2.7059695 | 18.28011 | 0.7579351 | 31190.14 | 25035.08
| 261.1104 | -0.3264301 | 9.6954686 | 18.73061 | 0.4027592 | 44331.47 | 32.28847 | 475.908 |  | 2.7169538 | 18.13955 | 0.8528839 | 31190.14 | 25035.08
| 260.8178 | -0.3227252 | 9.7064647 | 18.83794 | 0.4071816 | 44589.88 | 32.33318 | 476.6257 |  | 2.7279499 | 16.86248 | 0.9587328 | 31190.14 | 25035.08
| 260.2651 | -0.3189835 | 9.7174445 | 18.92675 | 0.4116566 | 44864.71 | 32.45108 | 478.3496 |  | 2.7389297 | 13.92796 | 1.063628 | 31190.14 | 25035.08
| 259.6799 | -0.3155308 | 9.7274787 | 18.96576 | 0.4157898 | 45124.11 | 32.73497 | 481.9103 |  | 2.7489639 | 10.26208 | 1.143816 | 31190.14 | 25035.08
| 258.8022 | -0.3117144 | 9.7384555 | 19.11713 | 0.4203469 | 45417.74 | 32.58497 | 481.0313 |  | 2.7599407 | 8.628037 | 1.198786 | 31190.14 | 25035.08
| 258.6721 | -0.3078594 | 9.7494167 | 19.31896 | 0.4249408 | 45725.37 | 32.23364 | 478.1837 |  | 2.7709019 | 8.965424 | 1.193489 | 31190.14 | 25035.08
| 258.3795 | -0.3042963 | 9.7594395 | 19.35969 | 0.4292011 | 45935.08 | 32.54474 | 481.2306 |  | 2.7809247 | 9.881344 | 1.127063 | 31190.14 | 25035.08
| 258.5095 | -0.3003756 | 9.7703577 | 19.47394 | 0.4338928 | 46097.12 | 32.6482 | 481.0023 |  | 2.7918429 | 9.852296 | 1.035353 | 31190.14 | 25035.08
| 258.5095 | -0.2967449 | 9.7803696 | 19.57714 | 0.4382291 | 46239.8 | 32.75534 | 480.8327 |  | 2.8018548 | 10.01657 | 0.9219486 | 31190.14 | 25035.08
| 259.3873 | -0.2927237 | 9.7913339 | 19.69564 | 0.4430358 | 46404.62 | 32.85111 | 480.5291 |  | 2.8128191 | 10.27556 | 0.8213045 | 31190.14 | 25035.08
| 260.4602 | -0.2882686 | 9.8033457 | 19.82975 | 0.4482844 | 46579.36 | 32.93749 | 479.9611 |  | 2.8248309 | 10.33737 | 0.710627 | 31190.14 | 25035.08
| 262.3783 | -0.2841749 | 9.8142336 | 20.00657 | 0.4532473 | 46757.8 | 32.81548 | 477.513 |  | 2.8357188 | 9.979557 | 0.5546816 | 31190.14 | 25035.08
| 262.736 | -0.2803891 | 9.8242762 | 20.14085 | 0.4577626 | 46905.95 | 32.81623 | 476.2862 |  | 2.8457614 | 10.24197 | 0.4132664 | 31190.14 | 25035.08
| 262.6384 | -0.2761654 | 9.8352954 | 20.28565 | 0.4627907 | 47043.96 | 32.84997 | 474.9066 |  | 2.8567806 | 11.25569 | 0.2961584 | 31190.14 | 25035.08
| 262.4108 | -0.2720051 | 9.8460412 | 20.36021 | 0.4677865 | 47166.84 | 33.15026 | 476.1346 |  | 2.8675264 | 11.66924 | 0.1581504 | 31190.14 | 25035.08
| 262.5409 | -0.2680744 | 9.856108 | 20.52967 | 0.4724704 | 47254.25 | 33.07197 | 473.1833 |  | 2.8775932 | 11.73715 | 0.0561173 | 31190.14 | 25035.08
| 262.3133 | -0.263764 | 9.8670049 | 20.67239 | 0.477624 | 47486.88 | 33.06856 | 472.7982 |  | 2.8884901 | 11.94591 | -0.04462287 | 31190.14 | 25035.08
| 260.7853 | -0.2593896 | 9.8779512 | 20.70935 | 0.4828651 | 47728.35 | 33.45826 | 476.5443 |  | 2.8994364 | 11.93871 | -0.1330652 | 31190.14 | 25035.08
| 259.875 | -0.2549639 | 9.8889009 | 20.89219 | 0.4881468 | 47946.58 | 33.32591 | 474.5824 |  | 2.9103861 | 10.88647 | -0.2203249 | 31190.14 | 25035.08
| 259.4849 | -0.2504719 | 9.8998877 | 21.03375 | 0.4935117 | 48169.98 | 33.35208 | 474.2924 |  | 2.9213729 | 10.79871 | -0.2955057 | 31190.14 | 25035.08
| 259.875 | -0.2463363 | 9.9098975 | 21.10635 | 0.4984531 | 48382.56 | 33.57817 | 476.2119 |  | 2.9313827 | 11.09785 | -0.3591141 | 31190.14 | 25035.08
| 260.5902 | -0.2417671 | 9.9208465 | 21.26737 | 0.5039162 | 48614.71 | 33.53661 | 475.3313 |  | 2.9423317 | 10.79915 | -0.4000584 | 31190.14 | 25035.08
| 261.3055 | -0.2371414 | 9.9318144 | 21.48896 | 0.5094363 | 48820.98 | 33.3053 | 472.1403 |  | 2.9532996 | 11.1603 | -0.4294956 | 31190.14 | 25035.08
| 262.0858 | -0.2328757 | 9.9418151 | 21.61024 | 0.5145233 | 49037.94 | 33.36696 | 472.4062 |  | 2.9633003 | 12.0066 | -0.3843863 | 31190.14 | 25035.08
| 262.6059 | -0.2281659 | 9.9527368 | 21.76102 | 0.5201609 | 49242.9 | 33.39655 | 471.8389 |  | 2.974222 | 13.2673 | -0.2968667 | 31190.14 | 25035.08
| 263.5162 | -0.2233974 | 9.9636908 | 21.80564 | 0.5258682 | 49441.11 | 33.79812 | 474.9335 |  | 2.985176 | 12.75359 | -0.1789829 | 31190.14 | 25035.08
| 264.524 | -0.2185142 | 9.9747705 | 21.88708 | 0.5317015 | 49624.18 | 34.09403 | 476.6765 |  | 2.9962557 | 11.90702 | -0.0731613 | 31190.14 | 25035.08
| 264.4265 | -0.213668 | 9.9856503 | 22.09114 | 0.5374955 | 49801.55 | 33.96318 | 474.0884 |  | 3.0071355 | 11.54198 | 0.0933662 | 31190.14 | 25035.08
| 263.5812 | -0.2087265 | 9.9966384 | 22.20079 | 0.543401 | 50010.1 | 34.14878 | 475.074 |  | 3.0181236 | 10.78417 | 0.2678798 | 31190.14 | 25035.08
| 262.736 | -0.203728 | 10.0076152 | 22.33557 | 0.5493734 | 50245.08 | 34.23868 | 475.4419 |  | 3.0291004 | 10.22189 | 0.4606493 | 31190.14 | 25035.08
| 261.4355 | -0.1986831 | 10.0185797 | 22.50623 | 0.5554026 | 50470.95 | 34.21689 | 474.5579 |  | 3.0400649 | 10.45269 | 0.6608803 | 31190.14 | 25035.08
| 260.6878 | -0.1935763 | 10.0295606 | 22.55987 | 0.5615154 | 50727.8 | 34.57647 | 477.878 |  | 3.0510458 | 10.98051 | 0.8689699 | 31190.14 | 25035.08
| 261.5981 | -0.1884249 | 10.0405123 | 22.73841 | 0.5676742 | 50981.27 | 34.52127 | 477.003 |  | 3.0619975 | 11.30294 | 1.004029 | 31190.14 | 25035.08
| 263.8738 | -0.1832135 | 10.051469 | 24.09406 | 0.5737258 | 51271.75 | 30.97808 | 441.7618 |  | 3.0729542 | 14.60233 | 1.208255 | 31190.14 | 25035.08
| 263.8413 | -0.1783602 | 10.061521 | 24.77746 | 0.5794323 | 51634.26 | 29.61547 | 429.2789 |  | 3.0830062 | 27.49953 | 1.373402 | 31190.14 | 25035.08
| 265.9545 | -0.1730473 | 10.0724398 | 24.96027 | 0.5857869 | 52107.7 | 29.53757 | 430.698 |  | 3.093925 | 38.70206 | 1.568268 | 31190.14 | 25035.08
| 266.9623 | -0.16765 | 10.0834431 | 25.0337 | 0.5922387 | 52665.77 | 29.69401 | 435.4485 |  | 3.1049283 | 44.69888 | 1.666028 | 31190.14 | 25035.08
| 266.8973 | -0.1626866 | 10.0934438 | 25.18078 | 0.5981654 | 53216.56 | 29.63415 | 438.1622 |  | 3.114929 | 45.65925 | 1.735104 | 31190.14 | 25035.08
| 267.7101 | -0.15718 | 10.1044329 | 25.28618 | 0.6047562 | 53882.04 | 29.68437 | 443.0053 |  | 3.1259181 | 41.70361 | 1.785883 | 31190.14 | 25035.08
| 267.6126 | -0.1521049 | 10.1144564 | 25.45279 | 0.6108119 | 54544.99 | 29.55133 | 446.1488 |  | 3.1359416 | 33.24056 | 1.828391 | 31190.14 | 25035.08
| 267.6451 | -0.146371 | 10.1255362 | 25.51599 | 0.6176648 | 55367.65 | 29.6643 | 453.3584 |  | 3.1470214 | 21.00551 | 1.844076 | 31190.14 | 25035.08
| 268.1002 | -0.1412053 | 10.1355378 | 25.615 | 0.623853 | 56179.17 | 29.64824 | 459.4032 |  | 3.157023 | 11.97087 | 1.860833 | 31190.14 | 25035.08
| 267.385 | -0.1354623 | 10.1465393 | 25.75299 | 0.6307146 | 57162.7 | 29.54301 | 466.0961 |  | 3.1680245 | 11.77444 | 1.89106 | 31190.14 | 25035.08
| 267.1249 | -0.1296465 | 10.1575454 | 25.87817 | 0.6376655 | 57966.6 | 29.53448 | 471.7146 |  | 3.1790306 | 11.67744 | 1.654146 | 31190.14 | 25035.08
| 265.3693 | -0.1238344 | 10.1684272 | 26.06459 | 0.6446055 | 58757.02 | 29.39697 | 475.6723 |  | 3.1899124 | 12.00155 | 1.405315 | 31190.14 | 25035.08
| 267.1249 | -0.1184075 | 10.1784834 | 26.13552 | 0.6509755 | 59347.83 | 29.52989 | 480.7478 |  | 3.1999686 | 12.57445 | 1.23437 | 31190.14 | 25035.08
| 264.8492 | -0.1123948 | 10.1894941 | 26.27503 | 0.6582911 | 60094.53 | 29.53518 | 485.6556 |  | 3.2109793 | 12.55048 | 1.011473 | 31190.14 | 25035.08
| 265.1417 | -0.1065879 | 10.2000747 | 26.40387 | 0.6652643 | 60686.61 | 29.58334 | 489.4483 |  | 3.2215599 | 12.99362 | 0.7877294 | 31190.14 | 25035.08
| 265.3043 | -0.1008313 | 10.2104147 | 26.55089 | 0.6721037 | 61223.06 | 29.59774 | 492.259 |  | 3.2318999 | 13.03227 | 0.614976 | 31190.14 | 25035.08
| 265.5644 | -0.09516688 | 10.2204496 | 26.76108 | 0.6788714 | 61714.3 | 29.4858 | 493.0407 |  | 3.2419348 | 13.59353 | 0.4725111 | 31190.14 | 25035.08
| 266.5072 | -0.08918387 | 10.2309827 | 27.15924 | 0.6859894 | 62082.15 | 29.04801 | 488.2148 |  | 3.2524679 | 15.13344 | 0.3200289 | 31190.14 | 25035.08
| 267.0924 | -0.08261104 | 10.2424101 | 27.42875 | 0.6938341 | 62487.35 | 28.91772 | 487.2024 |  | 3.2638953 | 17.83578 | 0.218761 | 31190.14 | 25035.08
| 269.043 | -0.07648706 | 10.2529484 | 27.59595 | 0.701152 | 62826.52 | 28.97342 | 488.0032 |  | 3.2744336 | 20.63826 | 0.2965082 | 31190.14 | 25035.08
| 268.8805 | -0.07052752 | 10.2630921 | 27.71469 | 0.7082765 | 63224.06 | 29.09476 | 490.3828 |  | 3.2845773 | 21.6354 | 0.4033462 | 31190.14 | 25035.08
| 269.9208 | -0.06408998 | 10.2739418 | 27.97229 | 0.7159616 | 63613.33 | 28.97819 | 489.4804 |  | 3.295427 | 22.01342 | 0.5282371 | 31190.14 | 25035.08
| 270.2134 | -0.05802808 | 10.2840463 | 28.10646 | 0.723207 | 64000.27 | 29.0746 | 491.4024 |  | 3.3055315 | 21.26571 | 0.6521664 | 31190.14 | 25035.08
| 270.7986 | -0.05141026 | 10.294967 | 28.2583 | 0.7311229 | 64435.27 | 29.1637 | 493.4571 |  | 3.3164522 | 19.04897 | 0.8036569 | 31190.14 | 25035.08
| 270.6685 | -0.04465819 | 10.3059892 | 28.42146 | 0.7391891 | 64847.46 | 29.24315 | 495.0815 |  | 3.3274744 | 16.49259 | 0.9529165 | 31190.14 | 25035.08
| 270.3759 | -0.0382134 | 10.3163854 | 28.52468 | 0.7468963 | 65190.09 | 29.43177 | 497.4746 |  | 3.3378706 | 15.33435 | 1.023542 | 31190.14 | 25035.08
| 269.9858 | -0.03137297 | 10.3273266 | 28.70609 | 0.7550731 | 65569.54 | 29.485 | 498.3952 |  | 3.3488118 | 14.39443 | 1.074111 | 31190.14 | 25035.08
| 268.9455 | -0.02438932 | 10.3383694 | 28.98188 | 0.7634199 | 65941.88 | 29.36622 | 497.0457 |  | 3.3598546 | 14.42954 | 1.067206 | 31190.14 | 25035.08
| 267.4175 | -0.01733544 | 10.3494013 | 29.00649 | 0.7718701 | 66255.85 | 29.74918 | 501.2307 |  | 3.3708865 | 13.96926 | 1.003441 | 31190.14 | 25035.08
| 267.4175 | -0.01025427 | 10.3603496 | 29.29336 | 0.7803226 | 66557.77 | 29.627 | 499.0633 |  | 3.3818348 | 14.32396 | 0.8940098 | 31190.14 | 25035.08
| 268.3928 | -0.003052942 | 10.3713597 | 29.42978 | 0.7889192 | 66874.9 | 29.79606 | 500.6163 |  | 3.3928449 | 15.28209 | 0.7678451 | 31190.14 | 25035.08
| 269.5957 | 0.004006597 | 10.3820419 | 29.5255 | 0.7973964 | 67194.06 | 30.03285 | 503.1015 |  | 3.4035271 | 15.12491 | 0.6065737 | 31190.14 | 25035.08
| 269.8233 | 0.01090419 | 10.3923839 | 29.78187 | 0.8056147 | 67466.2 | 29.95497 | 501.3448 |  | 3.4138691 | 15.31267 | 0.4565304 | 31190.14 | 25035.08
| 270.0508 | 0.01766082 | 10.4023856 | 29.97666 | 0.8136874 | 67751.53 | 29.98134 | 501.1059 |  | 3.4238708 | 15.63012 | 0.3176009 | 31190.14 | 25035.08
| 271.6113 | 0.02496636 | 10.4131072 | 30.09922 | 0.8224364 | 68033.23 | 30.18244 | 502.6851 |  | 3.4345924 | 15.57254 | 0.2072334 | 31190.14 | 25035.08
| 271.7089 | 0.03197188 | 10.4232761 | 30.24913 | 0.8308161 | 68322.32 | 30.30545 | 503.5755 |  | 3.4447613 | 15.80268 | 0.1432392 | 31190.14 | 25035.08
| 272.8467 | 0.0395261 | 10.4341273 | 30.40013 | 0.8398643 | 68627.2 | 30.45781 | 504.7192 |  | 3.4556125 | 15.36227 | 0.08889951 | 31190.14 | 25035.08
| 273.1068 | 0.04724664 | 10.4450951 | 30.62304 | 0.8490773 | 68996.16 | 30.4631 | 504.7146 |  | 3.4665803 | 15.30255 | 0.06185538 | 31190.14 | 25035.08
| 273.0743 | 0.05505855 | 10.4560588 | 30.80474 | 0.8584178 | 69389.28 | 30.54481 | 505.8666 |  | 3.477544 | 15.6216 | 0.043925 | 31190.14 | 25035.08
| 273.3994 | 0.06226275 | 10.4660746 | 30.93994 | 0.8670361 | 69738.38 | 30.68221 | 507.5578 |  | 3.4875598 | 14.89379 | 0.01747355 | 31190.14 | 25035.08
| 273.5619 | 0.06963133 | 10.4762171 | 31.10073 | 0.8758186 | 70040.06 | 30.78955 | 508.3236 |  | 3.4977023 | 14.9068 | 0.01736762 | 31190.14 | 25035.08
| 272.3265 | 0.07754409 | 10.4869958 | 31.23234 | 0.8853218 | 70414.89 | 30.97055 | 510.4805 |  | 3.508481 | 15.24818 | 0.02589054 | 31190.14 | 25035.08
| 272.6842 | 0.08515096 | 10.4972671 | 31.41116 | 0.8944057 | 70763.62 | 31.04245 | 511.2311 |  | 3.5187523 | 15.23271 | 0.02574319 | 31190.14 | 25035.08
| 271.1562 | 0.0932089 | 10.5080143 | 31.66918 | 0.9040402 | 71164.94 | 30.97907 | 510.6852 |  | 3.5294995 | 15.59102 | 0.02559752 | 31190.14 | 25035.08
| 271.3187 | 0.100841 | 10.5180894 | 31.86823 | 0.913148 | 71558.42 | 30.99792 | 511.293 |  | 3.5395746 | 16.11719 | 0.01698156 | 31190.14 | 25035.08
| 270.506 | 0.1092735 | 10.5290979 | 32.14624 | 0.9232186 | 71980.83 | 30.912 | 510.5494 |  | 3.5505831 | 17.17402 | 0.0253297 | 31190.14 | 25035.08
| 270.0508 | 0.1177499 | 10.5400533 | 32.27932 | 0.9333733 | 72379.52 | 31.10173 | 512.9018 |  | 3.5615385 | 18.51311 | 0.05874766 | 31190.14 | 25035.08
| 271.2212 | 0.1267241 | 10.5515264 | 32.4888 | 0.9440217 | 72715.61 | 31.18802 | 513.1642 |  | 3.5730116 | 18.87289 | 0.1083567 | 31190.14 | 25035.08
| 273.1718 | 0.1353448 | 10.562408 | 32.64384 | 0.9543993 | 73033.87 | 31.3618 | 514.4394 |  | 3.5838932 | 18.90306 | 0.157201 | 31190.14 | 25035.08
| 273.2368 | 0.143317 | 10.5724317 | 32.77924 | 0.9639474 | 73359.3 | 31.5241 | 516.0021 |  | 3.5939169 | 18.01686 | 0.1809508 | 31190.14 | 25035.08
| 272.9117 | 0.1514473 | 10.5825134 | 33.02062 | 0.97366 | 73702.35 | 31.49148 | 515.3418 |  | 3.6039986 | 17.09515 | 0.2126297 | 31190.14 | 25035.08
| 274.8948 | 0.1603627 | 10.5934433 | 33.1908 | 0.9843343 | 74061.43 | 31.63258 | 516.5974 |  | 3.6149285 | 16.42938 | 0.2437758 | 31190.14 | 25035.08
| 276.1953 | 0.1691343 | 10.6040803 | 33.47691 | 0.9947928 | 74318.71 | 31.57172 | 514.4767 |  | 3.6255655 | 16.54314 | 0.25816 | 31190.14 | 25035.08
| 276.4878 | 0.1785553 | 10.6153714 | 33.81128 | 1.006062 | 74635.52 | 31.4476 | 511.9374 |  | 3.6368566 | 18.36347 | 0.2562836 | 31190.14 | 25035.08
| 276.6179 | 0.1875517 | 10.6260489 | 34.0437 | 1.016864 | 74904.08 | 31.49448 | 511.18 |  | 3.6475341 | 20.60603 | 0.2384992 | 31190.14 | 25035.08
| 275.3825 | 0.1969249 | 10.637043 | 34.24377 | 1.02803 | 75192.59 | 31.60933 | 511.3337 |  | 3.6585282 | 21.65282 | 0.1737188 | 31190.14 | 25035.08
| 275.415 | 0.2055923 | 10.6470659 | 34.38637 | 1.038391 | 75495.46 | 31.78172 | 512.6379 |  | 3.6685511 | 22.0552 | 0.117747 | 31190.14 | 25035.08
| 274.0496 | 0.215079 | 10.65796 | 34.50464 | 1.049755 | 75860.93 | 32.02837 | 515.1092 |  | 3.6794452 | 20.90813 | 0.07022494 | 31190.14 | 25035.08
| 273.1718 | 0.224671 | 10.6688614 | 34.75006 | 1.06122 | 76193.18 | 32.05464 | 514.6132 |  | 3.6903466 | 19.57327 | 0.04651889 | 31190.14 | 25035.08
| 273.4969 | 0.2336647 | 10.6789699 | 34.94615 | 1.071943 | 76472.38 | 32.14448 | 514.6362 |  | 3.7004551 | 17.92409 | 0.02311867 | 31190.14 | 25035.08
| 272.5216 | 0.2435797 | 10.6899968 | 35.20375 | 1.083792 | 76794.21 | 32.16351 | 513.8748 |  | 3.711482 | 16.87845 | 0.01531154 | 31190.14 | 25035.08
| 273.5944 | 0.2533747 | 10.700794 | 35.46983 | 1.09555 | 77146.83 | 32.15252 | 513.1273 |  | 3.7222792 | 17.80956 | 0.02282397 | 31190.14 | 25035.08
| 273.9846 | 0.2627025 | 10.7109654 | 35.58276 | 1.106686 | 77525.72 | 32.37651 | 515.6481 |  | 3.7324506 | 19.02573 | 0.03785397 | 31190.14 | 25035.08
| 275.1549 | 0.2727738 | 10.7218043 | 35.82245 | 1.118749 | 77978.16 | 32.39542 | 516.1755 |  | 3.7432895 | 19.75137 | 0.06779671 | 31190.14 | 25035.08
| 276.9755 | 0.2831073 | 10.7328258 | 36.03153 | 1.131097 | 78410.35 | 32.48369 | 517.2464 |  | 3.754311 | 19.78382 | 0.1198968 | 31190.14 | 25035.08
| 279.6088 | 0.2935436 | 10.743818 | 36.64688 | 1.143509 | 78807.4 | 31.86947 | 509.6943 |  | 3.7653032 | 21.02284 | 0.2235485 | 31190.14 | 25035.08
| 280.389 | 0.3040851 | 10.7548036 | 36.93205 | 1.156113 | 79252.24 | 31.82978 | 509.3374 |  | 3.7762888 | 24.22592 | 0.3039339 | 31190.14 | 25035.08
| 279.9664 | 0.3146011 | 10.7656561 | 37.16894 | 1.168701 | 79704.8 | 31.8671 | 509.9878 |  | 3.7871413 | 26.20087 | 0.361413 | 31190.14 | 25035.08
| 279.9339 | 0.3244754 | 10.7757365 | 37.38469 | 1.18049 | 80109.7 | 31.91394 | 510.5773 |  | 3.7972217 | 27.62417 | 0.4111364 | 31190.14 | 25035.08
| 279.7063 | 0.3353322 | 10.786698 | 37.57315 | 1.19349 | 80525.37 | 32.05322 | 511.9935 |  | 3.8081832 | 28.50102 | 0.4601092 | 31190.14 | 25035.08
| 279.6413 | 0.3453333 | 10.7966984 | 37.83582 | 1.205421 | 80844.22 | 32.04068 | 511.0741 |  | 3.8181836 | 27.59732 | 0.5014979 | 31190.14 | 25035.08
| 278.5685 | 0.3563932 | 10.8076366 | 38.10067 | 1.218647 | 80728.1 | 32.17857 | 507.5106 |  | 3.8291218 | 25.79541 | 0.5420784 | 31190.14 | 25035.08
| 276.4878 | 0.367602 | 10.818613 | 38.355 | 1.232084 | 81209.3 | 32.1991 | 508.0932 |  | 3.8400982 | 22.58364 | 0.5964352 | 31190.14 | 25035.08
| 275.8702 | 0.378886 | 10.8295439 | 38.53968 | 1.245554 | 81650.91 | 32.34394 | 509.7665 |  | 3.8510291 | 21.91372 | 0.6286566 | 31190.14 | 25035.08
| 276.6829 | 0.3904039 | 10.8405558 | 38.83071 | 1.259343 | 82160.68 | 32.30385 | 509.8407 |  | 3.862041 | 21.89119 | 0.6110181 | 31190.14 | 25035.08
| 277.6257 | 0.4018942 | 10.8514443 | 39.23761 | 1.273059 | 82598.65 | 32.08348 | 507.2016 |  | 3.8729295 | 22.6064 | 0.5790822 | 31190.14 | 25035.08
| 277.9508 | 0.4126295 | 10.8614953 | 39.52443 | 1.285871 | 82988.99 | 32.03513 | 506.421 |  | 3.8829805 | 24.70996 | 0.575747 | 31190.14 | 25035.08
| 278.3084 | 0.4234446 | 10.8715235 | 39.65431 | 1.298825 | 83433.07 | 32.23405 | 508.9781 |  | 3.8930087 | 25.36989 | 0.5587611 | 31190.14 | 25035.08
| 280.2265 | 0.4353377 | 10.8824496 | 39.78757 | 1.313082 | 83987.15 | 32.45074 | 512.3768 |  | 3.9039348 | 24.93988 | 0.5420836 | 31190.14 | 25035.08
| 280.5841 | 0.4464067 | 10.8925063 | 40.00936 | 1.326308 | 84455.71 | 32.49752 | 513.3412 |  | 3.9139915 | 23.86858 | 0.5117411 | 31190.14 | 25035.08
| 282.2096 | 0.4587504 | 10.9035957 | 40.31026 | 1.341058 | 84973.09 | 32.45988 | 513.3397 |  | 3.9250809 | 22.75588 | 0.481408 | 31190.14 | 25035.08
| 283.2174 | 0.4709793 | 10.9144699 | 40.52142 | 1.355693 | 85424.41 | 32.57597 | 514.5977 |  | 3.9359551 | 21.45134 | 0.4237978 | 31190.14 | 25035.08
| 283.8351 | 0.4823454 | 10.9244761 | 40.75019 | 1.369288 | 85862.83 | 32.62305 | 515.2469 |  | 3.9459613 | 20.0828 | 0.3671449 | 31190.14 | 25035.08
| 284.2577 | 0.4949362 | 10.9354138 | 40.96089 | 1.384374 | 86340.44 | 32.74395 | 516.7119 |  | 3.956899 | 19.81901 | 0.3243888 | 31190.14 | 25035.08
| 283.4125 | 0.5078439 | 10.946542 | 41.15806 | 1.399744 | 86807.91 | 32.89607 | 518.3966 |  | 3.9680272 | 20.50494 | 0.2956135 | 31190.14 | 25035.08
| 282.5672 | 0.5206575 | 10.957446 | 41.54558 | 1.415066 | 87261.52 | 32.73728 | 516.3643 |  | 3.9789312 | 21.48556 | 0.2336955 | 31190.14 | 25035.08
| 283.0549 | 0.5324783 | 10.9674469 | 41.73192 | 1.429263 | 87671.02 | 32.86879 | 517.6625 |  | 3.9889321 | 22.24575 | 0.1725771 | 31190.14 | 25035.08
| 281.2668 | 0.5455972 | 10.9784185 | 41.944 | 1.44496 | 88058.68 | 33.01546 | 518.5664 |  | 3.9999037 | 22.07484 | 0.1054684 | 31190.14 | 25035.08
| 281.2343 | 0.5577193 | 10.9884218 | 42.06614 | 1.459453 | 88367.88 | 33.27799 | 520.4742 |  | 4.009907 | 21.66314 | 0.06547338 | 31190.14 | 25035.08
| 280.2265 | 0.5710603 | 10.9993261 | 42.28787 | 1.475367 | 88741.9 | 33.413 | 521.1128 |  | 4.0208113 | 21.04563 | 0.03901653 | 31190.14 | 25035.08
| 279.8039 | 0.5843977 | 11.0101181 | 42.59629 | 1.491438 | 89205.11 | 33.38911 | 520.6729 |  | 4.0316033 | 20.68425 | 0.03230115 | 31190.14 | 25035.08
| 280.9417 | 0.598026 | 11.0210482 | 42.95225 | 1.507687 | 89610.15 | 33.30551 | 519.0213 |  | 4.0425334 | 20.9061 | 0.03208769 | 31190.14 | 25035.08
| 281.1693 | 0.6107235 | 11.0310666 | 43.2761 | 1.522836 | 89995.25 | 33.23688 | 517.6823 |  | 4.0525518 | 21.69393 | 0.03189478 | 31190.14 | 25035.08
| 282.4046 | 0.6245998 | 11.0419276 | 43.39122 | 1.539469 | 90414.44 | 33.54219 | 520.599 |  | 4.0634128 | 23.50193 | 0.03801975 | 31190.14 | 25035.08
| 283.1849 | 0.6375717 | 11.0519866 | 43.65066 | 1.554966 | 90798.93 | 33.58162 | 520.4621 |  | 4.0734718 | 24.17382 | 0.06298314 | 31190.14 | 25035.08
| 284.9079 | 0.6516802 | 11.0628086 | 44.03559 | 1.571845 | 91242.82 | 33.45314 | 518.583 |  | 4.0842938 | 25.20006 | 0.1001345 | 31190.14 | 25035.08
| 286.0782 | 0.6649549 | 11.0728849 | 44.23789 | 1.587746 | 91652.46 | 33.58515 | 519.6733 |  | 4.0943701 | 25.83682 | 0.1430836 | 31190.14 | 25035.08
| 287.5737 | 0.6794785 | 11.0837957 | 44.4957 | 1.605108 | 92067.2 | 33.67443 | 519.9854 |  | 4.1052809 | 25.13372 | 0.1854026 | 31190.14 | 25035.08
| 287.4762 | 0.6930396 | 11.0938645 | 44.71834 | 1.621321 | 92422.2 | 33.79019 | 520.4018 |  | 4.1153497 | 24.38481 | 0.202653 | 31190.14 | 25035.08
| 288.2239 | 0.7066569 | 11.1038858 | 44.95792 | 1.637617 | 92744.51 | 33.88611 | 520.3231 |  | 4.125371 | 23.831 | 0.2196165 | 31190.14 | 25035.08
| 288.7115 | 0.7217097 | 11.1148528 | 45.76639 | 1.655565 | 93072.26 | 33.15026 | 510.4843 |  | 4.136338 | 27.01351 | 0.248268 | 31190.14 | 25035.08
| 289.1991 | 0.7370932 | 11.125814 | 45.90703 | 1.673992 | 93475.96 | 33.4418 | 512.8805 |  | 4.1472992 | 29.908 | 0.2946855 | 31190.14 | 25035.08
| 287.8988 | 0.7524634 | 11.136776 | 46.17766 | 1.692383 | 93903.94 | 33.52435 | 513.1364 |  | 4.1582612 | 30.45829 | 0.3406155 | 31190.14 | 25035.08
| 286.2733 | 0.768018 | 11.147732 | 46.35465 | 1.710953 | 94336.18 | 33.75138 | 515.0449 |  | 4.1692172 | 30.56289 | 0.3860443 | 31190.14 | 25035.08
| 284.3877 | 0.7838062 | 11.1587287 | 46.55615 | 1.729905 | 94798.31 | 33.94267 | 516.7285 |  | 4.1802139 | 29.34031 | 0.4131694 | 31190.14 | 25035.08
| 283.6725 | 0.7996076 | 11.1696397 | 46.83955 | 1.748816 | 95218.03 | 34.0119 | 516.7288 |  | 4.1911249 | 26.77661 | 0.4105472 | 31190.14 | 25035.08
| 284.4528 | 0.8156714 | 11.1805898 | 47.04462 | 1.768007 | 95720.21 | 34.18837 | 518.5627 |  | 4.202075 | 23.64695 | 0.4082904 | 31190.14 | 25035.08
| 284.8104 | 0.8305418 | 11.190616 | 47.23152 | 1.785825 | 96206.04 | 34.34975 | 520.4152 |  | 4.2121012 | 19.99375 | 0.4120257 | 31190.14 | 25035.08
| 286.5659 | 0.846836 | 11.201508 | 47.53769 | 1.805337 | 96792.02 | 34.35387 | 520.9557 |  | 4.2229932 | 20.538 | 0.4214972 | 31190.14 | 25035.08
| 286.0132 | 0.8620948 | 11.2115924 | 47.77443 | 1.823548 | 97366.57 | 34.42374 | 522.4405 |  | 4.2330776 | 21.59309 | 0.3737253 | 31190.14 | 25035.08
| 288.3864 | 0.8787135 | 11.2224534 | 48.04262 | 1.843486 | 97980.72 | 34.48592 | 523.8043 |  | 4.2439386 | 22.63461 | 0.30321 | 31190.14 | 25035.08
| 288.809 | 0.8942136 | 11.2324946 | 48.33099 | 1.862036 | 98497.36 | 34.493 | 524.0815 |  | 4.2539798 | 23.53794 | 0.2276792 | 31190.14 | 25035.08
| 291.2473 | 0.9113753 | 11.2434761 | 48.61205 | 1.88258 | 99000 | 34.57092 | 524.6526 |  | 4.2649613 | 24.49294 | 0.1527281 | 31190.14 | 25035.08
| 290.9872 | 0.9272908 | 11.2535502 | 48.79601 | 1.901604 | 99444.33 | 34.76044 | 526.3623 |  | 4.2750354 | 24.73942 | 0.08998152 | 31190.14 | 25035.08
| 292.8727 | 0.9446148 | 11.2644019 | 49.04423 | 1.92238 | 99990 | 34.87797 | 527.719 |  | 4.2858871 | 24.75597 | 0.03354226 | 31190.14 | 25035.08
| 293.3603 | 0.9608955 | 11.2745061 | 49.29883 | 1.941793 | 100474.4 | 34.95513 | 528.4387 |  | 4.2959913 | 24.11015 | -0.01112 | 31190.14 | 25035.08
| 294.3031 | 0.9772813 | 11.2845526 | 50.00689 | 1.961365 | 100960.9 | 34.35184 | 521.4916 |  | 4.3060378 | 25.63485 | -0.01105669 | 31190.14 | 25035.08
| 294.1731 | 0.9951344 | 11.2954154 | 50.25494 | 1.982743 | 101463.6 | 34.48469 | 522.6374 |  | 4.3169006 | 28.95741 | -0.01647851 | 31190.14 | 25035.08
| 294.3681 | 1.011814 | 11.3054294 | 50.46976 | 2.002737 | 101970 | 34.62304 | 524.1658 |  | 4.3269146 | 30.3712 | -0.02184569 | 31190.14 | 25035.08
| 293.5554 | 1.030281 | 11.3164279 | 50.82979 | 2.024812 | 102511.3 | 34.59383 | 523.6917 |  | 4.3379131 | 31.79241 | 0.02713639 | 31190.14 | 25035.08
| 293.8155 | 1.0474 | 11.3264985 | 51.04623 | 2.045287 | 102983.4 | 34.74316 | 525.0316 |  | 4.3479837 | 32.54372 | 0.07012944 | 31190.14 | 25035.08
| 292.5476 | 1.065513 | 11.3370535 | 51.4072 | 2.066967 | 103507.8 | 34.69821 | 524.3755 |  | 4.3585387 | 31.98676 | 0.1072251 | 31190.14 | 25035.08
| 292.8727 | 1.083452 | 11.3474068 | 51.61066 | 2.088432 | 104151.6 | 34.84984 | 526.8932 |  | 4.368892 | 30.31659 | 0.128047 | 31190.14 | 25035.08
| 290.272 | 1.101971 | 11.3579768 | 51.85286 | 2.110639 | 104766.4 | 34.96724 | 528.6864 |  | 4.379462 | 26.79295 | 0.1591693 | 31190.14 | 25035.08
| 289.1016 | 1.121615 | 11.3690784 | 52.25274 | 2.134186 | 105462.8 | 34.86901 | 528.4269 |  | 4.3905636 | 25.95173 | 0.189965 | 31190.14 | 25035.08
| 288.9716 | 1.141792 | 11.3803318 | 52.43654 | 2.158183 | 106154.5 | 35.09512 | 531.7352 |  | 4.401817 | 26.52977 | 0.2047582 | 31190.14 | 25035.08
| 290.3045 | 1.161317 | 11.3910911 | 52.77875 | 2.181554 | 106805.5 | 35.07809 | 532.1213 |  | 4.4125763 | 26.2962 | 0.1827527 | 31190.14 | 25035.08
| 292.5801 | 1.181343 | 11.402059 | 53.12352 | 2.205557 | 107496.2 | 35.06233 | 532.7187 |  | 4.4235442 | 26.69869 | 0.1713727 | 31190.14 | 25035.08
| 295.3109 | 1.201565 | 11.4130064 | 53.46591 | 2.229773 | 108175.5 | 35.05451 | 533.2991 |  | 4.4344916 | 27.40018 | 0.1549368 | 31190.14 | 25035.08
| 297.554 | 1.221934 | 11.4239038 | 53.75731 | 2.254158 | 108862.2 | 35.11905 | 534.7463 |  | 4.445389 | 28.53986 | 0.1232828 | 31190.14 | 25035.08
| 297.9116 | 1.24084 | 11.4339052 | 53.97708 | 2.276766 | 109462.4 | 35.25502 | 536.7056 |  | 4.4553904 | 28.82053 | 0.1175349 | 31190.14 | 25035.08
| 298.5293 | 1.261879 | 11.4449183 | 54.15331 | 2.301994 | 110065.1 | 35.5158 | 539.6676 |  | 4.4664035 | 27.49642 | 0.1167849 | 31190.14 | 25035.08
| 298.8219 | 1.281178 | 11.4549224 | 54.47424 | 2.325085 | 110580.8 | 35.52834 | 539.5541 |  | 4.4764076 | 26.77298 | 0.1312269 | 31190.14 | 25035.08
| 298.3342 | 1.302612 | 11.4659097 | 54.74894 | 2.350736 | 111140.6 | 35.65864 | 540.6859 |  | 4.4873949 | 25.68481 | 0.1403937 | 31190.14 | 25035.08
| 297.3915 | 1.323856 | 11.4766856 | 55.00648 | 2.37617 | 111632.6 | 35.81798 | 541.7158 |  | 4.4981708 | 24.81164 | 0.1394297 | 31190.14 | 25035.08
| 297.7491 | 1.343818 | 11.4867022 | 55.26743 | 2.400117 | 112098 | 35.93724 | 542.3756 |  | 4.5081874 | 24.12796 | 0.1533821 | 31190.14 | 25035.08
| 297.3915 | 1.364001 | 11.4967316 | 55.57472 | 2.424252 | 112511.5 | 36.00159 | 542.0279 |  | 4.5182168 | 24.48751 | 0.1572976 | 31190.14 | 25035.08
| 297.9441 | 1.384393 | 11.5067495 | 55.84703 | 2.448631 | 112940 | 36.11559 | 542.3373 |  | 4.5282347 | 25.51049 | 0.1514207 | 31190.14 | 25035.08
| 296.2212 | 1.407145 | 11.5178188 | 56.13645 | 2.475795 | 113382.7 | 36.2658 | 542.7218 |  | 4.539304 | 26.69312 | 0.1503568 | 31190.14 | 25035.08
| 293.6529 | 1.429542 | 11.5286004 | 56.43638 | 2.502736 | 113822.7 | 36.39182 | 542.8821 |  | 4.5500856 | 26.64996 | 0.1492701 | 31190.14 | 25035.08
| 294.7908 | 1.450625 | 11.538665 | 57.17424 | 2.527856 | 114183.9 | 35.86513 | 535.5002 |  | 4.5601502 | 28.42723 | 0.1291521 | 31190.14 | 25035.08
| 293.978 | 1.474062 | 11.5496966 | 57.75177 | 2.555831 | 114626.2 | 35.62064 | 531.4628 |  | 4.5711818 | 34.17056 | 0.1235128 | 31190.14 | 25035.08
| 294.2706 | 1.497256 | 11.5605106 | 58.1173 | 2.583647 | 115063.1 | 35.66507 | 530.6807 |  | 4.5819958 | 38.51351 | 0.1226384 | 31190.14 | 25035.08
| 294.2706 | 1.519097 | 11.5705996 | 58.30682 | 2.609796 | 115493.7 | 35.91161 | 532.3854 |  | 4.5920848 | 40.82137 | 0.1124916 | 31190.14 | 25035.08
| 296.6113 | 1.543284 | 11.58164 | 58.63479 | 2.638729 | 115970.6 | 36.01695 | 532.4432 |  | 4.6031252 | 41.00386 | 0.1117238 | 31190.14 | 25035.08
| 299.8622 | 1.567216 | 11.5924472 | 59.21311 | 2.667381 | 116451.4 | 35.76774 | 528.6903 |  | 4.6139324 | 40.33401 | 0.1387192 | 31190.14 | 25035.08
| 299.9597 | 1.589773 | 11.6025315 | 59.51802 | 2.694353 | 116905.4 | 35.85782 | 528.7836 |  | 4.6240167 | 39.28528 | 0.1608524 | 31190.14 | 25035.08
| 303.048 | 1.614562 | 11.6134877 | 59.83521 | 2.724026 | 117400.9 | 35.97845 | 529.1249 |  | 4.6349729 | 35.1624 | 0.1963115 | 31190.14 | 25035.08
| 303.3731 | 1.63754 | 11.6235427 | 60.12833 | 2.751532 | 117837 | 36.09242 | 529.3349 |  | 4.6450279 | 33.33227 | 0.2223042 | 31190.14 | 25035.08
| 303.0805 | 1.660696 | 11.6335777 | 60.35047 | 2.779264 | 118323.4 | 36.29417 | 530.8329 |  | 4.6550629 | 33.12821 | 0.2570918 | 31190.14 | 25035.08
| 305.4537 | 1.68601 | 11.6444349 | 60.65803 | 2.809573 | 118864.5 | 36.4204 | 531.528 |  | 4.6659201 | 32.16716 | 0.2779151 | 31190.14 | 25035.08
| 305.7787 | 1.709655 | 11.6544682 | 60.94635 | 2.837879 | 119408.9 | 36.52499 | 532.3162 |  | 4.6759534 | 30.65251 | 0.2808813 | 31190.14 | 25035.08
| 306.1688 | 1.733474 | 11.6644762 | 61.26476 | 2.866371 | 119963.2 | 36.58688 | 532.7012 |  | 4.6859614 | 28.57119 | 0.2926849 | 31190.14 | 25035.08
| 306.5915 | 1.759621 | 11.6753494 | 61.60842 | 2.897182 | 120526.8 | 36.65804 | 532.95 |  | 4.6968346 | 27.96073 | 0.3043865 | 31190.14 | 25035.08
| 305.9413 | 1.786252 | 11.6862852 | 61.97334 | 2.929562 | 121291.3 | 36.68845 | 533.8926 |  | 4.7077704 | 28.89596 | 0.3025231 | 31190.14 | 25035.08
| 303.8282 | 1.813545 | 11.6974468 | 62.30744 | 2.962241 | 122018.5 | 36.77002 | 535.1264 |  | 4.718932 | 29.88591 | 0.2877408 | 31190.14 | 25035.08
| 300.4473 | 1.83987 | 11.7080365 | 62.66016 | 2.99388 | 122724.6 | 36.80501 | 535.8756 |  | 4.7295217 | 31.14437 | 0.2687481 | 31190.14 | 25035.08
| 299.5696 | 1.868436 | 11.7194073 | 63.0998 | 3.027948 | 123537.1 | 36.74798 | 536.0091 |  | 4.7408925 | 32.09924 | 0.2500477 | 31190.14 | 25035.08
| 298.4318 | 1.896324 | 11.7303547 | 63.45674 | 3.061326 | 124371.1 | 36.77947 | 537.3571 |  | 4.7518399 | 33.10602 | 0.2315661 | 31190.14 | 25035.08
| 300.3173 | 1.923783 | 11.7410441 | 63.77474 | 3.09415 | 125105.9 | 36.86711 | 538.769 |  | 4.7625293 | 33.81119 | 0.2089055 | 31190.14 | 25035.08
| 303.5357 | 1.952338 | 11.7520415 | 64.12082 | 3.128523 | 125976.9 | 36.91726 | 540.4668 |  | 4.7735267 | 34.13239 | 0.1907591 | 31190.14 | 25035.08
| 303.7632 | 1.978676 | 11.7620876 | 64.41866 | 3.159921 | 126661.7 | 37.00519 | 541.783 |  | 4.7835728 | 33.94204 | 0.1812885 | 31190.14 | 25035.08
| 306.8515 | 2.007837 | 11.7730505 | 64.74746 | 3.19481 | 127423.5 | 37.10129 | 543.2549 |  | 4.7945357 | 33.14165 | 0.1676046 | 31190.14 | 25035.08
| 310.0374 | 2.037451 | 11.7840949 | 65.18886 | 3.230281 | 128154.9 | 37.06201 | 542.9881 |  | 4.8055801 | 32.55374 | 0.1665086 | 31190.14 | 25035.08
| 310.6225 | 2.066688 | 11.7948866 | 65.41799 | 3.265345 | 128831.9 | 37.3001 | 545.5071 |  | 4.8163718 | 31.84929 | 0.1488628 | 31190.14 | 25035.08
| 310.1999 | 2.096854 | 11.8058977 | 65.74126 | 3.3014 | 129479.2 | 37.43466 | 546.5961 |  | 4.8273829 | 30.976 | 0.1273146 | 31190.14 | 25035.08
| 310.9476 | 2.12471 | 11.8159423 | 66.20711 | 3.334731 | 130048.8 | 37.34167 | 545.0508 |  | 4.8374275 | 31.0842 | 0.1060956 | 31190.14 | 25035.08
| 310.8175 | 2.152731 | 11.8259653 | 66.47872 | 3.368307 | 130570.8 | 37.51322 | 546.1112 |  | 4.8474505 | 32.13092 | 0.07296239 | 31190.14 | 25035.08
| 308.7045 | 2.18352 | 11.8368625 | 66.92075 | 3.405145 | 131069.8 | 37.52337 | 544.8867 |  | 4.8583477 | 32.92102 | 0.03620713 | 31190.14 | 25035.08
| 306.4939 | 2.215192 | 11.8479433 | 67.28509 | 3.443032 | 131558.3 | 37.65197 | 544.803 |  | 4.8694285 | 33.65601 | 0.007984918 | 31190.14 | 25035.08
| 303.9258 | 2.24662 | 11.8588232 | 67.68428 | 3.48067 | 131970.6 | 37.74107 | 543.88 |  | 4.8803084 | 34.32032 | -0.0118838 | 31190.14 | 25035.08
| 302.9505 | 2.278391 | 11.8697114 | 68.206 | 3.518682 | 132367.9 | 37.67722 | 541.208 |  | 4.8911966 | 35.91825 | -0.03144664 | 31190.14 | 25035.08
| 304.1533 | 2.3081 | 11.879783 | 68.66729 | 3.554158 | 132745.5 | 37.6467 | 539.1201 |  | 4.9012682 | 37.5921 | -0.02733018 | 31190.14 | 25035.08
| 304.8685 | 2.340773 | 11.8907397 | 69.07071 | 3.593347 | 133170.9 | 37.74384 | 538.3149 |  | 4.9122249 | 39.03671 | -0.007751053 | 31190.14 | 25035.08
| 307.0141 | 2.373817 | 11.9017184 | 69.52518 | 3.632949 | 133607 | 37.77671 | 536.8828 |  | 4.9232036 | 40.59494 | 0.02308762 | 31190.14 | 25035.08
| 311.2727 | 2.40709 | 11.9126384 | 69.75229 | 3.672813 | 134036.2 | 38.10197 | 538.5268 |  | 4.9341236 | 40.4055 | 0.05349388 | 31190.14 | 25035.08
| 311.1101 | 2.438219 | 11.9227415 | 69.99811 | 3.709969 | 134405.9 | 38.36444 | 539.4608 |  | 4.9442267 | 38.98255 | 0.08731791 | 31190.14 | 25035.08
| 314.9461 | 2.472343 | 11.9336993 | 70.7196 | 3.750858 | 134840.2 | 38.06518 | 534.4914 |  | 4.9551845 | 37.34648 | 0.1394697 | 31190.14 | 25035.08
| 317.6443 | 2.506526 | 11.9445789 | 71.7144 | 3.791724 | 135222.7 | 37.43931 | 525.8797 |  | 4.9660641 | 39.99108 | 0.2133005 | 31190.14 | 25035.08
| 318.0669 | 2.538372 | 11.9545944 | 72.24399 | 3.829827 | 135664.1 | 37.33772 | 523.4592 |  | 4.9760796 | 44.5952 | 0.2863278 | 31190.14 | 25035.08
| 318.9446 | 2.573865 | 11.9656376 | 73.12946 | 3.872227 | 136229.8 | 36.85301 | 517.3734 |  | 4.9871228 | 52.29467 | 0.3804886 | 31190.14 | 25035.08
| 316.8641 | 2.609284 | 11.9765362 | 73.47844 | 3.914662 | 136849.6 | 37.00149 | 518.2177 |  | 4.9980214 | 58.70079 | 0.4440591 | 31190.14 | 25035.08
| 314.4585 | 2.645246 | 11.9874888 | 73.99748 | 3.957736 | 137559.5 | 36.93675 | 517.3175 |  | 5.008974 | 61.82553 | 0.4777273 | 31190.14 | 25035.08
| 315.5312 | 2.678731 | 11.9975749 | 74.64996 | 3.997752 | 138244.8 | 36.66997 | 514.5035 |  | 5.0190601 | 60.80484 | 0.5184833 | 31190.14 | 25035.08
| 312.768 | 2.715046 | 12.0083933 | 75.7459 | 4.041232 | 139040.7 | 35.9342 | 507.1151 |  | 5.0298785 | 61.09685 | 0.5944828 | 31190.14 | 25035.08
| 313.3857 | 2.749605 | 12.0185881 | 76.23036 | 4.082437 | 139886.3 | 35.85544 | 507.0356 |  | 5.0400733 | 60.86966 | 0.6667001 | 31190.14 | 25035.08
| 312.4105 | 2.787305 | 12.0295747 | 76.85881 | 4.12762 | 140977.6 | 35.63133 | 506.3889 |  | 5.0510599 | 62.53577 | 0.7631853 | 31190.14 | 25035.08
| 312.9306 | 2.824638 | 12.0403653 | 77.31311 | 4.172406 | 142196.5 | 35.57049 | 508.1502 |  | 5.0618505 | 62.50578 | 0.8132308 | 31190.14 | 25035.08
| 312.3129 | 2.860108 | 12.0504809 | 77.70764 | 4.214789 | 143328.3 | 35.55289 | 510.1217 |  | 5.0719661 | 62.55022 | 0.8312894 | 31190.14 | 25035.08
| 315.1086 | 2.898584 | 12.0613442 | 77.98456 | 4.260888 | 144612.3 | 35.68681 | 514.1757 |  | 5.0828294 | 59.01373 | 0.806731 | 31190.14 | 25035.08
| 317.6768 | 2.937764 | 12.0723011 | 78.26192 | 4.307873 | 145882.1 | 35.83129 | 518.2104 |  | 5.0937863 | 50.36607 | 0.7890516 | 31190.14 | 25035.08
| 322.4554 | 2.978016 | 12.083437 | 78.7281 | 4.355718 | 147062.9 | 35.79398 | 519.7636 |  | 5.1049222 | 41.12844 | 0.7817652 | 31190.14 | 25035.08
| 321.9678 | 3.01468 | 12.0934607 | 78.98515 | 4.399918 | 148270.9 | 35.92468 | 523.6043 |  | 5.1149459 | 37.98946 | 0.7714031 | 31190.14 | 25035.08
| 325.121 | 3.054478 | 12.1042938 | 79.45304 | 4.447655 | 149521.4 | 35.86642 | 525.3149 |  | 5.125779 | 35.33064 | 0.6986944 | 31190.14 | 25035.08
| 326.6814 | 3.095959 | 12.1154036 | 79.96265 | 4.49721 | 150738.2 | 35.79096 | 526.4992 |  | 5.1368888 | 35.57511 | 0.6195385 | 31190.14 | 25035.08
End Of Loading Index | 325.5437 | 3.136141 | 12.1259328 | 80.24049 | 4.545425 | 151776.7 | 35.9688 | 529.6595 |  | 5.147418 | 36.22672 | 0.520172 | 31190.14 | 25035.08
| 323.4306 | 3.158925 | 12.1329766 | 80.54134 | 4.57368 | 152428.6 | 35.91786 | 530.0387 | 0.4560448 | 5.1544618 | 37.32896 | 0.4432722 | 31190.14 | 25035.08
| 325.5111 | 3.153925 | 12.1437387 | 81.00658 | 4.56864 | 151495 | 35.50949 | 521.1853 | 0.4467392 | 5.1652239 | 39.99102 | 0.3861893 | 31190.14 | 25035.08
| 327.234 | 3.158425 | 12.1547529 | 81.23075 | 4.573118 | 150474.8 | 35.4938 | 515.4464 | 0.4386033 | 5.1762381 | 38.3712 | 0.34657 | 31190.14 | 25035.08
| 326.8765 | 3.153925 | 12.1656848 | 81.37433 | 4.568605 | 149469.9 | 35.44528 | 510.2255 | 0.4300142 | 5.18717 | 35.10609 | 0.3309153 | 31190.14 | 25035.08
| 326.7464 | 3.158925 | 12.1757473 | 81.42468 | 4.5736 | 148518 | 35.61098 | 506.7763 | 0.4178417 | 5.1972325 | 29.92145 | 0.3057164 | 31190.14 | 25035.08
| 324.5034 | 3.154425 | 12.1867135 | 81.61721 | 4.569084 | 147524.7 | 35.51329 | 501.1561 | 0.4001733 | 5.2081987 | 23.17842 | 0.2972431 | 31190.14 | 25035.08
| 325.1861 | 3.158425 | 12.1967166 | 81.59861 | 4.573087 | 146586.9 | 35.74081 | 498.5032 | 0.3841632 | 5.2182018 | 17.35876 | 0.2890218 | 31190.14 | 25035.08
| 321.1876 | 3.153925 | 12.2076361 | 81.68807 | 4.568583 | 145605.7 | 35.75291 | 494.1101 | 0.364458 | 5.2291213 | 10.59397 | 0.3004197 | 31190.14 | 25035.08
| 318.392 | 3.158425 | 12.2185313 | 81.78809 | 4.573074 | 144756.2 | 35.85272 | 490.557 | 0.3437941 | 5.2400165 | 6.86436 | 0.3087202 | 31190.14 | 25035.08
| 318.2619 | 3.154425 | 12.2286307 | 81.81785 | 4.569071 | 144168.7 | 35.86987 | 488.1425 | 0.3256828 | 5.2501159 | 5.436577 | 0.3109118 | 31190.14 | 25035.08
| 316.0839 | 3.158925 | 12.2396208 | 81.90552 | 4.573564 | 143689.9 | 35.92102 | 485.9439 | 0.3083759 | 5.261106 | 4.209584 | 0.2841997 | 31190.14 | 25035.08
| 316.474 | 3.154425 | 12.2505806 | 81.86063 | 4.569072 | 143380.6 | 35.96294 | 485.1822 | 0.2921682 | 5.2720658 | 3.598968 | 0.2417121 | 31190.14 | 25035.08
| 318.392 | 3.158925 | 12.2615382 | 82.00906 | 4.573554 | 143227.9 | 35.8928 | 483.4031 | 0.2744367 | 5.2830234 | 2.878733 | 0.1931203 | 31190.14 | 25035.08
| 322.943 | 3.154425 | 12.2725026 | 82.08532 | 4.569046 | 143210.1 | 35.7553 | 482.3177 | 0.2571319 | 5.2939878 | 3.948904 | 0.1447266 | 31190.14 | 25035.08
| 325.8687 | 3.158925 | 12.2834527 | 82.05106 | 4.57355 | 143309.9 | 35.83392 | 483.2289 | 0.2442027 | 5.3049379 | 3.744031 | 0.1028995 | 31190.14 | 25035.08
| 327.8192 | 3.154425 | 12.2943736 | 82.30652 | 4.569019 | 143557.4 | 35.46316 | 481.1475 | 0.2280463 | 5.3158588 | 4.20012 | 0.06112748 | 31190.14 | 25035.08
| 328.3718 | 3.158925 | 12.3053707 | 82.36371 | 4.573511 | 143868 | 35.40946 | 481.7836 | 0.2168081 | 5.3268559 | 6.069933 | 0.03541944 | 31190.14 | 25035.08
| 328.4368 | 3.154925 | 12.3153713 | 82.37434 | 4.569506 | 144182.1 | 35.29226 | 482.4551 | 0.2079612 | 5.3368565 | 7.204099 | 0.02255739 | 31190.14 | 25035.08
| 328.1768 | 3.158925 | 12.325376 | 82.39579 | 4.573502 | 144466.7 | 35.27411 | 483.3495 | 0.1993574 | 5.3468612 | 7.899516 | 0.006448959 | 31190.14 | 25035.08
| 326.1938 | 3.155425 | 12.3363657 | 82.44229 | 4.57 | 144777.1 | 35.12842 | 483.6723 | 0.1903008 | 5.3578509 | 7.237282 | 0.006452591 | 31190.14 | 25035.08
| 323.5932 | 3.158925 | 12.3472655 | 82.3983 | 4.573504 | 145087.2 | 35.16716 | 485.2943 | 0.1822891 | 5.3687507 | 5.883197 | 0.00645659 | 31190.14 | 25035.08
| 319.6272 | 3.155425 | 12.3582506 | 82.46549 | 4.569996 | 145371.1 | 35.00583 | 485.3223 | 0.1747908 | 5.3797358 | 4.699104 | 0.01614784 | 31190.14 | 25035.08
| 319.3022 | 3.159425 | 12.3682796 | 82.41194 | 4.573999 | 145621.5 | 35.07081 | 486.8831 | 0.1684915 | 5.3897648 | 2.51241 | 0.03230843 | 31190.14 | 25035.08
| 317.6117 | 3.154925 | 12.3792456 | 82.42453 | 4.569501 | 145881.8 | 34.95711 | 487.3464 | 0.1613741 | 5.4007308 | 1.388021 | 0.0355493 | 31190.14 | 25035.08
| 316.7666 | 3.159925 | 12.3892508 | 82.43677 | 4.574495 | 146102.9 | 34.97277 | 488.192 | 0.1554817 | 5.410736 | 1.071128 | 0.04525732 | 31190.14 | 25035.08
End of Data Index | 316.9616 | 3.154925 | 12.399263 | 82.46443 | 4.569492 | 146306.9 | 34.84727 | 488.2948 | 0.1496261 | 5.4207482 | 0.8821964 | 0.03556334 | 31190.14 | 25035.08
| 316.539 | 3.160425 | 12.4100565 | 82.50776 | 4.574989 | 146494.9 | 34.84337 | 488.7406 |  | 5.4315417 | 1.155348 | 0.006466427 | 31190.14 | 25035.08
| 317.0266 | 3.155425 | 12.420263 | 82.4798 | 4.569991 | 146694.5 | 34.77555 | 489.4054 |  | 5.4417482 | 1.655674 | -0.01940257 | 31190.14 | 25035.08
| 318.2619 | 3.159425 | 12.4310951 | 82.52867 | 4.573986 | 146885 | 34.74669 | 489.7227 |  | 5.4525803 | 1.166232 | -0.03881389 | 31190.14 | 25035.08
| 320.9275 | 3.155925 | 12.4419905 | 82.5424 | 4.570485 | 147060.1 | 34.66037 | 489.9588 |  | 5.4634757 | 1.375762 | -0.04528287 | 31190.14 | 25035.08
| 321.5127 | 3.158925 | 12.452017 | 82.50244 | 4.573487 | 147220.4 | 34.71315 | 491.0465 |  | 5.4735022 | 1.295493 | -0.04852284 | 31190.14 | 25035.08
| 321.4802 | 3.155925 | 12.4620322 | 82.57654 | 4.570478 | 147374.9 | 34.57616 | 490.6176 |  | 5.4835174 | 1.186666 | -0.05176061 | 31190.14 | 25035.08
| 325.3486 | 3.159425 | 12.4729571 | 82.58533 | 4.57398 | 147536.5 | 34.58616 | 491.2314 |  | 5.4944423 | 1.686915 | -0.06470807 | 31190.14 | 25035.08
| 327.5591 | 3.155925 | 12.4839544 | 82.58686 | 4.57048 | 147730.6 | 34.50992 | 491.657 |  | 5.5054396 | 1.506635 | -0.06796265 | 31190.14 | 25035.08
| 328.3068 | 3.159425 | 12.4947676 | 82.60715 | 4.573976 | 147907.6 | 34.50606 | 492.2015 |  | 5.5162528 | 1.510292 | -0.0615074 | 31190.14 | 25035.08
| 328.8269 | 3.156425 | 12.5048573 | 82.67569 | 4.570965 | 148116 | 34.36764 | 492.0058 |  | 5.5263425 | 1.661128 | -0.04858318 | 31190.14 | 25035.08
| 327.7216 | 3.159925 | 12.5158096 | 82.6988 | 4.574465 | 148322 | 34.35672 | 492.6148 |  | 5.5372948 | 2.489452 | -0.02592422 | 31190.14 | 25035.08
| 327.8842 | 3.155925 | 12.5258156 | 82.6328 | 4.57047 | 148544.2 | 34.33783 | 493.8086 |  | 5.5473008 | 2.617371 | -0.006485091 | 31190.14 | 25035.08
| 325.1861 | 3.160425 | 12.5368021 | 82.76325 | 4.574956 | 148807.7 | 34.22463 | 493.5423 |  | 5.5582873 | 2.133912 | 0.006490968 | 31190.14 | 25035.08
| 321.9678 | 3.155925 | 12.5477862 | 82.69639 | 4.570464 | 149054.8 | 34.19696 | 494.8021 |  | 5.5692714 | 2.428781 | 0.009743627 | 31190.14 | 25035.08
| 318.652 | 3.160425 | 12.5587527 | 82.67178 | 4.574966 | 149226.8 | 34.25107 | 495.8528 |  | 5.5802379 | 1.902679 | 0.01624583 | 31190.14 | 25035.08
| 316.9941 | 3.155925 | 12.5697087 | 82.68241 | 4.570465 | 149419 | 34.15559 | 496.1312 |  | 5.5911939 | 1.230822 | 0.02925576 | 31190.14 | 25035.08
| 317.7418 | 3.160425 | 12.5806757 | 82.76953 | 4.574953 | 149574.3 | 34.10234 | 495.9629 |  | 5.6021609 | 0.3878158 | 0.0422727 | 31190.14 | 25035.08
| 320.2774 | 3.155925 | 12.5916506 | 82.76667 | 4.570454 | 149711.6 | 34.02901 | 496.204 |  | 5.6131358 | 0.8151138 | 0.0422799 | 31190.14 | 25035.08
| 323.4957 | 3.160425 | 12.6026468 | 82.76633 | 4.574954 | 149820.3 | 34.06861 | 496.7965 |  | 5.624132 | 1.230372 | 0.04553737 | 31190.14 | 25035.08
| 327.169 | 3.155925 | 12.6136012 | 82.79837 | 4.57045 | 149871.6 | 33.97418 | 496.3946 |  | 5.6350864 | 1.496976 | 0.05853142 | 31190.14 | 25035.08

## Test 378
Markers | Displacement | Force | Time | DEPTH | LOAD | STIFFNESS | HARDNESS | MODULUS | hdotOverh | Time On Sample | Velocity | Dyn. Phase | X Axis Position | Y Axis Position
| nm | mN | s | nm | mN | N/m | GPa | GPa | 1/s | s | nm/s | degrees | Âµm | Âµm
Surface Index | 268.4253 | -0.6613823 | 6.9521154 | 0 | 0.0003342617 |  |  |  |  | 0 | 1011.554 |  | 31190.14 | 25040.082
| 268.8805 | -0.6612583 | 6.953117 | 0.4550358 | 0.0003741679 |  |  |  |  | 0.0010016 | 1011.55 |  | 31190.14 | 25040.082
| 269.043 | -0.6611388 | 6.9540819 | 0.6174722 | 0.0004227421 |  |  |  |  | 0.0019665 | 1011.716 |  | 31190.14 | 25040.082
| 269.5632 | -0.6610107 | 6.9551167 | 1.137491 | 0.0004843757 |  |  |  |  | 0.0030013 | 1011.57 |  | 31190.14 | 25040.082
| 269.0755 | -0.6608868 | 6.9561171 | 0.6497284 | 0.0005489966 |  |  |  |  | 0.0040017 | 1010.995 |  | 31190.14 | 25040.082
| 269.043 | -0.6607678 | 6.9570783 | 0.6171042 | 0.0006164903 |  |  |  |  | 0.0049629 | 1009.907 |  | 31190.14 | 25040.082
| 269.5957 | -0.6606395 | 6.9581144 | 1.169654 | 0.000701346 |  |  |  |  | 0.005999 | 1008.307 |  | 31190.14 | 25040.082
| 269.5307 | -0.6605156 | 6.9591149 | 1.104494 | 0.0007962865 |  |  |  |  | 0.0069995 | 1006.026 |  | 31190.14 | 25040.082
| 269.2056 | -0.6603932 | 6.9601034 | 0.7792634 | 0.0009059956 |  |  |  |  | 0.007988 | 1003.176 |  | 31190.14 | 25040.082
| 269.2056 | -0.6602781 | 6.9610324 | 0.7791493 | 0.001017826 |  |  |  |  | 0.008917 | 999.5095 |  | 31190.14 | 25040.082
| 269.7257 | -0.6601462 | 6.9620978 | 1.299189 | 0.001139179 |  |  |  |  | 0.0099824 | 995.1203 |  | 31190.14 | 25040.082
| 269.5307 | -0.6600259 | 6.9630698 | 1.104009 | 0.001255653 |  |  |  |  | 0.0109544 | 989.957 |  | 31190.14 | 25040.082
| 269.3681 | -0.6598978 | 6.9641038 | 0.9413269 | 0.001377602 |  |  |  |  | 0.0119884 | 984.0098 |  | 31190.14 | 25040.082
| 269.6607 | -0.659779 | 6.9650639 | 1.233812 | 0.001487759 |  |  |  |  | 0.0129485 | 977.2806 |  | 31190.14 | 25040.082
| 269.9858 | -0.6596503 | 6.9661028 | 1.558794 | 0.001607752 |  |  |  |  | 0.0139874 | 969.8084 |  | 31190.14 | 25040.082
| 269.4331 | -0.659527 | 6.9670983 | 1.005996 | 0.001724133 |  |  |  |  | 0.0149829 | 961.5502 |  | 31190.14 | 25040.082
| 269.4006 | -0.6594035 | 6.968096 | 0.9733428 | 0.001842628 |  |  |  |  | 0.0159806 | 952.5169 |  | 31190.14 | 25040.082
| 269.3681 | -0.6592747 | 6.9691359 | 0.940709 | 0.001964627 |  |  |  |  | 0.0170205 | 942.7382 |  | 31190.14 | 25040.082
| 269.9858 | -0.6591537 | 6.9701135 | 1.558302 | 0.002077871 |  |  |  |  | 0.0179981 | 932.2025 |  | 31190.14 | 25040.082
| 269.8233 | -0.6590303 | 6.9711099 | 1.395625 | 0.002195485 |  |  |  |  | 0.0189945 | 921.0706 |  | 31190.14 | 25040.082
| 269.8883 | -0.6589078 | 6.9720994 | 1.460515 | 0.002311764 |  |  |  |  | 0.019984 | 909.4054 |  | 31190.14 | 25040.082
| 269.8558 | -0.6587817 | 6.9731179 | 1.427884 | 0.002432274 |  |  |  |  | 0.0210025 | 897.1239 |  | 31190.14 | 25040.082
| 269.8883 | -0.6586556 | 6.9741357 | 1.460265 | 0.002553138 |  |  |  |  | 0.0220203 | 884.3471 |  | 31190.14 | 25040.082
| 269.8558 | -0.6585319 | 6.9751351 | 1.427636 | 0.002673766 |  |  |  |  | 0.0230197 | 871.0961 |  | 31190.14 | 25040.082
| 270.1809 | -0.6584186 | 6.9760499 | 1.752633 | 0.002785319 |  |  |  |  | 0.0239345 | 857.3898 |  | 31190.14 | 25040.082
| 270.0183 | -0.6582845 | 6.9771332 | 1.589946 | 0.002914974 |  |  |  |  | 0.0250178 | 843.3929 |  | 31190.14 | 25040.082
| 269.6607 | -0.6581638 | 6.978108 | 1.232211 | 0.003032595 |  |  |  |  | 0.0259926 | 828.9344 |  | 31190.14 | 25040.082
| 270.0508 | -0.658037 | 6.9791316 | 1.622206 | 0.003153777 |  |  |  |  | 0.0270162 | 814.0703 |  | 31190.14 | 25040.082
| 270.1484 | -0.6579123 | 6.9801388 | 1.719625 | 0.003275171 |  |  |  |  | 0.0280234 | 798.7058 |  | 31190.14 | 25040.082
| 270.3759 | -0.6577888 | 6.9811365 | 1.947069 | 0.003392985 |  |  |  |  | 0.0290211 | 782.8481 |  | 31190.14 | 25040.082
| 270.1484 | -0.6576686 | 6.982107 | 1.719384 | 0.003509153 |  |  |  |  | 0.0299916 | 766.537 |  | 31190.14 | 25040.082
| 270.1809 | -0.6575435 | 6.9831176 | 1.751765 | 0.003632289 |  |  |  |  | 0.0310022 | 749.8551 |  | 31190.14 | 25040.082
| 270.3434 | -0.6574243 | 6.9840799 | 1.914202 | 0.003747161 |  |  |  |  | 0.0319645 | 732.7567 |  | 31190.14 | 25040.082
| 270.0833 | -0.6572938 | 6.9851337 | 1.653975 | 0.003875125 |  |  |  |  | 0.0330183 | 715.3513 |  | 31190.14 | 25040.082
| 270.1809 | -0.6571685 | 6.9861459 | 1.751394 | 0.003995496 |  |  |  |  | 0.0340305 | 697.6165 |  | 31190.14 | 25040.082
| 270.701 | -0.6570484 | 6.9871156 | 2.271444 | 0.004112486 |  |  |  |  | 0.0350002 | 679.6737 |  | 31190.14 | 25040.082
| 270.3434 | -0.6569205 | 6.9881485 | 1.913702 | 0.004236101 |  |  |  |  | 0.0360331 | 661.6065 |  | 31190.14 | 25040.082
| 270.0183 | -0.6567977 | 6.9891407 | 1.588471 | 0.004358559 |  |  |  |  | 0.0370253 | 643.4134 |  | 31190.14 | 25040.082
| 270.7986 | -0.6566743 | 6.9901369 | 2.368591 | 0.004479111 |  |  |  |  | 0.0380215 | 625.1226 |  | 31190.14 | 25040.082
| 270.4084 | -0.6565573 | 6.9910815 | 1.978354 | 0.004592832 |  |  |  |  | 0.0389661 | 606.7829 |  | 31190.14 | 25040.082
| 270.506 | -0.6564266 | 6.9921369 | 2.075767 | 0.004722636 |  |  |  |  | 0.0400215 | 588.4475 |  | 31190.14 | 25040.082
| 270.3434 | -0.6563041 | 6.9931269 | 1.913091 | 0.004841299 |  |  |  |  | 0.0410115 | 570.0062 |  | 31190.14 | 25040.082
| 270.571 | -0.6561791 | 6.9941357 | 2.140534 | 0.004961569 |  |  |  |  | 0.0420203 | 551.5437 |  | 31190.14 | 25040.082
| 270.0183 | -0.6560554 | 6.9951353 | 1.587735 | 0.005083022 |  |  |  |  | 0.0430199 | 533.0718 |  | 31190.14 | 25040.082
| 270.3109 | -0.6559368 | 6.9960929 | 1.880196 | 0.005197352 |  |  |  |  | 0.0439775 | 514.5711 |  | 31190.14 | 25040.082
| 270.7336 | -0.6558079 | 6.9971335 | 2.30272 | 0.005322441 |  |  |  |  | 0.0450181 | 496.1237 |  | 31190.14 | 25040.082
| 270.701 | -0.6556881 | 6.9981017 | 2.270095 | 0.005439205 |  |  |  |  | 0.0459863 | 477.6395 |  | 31190.14 | 25040.082
| 270.636 | -0.6555598 | 6.9991378 | 2.204932 | 0.005563056 |  |  |  |  | 0.0470224 | 459.1931 |  | 31190.14 | 25040.082
| 270.3109 | -0.6554383 | 7.000119 | 1.879702 | 0.005683111 |  |  |  |  | 0.0480036 | 440.8276 |  | 31190.14 | 25040.082
| 270.571 | -0.6553119 | 7.0011396 | 2.139674 | 0.005807165 |  |  |  |  | 0.0490242 | 422.6292 |  | 31190.14 | 25040.082
| 270.7336 | -0.6551884 | 7.0021366 | 2.302106 | 0.005927255 |  |  |  |  | 0.0500212 | 404.5702 |  | 31190.14 | 25040.082
| 270.8311 | -0.6550622 | 7.0031558 | 2.399499 | 0.006050734 |  |  |  |  | 0.0510404 | 386.6981 |  | 31190.14 | 25040.082
| 270.7986 | -0.6549405 | 7.0041392 | 2.366872 | 0.006171503 |  |  |  |  | 0.0520238 | 368.9891 |  | 31190.14 | 25040.082
| 270.4735 | -0.6548167 | 7.0051385 | 2.04164 | 0.006290917 |  |  |  |  | 0.0530231 | 351.4608 |  | 31190.14 | 25040.082
| 270.7336 | -0.6546973 | 7.0061027 | 2.301619 | 0.006409508 |  |  |  |  | 0.0539873 | 334.1356 |  | 31190.14 | 25040.082
| 270.636 | -0.6545751 | 7.00709 | 2.203955 | 0.006533882 |  |  |  |  | 0.0549746 | 317.0405 |  | 31190.14 | 25040.082
| 270.506 | -0.6544456 | 7.0081354 | 2.073802 | 0.006660245 |  |  |  |  | 0.05602 | 300.1814 |  | 31190.14 | 25040.082
| 270.6685 | -0.6543188 | 7.0091601 | 2.236207 | 0.006785286 |  |  |  |  | 0.0570447 | 283.5998 |  | 31190.14 | 25040.082
| 270.7986 | -0.654194 | 7.010168 | 2.366132 | 0.006908248 |  |  |  |  | 0.0580526 | 267.3388 |  | 31190.14 | 25040.082
SurfaceFindCoarse | 270.5385 | -0.6540759 | 7.0111214 | 2.105942 | 0.00702462 |  |  |  |  | 0.059006 | 251.4032 |  | 31190.14 | 25040.082
| 270.701 | -0.6542815 | 7.0234196 | 2.931154 | 0.006924636 |  |  |  |  | 0.0713042 | 94.06897 | 77.78287 | 31190.14 | 25040.082
| 270.8311 | -0.6544035 | 7.0344604 | 2.92803 | 0.006917852 |  |  |  |  | 0.082345 | 29.37347 | 79.07105 | 31190.14 | 25040.082
| 270.8636 | -0.6545168 | 7.0444716 | 2.817817 | 0.006927381 |  |  |  |  | 0.0923562 | 17.6708 | 79.59317 | 31190.14 | 25040.082
| 270.9611 | -0.6546431 | 7.0552713 | 2.713583 | 0.006928091 |  |  |  |  | 0.1031559 | 11.03989 | 79.91347 | 31190.14 | 25040.082
| 270.6685 | -0.654768 | 7.0663943 | 2.688571 | 0.00692024 |  |  |  |  | 0.1142789 | 6.253846 | 77.02146 | 31190.14 | 25040.082
| 270.7336 | -0.6548917 | 7.0772604 | 2.597184 | 0.006922568 |  |  |  |  | 0.125145 | 2.962157 | 69.31686 | 31190.14 | 25040.082
End Of Dynamic Ramp | 270.701 | -0.6550034 | 7.087421 | 2.547618 | 0.006923759 |  |  |  |  | 0.1353056 | 1.305391 | 66.05132 | 31190.14 | 25040.082
| 271.1237 | -0.6551034 | 7.1090365 | 2.547287 | 0.006943281 |  |  |  |  | 0.1569211 | 0.7536071 | 43.95294 | 31190.14 | 25040.082
| 270.9936 | -0.6551034 | 7.119043 | 2.461796 | 0.006949686 |  |  |  |  | 0.1669276 | 0.990372 |  | 31190.14 | 25040.082
| 271.3187 | -0.6551034 | 7.1290837 | 2.455353 | 0.006948846 |  |  |  |  | 0.1769683 | 0.5345393 |  | 31190.14 | 25040.082
| 271.1562 | -0.6551034 | 7.1391071 | 2.440856 | 0.006950007 |  |  |  |  | 0.1869917 | -0.2259061 |  | 31190.14 | 25040.082
| 270.636 | -0.6551034 | 7.1501216 | 2.495636 | 0.006943761 |  |  |  |  | 0.1980062 | -0.193855 |  | 31190.14 | 25040.082
| 270.8636 | -0.6551034 | 7.1610606 | 2.514785 | 0.00694256 |  |  |  |  | 0.2089452 | -0.1200927 |  | 31190.14 | 25040.082
| 270.8636 | -0.6551034 | 7.1710902 | 2.661495 | 0.006925665 |  |  |  |  | 0.2189748 | 0.6000392 | 7.326407 | 31190.14 | 25040.082
| 271.2862 | -0.6549034 | 7.1820479 | 2.745399 | 0.007116857 |  |  |  |  | 0.2299325 | 2.370444 | 4.666858 | 31190.14 | 25040.082
| 271.4488 | -0.6549034 | 7.1930793 | 2.751921 | 0.007117498 |  |  |  |  | 0.2409639 | 4.169369 | 2.658252 | 31190.14 | 25040.082
| 271.1562 | -0.6549034 | 7.204055 | 2.717951 | 0.007123063 |  |  |  |  | 0.2519396 | 4.372047 | 1.094691 | 31190.14 | 25040.082
| 270.8636 | -0.6549034 | 7.2148813 | 2.731816 | 0.007122382 |  |  |  |  | 0.2627659 | 3.707034 | 0.1690136 | 31190.14 | 25040.082
| 270.8311 | -0.6549034 | 7.225029 | 2.701385 | 0.007126586 |  |  |  |  | 0.2729136 | 2.524418 | -0.4883045 | 31190.14 | 25040.082
| 270.701 | -0.6549034 | 7.2359563 | 2.721478 | 0.007124664 |  |  |  |  | 0.2838409 | 0.9560926 | -1.577997 | 31190.14 | 25040.082
| 271.0587 | -0.6549034 | 7.2469638 | 2.799283 | 0.007115256 |  |  |  |  | 0.2948484 | -0.4511829 | -2.190574 | 31190.14 | 25040.082
| 271.1237 | -0.6549034 | 7.2577835 | 2.687636 | 0.007129028 |  |  |  |  | 0.3056681 | -0.5061827 | -2.955582 | 31190.14 | 25040.082
| 271.1562 | -0.6549034 | 7.2678675 | 2.732956 | 0.007123223 |  |  |  |  | 0.3157521 | -0.3909795 | -2.988002 | 31190.14 | 25040.082
| 271.5138 | -0.6549034 | 7.2788492 | 2.678871 | 0.007129669 |  |  |  |  | 0.3267338 | -0.3846226 | -3.366461 | 31190.14 | 25040.082
| 271.6438 | -0.6549034 | 7.2897041 | 2.815995 | 0.007112454 |  |  |  |  | 0.3375887 | 0.1723709 | -3.289243 | 31190.14 | 25040.082
| 270.9936 | -0.6549034 | 7.3007328 | 2.723324 | 0.007123343 |  |  |  |  | 0.3486174 | 0.5054122 | -3.236493 | 31190.14 | 25040.082
| 271.2212 | -0.6549034 | 7.3107586 | 2.731096 | 0.007121862 |  |  |  |  | 0.3586432 | 0.3704971 | -2.809808 | 31190.14 | 25040.082
| 270.7336 | -0.6549034 | 7.3216598 | 2.744123 | 0.00712002 |  |  |  |  | 0.3695444 | 0.072095 | -2.520828 | 31190.14 | 25040.082
| 270.9611 | -0.6549034 | 7.3316675 | 2.769984 | 0.007116537 |  |  |  |  | 0.3795521 | 0.7539641 | -1.829914 | 31190.14 | 25040.082
| 270.7336 | -0.6549034 | 7.3416852 | 2.715443 | 0.007123063 |  |  |  |  | 0.3895698 | 0.7338415 | -1.297741 | 31190.14 | 25040.082
| 270.8636 | -0.6549034 | 7.3525423 | 2.749381 | 0.007118859 |  |  |  |  | 0.4004269 | 0.5396553 | -0.3744769 | 31190.14 | 25040.082
| 270.701 | -0.6549034 | 7.3634852 | 2.764732 | 0.007116777 |  |  |  |  | 0.4113698 | -0.01358561 | 0.5710354 | 31190.14 | 25040.082
| 270.5385 | -0.6549034 | 7.3735803 | 2.750946 | 0.007118218 |  |  |  |  | 0.4214649 | 0.3687111 | 1.928422 | 31190.14 | 25040.082
| 270.8961 | -0.6549034 | 7.3845204 | 2.790654 | 0.007113374 |  |  |  |  | 0.432405 | 0.4675721 | 3.878525 | 31190.14 | 25040.082
| 270.7986 | -0.6549034 | 7.3954605 | 2.822815 | 0.007109331 |  |  |  |  | 0.4433451 | 0.8656435 | 5.477369 | 31190.14 | 25040.082
| 270.9936 | -0.6549034 | 7.4054839 | 2.697645 | 0.007124584 |  |  |  |  | 0.4533685 | 0.7228809 | 6.8583 | 31190.14 | 25040.082
| 271.1887 | -0.6549034 | 7.4164131 | 2.767103 | 0.007116177 |  |  |  |  | 0.4642977 | 0.3853671 | 7.63333 | 31190.14 | 25040.082
| 270.8311 | -0.6549034 | 7.4274509 | 2.733571 | 0.00712022 |  |  |  |  | 0.4753355 | 0.07960874 | 7.685527 | 31190.14 | 25040.082
| 270.8636 | -0.6549034 | 7.4384317 | 2.775684 | 0.007115176 |  |  |  |  | 0.4863163 | -0.2201981 | 7.800188 | 31190.14 | 25040.082
| 270.9936 | -0.6549034 | 7.4484541 | 2.76344 | 0.007116617 |  |  |  |  | 0.4963387 | -0.2264409 | 7.773892 | 31190.14 | 25040.082
| 271.3512 | -0.6549034 | 7.4592712 | 2.741286 | 0.00711958 |  |  |  |  | 0.5071558 | -0.6277736 | 7.480886 | 31190.14 | 25040.082
| 271.1237 | -0.6549034 | 7.4693262 | 2.707972 | 0.007123784 |  |  |  |  | 0.5172108 | -0.5955437 | 6.984872 | 31190.14 | 25040.082
| 271.0587 | -0.6549034 | 7.48041 | 2.75241 | 0.007118659 |  |  |  |  | 0.5282946 | -0.2796513 | 5.747427 | 31190.14 | 25040.082
End Of Dynamic Ramp Hold | 271.4488 | -0.6549034 | 7.4912217 | 2.795398 | 0.007113575 | 58334.14 | -0.4826682 |  |  | 0.5391063 | -0.1515776 | 4.189343 | 31190.14 | 25040.082
| 271.1237 | -0.6539746 | 7.5094297 | 2.805928 | 0.008206028 | 61016.07 | -0.557108 |  |  | 0.5573143 | -0.2400206 | 1.601018 | 31190.14 | 25040.082
| 271.1562 | -0.6528489 | 7.5206868 | 2.928999 | 0.009511683 | 67237.62 | -0.685515 |  |  | 0.5685714 | 0.7411165 | 0.5272468 | 31190.14 | 25040.082
| 271.1237 | -0.6517598 | 7.5315775 | 3.091811 | 0.01081851 | 75341.16 | -0.8471165 |  |  | 0.5794621 | 3.049616 | 0 | 31190.14 | 25040.082
| 271.4813 | -0.6506585 | 7.5425903 | 3.213962 | 0.01211993 | 84452.13 | -1.011749 |  |  | 0.5904749 | 5.194619 | -0.6965709 | 31190.14 | 25040.082
| 271.2862 | -0.6495956 | 7.5532195 | 3.271747 | 0.01338584 | 86688.82 | -1.147215 |  |  | 0.6011041 | 7.450418 | -1.204238 | 31190.14 | 25040.082
| 271.1562 | -0.6485025 | 7.5641503 | 3.327278 | 0.01469045 | 86006.73 | -1.288452 |  |  | 0.6120349 | 8.577843 | -1.351862 | 31190.14 | 25040.082
| 271.4813 | -0.6475016 | 7.5741597 | 3.42372 | 0.01587816 | 82760.98 | -1.454624 |  |  | 0.6220443 | 9.53623 | -1.320706 | 31190.14 | 25040.082
| 272.164 | -0.646501 | 7.5841661 | 3.585704 | 0.01705412 | 79828.82 | -1.693111 |  |  | 0.6320507 | 9.77422 | -1.129629 | 31190.14 | 25040.082
| 272.099 | -0.645407 | 7.5951062 | 3.661955 | 0.01835578 | 73759.74 | -1.874206 |  |  | 0.6429908 | 9.349109 | 0 | 31190.14 | 25040.082
| 271.4813 | -0.644397 | 7.6052061 | 3.763057 | 0.01955109 | 67895.03 | -2.079777 |  |  | 0.6530907 | 9.18641 | 0.4464516 | 31190.14 | 25040.082
| 272.0015 | -0.643305 | 7.6161258 | 3.852742 | 0.02084863 | 61338.04 | -2.283982 |  |  | 0.6640104 | 9.126268 | 0.9853339 | 31190.14 | 25040.082
| 272.1965 | -0.6422061 | 7.6271147 | 3.967068 | 0.0221519 | 54451.77 | -2.520042 |  |  | 0.6749993 | 8.950179 | 1.313893 | 31190.14 | 25040.082
| 273.0093 | -0.6412059 | 7.6371168 | 4.055753 | 0.02333903 | 48645.48 | -2.709377 |  |  | 0.6850014 | 9.523921 | 1.835775 | 31190.14 | 25040.082
| 272.5866 | -0.6401152 | 7.6480242 | 4.154082 | 0.02463553 | 43261.43 | -2.913815 |  |  | 0.6959088 | 8.937362 | 2.59233 | 31190.14 | 25040.082
| 272.6191 | -0.6390094 | 7.6590813 | 4.300672 | 0.02594186 | 39973.28 | -3.235939 |  |  | 0.7069659 | 8.361558 | 3.267483 | 31190.14 | 25040.082
| 273.2694 | -0.6379157 | 7.6700188 | 4.418545 | 0.02723839 | 37372.4 | -3.523139 |  |  | 0.7179034 | 8.957317 | 3.860127 | 31190.14 | 25040.082
| 273.2368 | -0.6368257 | 7.6809188 | 4.580896 | 0.02852376 | 35078.24 | -3.931731 |  |  | 0.7288034 | 9.490523 | 4.184916 | 31190.14 | 25040.082
| 272.9117 | -0.6357281 | 7.6918949 | 4.656537 | 0.02983027 | 33422.73 | -4.155432 |  |  | 0.7397795 | 10.05068 | 4.317684 | 31190.14 | 25040.082
| 273.0093 | -0.6346223 | 7.7029523 | 4.783046 | 0.03113935 | 32200 | -4.546354 |  |  | 0.7508369 | 9.937439 | 4.45669 | 31190.14 | 25040.082
| 273.0093 | -0.6335337 | 7.7138389 | 4.882082 | 0.03243188 | 31102.37 | -4.873047 |  |  | 0.7617235 | 10.0575 | 4.503451 | 31190.14 | 25040.082
| 273.1718 | -0.6325298 | 7.7238777 | 4.989813 | 0.03361955 | 30395.63 | -5.267013 |  |  | 0.7717623 | 9.804421 | 4.428469 | 31190.14 | 25040.082
| 273.1393 | -0.6314321 | 7.7348546 | 5.178175 | 0.03491089 | 29587.62 | -6.021047 |  |  | 0.7827392 | 9.922031 | 4.037711 | 31190.14 | 25040.082
| 272.9768 | -0.630338 | 7.745796 | 5.183471 | 0.03622281 | 29121.66 | -6.053908 |  |  | 0.7936806 | 9.811636 | 3.485791 | 31190.14 | 25040.082
| 273.2694 | -0.6292518 | 7.7566577 | 5.226221 | 0.03752115 | 28571.12 | -6.228516 |  |  | 0.8045423 | 8.786167 | 2.746401 | 31190.14 | 25040.082
| 273.3344 | -0.6282504 | 7.7666714 | 5.232281 | 0.03872214 | 28067.48 | -6.228717 |  |  | 0.814556 | 8.105523 | 2.121096 | 31190.14 | 25040.082
| 273.2368 | -0.6272488 | 7.7766881 | 5.402519 | 0.03990051 | 27615.64 | -7.015069 |  |  | 0.8245727 | 7.375955 | 1.465386 | 31190.14 | 25040.082
| 272.6842 | -0.6262479 | 7.7866967 | 5.432895 | 0.04109544 | 27099.69 | -7.099931 |  |  | 0.8345813 | 6.729435 | 0.9699262 | 31190.14 | 25040.082
| 273.627 | -0.6252444 | 7.7967321 | 5.515894 | 0.04228703 | 26582.21 | -7.456633 |  |  | 0.8446167 | 5.934371 | 0.6268435 | 31190.14 | 25040.082
| 273.9521 | -0.6241473 | 7.8077026 | 5.699915 | 0.04357868 | 26166.52 | -8.491328 |  |  | 0.8555872 | 6.154837 | 0.3649363 | 31190.14 | 25040.082
| 273.9521 | -0.6230542 | 7.818634 | 5.779139 | 0.04487878 | 25831.76 | -8.926 |  |  | 0.8665186 | 7.563672 | 0.3547681 | 31190.14 | 25040.082
| 274.1146 | -0.6220526 | 7.8286499 | 5.800333 | 0.04607743 | 25704.91 | -9.015101 |  |  | 0.8765345 | 8.14742 | 0.4055245 | 31190.14 | 25040.082
| 274.2772 | -0.6210525 | 7.8386506 | 5.961216 | 0.04725513 | 25496.32 | -10.17948 |  |  | 0.8865352 | 8.356732 | 0.7917965 | 31190.14 | 25040.082
| 274.3097 | -0.6200486 | 7.8486895 | 6.009027 | 0.04845162 | 25290.65 | -10.44646 |  |  | 0.8965741 | 8.279575 | 1.04865 | 31190.14 | 25040.082
| 274.0821 | -0.6189973 | 7.8592026 | 6.11081 | 0.04970107 | 25122.9 | -11.24539 |  |  | 0.9070872 | 8.417699 | 1.292167 | 31190.14 | 25040.082
| 274.3747 | -0.6179614 | 7.8695614 | 6.185668 | 0.05093224 | 24933.51 | -11.80322 |  |  | 0.917446 | 8.340935 | 1.575106 | 31190.14 | 25040.082
| 274.4072 | -0.6168705 | 7.8804704 | 6.25829 | 0.05222789 | 24759.97 | -12.35717 |  |  | 0.928355 | 7.576338 | 1.893809 | 31190.14 | 25040.082
| 274.7973 | -0.6158595 | 7.8905803 | 6.259779 | 0.05344391 | 24711.97 | -12.2089 |  |  | 0.9384649 | 7.338909 | 2.206452 | 31190.14 | 25040.082
| 274.8623 | -0.614847 | 7.9007061 | 6.264879 | 0.05465924 | 24554.26 | -12.02467 |  |  | 0.9485907 | 6.335543 | 2.398165 | 31190.14 | 25040.082
| 274.7973 | -0.6137993 | 7.9111831 | 6.405371 | 0.05589679 | 24294.85 | -13.26849 |  |  | 0.9590677 | 5.165156 | 2.524718 | 31190.14 | 25040.082
| 274.5372 | -0.6127595 | 7.9215806 | 6.475167 | 0.05712746 | 24026.37 | -13.71393 |  |  | 0.9694652 | 4.785888 | 2.505672 | 31190.14 | 25040.082
| 274.3097 | -0.6116645 | 7.9325303 | 6.500817 | 0.05844632 | 23818.11 | -13.62871 |  |  | 0.9804149 | 4.336165 | 2.442416 | 31190.14 | 25040.082
| 274.4397 | -0.6105606 | 7.9435699 | 6.673267 | 0.05974003 | 23553.52 | -15.47194 |  |  | 0.9914545 | 4.460117 | 2.161911 | 31190.14 | 25040.082
| 274.1146 | -0.6094953 | 7.9542229 | 6.705432 | 0.06102058 | 23336.07 | -15.39625 |  |  | 1.0021075 | 5.695246 | 1.939297 | 31190.14 | 25040.082
| 274.5372 | -0.6084079 | 7.965097 | 6.799911 | 0.06231296 | 23145.82 | -16.29518 |  |  | 1.0129816 | 6.459595 | 1.896518 | 31190.14 | 25040.082
| 274.3747 | -0.6072962 | 7.9762137 | 6.888262 | 0.06363416 | 22873.84 | -16.99496 |  |  | 1.0240983 | 6.900849 | 1.766813 | 31190.14 | 25040.082
| 274.4397 | -0.6062199 | 7.9869769 | 6.939382 | 0.064923 | 22636.72 | -17.10659 |  |  | 1.0348615 | 6.737422 | 1.44615 | 31190.14 | 25040.082
| 274.9924 | -0.6052026 | 7.9971498 | 7.096679 | 0.06611756 | 22455.95 | -19.33261 |  |  | 1.0450344 | 7.005974 | 1.22223 | 31190.14 | 25040.082
| 275.1549 | -0.6041122 | 8.008054 | 7.098924 | 0.06742651 | 22324.12 | -18.60454 |  |  | 1.0559386 | 6.980378 | 0.9296674 | 31190.14 | 25040.082
| 275.3825 | -0.6031077 | 8.0180987 | 7.172396 | 0.0686213 | 22211.53 | -19.36719 |  |  | 1.0659833 | 6.273582 | 0.7242594 | 31190.14 | 25040.082
| 275.415 | -0.6021076 | 8.0280993 | 7.28161 | 0.06980074 | 22123.54 | -21.01968 |  |  | 1.0759839 | 6.707544 | 0.5259793 | 31190.14 | 25040.082
| 275.8051 | -0.6010189 | 8.0389869 | 7.315933 | 0.07110835 | 22060.09 | -21.01812 |  |  | 1.0868715 | 6.567477 | 0.5174962 | 31190.14 | 25040.082
| 276.0327 | -0.5999186 | 8.0499902 | 7.284477 | 0.07243109 | 22056.53 | -19.73768 |  |  | 1.0978748 | 6.0347 | 0.510579 | 31190.14 | 25040.082
| 275.7401 | -0.5988282 | 8.060894 | 7.32592 | 0.07373499 | 22092.29 | -20.11701 |  |  | 1.1087786 | 4.711786 | 0.5044781 | 31190.14 | 25040.082
| 275.8377 | -0.5977274 | 8.0719017 | 7.432992 | 0.07504106 | 22232.98 | -22.25817 |  |  | 1.1197863 | 3.875262 | 0.4649368 | 31190.14 | 25040.082
| 275.5776 | -0.5966443 | 8.0827331 | 7.426893 | 0.07634272 | 22383.24 | -21.85796 |  |  | 1.1306177 | 3.683403 | 0.6385643 | 31190.14 | 25040.082
| 275.5126 | -0.5956331 | 8.0928449 | 7.571555 | 0.07753182 | 22578.83 | -25.6217 |  |  | 1.1407295 | 3.315811 | 0.776605 | 31190.14 | 25040.082
| 275.35 | -0.5945406 | 8.1037697 | 7.601682 | 0.07884031 | 22787.8 | -26.38987 |  |  | 1.1516543 | 3.789112 | 0.7718499 | 31190.14 | 25040.082
| 274.8948 | -0.5934476 | 8.1146999 | 7.712424 | 0.08013333 | 23010.73 | -30.19796 |  |  | 1.1625845 | 5.135069 | 0.8373939 | 31190.14 | 25040.082
| 275.35 | -0.5924401 | 8.1247743 | 7.79506 | 0.08133085 | 23209.2 | -33.58271 |  |  | 1.1726589 | 6.290654 | 0.9363489 | 31190.14 | 25040.082
| 275.22 | -0.5913467 | 8.1357086 | 7.891598 | 0.08262729 | 23426.81 | -38.45878 |  |  | 1.1835932 | 7.096941 | 0.930716 | 31190.14 | 25040.082
| 275.1874 | -0.5903447 | 8.1457284 | 7.873239 | 0.0838315 | 23602.9 | -36.85257 |  |  | 1.193613 | 7.037735 | 0.8218795 | 31190.14 | 25040.082
| 275.1549 | -0.5893409 | 8.1557671 | 7.862097 | 0.08503545 | 23791.66 | -35.86151 |  |  | 1.2036517 | 6.371356 | 0.7829595 | 31190.14 | 25040.082
| 275.5451 | -0.5882496 | 8.16668 | 8.021037 | 0.08632377 | 23948.88 | -45.26544 |  |  | 1.2145646 | 5.620373 | 0.6752284 | 31190.14 | 25040.082
| 275.48 | -0.5872424 | 8.1767518 | 7.995083 | 0.08753646 | 24046.75 | -41.97859 |  |  | 1.2246364 | 5.103466 | 0.6685319 | 31190.14 | 25040.082
| 275.9677 | -0.5861428 | 8.1877473 | 8.070074 | 0.08884508 | 24118.81 | -45.75535 |  |  | 1.2356319 | 4.317584 | 0.5286658 | 31190.14 | 25040.082
| 276.7154 | -0.5850492 | 8.1986833 | 8.189304 | 0.09014221 | 24159.46 | -54.20668 |  |  | 1.2465679 | 4.06739 | 0.619566 | 31190.14 | 25040.082
| 277.008 | -0.5839433 | 8.2097428 | 8.335121 | 0.09144558 | 24163.37 | -69.4268 |  |  | 1.2576274 | 5.010765 | 0.6430233 | 31190.14 | 25040.082
| 276.6829 | -0.5828541 | 8.2206352 | 8.295515 | 0.09275919 | 24171.21 | -58.85614 |  |  | 1.2685198 | 6.207843 | 0.6341278 | 31190.14 | 25040.082
| 276.9755 | -0.581854 | 8.2306356 | 8.323605 | 0.09395236 | 24160.34 | -58.36515 |  |  | 1.2785202 | 6.101892 | 0.6883924 | 31190.14 | 25040.082
| 277.2681 | -0.580854 | 8.2406358 | 8.375199 | 0.09514751 | 24180.08 | -61.22105 |  |  | 1.2885204 | 5.143097 | 0.7111362 | 31190.14 | 25040.082
| 276.813 | -0.5797608 | 8.251568 | 8.44032 | 0.09645309 | 24182.1 | -65.49171 |  |  | 1.2994526 | 5.060213 | 0.8232462 | 31190.14 | 25040.082
| 276.9755 | -0.5786909 | 8.2622664 | 8.546801 | 0.09772563 | 24116.85 | -76.23168 |  |  | 1.310151 | 4.668856 | 0.8998598 | 31190.14 | 25040.082
| 276.2928 | -0.5776609 | 8.2725666 | 8.599289 | 0.09894958 | 24086.34 | -79.28344 |  |  | 1.3204512 | 4.429655 | 0.8286002 | 31190.14 | 25040.082
| 276.3903 | -0.5765513 | 8.2836626 | 8.669295 | 0.1002666 | 24075.96 | -86.48529 |  |  | 1.3315472 | 4.183614 | 0.7884243 | 31190.14 | 25040.082
| 276.3903 | -0.5755009 | 8.294167 | 8.754447 | 0.1015184 | 24079.34 | -100.4134 |  |  | 1.3420516 | 5.445029 | 0.6346705 | 31190.14 | 25040.082
| 275.9027 | -0.574494 | 8.3042361 | 8.823048 | 0.1027173 | 24112.01 | -114.3033 |  |  | 1.3521207 | 6.064935 | 0.3998643 | 31190.14 | 25040.082
| 276.0002 | -0.5733875 | 8.3153004 | 8.821443 | 0.1040503 | 24206.89 | -104.6254 |  |  | 1.363185 | 6.017859 | 0.1981565 | 31190.14 | 25040.082
| 276.1953 | -0.5723018 | 8.3261574 | 8.888018 | 0.1053395 | 24251.7 | -118.1628 |  |  | 1.374042 | 5.564409 | -0.05603497 | 31190.14 | 25040.082
| 275.7401 | -0.5712982 | 8.3361935 | 8.936287 | 0.106536 | 24315.97 | -128.5432 |  |  | 1.3840781 | 4.839787 | -0.3332727 | 31190.14 | 25040.082
| 276.943 | -0.5702967 | 8.3462084 | 8.993369 | 0.1077301 | 24358.19 | -144.1075 |  |  | 1.394093 | 4.640886 | -0.6326209 | 31190.14 | 25040.082
| 276.5204 | -0.5692026 | 8.35715 | 9.039324 | 0.109037 | 24477.27 | -160.5739 |  |  | 1.4050346 | 4.27006 | -1.010355 | 31190.14 | 25040.082
| 277.1381 | -0.5681146 | 8.3680299 | 9.125508 | 0.1103285 | 24613.32 | -230.8831 |  |  | 1.4159145 | 4.069619 | -1.248313 | 31190.14 | 25040.082
| 276.9755 | -0.5671055 | 8.378121 | 9.172787 | 0.1115325 | 24754.85 | -288.7755 |  |  | 1.4260056 | 4.462535 | -1.457731 | 31190.14 | 25040.082
| 277.7557 | -0.5660072 | 8.3891042 | 9.232683 | 0.1128407 | 24885.85 | -417.5771 |  |  | 1.4369888 | 5.064676 | -1.582206 | 31190.14 | 25040.082
| 277.6257 | -0.5649135 | 8.4000403 | 9.21641 | 0.1141544 | 25031.4 | -301.2581 |  |  | 1.4479249 | 4.711649 | -1.625921 | 31190.14 | 25040.082
| 277.5932 | -0.5639122 | 8.4100542 | 9.273314 | 0.1153482 | 25177.41 | -453.819 |  |  | 1.4579388 | 4.247514 | -1.564635 | 31190.14 | 25040.082
| 277.9508 | -0.5628205 | 8.4209707 | 9.371674 | 0.1166441 | 25345.06 | -18046.82 |  |  | 1.4688553 | 4.098821 | -1.503966 | 31190.14 | 25040.082
| 277.5282 | -0.5617354 | 8.4318216 | 9.426359 | 0.1179415 | 25511.26 | 1081.775 | -2280.735 |  | 1.4797062 | 4.417115 | -1.207153 | 31190.14 | 25040.082
| 278.1784 | -0.5607302 | 8.441874 | 9.539572 | 0.1191253 | 25696.41 | 289.3778 | 51893.74 |  | 1.4897586 | 4.516812 | -0.889452 | 31190.14 | 25040.082
| 277.3656 | -0.559625 | 8.4529253 | 9.597427 | 0.1204452 | 25909.21 | 218.8104 | 6295.733 |  | 1.5008099 | 5.266942 | -0.5473952 | 31190.14 | 25040.082
| 276.9755 | -0.5585301 | 8.4638613 | 9.61385 | 0.1217562 | 26060.72 | 222.3918 | 6685.628 |  | 1.5117459 | 5.939347 | -0.2591379 | 31190.14 | 25040.082
| 276.6504 | -0.5575177 | 8.4738658 | 9.675531 | 0.1229598 | 26185.37 | 182.7535 | 3828.517 |  | 1.5217504 | 6.364789 | -0.05152497 | 31190.14 | 25040.082
| 276.7804 | -0.5564002 | 8.4847859 | 9.720892 | 0.1242953 | 26333.21 | 165.7915 | 3120.932 |  | 1.5326705 | 5.842702 | 0.1792087 | 31190.14 | 25040.082
| 276.6504 | -0.5553661 | 8.4948015 | 9.754898 | 0.125527 | 26469.5 | 157.165 | 2824.803 |  | 1.5426861 | 5.078087 | 0.4072488 | 31190.14 | 25040.082
| 276.9755 | -0.5542269 | 8.5057023 | 9.818807 | 0.1268895 | 26615.5 | 137.1401 | 2249.755 |  | 1.5535869 | 4.734156 | 0.6570908 | 31190.14 | 25040.082
| 277.0405 | -0.5531706 | 8.5157242 | 9.851256 | 0.1281486 | 26741.34 | 132.8954 | 2143.179 |  | 1.5636088 | 4.360859 | 0.8787007 | 31190.14 | 25040.082
| 277.4306 | -0.5519974 | 8.5267136 | 9.905304 | 0.1295479 | 26871.75 | 122.8398 | 1910.22 |  | 1.5745982 | 4.150239 | 0.9718665 | 31190.14 | 25040.082
| 277.5282 | -0.5509133 | 8.5367763 | 9.956109 | 0.1308385 | 26966.98 | 115.6547 | 1753.982 |  | 1.5846609 | 4.126795 | 0.9152692 | 31190.14 | 25040.082
| 277.8208 | -0.5497308 | 8.5476412 | 9.971163 | 0.1322609 | 27084.71 | 119.3973 | 1824.926 |  | 1.5955258 | 3.856541 | 0.9568855 | 31190.14 | 25040.082
| 277.6582 | -0.5486183 | 8.5577702 | 9.991465 | 0.1335869 | 27266.22 | 118.1734 | 1808.008 |  | 1.6056548 | 3.749813 | 0.977232 | 31190.14 | 25040.082
| 278.3084 | -0.5474112 | 8.5686114 | 10.11346 | 0.1350192 | 27497.87 | 93.62736 | 1367.749 |  | 1.616496 | 3.560872 | 1.095155 | 31190.14 | 25040.082
| 278.1459 | -0.5462714 | 8.5787574 | 10.11881 | 0.1363828 | 27718.87 | 94.96216 | 1399.593 |  | 1.626642 | 3.593373 | 1.188438 | 31190.14 | 25040.082
| 278.6335 | -0.545032 | 8.5896818 | 10.09518 | 0.1378759 | 27941.97 | 102.6561 | 1544.262 |  | 1.6375664 | 3.494563 | 1.279465 | 31190.14 | 25040.082
| 279.1211 | -0.5437825 | 8.6005846 | 10.18803 | 0.1393609 | 28148.24 | 89.28592 | 1318.816 |  | 1.6484692 | 3.330528 | 1.201497 | 31190.14 | 25040.082
| 278.4385 | -0.5426201 | 8.6105962 | 10.1672 | 0.1407558 | 28360.21 | 95.10349 | 1425.218 |  | 1.6584808 | 3.262026 | 1.053817 | 31190.14 | 25040.082
| 279.1211 | -0.541321 | 8.6216814 | 10.25301 | 0.1423018 | 28592.86 | 84.55182 | 1256.52 |  | 1.669566 | 3.031581 | 0.8351563 | 31190.14 | 25040.082
| 278.601 | -0.5400717 | 8.6322292 | 10.35788 | 0.1437861 | 28783.24 | 74.7385 | 1107.334 |  | 1.6801138 | 3.152545 | 0.6648196 | 31190.14 | 25040.082
| 278.1134 | -0.5388596 | 8.6423331 | 10.37172 | 0.1452418 | 28991.82 | 75.17282 | 1118.85 |  | 1.6902177 | 3.693751 | 0.5675005 | 31190.14 | 25040.082
| 278.0158 | -0.5375043 | 8.6535323 | 10.54103 | 0.14684 | 29071.03 | 64.07394 | 951.5228 |  | 1.7014169 | 4.763739 | 0.3513597 | 31190.14 | 25040.082
| 277.7557 | -0.5362711 | 8.6635808 | 10.5442 | 0.1483156 | 29080.3 | 67.26624 | 987.7326 |  | 1.7114654 | 5.776547 | 0.2085159 | 31190.14 | 25040.082
| 278.2759 | -0.5350304 | 8.6736168 | 10.66732 | 0.1497858 | 29058.3 | 61.99085 | 904.9965 |  | 1.7215014 | 6.406415 | 0.02289084 | 31190.14 | 25040.082
| 277.9508 | -0.533695 | 8.6843168 | 10.72873 | 0.1513864 | 29039.9 | 61.50992 | 888.7984 |  | 1.7322014 | 7.262305 | -0.1807432 | 31190.14 | 25040.082
| 277.9508 | -0.5323316 | 8.6951355 | 10.74289 | 0.1530175 | 29048.8 | 63.94546 | 912.583 |  | 1.7430201 | 6.802754 | -0.3126005 | 31190.14 | 25040.082
| 277.7557 | -0.530924 | 8.7061504 | 10.87441 | 0.1546865 | 29055.02 | 59.05028 | 840.9379 |  | 1.754035 | 6.24861 | -0.3309307 | 31190.14 | 25040.082
| 277.4631 | -0.5296318 | 8.716158 | 10.87993 | 0.1562348 | 29013.65 | 62.04926 | 869.1377 |  | 1.7640426 | 6.122271 | -0.3049937 | 31190.14 | 25040.082
| 278.3084 | -0.5281976 | 8.7271718 | 10.90853 | 0.15795 | 28983.16 | 64.02469 | 883.7156 |  | 1.7750564 | 5.091494 | -0.1504951 | 31190.14 | 25040.082
| 278.9261 | -0.5267645 | 8.7380557 | 11.07417 | 0.1596496 | 28955.02 | 57.76666 | 797.3119 |  | 1.7859403 | 4.73717 | 0.02122066 | 31190.14 | 25040.082
| 279.2187 | -0.5254264 | 8.7481118 | 11.03416 | 0.1612581 | 28963.86 | 62.9541 | 853.1537 |  | 1.7959964 | 4.430542 | 0.1049757 | 31190.14 | 25040.082
| 279.6413 | -0.5239585 | 8.7590275 | 11.16331 | 0.1630001 | 29033.66 | 58.25359 | 792.5039 |  | 1.8069121 | 4.818138 | 0.2703592 | 31190.14 | 25040.082
| 279.9339 | -0.5224633 | 8.7700177 | 11.27267 | 0.1647786 | 29148.38 | 54.98315 | 752.1921 |  | 1.8179023 | 5.439355 | 0.3301125 | 31190.14 | 25040.082
| 279.4788 | -0.5209659 | 8.7809145 | 11.34817 | 0.1665625 | 29249.17 | 53.62808 | 734.0766 |  | 1.8287991 | 5.775224 | 0.3683249 | 31190.14 | 25040.082
| 279.6413 | -0.5195702 | 8.7909577 | 11.47062 | 0.1682202 | 29329.38 | 50.53093 | 696.0265 |  | 1.8388423 | 6.832552 | 0.4465043 | 31190.14 | 25040.082
| 279.5438 | -0.518036 | 8.8018932 | 11.4518 | 0.1700633 | 29409.3 | 53.18258 | 722.9368 |  | 1.8497778 | 7.325867 | 0.5228673 | 31190.14 | 25040.082
| 278.731 | -0.5164641 | 8.8129786 | 11.53169 | 0.1719345 | 29506.2 | 51.93205 | 706.1842 |  | 1.8608632 | 6.506424 | 0.5184997 | 31190.14 | 25040.082
| 278.731 | -0.5148916 | 8.823939 | 11.51981 | 0.173825 | 29635.96 | 54.11244 | 729.5162 |  | 1.8718236 | 5.943668 | 0.4355504 | 31190.14 | 25040.082
| 277.8208 | -0.5133035 | 8.8349071 | 11.63919 | 0.1757095 | 29795.72 | 51.03115 | 694.7908 |  | 1.8827917 | 4.855881 | 0.295235 | 31190.14 | 25040.082
| 278.3084 | -0.511694 | 8.8458782 | 11.74648 | 0.1776226 | 29940.31 | 48.85274 | 669.817 |  | 1.8937628 | 4.705771 | 0.09777428 | 31190.14 | 25040.082
| 278.406 | -0.5100877 | 8.8567224 | 11.80991 | 0.1795434 | 30093.74 | 48.18145 | 662.0658 |  | 1.904607 | 5.220699 | -0.1165731 | 31190.14 | 25040.082
| 279.2837 | -0.5085789 | 8.866813 | 11.80419 | 0.1813533 | 30252.09 | 49.5211 | 677.2258 |  | 1.9146976 | 5.132823 | -0.2125635 | 31190.14 | 25040.082
| 279.9014 | -0.5069 | 8.8778038 | 11.99176 | 0.1833419 | 30411.58 | 45.35769 | 630.8435 |  | 1.9256884 | 6.115421 | -0.268812 | 31190.14 | 25040.082
| 280.4216 | -0.5052326 | 8.8887086 | 11.95314 | 0.1853454 | 30577.68 | 47.58584 | 655.5095 |  | 1.9365932 | 6.396814 | -0.3817118 | 31190.14 | 25040.082
| 280.7466 | -0.5035373 | 8.8996711 | 12.11045 | 0.1873562 | 30755.31 | 44.53697 | 622.1934 |  | 1.9475557 | 6.380784 | -0.4554719 | 31190.14 | 25040.082
| 280.7792 | -0.5019674 | 8.9097109 | 12.04331 | 0.1892466 | 30907.05 | 47.34202 | 653.1203 |  | 1.9575955 | 5.66115 | -0.5850156 | 31190.14 | 25040.082
| 280.3565 | -0.5002456 | 8.920619 | 12.20111 | 0.191292 | 31057.26 | 44.50226 | 621.1975 |  | 1.9685036 | 5.406291 | -0.693665 | 31190.14 | 25040.082
| 280.4216 | -0.4986305 | 8.9307359 | 12.17749 | 0.19323 | 31172.51 | 46.26539 | 639.2879 |  | 1.9786205 | 5.326183 | -0.763402 | 31190.14 | 25040.082
| 280.259 | -0.4968648 | 8.9416837 | 12.28421 | 0.1953343 | 31327.52 | 44.81987 | 622.931 |  | 1.9895683 | 5.225671 | -0.7584726 | 31190.14 | 25040.082
| 279.9339 | -0.4950781 | 8.9526404 | 12.29737 | 0.1974741 | 31483.48 | 45.66085 | 631.6886 |  | 2.000525 | 4.636324 | -0.735228 | 31190.14 | 25040.082
| 279.7063 | -0.4934181 | 8.9627174 | 12.37507 | 0.1994528 | 31610.33 | 44.94493 | 622.8794 |  | 2.010602 | 4.49453 | -0.7670637 | 31190.14 | 25040.082
| 279.7714 | -0.4916188 | 8.9735244 | 12.4126 | 0.2016038 | 31760.5 | 45.21938 | 625.267 |  | 2.021409 | 4.485135 | -0.8710755 | 31190.14 | 25040.082
| 279.0561 | -0.4899193 | 8.9836276 | 12.45148 | 0.2036375 | 31882 | 45.46347 | 626.745 |  | 2.0315122 | 4.517627 | -0.955442 | 31190.14 | 25040.082
| 278.9261 | -0.4880465 | 8.9946551 | 12.54126 | 0.2058736 | 32034.55 | 44.61054 | 616.7746 |  | 2.0425397 | 3.981069 | -1.038697 | 31190.14 | 25040.082
| 278.8936 | -0.4861733 | 9.0055548 | 12.64155 | 0.2081022 | 32198.72 | 43.55457 | 605.035 |  | 2.0534394 | 4.837934 | -1.085961 | 31190.14 | 25040.082
| 279.0886 | -0.4842433 | 9.0166395 | 12.7645 | 0.2104001 | 32397.34 | 42.09713 | 589.8269 |  | 2.0645241 | 5.447086 | -1.044846 | 31190.14 | 25040.082
| 278.9586 | -0.4824872 | 9.0266453 | 12.76016 | 0.2125022 | 32588.85 | 42.97391 | 600.2101 |  | 2.0745299 | 6.255214 | -0.9521968 | 31190.14 | 25040.082
| 280.0314 | -0.4805587 | 9.0375245 | 12.8441 | 0.2148108 | 32790.49 | 42.29065 | 593.4807 |  | 2.0854091 | 6.351629 | -0.8770867 | 31190.14 | 25040.082
| 280.4541 | -0.4787667 | 9.0475342 | 12.86863 | 0.2169426 | 32955.27 | 42.69966 | 598.0074 |  | 2.0954188 | 6.138591 | -0.7855419 | 31190.14 | 25040.082
| 281.2018 | -0.4768322 | 9.0582005 | 13.02834 | 0.2192503 | 33176.09 | 40.71159 | 577.5909 |  | 2.1060851 | 6.510156 | -0.6429647 | 31190.14 | 25040.082
| 281.2343 | -0.4750024 | 9.0682216 | 13.1019 | 0.2214318 | 33395.13 | 40.20204 | 573.4654 |  | 2.1161062 | 6.832785 | -0.4848122 | 31190.14 | 25040.082
| 281.2343 | -0.4729741 | 9.0791813 | 13.1518 | 0.2238578 | 33642.32 | 40.13904 | 574.4715 |  | 2.1270659 | 6.805985 | -0.3449433 | 31190.14 | 25040.082
| 281.3969 | -0.4710988 | 9.0892167 | 13.21432 | 0.2260962 | 33898.54 | 39.77158 | 572.7239 |  | 2.1371013 | 6.767191 | -0.1892078 | 31190.14 | 25040.082
| 282.047 | -0.4690284 | 9.1001797 | 13.24557 | 0.2285736 | 34150.11 | 40.00328 | 577.0039 |  | 2.1480643 | 6.911954 | 0.01713391 | 31190.14 | 25040.082
| 281.917 | -0.4669571 | 9.1110322 | 13.33352 | 0.2310464 | 34382.38 | 39.44722 | 572.0647 |  | 2.1589168 | 6.503234 | 0.0852869 | 31190.14 | 25040.082
| 281.4294 | -0.4650168 | 9.1210907 | 13.41514 | 0.2333598 | 34587.15 | 38.98776 | 567.7889 |  | 2.1689753 | 6.200794 | 0.1188707 | 31190.14 | 25040.082
| 281.5594 | -0.4628773 | 9.1320624 | 13.48522 | 0.2359183 | 34779.63 | 38.83535 | 566.1769 |  | 2.179947 | 5.444568 | 0.1012888 | 31190.14 | 25040.082
| 281.3643 | -0.460904 | 9.1420795 | 13.57003 | 0.2382648 | 34950.89 | 38.44307 | 561.7794 |  | 2.1899641 | 5.805219 | 0.03358486 | 31190.14 | 25040.082
| 281.0718 | -0.4587164 | 9.1530613 | 13.65015 | 0.2408823 | 35111.29 | 38.26044 | 558.9951 |  | 2.2009459 | 6.200443 | -0.03335028 | 31190.14 | 25040.082
| 280.064 | -0.4565158 | 9.1640106 | 13.68068 | 0.2435167 | 35237.79 | 38.7684 | 563.0539 |  | 2.2118952 | 6.572499 | -0.1158157 | 31190.14 | 25040.082
| 280.259 | -0.4542969 | 9.174918 | 13.78228 | 0.2461613 | 35352.72 | 38.40792 | 557.2453 |  | 2.2228026 | 6.751198 | -0.1312992 | 31190.14 | 25040.082
| 279.9664 | -0.4522305 | 9.1849653 | 13.84068 | 0.2486292 | 35439.52 | 38.56007 | 556.7726 |  | 2.2328499 | 6.539788 | -0.1790996 | 31190.14 | 25040.082
| 280.0965 | -0.4499577 | 9.1959134 | 13.90562 | 0.2513511 | 35516.31 | 38.75152 | 556.094 |  | 2.243798 | 6.364982 | -0.3064779 | 31190.14 | 25040.082
| 280.7792 | -0.44766 | 9.2068646 | 14.00641 | 0.2540948 | 35582.97 | 38.53624 | 550.7785 |  | 2.2547492 | 5.988441 | -0.3355264 | 31190.14 | 25040.082
| 281.6569 | -0.445355 | 9.2177148 | 14.11781 | 0.2568476 | 35659.5 | 38.1936 | 544.4081 |  | 2.2655994 | 6.023452 | -0.3799609 | 31190.14 | 25040.082
| 281.6569 | -0.443197 | 9.2277609 | 14.20627 | 0.259417 | 35749.19 | 38.02947 | 540.6371 |  | 2.2756455 | 6.76711 | -0.3613341 | 31190.14 | 25040.082
| 282.6972 | -0.4407928 | 9.2388274 | 14.32416 | 0.2622825 | 35872 | 37.60643 | 534.4617 |  | 2.286712 | 7.259846 | -0.3117259 | 31190.14 | 25040.082
| 283.445 | -0.4384059 | 9.2497089 | 14.35639 | 0.2651441 | 35995.34 | 38.11032 | 538.2106 |  | 2.2975935 | 7.470387 | -0.2628938 | 31190.14 | 25040.082
| 283.0549 | -0.4359654 | 9.2607225 | 14.41183 | 0.2680589 | 36146.04 | 38.33216 | 539.5161 |  | 2.3086071 | 7.52161 | -0.2610618 | 31190.14 | 25040.082
| 282.5672 | -0.4335104 | 9.2716668 | 14.60439 | 0.2709775 | 36260.62 | 37.17807 | 525.5495 |  | 2.3195514 | 7.716311 | -0.2437455 | 31190.14 | 25040.082
| 282.6647 | -0.4312252 | 9.2817513 | 14.66489 | 0.2737054 | 36380.74 | 37.32405 | 525.7516 |  | 2.3296359 | 7.965375 | -0.2269428 | 31190.14 | 25040.082
| 282.7297 | -0.4289315 | 9.2917761 | 14.74533 | 0.2764418 | 36528.92 | 37.22985 | 524.0538 |  | 2.3396607 | 8.003061 | -0.1503823 | 31190.14 | 25040.082
| 282.4046 | -0.4263851 | 9.3027967 | 14.79062 | 0.279492 | 36710.95 | 37.53126 | 526.8049 |  | 2.3506813 | 7.840763 | -0.04483237 | 31190.14 | 25040.082
| 281.722 | -0.4238275 | 9.3137531 | 14.8704 | 0.2825497 | 36919.78 | 37.45386 | 526.1769 |  | 2.3616377 | 7.492926 | 0 | 31190.14 | 25040.082
| 281.3643 | -0.4212457 | 9.3246855 | 14.98751 | 0.2856278 | 37145.98 | 37.0103 | 522.07 |  | 2.3725701 | 7.712242 | 0.02957965 | 31190.14 | 25040.082
| 281.2343 | -0.4186164 | 9.3356887 | 15.0943 | 0.2887655 | 37341.33 | 36.742 | 519.0901 |  | 2.3835733 | 7.620955 | 0.1029176 | 31190.14 | 25040.082
| 282.1446 | -0.4159876 | 9.3465742 | 15.26149 | 0.2918965 | 37555.45 | 35.94306 | 510.9622 |  | 2.3944588 | 7.468338 | 0.1608606 | 31190.14 | 25040.082
| 281.6569 | -0.4135379 | 9.3566106 | 15.25568 | 0.2948303 | 37775.95 | 36.56021 | 518.09 |  | 2.4044952 | 7.984612 | 0.2329676 | 31190.14 | 25040.082
| 282.6972 | -0.4108313 | 9.3675843 | 15.42584 | 0.2980513 | 38053.47 | 35.71354 | 510.6138 |  | 2.4154689 | 8.685602 | 0.2755978 | 31190.14 | 25040.082
| 283.4125 | -0.4081169 | 9.3784777 | 15.40121 | 0.3013146 | 38320.53 | 36.49479 | 520.0456 |  | 2.4263623 | 8.743386 | 0.3321876 | 31190.14 | 25040.082
| 284.3877 | -0.4053913 | 9.3892896 | 15.50156 | 0.304572 | 38556.02 | 36.28785 | 518.4333 |  | 2.4371742 | 8.023575 | 0.3736316 | 31190.14 | 25040.082
| 284.1277 | -0.402784 | 9.3995166 | 15.64 | 0.3076764 | 38771.87 | 35.77406 | 513.3793 |  | 2.4474012 | 7.570665 | 0.3432557 | 31190.14 | 25040.082
| 284.1602 | -0.4000386 | 9.4101654 | 15.77875 | 0.3109486 | 38953.53 | 35.36836 | 508.615 |  | 2.45805 | 7.828364 | 0.3695534 | 31190.14 | 25040.082
| 283.8351 | -0.3970658 | 9.4215782 | 15.86481 | 0.3144938 | 39172.37 | 35.38985 | 508.7931 |  | 2.4694628 | 8.336461 | 0.3814953 | 31190.14 | 25040.082
| 283.3149 | -0.3942484 | 9.4322769 | 15.87907 | 0.3178863 | 39356.32 | 35.9367 | 514.068 |  | 2.4801615 | 8.771565 | 0.378972 | 31190.14 | 25040.082
| 282.8923 | -0.3913251 | 9.4432836 | 16.00208 | 0.3213599 | 39555.94 | 35.68163 | 511.0878 |  | 2.4911682 | 8.083247 | 0.3628033 | 31190.14 | 25040.082
| 281.982 | -0.3883759 | 9.4542182 | 16.09803 | 0.3248818 | 39750.82 | 35.64466 | 510.2938 |  | 2.5021028 | 8.64814 | 0.3605205 | 31190.14 | 25040.082
| 282.0145 | -0.3856549 | 9.4642361 | 16.13838 | 0.3281397 | 39922.43 | 35.96268 | 513.1346 |  | 2.5121207 | 7.790754 | 0.3721348 | 31190.14 | 25040.082
| 282.4046 | -0.3826591 | 9.4751535 | 16.26533 | 0.3317148 | 40121.69 | 35.71116 | 510.1518 |  | 2.5230381 | 6.957354 | 0.3835185 | 31190.14 | 25040.082
| 282.0145 | -0.3796047 | 9.4861569 | 16.34762 | 0.3353572 | 40321.97 | 35.78819 | 510.6009 |  | 2.5340415 | 7.002077 | 0.4083736 | 31190.14 | 25040.082
| 283.6725 | -0.3765482 | 9.4970484 | 16.48465 | 0.3390125 | 40534.14 | 35.48452 | 507.2758 |  | 2.544933 | 7.502771 | 0.4329233 | 31190.14 | 25040.082
| 283.51 | -0.3737075 | 9.5070808 | 16.56417 | 0.342405 | 40731.88 | 35.52403 | 507.6077 |  | 2.5549654 | 8.398514 | 0.4440401 | 31190.14 | 25040.082
| 283.8351 | -0.3705672 | 9.5180379 | 16.61619 | 0.3461646 | 40916 | 35.83797 | 510.1947 |  | 2.5659225 | 8.274001 | 0.4410365 | 31190.14 | 25040.082
| 285.103 | -0.36739 | 9.5290063 | 16.78053 | 0.3499525 | 41092.44 | 35.43221 | 505.0874 |  | 2.5768909 | 8.40403 | 0.4379717 | 31190.14 | 25040.082
| 285.3956 | -0.3644534 | 9.5390352 | 16.82623 | 0.3534612 | 41249.51 | 35.74761 | 507.5147 |  | 2.5869198 | 8.651552 | 0.4747068 | 31190.14 | 25040.082
| 285.7206 | -0.3612223 | 9.549956 | 16.9306 | 0.3573252 | 41412.55 | 35.75708 | 506.5003 |  | 2.5978406 | 8.308067 | 0.4712364 | 31190.14 | 25040.082
| 286.0457 | -0.3579923 | 9.560766 | 17.04759 | 0.3611949 | 41569.63 | 35.69417 | 504.6559 |  | 2.6086506 | 8.289795 | 0.4547189 | 31190.14 | 25040.082
| 286.1108 | -0.3549201 | 9.57093 | 17.11063 | 0.3648561 | 41710.17 | 35.93652 | 505.9309 |  | 2.6188146 | 8.27939 | 0.4129354 | 31190.14 | 25040.082
| 285.3956 | -0.3515801 | 9.5818435 | 17.20283 | 0.3688513 | 41834.35 | 36.08066 | 505.5803 |  | 2.6297281 | 7.964951 | 0.3967257 | 31190.14 | 25040.082
| 285.1355 | -0.3482154 | 9.5927457 | 17.33914 | 0.3728626 | 41982.29 | 35.9332 | 502.6725 |  | 2.6406303 | 8.409511 | 0.3810348 | 31190.14 | 25040.082
| 284.7128 | -0.3450884 | 9.6027623 | 17.43336 | 0.3766072 | 42134.8 | 35.98237 | 502.1662 |  | 2.6506469 | 8.152538 | 0.3910483 | 31190.14 | 25040.082
| 283.8351 | -0.3416121 | 9.6137977 | 17.47735 | 0.3807647 | 42296.77 | 36.40416 | 505.2548 |  | 2.6616823 | 8.443204 | 0.4131836 | 31190.14 | 25040.082
| 282.9898 | -0.3381324 | 9.6247033 | 17.54987 | 0.384932 | 42493.8 | 36.61854 | 506.8486 |  | 2.6725879 | 8.123778 | 0.4601472 | 31190.14 | 25040.082
| 283.4125 | -0.3349048 | 9.6347261 | 17.70494 | 0.3887732 | 42634.46 | 36.32681 | 502.6496 |  | 2.6826107 | 7.856161 | 0.4816733 | 31190.14 | 25040.082
| 283.6075 | -0.331323 | 9.6457169 | 17.74956 | 0.3930648 | 42820 | 36.73324 | 505.9224 |  | 2.6936015 | 7.994919 | 0.5027968 | 31190.14 | 25040.082
| 283.7701 | -0.3280284 | 9.6557376 | 17.98161 | 0.3969796 | 42996.23 | 35.9903 | 497.7753 |  | 2.7036222 | 8.283448 | 0.5362563 | 31190.14 | 25040.082
| 284.0952 | -0.3243766 | 9.6667161 | 18.07317 | 0.4013453 | 43185.53 | 36.12828 | 498.3861 |  | 2.7146007 | 9.108083 | 0.5930277 | 31190.14 | 25040.082
| 284.8754 | -0.3210135 | 9.6767305 | 18.10382 | 0.4053733 | 43371.67 | 36.54187 | 502.0516 |  | 2.7246151 | 9.922609 | 0.6495569 | 31190.14 | 25040.082
| 285.4281 | -0.3172863 | 9.6877186 | 18.22243 | 0.4098286 | 43611.48 | 36.49222 | 501.5867 |  | 2.7356032 | 9.932105 | 0.6935907 | 31190.14 | 25040.082
| 286.3383 | -0.3138342 | 9.6977833 | 18.30308 | 0.4139529 | 43789.04 | 36.64555 | 502.4362 |  | 2.7456679 | 9.822593 | 0.7130407 | 31190.14 | 25040.082
| 287.0535 | -0.3101019 | 9.7085522 | 18.46919 | 0.4184214 | 43944.67 | 36.41371 | 498.7708 |  | 2.7564368 | 9.739484 | 0.6840258 | 31190.14 | 25040.082
| 286.5334 | -0.3065465 | 9.7187057 | 18.50613 | 0.4226683 | 44082.24 | 36.85388 | 501.7657 |  | 2.7665903 | 9.147363 | 0.620719 | 31190.14 | 25040.082
| 287.4762 | -0.3026856 | 9.729597 | 18.63613 | 0.4272715 | 44238.04 | 36.83648 | 500.2052 |  | 2.7774816 | 8.428016 | 0.5580581 | 31190.14 | 25040.082
| 287.7362 | -0.2991033 | 9.739607 | 18.73698 | 0.4315573 | 44383.24 | 36.92669 | 499.8458 |  | 2.7874916 | 8.488149 | 0.4965048 | 31190.14 | 25040.082
| 287.5412 | -0.2951462 | 9.7505705 | 18.84896 | 0.4362866 | 44531.2 | 37.03045 | 499.32 |  | 2.7984551 | 9.105205 | 0.4125225 | 31190.14 | 25040.082
| 287.9963 | -0.2911313 | 9.761566 | 18.93823 | 0.440993 | 44624.71 | 37.29424 | 499.5264 |  | 2.8094506 | 9.078035 | 0.3639222 | 31190.14 | 25040.082
| 287.5087 | -0.2874145 | 9.7716156 | 19.07929 | 0.4455162 | 44733.6 | 37.23812 | 497.033 |  | 2.8195002 | 8.980539 | 0.2705269 | 31190.14 | 25040.082
| 287.086 | -0.2833301 | 9.7825921 | 19.18982 | 0.4504147 | 44847.47 | 37.39939 | 496.4775 |  | 2.8304767 | 9.023909 | 0.1676291 | 31190.14 | 25040.082
| 285.363 | -0.2793303 | 9.793191 | 19.31151 | 0.4551921 | 44854.32 | 37.57284 | 494.4436 |  | 2.8410756 | 9.626079 | 0.1108234 | 31190.14 | 25040.082
| 286.0782 | -0.2754679 | 9.8033192 | 19.47215 | 0.4597937 | 44975.39 | 37.41696 | 491.271 |  | 2.8512038 | 9.639731 | 0.07702519 | 31190.14 | 25040.082
| 284.8104 | -0.2712431 | 9.8142824 | 19.63324 | 0.4648393 | 45134 | 37.30391 | 488.8094 |  | 2.862167 | 10.79717 | 0.07646715 | 31190.14 | 25040.082
| 284.8754 | -0.2670202 | 9.8251358 | 19.76341 | 0.4698954 | 45279.47 | 37.35716 | 487.7595 |  | 2.8730204 | 11.58429 | 0.1192531 | 31190.14 | 25040.082
| 284.7128 | -0.2630753 | 9.8351651 | 19.81959 | 0.4746107 | 45404.57 | 37.73333 | 489.7339 |  | 2.8830497 | 11.77662 | 0.1722529 | 31190.14 | 25040.082
| 285.7532 | -0.2587076 | 9.8461405 | 19.91509 | 0.4798377 | 45550.76 | 37.97675 | 490.4141 |  | 2.8940251 | 11.26213 | 0.2564508 | 31190.14 | 25040.082
| 286.6959 | -0.2543227 | 9.8570495 | 20.05643 | 0.485068 | 45697.77 | 37.99053 | 488.9761 |  | 2.9049341 | 11.13617 | 0.2864235 | 31190.14 | 25040.082
| 286.7284 | -0.2502386 | 9.867097 | 20.0876 | 0.4899642 | 45866.42 | 38.47112 | 492.5135 |  | 2.9149816 | 9.875067 | 0.2952277 | 31190.14 | 25040.082
| 288.0288 | -0.245688 | 9.8780898 | 20.1496 | 0.4954207 | 46091.03 | 38.83815 | 495.4669 |  | 2.9259744 | 8.608039 | 0.3248263 | 31190.14 | 25040.082
| 288.9391 | -0.2411628 | 9.8890085 | 20.2956 | 0.500824 | 46263.2 | 38.82023 | 494.0751 |  | 2.9368931 | 7.467483 | 0.3329298 | 31190.14 | 25040.082
| 289.0041 | -0.2369457 | 9.8990514 | 20.43384 | 0.5058573 | 46407.92 | 38.80557 | 492.5881 |  | 2.946936 | 7.890527 | 0.3306483 | 31190.14 | 25040.082
| 289.4592 | -0.2323047 | 9.909994 | 20.52306 | 0.5114139 | 46550.93 | 39.11015 | 493.6844 |  | 2.9578786 | 8.40023 | 0.3075428 | 31190.14 | 25040.082
| 289.5893 | -0.2276158 | 9.9209357 | 20.66512 | 0.5170148 | 46709.23 | 39.14734 | 492.5503 |  | 2.9688203 | 8.75947 | 0.2747246 | 31190.14 | 25040.082
| 289.7518 | -0.2232691 | 9.9309665 | 20.84656 | 0.5221972 | 46866.42 | 38.93349 | 489.4267 |  | 2.9788511 | 9.575936 | 0.222389 | 31190.14 | 25040.082
| 288.549 | -0.2184958 | 9.9418689 | 20.95438 | 0.527909 | 47079.09 | 39.10096 | 490.3072 |  | 2.9897535 | 11.0156 | 0.1305827 | 31190.14 | 25040.082
| 287.8013 | -0.2135978 | 9.9529407 | 21.16384 | 0.5337454 | 47289.25 | 38.81489 | 486.9551 |  | 3.0008253 | 11.83995 | 0.04990051 | 31190.14 | 25040.082
| 287.5737 | -0.2087221 | 9.9638353 | 21.28391 | 0.5395833 | 47475.74 | 38.95972 | 487.2091 |  | 3.0117199 | 12.32234 | 0 | 31190.14 | 25040.082
| 286.3708 | -0.2037655 | 9.9748028 | 21.32665 | 0.5455137 | 47642.47 | 39.48362 | 490.5664 |  | 3.0226874 | 12.3643 | -0.02951869 | 31190.14 | 25040.082
| 286.6634 | -0.1987669 | 9.9857343 | 21.43609 | 0.5514883 | 47845.37 | 39.67404 | 491.4315 |  | 3.0336189 | 11.85922 | -0.03910307 | 31190.14 | 25040.082
| 286.6959 | -0.1941409 | 9.9957499 | 21.51678 | 0.5570339 | 48040.77 | 39.93732 | 493.1402 |  | 3.0436345 | 10.69842 | -0.03887094 | 31190.14 | 25040.082
| 287.7037 | -0.1890134 | 10.0067437 | 21.65151 | 0.5631651 | 48274.98 | 39.99956 | 493.2614 |  | 3.0546283 | 9.804629 | -0.05796233 | 31190.14 | 25040.082
| 288.9716 | -0.1838461 | 10.0176863 | 21.79584 | 0.5693405 | 48500.66 | 40.02864 | 492.9553 |  | 3.0655709 | 9.288023 | -0.06721472 | 31190.14 | 25040.082
| 289.1016 | -0.1790666 | 10.0277 | 21.88982 | 0.5750449 | 48721.49 | 40.2204 | 494.3588 |  | 3.0755846 | 9.148915 | -0.06686734 | 31190.14 | 25040.082
| 290.467 | -0.1737369 | 10.0387516 | 22.02128 | 0.5814176 | 48950.79 | 40.32542 | 494.7116 |  | 3.0866362 | 9.436434 | -0.06645738 | 31190.14 | 25040.082
| 291.2147 | -0.1683822 | 10.0497468 | 22.20094 | 0.5878208 | 49162.87 | 40.23133 | 493.038 |  | 3.0976314 | 10.5803 | 0 | 31190.14 | 25040.082
| 291.2147 | -0.1634542 | 10.0597595 | 22.3533 | 0.5936941 | 49388.35 | 40.1756 | 492.256 |  | 3.1076441 | 11.35944 | 0.0469176 | 31190.14 | 25040.082
| 291.7349 | -0.1580167 | 10.070682 | 22.49232 | 0.600204 | 49663.98 | 40.22181 | 492.7499 |  | 3.1185666 | 12.22948 | 0.08398398 | 31190.14 | 25040.082
| 290.7921 | -0.1524365 | 10.0817878 | 22.63948 | 0.6068619 | 49918.23 | 40.26655 | 492.8551 |  | 3.1296724 | 12.95556 | 0.1298591 | 31190.14 | 25040.082
| 289.1341 | -0.1469064 | 10.0926609 | 22.73969 | 0.6134766 | 50163.96 | 40.50858 | 494.6472 |  | 3.1405455 | 12.86693 | 0.1659406 | 31190.14 | 25040.082
| 288.9391 | -0.141303 | 10.1035768 | 22.94095 | 0.6201872 | 50429.86 | 40.3171 | 492.8295 |  | 3.1514614 | 12.99236 | 0.2382347 | 31190.14 | 25040.082
| 288.8415 | -0.1360492 | 10.113704 | 23.02334 | 0.6264547 | 50687.95 | 40.57106 | 495.1493 |  | 3.1615886 | 13.08671 | 0.3190663 | 31190.14 | 25040.082
| 288.1264 | -0.1303611 | 10.1245323 | 23.17099 | 0.6332634 | 50896.6 | 40.6552 | 494.9605 |  | 3.1724169 | 12.35063 | 0.3892071 | 31190.14 | 25040.082
| 287.8338 | -0.1245056 | 10.1355868 | 23.30562 | 0.6401262 | 51091.31 | 40.80706 | 495.1724 |  | 3.1834714 | 12.29746 | 0.4318017 | 31190.14 | 25040.082
| 288.549 | -0.1188028 | 10.1462033 | 23.44122 | 0.6471204 | 51345.62 | 40.92202 | 495.8519 |  | 3.1940879 | 11.58635 | 0.4819908 | 31190.14 | 25040.082
| 288.4514 | -0.1131998 | 10.1565799 | 23.55438 | 0.6537917 | 51518.88 | 41.14662 | 496.5609 |  | 3.2044645 | 11.61427 | 0.5052251 | 31190.14 | 25040.082
| 290.1094 | -0.1071783 | 10.1675348 | 23.7587 | 0.6609862 | 51674.99 | 41.07266 | 494.1389 |  | 3.2154194 | 11.83935 | 0.5361983 | 31190.14 | 25040.082
| 291.7024 | -0.1012181 | 10.1783004 | 23.84086 | 0.6681076 | 51828.91 | 41.48413 | 496.0196 |  | 3.226185 | 11.89861 | 0.5406747 | 31190.14 | 25040.082
| 292.7427 | -0.09511517 | 10.1891963 | 24.0068 | 0.675415 | 52002.47 | 41.55883 | 495.1531 |  | 3.2370809 | 11.98372 | 0.5191261 | 31190.14 | 25040.082
| 292.9052 | -0.08945131 | 10.1992187 | 24.04521 | 0.6821864 | 52156.94 | 42.09889 | 498.3745 |  | 3.2471033 | 11.82688 | 0.4811048 | 31190.14 | 25040.082
| 292.6776 | -0.08368918 | 10.2092953 | 24.27908 | 0.6890685 | 52301.03 | 41.86079 | 494.6745 |  | 3.2571799 | 11.7468 | 0.4263635 | 31190.14 | 25040.082
| 293.0678 | -0.07739445 | 10.2202091 | 24.38497 | 0.6966059 | 52484.88 | 42.18582 | 496.0765 |  | 3.2680937 | 11.91518 | 0.3808378 | 31190.14 | 25040.082
| 293.4579 | -0.07104254 | 10.2310949 | 24.53342 | 0.7042069 | 52672.93 | 42.33912 | 496.0503 |  | 3.2789795 | 11.47946 | 0.3611913 | 31190.14 | 25040.082
| 293.3603 | -0.06507153 | 10.2412149 | 24.64325 | 0.711342 | 52857.05 | 42.592 | 497.0861 |  | 3.2890995 | 11.53105 | 0.3420852 | 31190.14 | 25040.082
| 292.19 | -0.05868367 | 10.251931 | 24.8052 | 0.7190079 | 53117.38 | 42.63493 | 497.1277 |  | 3.2998156 | 11.91622 | 0.3067907 | 31190.14 | 25040.082
| 292.8402 | -0.05264955 | 10.2619545 | 24.95973 | 0.7261926 | 53356.42 | 42.66531 | 497.0367 |  | 3.3098391 | 12.23893 | 0.2721282 | 31190.14 | 25040.082
| 293.0027 | -0.04651611 | 10.2720111 | 25.10454 | 0.7335154 | 53588.49 | 42.75237 | 497.2859 |  | 3.3198957 | 12.67411 | 0.2459383 | 31190.14 | 25040.082
| 291.7349 | -0.03983685 | 10.2828789 | 25.29078 | 0.7415289 | 53872.61 | 42.71311 | 496.8465 |  | 3.3307635 | 13.00641 | 0.2444344 | 31190.14 | 25040.082
| 291.8324 | -0.03360136 | 10.2929293 | 25.35529 | 0.7489829 | 54111.03 | 43.11629 | 499.8468 |  | 3.3408139 | 13.46639 | 0.251118 | 31190.14 | 25040.082
| 290.467 | -0.02664817 | 10.3039893 | 25.53122 | 0.7572881 | 54357.71 | 43.1689 | 499.5864 |  | 3.3518739 | 13.08683 | 0.2494253 | 31190.14 | 25040.082
| 289.8168 | -0.01971372 | 10.31491 | 25.67807 | 0.7655844 | 54588.55 | 43.3413 | 500.1597 |  | 3.3627946 | 12.91171 | 0.2476862 | 31190.14 | 25040.082
| 289.9794 | -0.01267201 | 10.3258859 | 25.95325 | 0.7740022 | 54843.05 | 43.0147 | 496.8036 |  | 3.3737705 | 13.50229 | 0.2381027 | 31190.14 | 25040.082
| 290.0119 | -0.006168356 | 10.335916 | 25.99569 | 0.7817735 | 55070.64 | 43.52165 | 500.4575 |  | 3.3838006 | 13.74975 | 0.2130238 | 31190.14 | 25040.082
| 292.2225 | 0.0009142664 | 10.3467157 | 26.25842 | 0.7902555 | 55302.48 | 43.26209 | 497.3991 |  | 3.3946003 | 13.72949 | 0.2115382 | 31190.14 | 25040.082
| 291.5723 | 0.007586125 | 10.3567964 | 26.42223 | 0.7982179 | 55491.3 | 43.35043 | 496.9742 |  | 3.404681 | 15.06504 | 0.1867826 | 31190.14 | 25040.082
| 293.3278 | 0.01498623 | 10.3678388 | 26.59924 | 0.8070546 | 55716.99 | 43.45064 | 496.7624 |  | 3.4157234 | 15.79351 | 0.1700166 | 31190.14 | 25040.082
| 295.1809 | 0.02233467 | 10.3786976 | 26.73959 | 0.8158591 | 55967.9 | 43.66042 | 497.8364 |  | 3.4265822 | 16.26967 | 0.1381914 | 31190.14 | 25040.082
| 295.0833 | 0.0292247 | 10.3887834 | 26.85262 | 0.8240998 | 56191.81 | 43.92806 | 499.3135 |  | 3.436668 | 15.45012 | 0.1068238 | 31190.14 | 25040.082
| 296.4162 | 0.03674839 | 10.3996709 | 27.13683 | 0.8330799 | 56457.63 | 43.60907 | 496.1496 |  | 3.4475555 | 15.02912 | 0.08341095 | 31190.14 | 25040.082
| 296.4812 | 0.04452117 | 10.4107948 | 27.22837 | 0.8423687 | 56746.24 | 44.0038 | 499.1063 |  | 3.4586794 | 15.32427 | 0.03768467 | 31190.14 | 25040.082
| 295.4084 | 0.05225013 | 10.421739 | 27.3532 | 0.8516365 | 57067.9 | 44.24691 | 501.2588 |  | 3.4696236 | 14.26536 | -0.02248363 | 31190.14 | 25040.082
| 295.4084 | 0.05940396 | 10.4317782 | 27.46878 | 0.8601978 | 57363 | 44.46738 | 503.2059 |  | 3.4796628 | 13.61817 | -0.074565 | 31190.14 | 25040.082
| 294.2056 | 0.06729939 | 10.4427275 | 27.59797 | 0.8696514 | 57687.14 | 44.70129 | 505.2755 |  | 3.4906121 | 13.22742 | -0.1408849 | 31190.14 | 25040.082
| 292.5151 | 0.07534062 | 10.4537547 | 27.76514 | 0.8792602 | 58022.01 | 44.79948 | 506.3104 |  | 3.5016393 | 12.58692 | -0.206497 | 31190.14 | 25040.082
| 292.0275 | 0.08340434 | 10.4646915 | 27.93471 | 0.8888913 | 58353.93 | 44.88869 | 507.2442 |  | 3.5125761 | 12.21371 | -0.2714029 | 31190.14 | 25040.082
| 292.06 | 0.09090902 | 10.4747675 | 28.03254 | 0.8978812 | 58638.1 | 45.20395 | 509.736 |  | 3.5226521 | 11.92161 | -0.3209814 | 31190.14 | 25040.082
| 291.7349 | 0.09904036 | 10.4855842 | 28.30598 | 0.9076067 | 58951.45 | 44.9343 | 507.4513 |  | 3.5334688 | 12.7859 | -0.369879 | 31190.14 | 25040.082
| 291.9299 | 0.1066395 | 10.4955851 | 28.41547 | 0.9166458 | 59211.86 | 45.21838 | 509.4017 |  | 3.5434697 | 14.04729 | -0.4183679 | 31190.14 | 25040.082
| 292.6451 | 0.1143459 | 10.5056137 | 28.65362 | 0.9259101 | 59510.33 | 45.03821 | 507.9055 |  | 3.5534983 | 15.11934 | -0.4447004 | 31190.14 | 25040.082
| 293.6529 | 0.122863 | 10.5166126 | 28.78957 | 0.9361001 | 59801.1 | 45.3052 | 509.6727 |  | 3.5644972 | 15.88132 | -0.4418793 | 31190.14 | 25040.082
| 294.7582 | 0.1311547 | 10.527172 | 28.9049 | 0.94605 | 60034.37 | 45.65724 | 511.5387 |  | 3.5750566 | 16.27875 | -0.445845 | 31190.14 | 25040.082
| 294.6607 | 0.1391111 | 10.5372121 | 29.03546 | 0.9555413 | 60279.5 | 45.90064 | 512.8564 |  | 3.5850967 | 15.6002 | -0.4290948 | 31190.14 | 25040.082
| 295.3109 | 0.1473783 | 10.5475152 | 29.14349 | 0.9653996 | 60528.99 | 46.25009 | 514.9766 |  | 3.5953998 | 14.63365 | -0.3844827 | 31190.14 | 25040.082
| 297.0664 | 0.1560989 | 10.5582971 | 29.44091 | 0.9758512 | 60789.71 | 45.97421 | 511.8825 |  | 3.6061817 | 13.76818 | -0.3401333 | 31190.14 | 25040.082
| 298.8219 | 0.1650863 | 10.569307 | 29.63981 | 0.9865955 | 61085.29 | 46.04353 | 511.9799 |  | 3.6171916 | 14.11496 | -0.3034414 | 31190.14 | 25040.082
| 299.0169 | 0.1740901 | 10.5801922 | 29.74017 | 0.9973976 | 61369.42 | 46.46241 | 514.8057 |  | 3.6280768 | 14.64963 | -0.3013737 | 31190.14 | 25040.082
| 299.1795 | 0.1824802 | 10.5902365 | 29.90261 | 1.007424 | 61637.25 | 46.6028 | 515.4627 |  | 3.6381211 | 14.94133 | -0.2791241 | 31190.14 | 25040.082
| 298.5943 | 0.1916754 | 10.6011147 | 30.095 | 1.018434 | 61920.34 | 46.71089 | 515.6964 |  | 3.6489993 | 15.43497 | -0.25693 | 31190.14 | 25040.082
| 297.9441 | 0.2009805 | 10.612012 | 30.37481 | 1.02954 | 62220.09 | 46.51173 | 513.618 |  | 3.6598966 | 16.25304 | -0.2418379 | 31190.14 | 25040.082
| 298.2367 | 0.2096867 | 10.6220864 | 30.48605 | 1.03997 | 62471.05 | 46.8599 | 515.6841 |  | 3.669971 | 16.71012 | -0.2135651 | 31190.14 | 25040.082
| 296.0911 | 0.2193036 | 10.6331174 | 30.58438 | 1.051474 | 62753.34 | 47.31954 | 518.6633 |  | 3.681002 | 15.63971 | -0.1789659 | 31190.14 | 25040.082
| 295.1484 | 0.2289387 | 10.6440392 | 30.78235 | 1.063007 | 63030.59 | 47.43658 | 518.8093 |  | 3.6919238 | 15.03491 | -0.1645669 | 31190.14 | 25040.082
| 295.1809 | 0.2378591 | 10.6540531 | 31.02025 | 1.073659 | 63286.7 | 47.3523 | 517.4117 |  | 3.7019377 | 15.63976 | -0.1504681 | 31190.14 | 25040.082
| 294.1406 | 0.247705 | 10.6649869 | 31.27568 | 1.085442 | 63560.94 | 47.28931 | 516.0349 |  | 3.7128715 | 16.01918 | -0.1299369 | 31190.14 | 25040.082
| 294.8558 | 0.256805 | 10.6749917 | 31.43381 | 1.096315 | 63787.26 | 47.50691 | 516.6969 |  | 3.7228763 | 16.51696 | -0.07099845 | 31190.14 | 25040.082
| 295.4735 | 0.2669197 | 10.6859892 | 31.59743 | 1.108429 | 64065.72 | 47.76815 | 517.9259 |  | 3.7338738 | 16.85306 | -0.01282072 | 31190.14 | 25040.082
| 296.9689 | 0.2770673 | 10.6969114 | 31.75658 | 1.120578 | 64353.29 | 48.0354 | 519.3241 |  | 3.744796 | 17.47584 | 0.0318416 | 31190.14 | 25040.082
| 299.0169 | 0.2873681 | 10.7078727 | 32.0296 | 1.132892 | 64630.95 | 47.93468 | 517.6261 |  | 3.7557573 | 17.90783 | 0.04427803 | 31190.14 | 25040.082
| 299.1795 | 0.2969151 | 10.7179191 | 32.14824 | 1.144326 | 64905.41 | 48.27693 | 519.7595 |  | 3.7658037 | 17.59646 | 0.06287945 | 31190.14 | 25040.082
| 300.9675 | 0.307331 | 10.7287717 | 32.37307 | 1.156785 | 65214.62 | 48.31766 | 519.5746 |  | 3.7766563 | 16.91858 | 0.043742 | 31190.14 | 25040.082
| 302.1053 | 0.3180192 | 10.7397817 | 32.5757 | 1.169565 | 65531.14 | 48.44802 | 520.1107 |  | 3.7876663 | 16.79063 | 0.05588619 | 31190.14 | 25040.082
| 302.2353 | 0.3278606 | 10.7498118 | 32.76722 | 1.181322 | 65809.67 | 48.55449 | 520.3718 |  | 3.7976964 | 17.13526 | 0.04321413 | 31190.14 | 25040.082
| 302.1378 | 0.3386597 | 10.7607088 | 33.00779 | 1.19425 | 66094.04 | 48.58234 | 519.7206 |  | 3.8085934 | 17.83632 | 0.03679095 | 31190.14 | 25040.082
| 301.6501 | 0.3497186 | 10.7717536 | 33.27979 | 1.207463 | 66392.12 | 48.51591 | 518.4227 |  | 3.8196382 | 18.27518 | 0.03045704 | 31190.14 | 25040.082
| 299.6671 | 0.3608709 | 10.7827604 | 33.41698 | 1.220807 | 66675.64 | 48.90411 | 520.5427 |  | 3.830645 | 18.62157 | 0.006050241 | 31190.14 | 25040.082
| 297.6841 | 0.3720161 | 10.7936488 | 33.56503 | 1.234189 | 66961.39 | 49.2529 | 522.3855 |  | 3.8415334 | 18.60536 | 0 | 31190.14 | 25040.082
| 298.2367 | 0.3823841 | 10.8036769 | 33.81404 | 1.246558 | 67210.76 | 49.21232 | 521.0825 |  | 3.8515615 | 18.22099 | 0.01791613 | 31190.14 | 25040.082
| 298.0742 | 0.3929575 | 10.8137755 | 34.01855 | 1.259186 | 67455.89 | 49.33547 | 520.9668 |  | 3.8616601 | 18.43189 | 0.03560586 | 31190.14 | 25040.082
| 297.5215 | 0.4043693 | 10.8245849 | 34.20002 | 1.272897 | 67699.19 | 49.61106 | 521.7187 |  | 3.8724695 | 18.17717 | 0.05301891 | 31190.14 | 25040.082
| 297.2614 | 0.4151173 | 10.8346632 | 34.38268 | 1.285747 | 67906.53 | 49.83727 | 521.9592 |  | 3.8825478 | 17.96488 | 0.05851283 | 31190.14 | 25040.082
| 297.5215 | 0.4259598 | 10.8447056 | 34.59034 | 1.298701 | 68125.07 | 49.9771 | 521.6504 |  | 3.8925902 | 17.60572 | 0.06393967 | 31190.14 | 25040.082
| 297.5215 | 0.4368924 | 10.8547369 | 34.78154 | 1.311773 | 68346.16 | 50.17261 | 521.7934 |  | 3.9026215 | 17.96097 | 0.06351439 | 31190.14 | 25040.082
| 297.6841 | 0.4489054 | 10.8656583 | 35.00236 | 1.326136 | 68586.72 | 50.34825 | 521.6509 |  | 3.9135429 | 18.23477 | 0.05731869 | 31190.14 | 25040.082
| 298.8869 | 0.4613204 | 10.8767498 | 35.14674 | 1.340887 | 68811.59 | 50.80657 | 523.4167 |  | 3.9246344 | 17.9873 | 0.05689748 | 31190.14 | 25040.082
| 301.2925 | 0.4731737 | 10.8872866 | 35.41857 | 1.355186 | 69061.15 | 50.79268 | 522.002 |  | 3.9351712 | 17.566 | 0.06211228 | 31190.14 | 25040.082
| 303.4381 | 0.4858427 | 10.8984979 | 35.65114 | 1.370314 | 69300.46 | 50.96865 | 521.7212 |  | 3.9463825 | 18.13482 | 0.05043641 | 31190.14 | 25040.082
| 303.5031 | 0.4974388 | 10.9085877 | 35.9057 | 1.384221 | 69533.12 | 50.98423 | 520.5261 |  | 3.9564723 | 18.83519 | 0.03339239 | 31190.14 | 25040.082
| 304.966 | 0.5098273 | 10.9192829 | 36.02169 | 1.399047 | 69771.69 | 51.50533 | 522.9932 |  | 3.9671675 | 19.02366 | 0.0276284 | 31190.14 | 25040.082
| 305.3236 | 0.5215942 | 10.9293097 | 36.21873 | 1.413139 | 70031.95 | 51.68995 | 523.3834 |  | 3.9771943 | 18.78367 | 0.03294438 | 31190.14 | 25040.082
| 306.3639 | 0.5346155 | 10.9403006 | 36.48459 | 1.428698 | 70335.29 | 51.71951 | 522.7089 |  | 3.9881852 | 18.91985 | 0.03818263 | 31190.14 | 25040.082
| 306.1363 | 0.5477207 | 10.9512309 | 36.71897 | 1.444401 | 70670.33 | 51.833 | 523.0062 |  | 3.9991155 | 19.10411 | 0.0487808 | 31190.14 | 25040.082
| 304.0558 | 0.5609324 | 10.9621431 | 36.92667 | 1.460203 | 71006.34 | 52.03233 | 523.9579 |  | 4.0100277 | 18.94228 | 0.05925104 | 31190.14 | 25040.082
| 304.706 | 0.5732304 | 10.9721816 | 37.13937 | 1.474891 | 71324.47 | 52.14439 | 524.3803 |  | 4.0200662 | 18.84851 | 0.05356246 | 31190.14 | 25040.082
| 304.901 | 0.5855993 | 10.9821828 | 37.33233 | 1.489722 | 71664.59 | 52.30885 | 525.4189 |  | 4.0300674 | 19.30129 | 0.04793734 | 31190.14 | 25040.082
| 303.0155 | 0.5992475 | 10.9931194 | 37.52822 | 1.506066 | 72028.52 | 52.54505 | 526.8787 |  | 4.041004 | 19.86809 | 0.03176334 | 31190.14 | 25040.082
| 301 | 0.6129146 | 11.003936 | 37.86498 | 1.522396 | 72386.77 | 52.32733 | 524.9148 |  | 4.0518206 | 20.16252 | 0.02630902 | 31190.14 | 25040.082
| 301.3901 | 0.6259049 | 11.0141044 | 37.99618 | 1.537916 | 72720.09 | 52.72184 | 527.4849 |  | 4.061989 | 20.394 | 0.01046307 | 31190.14 | 25040.082
| 300.2848 | 0.6399418 | 11.0249839 | 38.25244 | 1.554759 | 73065.73 | 52.7919 | 527.4532 |  | 4.0728685 | 20.40156 | -0.01559069 | 31190.14 | 25040.082
| 300.6424 | 0.6530572 | 11.0350551 | 38.52637 | 1.570434 | 73340.31 | 52.77208 | 526.3124 |  | 4.0829397 | 20.88605 | -0.05163176 | 31190.14 | 25040.082
| 301.1625 | 0.6675293 | 11.0460326 | 38.67938 | 1.587759 | 73630.91 | 53.22706 | 528.4836 |  | 4.0939172 | 21.09947 | -0.07176064 | 31190.14 | 25040.082
| 303.3731 | 0.6820316 | 11.0569222 | 38.92526 | 1.605135 | 73923.49 | 53.3827 | 528.4707 |  | 4.1048068 | 20.82325 | -0.09668876 | 31190.14 | 25040.082
| 306.624 | 0.6968081 | 11.067896 | 39.1508 | 1.622799 | 74206.33 | 53.62185 | 528.9294 |  | 4.1157806 | 20.33491 | -0.1010328 | 31190.14 | 25040.082
| 306.6565 | 0.7105148 | 11.07796 | 39.37921 | 1.639182 | 74479.99 | 53.76853 | 528.9487 |  | 4.1258446 | 19.85979 | -0.1204429 | 31190.14 | 25040.082
| 308.1194 | 0.7254806 | 11.0888462 | 39.5993 | 1.657122 | 74795.33 | 54.00667 | 529.7329 |  | 4.1367308 | 20.07385 | -0.1195944 | 31190.14 | 25040.082
| 308.4119 | 0.7394605 | 11.0989162 | 39.8477 | 1.673787 | 75075.45 | 54.09149 | 529.3528 |  | 4.1468008 | 19.93716 | -0.1237809 | 31190.14 | 25040.082
| 310.3624 | 0.7547466 | 11.1097954 | 40.13515 | 1.692146 | 75431.32 | 54.10181 | 528.8553 |  | 4.15768 | 20.27786 | -0.1327769 | 31190.14 | 25040.082
| 310.4925 | 0.770365 | 11.1208218 | 40.27728 | 1.710818 | 75787.62 | 54.58306 | 531.7493 |  | 4.1687064 | 21.00087 | -0.1221344 | 31190.14 | 25040.082
| 308.7045 | 0.7861018 | 11.1317762 | 40.53126 | 1.729686 | 76169.5 | 54.69795 | 532.2212 |  | 4.1796608 | 21.04404 | -0.1019238 | 31190.14 | 25040.082
| 306.2664 | 0.801957 | 11.1427114 | 40.83442 | 1.748639 | 76551.63 | 54.65625 | 531.5643 |  | 4.190596 | 20.98299 | -0.09645745 | 31190.14 | 25040.082
| 304.706 | 0.8181319 | 11.153728 | 41.03049 | 1.767998 | 76949.42 | 54.95831 | 533.5028 |  | 4.2016126 | 20.97341 | -0.09105971 | 31190.14 | 25040.082
| 304.706 | 0.8330442 | 11.1637845 | 41.2066 | 1.785832 | 77318.13 | 55.24277 | 535.3781 |  | 4.2116691 | 20.77459 | -0.0953102 | 31190.14 | 25040.082
| 303.5031 | 0.8494694 | 11.1747505 | 41.4647 | 1.805487 | 77730.42 | 55.34335 | 535.9842 |  | 4.2226351 | 20.39891 | -0.09472717 | 31190.14 | 25040.082
| 302.8855 | 0.86465 | 11.1847823 | 41.68237 | 1.823672 | 78143 | 55.47445 | 537.1639 |  | 4.2326669 | 20.54453 | -0.09894007 | 31190.14 | 25040.082
| 304.0558 | 0.8814648 | 11.1957849 | 41.98097 | 1.843798 | 78613.08 | 55.42289 | 537.2 |  | 4.2436695 | 21.38645 | -0.1171308 | 31190.14 | 25040.082
| 305.6487 | 0.8980409 | 11.206507 | 42.2242 | 1.863642 | 79062.12 | 55.53526 | 538.2942 |  | 4.2543916 | 21.6914 | -0.1351093 | 31190.14 | 25040.082
| 306.0388 | 0.9139776 | 11.2167034 | 42.47466 | 1.882668 | 79475.71 | 55.59474 | 538.8395 |  | 4.264588 | 22.20584 | -0.1482903 | 31190.14 | 25040.082
| 306.0388 | 0.9297758 | 11.2267064 | 42.72041 | 1.901617 | 79939.09 | 55.62413 | 539.7064 |  | 4.274591 | 22.96938 | -0.1706187 | 31190.14 | 25040.082
| 306.5264 | 0.9457151 | 11.2367207 | 42.95677 | 1.920669 | 80374.14 | 55.70212 | 540.6348 |  | 4.2846053 | 23.78911 | -0.2064621 | 31190.14 | 25040.082
| 308.607 | 0.9627409 | 11.247288 | 43.12899 | 1.941176 | 80871.77 | 56.01152 | 543.5976 |  | 4.2951726 | 23.61035 | -0.2327229 | 31190.14 | 25040.082
| 308.9321 | 0.9812497 | 11.2586649 | 43.42437 | 1.962793 | 81284.52 | 56.05682 | 543.563 |  | 4.3065495 | 22.91994 | -0.2633018 | 31190.14 | 25040.082
| 313.5482 | 0.9987686 | 11.2692509 | 43.64887 | 1.984199 | 81834.65 | 56.20632 | 545.7409 |  | 4.3171355 | 22.25712 | -0.2842656 | 31190.14 | 25040.082
| 313.6133 | 1.015906 | 11.2795804 | 43.89516 | 2.004727 | 82304.48 | 56.28741 | 546.8117 |  | 4.327465 | 21.87314 | -0.2962156 | 31190.14 | 25040.082
| 314.8811 | 1.033644 | 11.2901384 | 44.15804 | 2.02598 | 82715.37 | 56.39157 | 547.3331 |  | 4.338023 | 21.85238 | -0.294325 | 31190.14 | 25040.082
| 315.2387 | 1.050832 | 11.3002524 | 44.40536 | 2.046508 | 83094.65 | 56.51751 | 547.8702 |  | 4.348137 | 22.13571 | -0.2836621 | 31190.14 | 25040.082
| 315.1086 | 1.069618 | 11.311181 | 44.70538 | 2.069043 | 83509.53 | 56.56314 | 547.7945 |  | 4.3590656 | 22.62432 | -0.2817009 | 31190.14 | 25040.082
| 314.5885 | 1.08708 | 11.3212483 | 44.98497 | 2.089894 | 83855.05 | 56.61886 | 547.47 |  | 4.3691329 | 23.96076 | -0.2711274 | 31190.14 | 25040.082
| 315.0761 | 1.104639 | 11.3312521 | 45.304 | 2.110906 | 84222.68 | 56.54442 | 546.4092 |  | 4.3791367 | 24.91086 | -0.252039 | 31190.14 | 25040.082
| 312.8006 | 1.123961 | 11.3421659 | 45.48596 | 2.134061 | 84611.82 | 56.97426 | 548.8413 |  | 4.3900505 | 25.43318 | -0.2287158 | 31190.14 | 25040.082
| 310.2324 | 1.143614 | 11.3531413 | 45.76207 | 2.157589 | 85005.99 | 57.13035 | 549.284 |  | 4.4010259 | 25.04918 | -0.192871 | 31190.14 | 25040.082
| 310.3624 | 1.161762 | 11.3631674 | 46.0138 | 2.179285 | 85351.13 | 57.28845 | 549.6419 |  | 4.411052 | 24.59319 | -0.1448151 | 31190.14 | 25040.082
| 308.5095 | 1.181728 | 11.3740818 | 46.30781 | 2.203199 | 85702.94 | 57.42489 | 549.5141 |  | 4.4219664 | 24.69271 | -0.1014982 | 31190.14 | 25040.082
| 307.3066 | 1.201896 | 11.3849956 | 46.5805 | 2.227375 | 86044.92 | 57.63785 | 549.8269 |  | 4.4328802 | 24.22329 | -0.06718447 | 31190.14 | 25040.082
| 308.2494 | 1.222592 | 11.3960666 | 46.87971 | 2.252118 | 86393.39 | 57.78862 | 549.6808 |  | 4.4439512 | 24.02981 | -0.04169998 | 31190.14 | 25040.082
| 311.0451 | 1.243319 | 11.407021 | 47.11538 | 2.276927 | 86755.89 | 58.11553 | 550.954 |  | 4.4549056 | 24.10113 | -0.01656905 | 31190.14 | 25040.082
| 313.8083 | 1.264096 | 11.417897 | 47.39193 | 2.301801 | 87146.46 | 58.29627 | 551.4645 |  | 4.4657816 | 24.6246 | 0.004116372 | 31190.14 | 25040.082
| 314.686 | 1.283463 | 11.4279256 | 47.60436 | 2.325005 | 87502.17 | 58.60032 | 552.8517 |  | 4.4758102 | 24.28525 | 0.01227679 | 31190.14 | 25040.082
| 317.8393 | 1.304659 | 11.4387961 | 48.00198 | 2.350336 | 87863.17 | 58.44723 | 550.6727 |  | 4.4866807 | 24.12833 | 0.03659253 | 31190.14 | 25040.082
| 317.4817 | 1.324662 | 11.4489313 | 48.23839 | 2.374331 | 88212.88 | 58.70879 | 551.6119 |  | 4.4968159 | 24.94681 | 0.05253526 | 31190.14 | 25040.082
| 319.1396 | 1.346415 | 11.4598569 | 48.5385 | 2.400349 | 88577.48 | 58.86415 | 551.6092 |  | 4.5077415 | 25.1663 | 0.04416632 | 31190.14 | 25040.082
| 319.0746 | 1.368635 | 11.4708757 | 48.77198 | 2.426948 | 88963.13 | 59.2245 | 553.1866 |  | 4.5187603 | 25.58538 | 0.02792581 | 31190.14 | 25040.082
| 317.9368 | 1.390829 | 11.4817735 | 49.15685 | 2.453465 | 89356.31 | 59.11654 | 551.5675 |  | 4.5296581 | 26.00225 | 0.02378734 | 31190.14 | 25040.082
| 317.9693 | 1.411542 | 11.4918327 | 49.35297 | 2.478304 | 89765.18 | 59.46915 | 553.6616 |  | 4.5397173 | 26.46692 | 0.0197123 | 31190.14 | 25040.082
| 318.5545 | 1.432324 | 11.5018432 | 49.6308 | 2.50316 | 90163.58 | 59.57995 | 553.9716 |  | 4.5497278 | 26.311 | 0.02352204 | 31190.14 | 25040.082
| 315.7263 | 1.455264 | 11.5127664 | 49.93503 | 2.530638 | 90603.44 | 59.70352 | 554.3444 |  | 4.560651 | 25.94939 | 0.02337331 | 31190.14 | 25040.082
| 313.0606 | 1.47844 | 11.5236853 | 50.19039 | 2.558387 | 91051.3 | 59.97117 | 555.788 |  | 4.5715699 | 26.09565 | 0.02709386 | 31190.14 | 25040.082
| 313.0931 | 1.499955 | 11.5337117 | 50.53815 | 2.584141 | 91485.13 | 59.8721 | 554.877 |  | 4.5815963 | 26.49604 | 0.02308762 | 31190.14 | 25040.082
| 313.5482 | 1.521785 | 11.5437844 | 50.76052 | 2.610257 | 91928.56 | 60.1468 | 556.645 |  | 4.591669 | 26.78804 | 0.007651169 | 31190.14 | 25040.082
| 313.7108 | 1.543692 | 11.5537883 | 51.0664 | 2.636504 | 92365.51 | 60.1789 | 556.6502 |  | 4.6016729 | 26.55596 | -0.007605466 | 31190.14 | 25040.082
| 312.1179 | 1.568061 | 11.5648104 | 51.43577 | 2.665671 | 92823.89 | 60.13935 | 555.9075 |  | 4.612695 | 27.31188 | -0.01133149 | 31190.14 | 25040.082
| 312.1829 | 1.590431 | 11.5748156 | 51.73847 | 2.692411 | 93250.1 | 60.19738 | 555.969 |  | 4.6227002 | 28.15261 | -0.02628419 | 31190.14 | 25040.082
| 312.6055 | 1.615307 | 11.5858265 | 52.06283 | 2.722178 | 93728.71 | 60.2879 | 556.284 |  | 4.6337111 | 28.77172 | -0.04103747 | 31190.14 | 25040.082
| 314.686 | 1.640119 | 11.5966953 | 52.34296 | 2.751966 | 94206.23 | 60.50009 | 557.4651 |  | 4.6445799 | 29.20617 | -0.06300717 | 31190.14 | 25040.082
| 318.0669 | 1.665147 | 11.6075465 | 52.73097 | 2.781949 | 94653.59 | 60.42084 | 556.3351 |  | 4.6554311 | 29.12917 | -0.08835685 | 31190.14 | 25040.082
| 321.4152 | 1.690693 | 11.618487 | 52.97539 | 2.8125 | 95086.34 | 60.78319 | 558.1041 |  | 4.6663716 | 29.49807 | -0.106049 | 31190.14 | 25040.082
| 323.6582 | 1.71608 | 11.6292284 | 53.33025 | 2.842965 | 95504.1 | 60.82461 | 557.5427 |  | 4.677113 | 28.77506 | -0.1162185 | 31190.14 | 25040.082
| 324.6334 | 1.740781 | 11.6395547 | 53.64538 | 2.872477 | 95914.85 | 60.9356 | 557.5762 |  | 4.6874393 | 28.69882 | -0.115501 | 31190.14 | 25040.082
| 324.926 | 1.766478 | 11.6501993 | 53.9798 | 2.903373 | 96349.84 | 61.02753 | 557.5165 |  | 4.6980839 | 28.84609 | -0.114742 | 31190.14 | 25040.082
| 325.8687 | 1.79086 | 11.6602045 | 54.1972 | 2.93239 | 96713.14 | 61.4144 | 559.172 |  | 4.7080891 | 28.70662 | -0.1211853 | 31190.14 | 25040.082
| 325.9987 | 1.815637 | 11.6702447 | 54.57906 | 2.962096 | 97130.62 | 61.31524 | 557.8643 |  | 4.7181293 | 29.01334 | -0.1169083 | 31190.14 | 25040.082
| 326.3238 | 1.840531 | 11.6802702 | 54.8276 | 2.991886 | 97513.87 | 61.61747 | 559.047 |  | 4.7281548 | 29.07785 | -0.1161899 | 31190.14 | 25040.082
| 325.6087 | 1.868084 | 11.6912363 | 55.18051 | 3.024826 | 97891.68 | 61.75092 | 558.5999 |  | 4.7391209 | 29.29569 | -0.1188707 | 31190.14 | 25040.082
| 325.7712 | 1.893554 | 11.7012684 | 55.4642 | 3.055349 | 98265.44 | 61.9748 | 559.1098 |  | 4.749153 | 29.42389 | -0.1181211 | 31190.14 | 25040.082
| 323.9508 | 1.921543 | 11.7121947 | 55.88406 | 3.088853 | 98673.83 | 61.90399 | 557.517 |  | 4.7600793 | 29.25552 | -0.1242258 | 31190.14 | 25040.082
| 319.7898 | 1.950092 | 11.7232064 | 56.15767 | 3.123044 | 99098.9 | 62.25854 | 558.9167 |  | 4.771091 | 29.96278 | -0.1302408 | 31190.14 | 25040.082
| 317.6117 | 1.978841 | 11.7341769 | 56.49537 | 3.157414 | 99529.15 | 62.42549 | 559.0855 |  | 4.7820615 | 29.87626 | -0.1498014 | 31190.14 | 25040.082
| 317.7418 | 2.005334 | 11.7441787 | 56.85415 | 3.189157 | 99922.65 | 62.44134 | 558.2966 |  | 4.7920633 | 30.0297 | -0.1657801 | 31190.14 | 25040.082
| 316.9941 | 2.034366 | 11.7550395 | 57.13133 | 3.223946 | 100326.2 | 62.79867 | 559.5367 |  | 4.8029241 | 30.68464 | -0.1780618 | 31190.14 | 25040.082
| 318.0018 | 2.064049 | 11.7660138 | 57.49966 | 3.25951 | 100781.6 | 62.88435 | 559.303 |  | 4.8138984 | 30.5755 | -0.1835434 | 31190.14 | 25040.082
| 317.6768 | 2.091529 | 11.7760635 | 57.78512 | 3.292396 | 101173 | 63.13242 | 560.0051 |  | 4.8239481 | 30.44658 | -0.1823855 | 31190.14 | 25040.082
| 321.8053 | 2.121802 | 11.7870139 | 58.24224 | 3.328602 | 101610.5 | 62.98831 | 558.0535 |  | 4.8348985 | 30.64159 | -0.1778548 | 31190.14 | 25040.082
| 326.2263 | 2.152566 | 11.798024 | 58.51336 | 3.365485 | 102093.5 | 63.35626 | 559.8757 |  | 4.8459086 | 31.59474 | -0.186492 | 31190.14 | 25040.082
| 329.8021 | 2.183105 | 11.808843 | 58.93675 | 3.402072 | 102549.4 | 63.29288 | 558.6419 |  | 4.8567276 | 31.62113 | -0.1787339 | 31190.14 | 25040.082
| 331.1024 | 2.21445 | 11.8198195 | 59.2881 | 3.43954 | 103024.1 | 63.44518 | 558.9337 |  | 4.8677041 | 31.87188 | -0.1743274 | 31190.14 | 25040.082
| 331.9476 | 2.243591 | 11.8299065 | 59.60658 | 3.474447 | 103465.2 | 63.60443 | 559.3395 |  | 4.8777911 | 32.46865 | -0.1700452 | 31190.14 | 25040.082
| 340.3344 | 2.275418 | 11.8408256 | 63.00358 | 3.512177 | 103845.5 | 56.05939 | 507.6043 |  | 4.8887102 | 35.90078 | -0.1974171 | 31190.14 | 25040.082
| 339.3592 | 2.307853 | 11.8518011 | 70.61596 | 3.549914 | 103830.5 | 42.68353 | 414.5988 |  | 4.8996857 | 105.1459 | -0.05357395 | 31190.14 | 25040.082
| 339.2942 | 2.337888 | 11.8618406 | 71.17023 | 3.585763 | 104054.9 | 42.57215 | 412.2104 |  | 4.9097252 | 169.3826 | 0.09698943 | 31190.14 | 25040.082
| 337.0837 | 2.370866 | 11.8727952 | 71.54045 | 3.625302 | 104549.4 | 42.72026 | 412.7781 |  | 4.9206798 | 213.3071 | 0.2456496 | 31190.14 | 25040.082
| 334.3531 | 2.404212 | 11.8837667 | 71.9445 | 3.66516 | 105360.1 | 42.69838 | 413.9237 |  | 4.9316513 | 227.4377 | 0.4150898 | 31190.14 | 25040.082
| 333.0854 | 2.438169 | 11.8947022 | 72.43175 | 3.705895 | 106605.3 | 42.4058 | 415.5242 |  | 4.9425868 | 214.3282 | 0.6156608 | 31190.14 | 25040.082
| 334.1581 | 2.469197 | 11.9047053 | 72.94413 | 3.74298 | 108084.5 | 41.91896 | 417.2743 |  | 4.9525899 | 178.3527 | 0.7805398 | 31190.14 | 25040.082
| 333.9956 | 2.500865 | 11.9147809 | 73.20964 | 3.780859 | 109908.4 | 41.7019 | 422.5916 |  | 4.9626655 | 119.3715 | 0.947696 | 31190.14 | 25040.082
| 334.2881 | 2.535883 | 11.9258172 | 73.61108 | 3.822795 | 112304.2 | 41.19784 | 428.5142 |  | 4.9737018 | 48.02509 | 1.174813 | 31190.14 | 25040.082
| 336.7912 | 2.571172 | 11.9368239 | 73.92879 | 3.864966 | 115195.6 | 40.69092 | 436.8568 |  | 4.9847085 | 42.89 | 1.418079 | 31190.14 | 25040.082
| 341.0821 | 2.606601 | 11.9477484 | 74.31505 | 3.907411 | 119540.7 | 39.72936 | 449.1239 |  | 4.995633 | 43.14174 | 1.380973 | 31190.14 | 25040.082
| 340.627 | 2.639558 | 11.9578236 | 74.64914 | 3.946833 | 123564.3 | 38.95926 | 460.9779 |  | 5.0057082 | 43.37901 | 1.301508 | 31190.14 | 25040.082
| 344.9503 | 2.675562 | 11.9687025 | 74.97101 | 3.989942 | 127965 | 38.25152 | 474.6752 |  | 5.0165871 | 43.02607 | 1.208732 | 31190.14 | 25040.082
| 344.9503 | 2.709035 | 11.9787165 | 75.32657 | 4.030037 | 131934.2 | 37.61388 | 486.6005 |  | 5.0266011 | 42.49925 | 1.109439 | 31190.14 | 25040.082
| 347.8109 | 2.745841 | 11.989612 | 75.67393 | 4.074192 | 136106.6 | 37.06185 | 499.7649 |  | 5.0374966 | 43.76222 | 1.013169 | 31190.14 | 25040.082
| 347.9085 | 2.782302 | 12.0002906 | 76.02553 | 4.117809 | 139967.7 | 36.59945 | 511.946 |  | 5.0481752 | 44.17287 | 0.9091635 | 31190.14 | 25040.082
| 348.6886 | 2.818258 | 12.0106734 | 76.29644 | 4.160851 | 143217.4 | 36.35773 | 523.0183 |  | 5.058558 | 43.4903 | 0.7734306 | 31190.14 | 25040.082
| 348.201 | 2.855234 | 12.0212707 | 76.64859 | 4.205103 | 146454.7 | 36.0614 | 533.2368 |  | 5.0691553 | 42.13193 | 0.655964 | 31190.14 | 25040.082
| 348.7211 | 2.891183 | 12.0314594 | 77.0724 | 4.248249 | 149109.1 | 35.77886 | 540.4227 |  | 5.079344 | 41.08997 | 0.5221767 | 31190.14 | 25040.082
| 345.9581 | 2.930773 | 12.0425689 | 77.47784 | 4.295366 | 151207.2 | 35.66462 | 546.0331 |  | 5.0904535 | 40.59951 | 0.3486025 | 31190.14 | 25040.082
| 342.5774 | 2.969227 | 12.0532261 | 77.94625 | 4.341608 | 152507.8 | 35.59152 | 547.8362 |  | 5.1011107 | 40.44388 | 0.3567006 | 31190.14 | 25040.082
| 342.8699 | 3.005777 | 12.0632924 | 78.30805 | 4.385357 | 153619.8 | 35.62481 | 550.0922 |  | 5.111177 | 40.63267 | 0.3717795 | 31190.14 | 25040.082
| 340.7895 | 3.04602 | 12.0742247 | 78.76233 | 4.43354 | 154727.2 | 35.61604 | 551.4218 |  | 5.1221093 | 40.87793 | 0.3830736 | 31190.14 | 25040.082
| 340.2044 | 3.08695 | 12.085225 | 79.42249 | 4.482538 | 155730.5 | 35.41339 | 549.8517 |  | 5.1331096 | 42.2096 | 0.3941381 | 31190.14 | 25040.082
| 342.0898 | 3.128275 | 12.0962132 | 80.26164 | 4.531927 | 156648.6 | 35.04414 | 545.8466 |  | 5.1440978 | 45.41727 | 0.4251245 | 31190.14 | 25040.082
End Of Loading Index | 345.698 | 3.169857 | 12.1071409 | 80.73318 | 4.581696 | 157495.2 | 35.06789 | 546.0666 |  | 5.1550255 | 49.72858 | 0.4556691 | 31190.14 | 25040.082
| 346.0881 | 3.204205 | 12.1170191 | 81.14075 | 4.623685 | 158123.9 | 35.08724 | 545.8184 | 0.5731862 | 5.1649037 | 52.27605 | 0.4826603 | 31190.14 | 25040.082
| 349.1112 | 3.199205 | 12.1277704 | 81.59323 | 4.618638 | 156902.9 | 34.74025 | 535.9174 | 0.5993908 | 5.175655 | 53.41607 | 0.4992684 | 31190.14 | 25040.082
| 349.1112 | 3.203205 | 12.1377802 | 81.7789 | 4.622617 | 155711.6 | 34.77259 | 529.8684 | 0.5955894 | 5.1856648 | 51.54217 | 0.5158114 | 31190.14 | 25040.082
| 352.9144 | 3.199705 | 12.1487785 | 81.93037 | 4.619107 | 154427.1 | 34.76291 | 523.5549 | 0.5719169 | 5.1966631 | 45.18296 | 0.5318826 | 31190.14 | 25040.082
| 354.7672 | 3.203205 | 12.1597298 | 81.97596 | 4.622605 | 153190.6 | 34.94298 | 519.037 | 0.5379595 | 5.2076144 | 34.39905 | 0.5447061 | 31190.14 | 25040.082
| 355.0598 | 3.200205 | 12.169737 | 81.99191 | 4.619604 | 152100.8 | 35.05338 | 515.0256 | 0.5037872 | 5.2176216 | 23.96819 | 0.5513355 | 31190.14 | 25040.082
| 354.2471 | 3.203705 | 12.1807608 | 82.0861 | 4.6231 | 151022.8 | 35.16726 | 510.5788 | 0.4654259 | 5.2286454 | 15.13013 | 0.5579857 | 31190.14 | 25040.082
| 352.6543 | 3.200205 | 12.1916849 | 82.16595 | 4.619593 | 150110.8 | 35.18356 | 506.498 | 0.4246928 | 5.2395695 | 8.772416 | 0.5459901 | 31190.14 | 25040.082
| 348.6236 | 3.203705 | 12.2026574 | 82.23079 | 4.623088 | 149331.5 | 35.28507 | 503.4229 | 0.3882546 | 5.250542 | 5.044808 | 0.5218627 | 31190.14 | 25040.082
| 348.5586 | 3.200705 | 12.212677 | 82.3039 | 4.620078 | 148710.3 | 35.27102 | 500.4457 | 0.3604611 | 5.2605616 | 3.909641 | 0.4919596 | 31190.14 | 25040.082
| 345.4704 | 3.204205 | 12.2236035 | 82.41908 | 4.623568 | 148207.2 | 35.27877 | 497.7727 | 0.3327682 | 5.2714881 | 4.01064 | 0.4468521 | 31190.14 | 25040.082
| 342.7399 | 3.200705 | 12.2346091 | 82.46176 | 4.620064 | 147876.1 | 35.24378 | 496.062 | 0.3029568 | 5.2824937 | 4.740841 | 0.396004 | 31190.14 | 25040.082
| 343.26 | 3.204205 | 12.2455904 | 82.53513 | 4.623556 | 147603.1 | 35.25783 | 494.5953 | 0.2834392 | 5.293475 | 5.255072 | 0.3391172 | 31190.14 | 25040.082
| 345.4704 | 3.200705 | 12.2565687 | 82.58622 | 4.62005 | 147427.6 | 35.18922 | 493.3085 | 0.2641929 | 5.3044533 | 5.370408 | 0.2824594 | 31190.14 | 25040.082
| 348.6886 | 3.204205 | 12.2674998 | 82.67187 | 4.623539 | 147298.8 | 35.16745 | 492.1867 | 0.2447595 | 5.3153844 | 5.50571 | 0.2416073 | 31190.14 | 25040.082
| 352.2968 | 3.200705 | 12.2784496 | 82.72634 | 4.620033 | 147238.3 | 35.07699 | 491.2407 | 0.2274983 | 5.3263342 | 5.666583 | 0.2165173 | 31190.14 | 25040.082
| 352.4593 | 3.204705 | 12.2884679 | 82.70057 | 4.624033 | 147217.7 | 35.15771 | 491.6543 | 0.2164331 | 5.3363525 | 5.412641 | 0.2040216 | 31190.14 | 25040.082
| 355.1573 | 3.200205 | 12.2994272 | 82.71418 | 4.619534 | 147233 | 35.08384 | 491.3238 | 0.2041939 | 5.3473118 | 4.58922 | 0.1884 | 31190.14 | 25040.082
| 355.0273 | 3.205205 | 12.3094358 | 82.72403 | 4.624529 | 147273.4 | 35.13107 | 491.6152 | 0.1941185 | 5.3573204 | 3.875946 | 0.1665114 | 31190.14 | 25040.082
| 354.7672 | 3.200205 | 12.3194668 | 82.67729 | 4.619535 | 147327.3 | 35.10606 | 492.0096 | 0.1845088 | 5.3673514 | 2.914416 | 0.1508773 | 31190.14 | 25040.082
| 355.3849 | 3.204705 | 12.3304705 | 82.72911 | 4.624031 | 147360.8 | 35.10533 | 491.816 | 0.1739932 | 5.3783551 | 1.654857 | 0.1383649 | 31190.14 | 25040.082
End of Data Index | 353.9221 | 3.200205 | 12.3412679 | 82.77025 | 4.619526 | 147368.2 | 35.00488 | 491.1751 | 0.1649208 | 5.3891525 | 0.8626994 | 0.1163716 | 31190.14 | 25040.082
| 354.4097 | 3.205205 | 12.3512841 | 82.73729 | 4.624526 | 147377.2 | 35.10065 | 491.8101 |  | 5.3991687 | 0.6892878 | 0.09752196 | 31190.14 | 25040.082
| 351.0941 | 3.199705 | 12.3621847 | 82.72773 | 4.619031 | 147385.6 | 35.0389 | 491.6456 |  | 5.4100693 | 0.8981783 | 0.08179713 | 31190.14 | 25040.082
| 350.834 | 3.204705 | 12.3722315 | 82.74117 | 4.624026 | 147401.3 | 35.08641 | 491.8206 |  | 5.4201161 | 0.7902779 | 0.05664124 | 31190.14 | 25040.082
| 347.4533 | 3.200705 | 12.3831805 | 82.79609 | 4.620022 | 147452.1 | 34.97148 | 491.2021 |  | 5.4310651 | 0.9593562 | 0.01888664 | 31190.14 | 25040.082
| 344.4628 | 3.205205 | 12.394223 | 82.78066 | 4.624524 | 147473.7 | 35.04091 | 491.6688 |  | 5.4421076 | 1.027692 | -0.01259386 | 31190.14 | 25040.082
| 343 | 3.200705 | 12.4051184 | 82.77832 | 4.620024 | 147512.7 | 34.9797 | 491.5808 |  | 5.453003 | 0.9072389 | -0.0440882 | 31190.14 | 25040.082
| 343.065 | 3.204705 | 12.4151518 | 82.74655 | 4.624024 | 147532.2 | 35.05972 | 492.1841 |  | 5.4630364 | 0.4837261 | -0.06299352 | 31190.14 | 25040.082
| 343.8126 | 3.201205 | 12.4260942 | 82.78157 | 4.620523 | 147574.8 | 34.97276 | 491.7725 |  | 5.4739788 | 0.5130712 | -0.0787592 | 31190.14 | 25040.082
| 347.2258 | 3.204705 | 12.4369976 | 82.73162 | 4.624029 | 147627.8 | 35.05947 | 492.6468 |  | 5.4848822 | 0.2085699 | -0.0882394 | 31190.14 | 25040.082
| 350.5415 | 3.201205 | 12.4479241 | 82.85627 | 4.620513 | 147722 | 34.87357 | 491.4697 |  | 5.4958087 | 0.3297153 | -0.09143607 | 31190.14 | 25040.082
| 350.3139 | 3.205205 | 12.4579324 | 82.77138 | 4.62452 | 147823.1 | 34.99392 | 492.8864 |  | 5.505817 | 0.7053809 | -0.1009561 | 31190.14 | 25040.082
| 353.7595 | 3.200705 | 12.4688399 | 82.79788 | 4.62002 | 147950.9 | 34.88958 | 492.7842 |  | 5.5167245 | 0.8853711 | -0.1010228 | 31190.14 | 25040.082
| 355.3199 | 3.205205 | 12.4798025 | 82.73017 | 4.624527 | 148001.2 | 35.00716 | 493.889 |  | 5.5276871 | 0.4155983 | -0.08841934 | 31190.14 | 25040.082
| 354.9298 | 3.200205 | 12.4898116 | 82.6854 | 4.61953 | 148056.7 | 34.98015 | 494.2707 |  | 5.5376962 | -0.1541455 | -0.07580473 | 31190.14 | 25040.082
| 355.5799 | 3.205705 | 12.5007676 | 82.77537 | 4.625021 | 148116.4 | 34.94924 | 493.8146 |  | 5.5486522 | -0.8013418 | -0.0537128 | 31190.14 | 25040.082
| 355.0598 | 3.200705 | 12.5107697 | 82.79061 | 4.620017 | 148155 | 34.86437 | 493.5159 |  | 5.5586543 | -0.3169091 | -0.0379191 | 31190.14 | 25040.082
| 352.9794 | 3.205205 | 12.5216856 | 82.89028 | 4.624507 | 148179.6 | 34.81686 | 492.7958 |  | 5.5695702 | -0.1183735 | -0.01896165 | 31190.14 | 25040.082
| 349.2087 | 3.200705 | 12.5326566 | 82.87375 | 4.62001 | 148181.2 | 34.7765 | 492.736 |  | 5.5805412 | 1.5248 | 0.003159926 | 31190.14 | 25040.082
| 348.7861 | 3.204705 | 12.5427621 | 82.78687 | 4.624017 | 148122.4 | 34.92395 | 493.6609 |  | 5.5906467 | 1.917312 | 0.01895224 | 31190.14 | 25040.082
| 345.7955 | 3.200205 | 12.5536831 | 82.85878 | 4.619512 | 148086.5 | 34.80027 | 492.5608 |  | 5.6015677 | 2.20154 | 0.04736492 | 31190.14 | 25040.082
| 346.0881 | 3.205205 | 12.5637128 | 82.81036 | 4.624515 | 148016.2 | 34.92349 | 493.1012 |  | 5.6115974 | 1.712835 | 0.07575044 | 31190.14 | 25040.082
| 345.6655 | 3.200205 | 12.5737203 | 82.77835 | 4.61952 | 147952 | 34.90279 | 492.9643 |  | 5.6216049 | 0.639255 | 0.08833171 | 31190.14 | 25040.082
| 343.39 | 3.204705 | 12.5846142 | 82.72832 | 4.624028 | 147900.6 | 35.01886 | 493.558 |  | 5.6324988 | -1.228522 | 0.1040708 | 31190.14 | 25040.082
| 343.39 | 3.200705 | 12.594639 | 82.85382 | 4.620011 | 147862.1 | 34.84729 | 491.918 |  | 5.6425236 | -1.475486 | 0.1166469 | 31190.14 | 25040.082
| 343.1625 | 3.205205 | 12.6056219 | 82.80793 | 4.624519 | 147819.8 | 34.95746 | 492.4957 |  | 5.6535065 | -0.9960496 | 0.1355253 | 31190.14 | 25040.082

## Test 379
Markers | Displacement | Force | Time | DEPTH | LOAD | STIFFNESS | HARDNESS | MODULUS | hdotOverh | Time On Sample | Velocity | Dyn. Phase | X Axis Position | Y Axis Position
| nm | mN | s | nm | mN | N/m | GPa | GPa | 1/s | s | nm/s | degrees | Âµm | Âµm
Surface Index | 278.1784 | -0.6598835 | 6.9177414 | 0 | 0.0003092261 |  |  |  |  | 0 | 1003.092 |  | 31190.14 | 25045.08
| 278.3084 | -0.6597606 | 6.9187347 | 0.1299249 | 0.0003437755 |  |  |  |  | 0.0009933 | 1002.454 |  | 31190.14 | 25045.08
| 278.5685 | -0.6596325 | 6.9197689 | 0.3898674 | 0.0003917564 |  |  |  |  | 0.0020275 | 1001.571 |  | 31190.14 | 25045.08
| 279.0886 | -0.6595028 | 6.9208166 | 0.9099017 | 0.0004433706 |  |  |  |  | 0.0030752 | 1000.335 |  | 31190.14 | 25045.08
| 279.1211 | -0.6593816 | 6.9217956 | 0.9422871 | 0.0005113803 |  |  |  |  | 0.0040542 | 998.8136 |  | 31190.14 | 25045.08
| 278.8286 | -0.659256 | 6.9228096 | 0.6495877 | 0.000593612 |  |  |  |  | 0.0050682 | 996.9159 |  | 31190.14 | 25045.08
| 279.0886 | -0.6591208 | 6.9239014 | 0.9095229 | 0.0007038524 |  |  |  |  | 0.00616 | 994.4852 |  | 31190.14 | 25045.08
| 279.5763 | -0.6590032 | 6.9248513 | 1.397063 | 0.0008042901 |  |  |  |  | 0.0071099 | 991.2196 |  | 31190.14 | 25045.08
| 279.2837 | -0.6589 | 6.9256853 | 1.104362 | 0.0008939005 |  |  |  |  | 0.0079439 | 987.3157 |  | 31190.14 | 25045.08
| 279.5438 | -0.6587728 | 6.9267123 | 1.364329 | 0.001001643 |  |  |  |  | 0.0089709 | 982.8508 |  | 31190.14 | 25045.08
| 279.4137 | -0.6586312 | 6.9278557 | 1.234142 | 0.001125918 |  |  |  |  | 0.0101143 | 977.6862 |  | 31190.14 | 25045.08
| 279.2512 | -0.6585154 | 6.9287909 | 1.071475 | 0.001233143 |  |  |  |  | 0.0110495 | 971.6734 |  | 31190.14 | 25045.08
| 279.5438 | -0.6583936 | 6.9297754 | 1.363953 | 0.001346432 |  |  |  |  | 0.012034 | 965.0571 |  | 31190.14 | 25045.08
| 280.064 | -0.6582702 | 6.9307714 | 1.883993 | 0.001462707 |  |  |  |  | 0.01303 | 957.8318 |  | 31190.14 | 25045.08
| 279.5763 | -0.6581473 | 6.9317639 | 1.396214 | 0.001580429 |  |  |  |  | 0.0140225 | 949.9366 |  | 31190.14 | 25045.08
| 279.3812 | -0.658018 | 6.9328089 | 1.201028 | 0.00170209 |  |  |  |  | 0.0150675 | 941.3992 |  | 31190.14 | 25045.08
| 279.4137 | -0.6578993 | 6.9337671 | 1.233416 | 0.001814324 |  |  |  |  | 0.0160257 | 932.2338 |  | 31190.14 | 25045.08
| 279.4463 | -0.6577762 | 6.9347618 | 1.2658 | 0.001931599 |  |  |  |  | 0.0170204 | 922.4947 |  | 31190.14 | 25045.08
| 279.5763 | -0.6576569 | 6.9357253 | 1.395728 | 0.00204457 |  |  |  |  | 0.0179839 | 912.2338 |  | 31190.14 | 25045.08
| 279.9339 | -0.6575235 | 6.9368027 | 1.753206 | 0.002172364 |  |  |  |  | 0.0190613 | 901.4123 |  | 31190.14 | 25045.08
| 279.4788 | -0.6574057 | 6.9377538 | 1.297938 | 0.00228488 |  |  |  |  | 0.0200124 | 890.0117 |  | 31190.14 | 25045.08
| 279.7389 | -0.6572893 | 6.9386941 | 1.557916 | 0.002397901 |  |  |  |  | 0.0209527 | 878.2376 |  | 31190.14 | 25045.08
| 279.9339 | -0.6571413 | 6.9398893 | 1.752827 | 0.002541482 |  |  |  |  | 0.0221479 | 866.0073 |  | 31190.14 | 25045.08
| 279.9014 | -0.6570328 | 6.9407655 | 1.720213 | 0.002644324 |  |  |  |  | 0.0230241 | 853.0167 |  | 31190.14 | 25045.08
| 279.6413 | -0.6569023 | 6.9418192 | 1.459991 | 0.002769304 |  |  |  |  | 0.0240778 | 839.5726 |  | 31190.14 | 25045.08
| 280.6166 | -0.656787 | 6.9427509 | 2.435189 | 0.002879219 |  |  |  |  | 0.0250095 | 825.5431 |  | 31190.14 | 25045.08
| 280.0314 | -0.6566651 | 6.9437354 | 1.849871 | 0.00299607 |  |  |  |  | 0.025994 | 811.1365 |  | 31190.14 | 25045.08
| 280.0965 | -0.6565409 | 6.9447386 | 1.914783 | 0.003116199 |  |  |  |  | 0.0269972 | 796.3729 |  | 31190.14 | 25045.08
| 280.2915 | -0.6564187 | 6.9457252 | 2.10972 | 0.003235793 |  |  |  |  | 0.0279838 | 781.3304 |  | 31190.14 | 25045.08
| 279.8039 | -0.6562963 | 6.9467137 | 1.621942 | 0.00335326 |  |  |  |  | 0.0289723 | 765.971 |  | 31190.14 | 25045.08
| 280.2265 | -0.6561677 | 6.9477523 | 2.04446 | 0.003477972 |  |  |  |  | 0.0300109 | 750.2841 |  | 31190.14 | 25045.08
| 280.129 | -0.656047 | 6.9487277 | 1.946799 | 0.003595059 |  |  |  |  | 0.0309863 | 734.1856 |  | 31190.14 | 25045.08
| 279.8689 | -0.6559288 | 6.9496824 | 1.686613 | 0.003710543 |  |  |  |  | 0.031941 | 717.7852 |  | 31190.14 | 25045.08
| 280.0965 | -0.6557947 | 6.9507648 | 1.914043 | 0.003842439 |  |  |  |  | 0.0330234 | 701.0452 |  | 31190.14 | 25045.08
| 280.064 | -0.6556772 | 6.9517138 | 1.881421 | 0.003956137 |  |  |  |  | 0.0339724 | 684.0451 |  | 31190.14 | 25045.08
| 280.3565 | -0.6555505 | 6.9527372 | 2.17387 | 0.004080128 |  |  |  |  | 0.0349958 | 666.8634 |  | 31190.14 | 25045.08
| 280.259 | -0.6554289 | 6.9537192 | 2.076233 | 0.004198872 |  |  |  |  | 0.0359778 | 649.6701 |  | 31190.14 | 25045.08
| 280.4216 | -0.6553148 | 6.9546414 | 2.238672 | 0.004309652 |  |  |  |  | 0.0369 | 632.3072 |  | 31190.14 | 25045.08
| 280.4541 | -0.6551867 | 6.9556754 | 2.27105 | 0.004432993 |  |  |  |  | 0.037934 | 614.9248 |  | 31190.14 | 25045.08
| 280.7792 | -0.6550574 | 6.95672 | 2.596026 | 0.004559409 |  |  |  |  | 0.0389786 | 597.2994 |  | 31190.14 | 25045.08
| 279.9339 | -0.6549386 | 6.9576796 | 1.750642 | 0.004677901 |  |  |  |  | 0.0399382 | 579.4931 |  | 31190.14 | 25045.08
| 280.5191 | -0.654814 | 6.9586858 | 2.335692 | 0.004798922 |  |  |  |  | 0.0409444 | 561.474 |  | 31190.14 | 25045.08
| 280.0965 | -0.6546906 | 6.9596828 | 1.912948 | 0.004918763 |  |  |  |  | 0.0419414 | 543.4767 |  | 31190.14 | 25045.08
| 280.7466 | -0.6545641 | 6.9607039 | 2.563007 | 0.00504299 |  |  |  |  | 0.0429625 | 525.4561 |  | 31190.14 | 25045.08
| 280.2265 | -0.6544471 | 6.9616488 | 2.042753 | 0.0051571 |  |  |  |  | 0.0439074 | 507.4174 |  | 31190.14 | 25045.08
| 280.9092 | -0.6543194 | 6.9626802 | 2.725316 | 0.005279279 |  |  |  |  | 0.0449388 | 489.4144 |  | 31190.14 | 25045.08
| 280.5191 | -0.6541993 | 6.9636503 | 2.335082 | 0.005397631 |  |  |  |  | 0.0459089 | 471.265 |  | 31190.14 | 25045.08
| 280.6166 | -0.654076 | 6.9646465 | 2.432501 | 0.005518254 |  |  |  |  | 0.0469051 | 453.0811 |  | 31190.14 | 25045.08
| 281.3318 | -0.6539521 | 6.9656473 | 3.147596 | 0.005639366 |  |  |  |  | 0.0479059 | 435.0263 |  | 31190.14 | 25045.08
| 280.9092 | -0.653835 | 6.966593 | 2.724836 | 0.005753536 |  |  |  |  | 0.0488516 | 417.1468 |  | 31190.14 | 25045.08
| 280.4541 | -0.6537033 | 6.9676561 | 2.269579 | 0.005877398 |  |  |  |  | 0.0499147 | 399.4743 |  | 31190.14 | 25045.08
| 280.389 | -0.6535821 | 6.9686356 | 2.204423 | 0.005995352 |  |  |  |  | 0.0508942 | 382.1266 |  | 31190.14 | 25045.08
| 280.4216 | -0.6534581 | 6.9696369 | 2.23683 | 0.006116486 |  |  |  |  | 0.0518955 | 365.079 |  | 31190.14 | 25045.08
| 280.7792 | -0.6533355 | 6.9706273 | 2.594318 | 0.00623579 |  |  |  |  | 0.0528859 | 348.2751 |  | 31190.14 | 25045.08
| 280.259 | -0.6531964 | 6.9717504 | 2.074019 | 0.006371885 |  |  |  |  | 0.054009 | 331.6995 |  | 31190.14 | 25045.08
| 281.0067 | -0.6530815 | 6.9726785 | 2.821629 | 0.006485277 |  |  |  |  | 0.0549371 | 315.2978 |  | 31190.14 | 25045.08
| 281.2018 | -0.6529615 | 6.9736474 | 3.016568 | 0.006603201 |  |  |  |  | 0.055906 | 299.0777 |  | 31190.14 | 25045.08
| 280.4541 | -0.6528332 | 6.9746837 | 2.268716 | 0.00673087 |  |  |  |  | 0.0569423 | 283.2158 |  | 31190.14 | 25045.08
SurfaceFindCoarse | 280.9417 | -0.6527122 | 6.9756614 | 2.756228 | 0.006850884 |  |  |  |  | 0.05792 | 267.5014 |  | 31190.14 | 25045.08
| 280.5841 | -0.6529146 | 6.9877289 | 3.264004 | 0.006738015 |  |  |  |  | 0.0699875 | 107.9304 | 100.7154 | 31190.14 | 25045.08
| 280.9092 | -0.6530277 | 6.9978206 | 3.252998 | 0.006730294 |  |  |  |  | 0.0800792 | 38.35493 | 101.3972 | 31190.14 | 25045.08
| 281.0067 | -0.6531517 | 7.0086592 | 3.157169 | 0.006731914 |  |  |  |  | 0.0909178 | 21.65992 | 98.60243 | 31190.14 | 25045.08
| 280.5191 | -0.6532761 | 7.0196461 | 3.014477 | 0.006741994 |  |  |  |  | 0.1019047 | 14.78508 | 92.14164 | 31190.14 | 25045.08
| 281.3318 | -0.6534 | 7.0306447 | 3.1024 | 0.006726955 |  |  |  |  | 0.1129033 | 9.645761 | 86.63902 | 31190.14 | 25045.08
| 281.2343 | -0.6535134 | 7.0406724 | 3.10051 | 0.006721028 |  |  |  |  | 0.122931 | 6.232151 | 85.09393 | 31190.14 | 25045.08
End Of Dynamic Ramp | 281.0392 | -0.653638 | 7.0516474 | 3.026797 | 0.006726591 |  |  |  |  | 0.133906 | 3.333133 | 82.13677 | 31190.14 | 25045.08
| 281.2018 | -0.653706 | 7.069389 | 2.872095 | 0.006746461 |  |  |  |  | 0.1516476 | 0.4530281 |  | 31190.14 | 25045.08
| 280.7141 | -0.653706 | 7.0793986 | 3.003041 | 0.006728486 |  |  |  |  | 0.1616572 | 0.5582809 |  | 31190.14 | 25045.08
| 281.0718 | -0.653706 | 7.0894799 | 2.953238 | 0.006734691 |  |  |  |  | 0.1717385 | 1.098666 |  | 31190.14 | 25045.08
| 280.9092 | -0.653706 | 7.1002019 | 2.905057 | 0.006742137 |  |  |  |  | 0.1824605 | 0.3413681 |  | 31190.14 | 25045.08
| 281.4294 | -0.653706 | 7.1103144 | 2.916867 | 0.006741337 |  |  |  |  | 0.192573 | -0.3441538 |  | 31190.14 | 25045.08
| 280.9417 | -0.653706 | 7.1212329 | 2.968712 | 0.006735812 |  |  |  |  | 0.2034915 | -0.03518754 |  | 31190.14 | 25045.08
| 281.2343 | -0.653706 | 7.1321301 | 3.008877 | 0.006731529 |  |  |  |  | 0.2143887 | 0.5874403 |  | 31190.14 | 25045.08
| 281.2668 | -0.653538 | 7.1431187 | 3.029612 | 0.006897609 |  |  |  |  | 0.2253773 | 1.089481 |  | 31190.14 | 25045.08
| 281.3643 | -0.653538 | 7.1531202 | 3.015585 | 0.006899851 |  |  |  |  | 0.2353788 | 0.2793448 | 5.888609 | 31190.14 | 25045.08
| 281.2343 | -0.653538 | 7.1631342 | 3.056751 | 0.006895367 |  |  |  |  | 0.2453928 | 1.059205 | 4.823658 | 31190.14 | 25045.08
| 281.4944 | -0.653538 | 7.1740761 | 3.080962 | 0.006893166 |  |  |  |  | 0.2563347 | 1.596712 | 4.294783 | 31190.14 | 25045.08
| 281.2018 | -0.653538 | 7.1850799 | 3.014637 | 0.006901853 |  |  |  |  | 0.2673385 | 1.433121 | 4.299863 | 31190.14 | 25045.08
| 281.3318 | -0.653538 | 7.19596 | 3.062909 | 0.006896288 |  |  |  |  | 0.2782186 | 0.6963812 | 4.159642 | 31190.14 | 25045.08
| 280.5191 | -0.653538 | 7.2069795 | 3.074559 | 0.006895046 |  |  |  |  | 0.2892381 | 0.3771964 | 4.508618 | 31190.14 | 25045.08
| 281.0718 | -0.653538 | 7.2169796 | 3.076469 | 0.006894726 |  |  |  |  | 0.2992382 | 0.1449768 | 4.085617 | 31190.14 | 25045.08
| 281.2343 | -0.653538 | 7.2280053 | 3.051069 | 0.006898089 |  |  |  |  | 0.3102639 | 0.3677231 | 4.042451 | 31190.14 | 25045.08
| 280.5841 | -0.653538 | 7.2389283 | 3.013753 | 0.006902653 |  |  |  |  | 0.3211869 | -0.5019401 | 3.840949 | 31190.14 | 25045.08
| 281.5919 | -0.653538 | 7.2499071 | 3.057183 | 0.006897489 |  |  |  |  | 0.3321657 | -0.4987746 | 3.190887 | 31190.14 | 25045.08
| 281.3643 | -0.653538 | 7.2608988 | 3.107012 | 0.006891364 |  |  |  |  | 0.3431574 | -0.2634461 | 1.796143 | 31190.14 | 25045.08
| 281.0392 | -0.653538 | 7.271867 | 3.012013 | 0.006903054 |  |  |  |  | 0.3541256 | -0.08896445 | -0.397881 | 31190.14 | 25045.08
| 281.0718 | -0.653538 | 7.2818693 | 3.060745 | 0.006896928 |  |  |  |  | 0.3641279 | -0.1118994 | -2.394248 | 31190.14 | 25045.08
| 280.9092 | -0.653538 | 7.2926997 | 3.031417 | 0.006900611 |  |  |  |  | 0.3749583 | -0.1430475 | -4.597808 | 31190.14 | 25045.08
| 281.1043 | -0.653538 | 7.3028094 | 3.088065 | 0.006893606 |  |  |  |  | 0.385068 | 0.2477058 | -6.18623 | 31190.14 | 25045.08
| 281.2018 | -0.653538 | 7.3137777 | 3.119411 | 0.006889762 |  |  |  |  | 0.3960363 | 0.666593 | -7.249572 | 31190.14 | 25045.08
| 281.4294 | -0.653538 | 7.324596 | 3.124638 | 0.006889002 |  |  |  |  | 0.4068546 | 0.829012 | -8.130103 | 31190.14 | 25045.08
| 280.9092 | -0.653538 | 7.3346502 | 3.107768 | 0.006890963 |  |  |  |  | 0.4169088 | 0.9934538 | -8.962081 | 31190.14 | 25045.08
| 281.3643 | -0.653538 | 7.3457254 | 3.058621 | 0.006897089 |  |  |  |  | 0.427984 | 1.06919 | -9.395466 | 31190.14 | 25045.08
| 281.0067 | -0.653538 | 7.3566469 | 3.074771 | 0.006895007 |  |  |  |  | 0.4389055 | 0.6028332 | -9.462322 | 31190.14 | 25045.08
| 281.3643 | -0.653538 | 7.3675782 | 3.141564 | 0.00688668 |  |  |  |  | 0.4498368 | 0.2541689 | -7.895765 | 31190.14 | 25045.08
| 280.7141 | -0.653538 | 7.37861 | 3.115918 | 0.006889802 |  |  |  |  | 0.4608686 | 0.1757241 | -6.45492 | 31190.14 | 25045.08
| 281.5594 | -0.653538 | 7.3895149 | 3.190243 | 0.006880635 |  |  |  |  | 0.4717735 | 0.4274931 | -4.798251 | 31190.14 | 25045.08
| 281.3643 | -0.653538 | 7.4005862 | 3.079383 | 0.006894286 |  |  |  |  | 0.4828448 | 0.6103012 | -3.952337 | 31190.14 | 25045.08
| 281.5269 | -0.653538 | 7.4114796 | 3.12586 | 0.006888882 |  |  |  |  | 0.4937382 | 0.6120286 | -2.832111 | 31190.14 | 25045.08
| 281.4944 | -0.653538 | 7.4214951 | 3.198737 | 0.006880074 |  |  |  |  | 0.5037537 | 1.101682 | -2.179756 | 31190.14 | 25045.08
| 281.3969 | -0.653538 | 7.4324985 | 3.215104 | 0.006878513 |  |  |  |  | 0.5147571 | 1.076869 | -0.7716137 | 31190.14 | 25045.08
| 280.7792 | -0.653538 | 7.4434074 | 3.21341 | 0.006878833 |  |  |  |  | 0.525666 | 0.9144743 | 0.5729387 | 31190.14 | 25045.08
End Of Dynamic Ramp Hold | 281.7545 | -0.653538 | 7.4542584 | 3.182169 | 0.006882837 | -417738.9 | -0.6021693 |  |  | 0.536517 | 1.100635 | 2.448657 | 31190.14 | 25045.08
| 281.4944 | -0.6526039 | 7.4695481 | 3.240289 | 0.007966292 | -4261989.6 | -0.7148713 |  |  | 0.5518067 | 0.8509308 | 4.112229 | 31190.14 | 25045.08
| 281.7545 | -0.6516032 | 7.4795553 | 3.365675 | 0.009146469 | 886604.6 | -0.874573 |  |  | 0.5618139 | 1.647642 | 5.194429 | 31190.14 | 25045.08
| 281.7545 | -0.6505976 | 7.4896112 | 3.448216 | 0.01034104 | 486121 | -1.030555 |  |  | 0.5718698 | 2.56125 | 6.076345 | 31190.14 | 25045.08
| 281.5269 | -0.6495093 | 7.5004941 | 3.57304 | 0.01162963 | 442480.7 | -1.241578 |  |  | 0.5827527 | 4.232029 | 7.375912 | 31190.14 | 25045.08
| 281.852 | -0.648508 | 7.5105078 | 3.670212 | 0.01281397 | 601104.4 | -1.451079 |  |  | 0.5927664 | 6.139746 | 8.420138 | 31190.14 | 25045.08
| 282.4046 | -0.6473934 | 7.5216531 | 3.857973 | 0.01412284 | 896486 | -1.79737 |  |  | 0.6039117 | 8.51234 | 9.306881 | 31190.14 | 25045.08
| 282.1771 | -0.646335 | 7.5322375 | 3.896188 | 0.01538568 | 1260114.1 | -2.009179 |  |  | 0.6144961 | 10.64368 | 9.587833 | 31190.14 | 25045.08
| 281.8195 | -0.6453038 | 7.5425492 | 4.005229 | 0.01660601 | 843669.9 | -2.318305 |  |  | 0.6248078 | 10.88041 | 9.493394 | 31190.14 | 25045.08
| 282.5022 | -0.644128 | 7.5543073 | 4.139733 | 0.01798358 | 570088.2 | -2.732098 |  |  | 0.6365659 | 10.53987 | 8.943684 | 31190.14 | 25045.08
| 282.3721 | -0.6430299 | 7.5652884 | 4.303522 | 0.01928895 | 350918 | -3.251509 |  |  | 0.647547 | 10.89112 | 8.43352 | 31190.14 | 25045.08
| 281.917 | -0.6420291 | 7.5752964 | 4.278013 | 0.02049414 | 270834.2 | -3.353083 |  |  | 0.657555 | 10.45252 | 7.103581 | 31190.14 | 25045.08
| 282.6647 | -0.6409418 | 7.586169 | 4.515401 | 0.02176528 | 193769.7 | -4.174574 |  |  | 0.6684276 | 9.913506 | 5.906141 | 31190.14 | 25045.08
| 281.6894 | -0.6398346 | 7.5972416 | 4.509613 | 0.02309231 | 146474.2 | -4.292166 |  |  | 0.6795002 | 9.42255 | 5.096679 | 31190.14 | 25045.08
| 282.6972 | -0.6387401 | 7.6081864 | 4.633581 | 0.02438967 | 113614.6 | -4.836858 |  |  | 0.690445 | 9.582355 | 4.034331 | 31190.14 | 25045.08
| 282.8273 | -0.6376469 | 7.6191181 | 4.74187 | 0.02568802 | 91014.3 | -5.343548 |  |  | 0.7013767 | 8.987424 | 3.476313 | 31190.14 | 25045.08
| 283.445 | -0.6365529 | 7.6300587 | 4.92694 | 0.0269743 | 75774.31 | -6.287273 |  |  | 0.7123173 | 8.715199 | 3.228012 | 31190.14 | 25045.08
| 283.7376 | -0.6354478 | 7.6411091 | 4.978425 | 0.02829199 | 64608.54 | -6.534928 |  |  | 0.7233677 | 9.254248 | 2.994635 | 31190.14 | 25045.08
| 283.1849 | -0.6343552 | 7.6520352 | 5.081147 | 0.02959035 | 56278.59 | -7.069849 |  |  | 0.7342938 | 9.612632 | 2.889112 | 31190.14 | 25045.08
| 283.0549 | -0.6332571 | 7.6630166 | 5.119612 | 0.03090334 | 50087.66 | -7.182853 |  |  | 0.7452752 | 8.332417 | 3.091368 | 31190.14 | 25045.08
| 282.9573 | -0.6321669 | 7.6739181 | 5.329761 | 0.03218251 | 45525.62 | -8.575913 |  |  | 0.7561767 | 8.371411 | 3.086489 | 31190.14 | 25045.08
| 283.1524 | -0.6311651 | 7.683936 | 5.376818 | 0.03337725 | 42701.45 | -8.814265 |  |  | 0.7661946 | 8.459881 | 3.47092 | 31190.14 | 25045.08
| 283.3149 | -0.6300732 | 7.6948553 | 5.516399 | 0.03467043 | 40500.08 | -9.985022 |  |  | 0.7771139 | 8.380038 | 3.401394 | 31190.14 | 25045.08
| 283.1849 | -0.6290687 | 7.7049007 | 5.625939 | 0.03585656 | 38543.6 | -10.95411 |  |  | 0.7871593 | 8.483113 | 3.337794 | 31190.14 | 25045.08
| 283.4125 | -0.62797 | 7.7158879 | 5.644925 | 0.03717319 | 36807.4 | -10.858 |  |  | 0.7981465 | 8.914895 | 3.115065 | 31190.14 | 25045.08
| 283.4125 | -0.6268853 | 7.7267345 | 5.768002 | 0.03845834 | 35341.98 | -12.06784 |  |  | 0.8089931 | 8.923597 | 2.765401 | 31190.14 | 25045.08
| 283.6725 | -0.6258842 | 7.7367456 | 5.873897 | 0.0396475 | 34216.77 | -13.23908 |  |  | 0.8190042 | 8.718705 | 2.596016 | 31190.14 | 25045.08
| 283.4775 | -0.6247872 | 7.7477151 | 5.961495 | 0.04095038 | 33135.99 | -14.18015 |  |  | 0.8299737 | 7.660279 | 2.432218 | 31190.14 | 25045.08
| 284.0952 | -0.6236897 | 7.7586909 | 6.029413 | 0.04225847 | 32145.69 | -14.79508 |  |  | 0.8409495 | 7.704506 | 2.344133 | 31190.14 | 25045.08
| 284.2252 | -0.6225981 | 7.7696067 | 6.004445 | 0.0435715 | 31317.07 | -13.81606 |  |  | 0.8518653 | 6.865324 | 1.814192 | 31190.14 | 25045.08
| 284.2902 | -0.6215921 | 7.7796662 | 6.142529 | 0.04475996 | 30587.06 | -15.70106 |  |  | 0.8619248 | 6.18338 | 1.63299 | 31190.14 | 25045.08
| 284.0952 | -0.6205844 | 7.7897432 | 6.182174 | 0.04596172 | 29839.54 | -15.76547 |  |  | 0.8720018 | 6.138023 | 1.581011 | 31190.14 | 25045.08
| 284.1602 | -0.6194862 | 7.8007258 | 6.257116 | 0.04726896 | 29040.96 | -16.40353 |  |  | 0.8829844 | 5.591088 | 1.584623 | 31190.14 | 25045.08
| 284.1602 | -0.6184851 | 7.8107363 | 6.334012 | 0.04846052 | 28344.32 | -17.14335 |  |  | 0.8929949 | 5.341346 | 1.704728 | 31190.14 | 25045.08
| 284.4528 | -0.6173849 | 7.8217384 | 6.43266 | 0.04974844 | 27716.84 | -18.40239 |  |  | 0.903997 | 5.113507 | 1.819177 | 31190.14 | 25045.08
| 284.9079 | -0.6162871 | 7.832716 | 6.608179 | 0.05105902 | 27309.71 | -22.32848 |  |  | 0.9149746 | 6.032929 | 1.986031 | 31190.14 | 25045.08
| 284.4853 | -0.615195 | 7.8436373 | 6.721547 | 0.0523546 | 26956.26 | -25.10718 |  |  | 0.9258959 | 7.603794 | 1.837456 | 31190.14 | 25045.08
| 284.5503 | -0.6140961 | 7.8546263 | 6.748704 | 0.05366969 | 26556.83 | -24.46266 |  |  | 0.9368849 | 8.096491 | 1.53846 | 31190.14 | 25045.08
| 284.4202 | -0.6130015 | 7.8655727 | 6.805009 | 0.05497399 | 26225.24 | -25.05088 |  |  | 0.9478313 | 8.219079 | 1.405749 | 31190.14 | 25045.08
| 284.7128 | -0.6119995 | 7.8755923 | 6.856534 | 0.05616979 | 26052.66 | -25.86515 |  |  | 0.9578509 | 7.742652 | 1.482735 | 31190.14 | 25045.08
| 283.9976 | -0.6109987 | 7.8856005 | 6.92669 | 0.05735885 | 25801.58 | -27.26223 |  |  | 0.9678591 | 7.280562 | 1.504882 | 31190.14 | 25045.08
| 284.3227 | -0.6098938 | 7.896649 | 7.039816 | 0.05867205 | 25604.03 | -30.95738 |  |  | 0.9789076 | 6.687167 | 1.526254 | 31190.14 | 25045.08
| 284.8754 | -0.6088406 | 7.9071811 | 7.136175 | 0.0599195 | 25366.05 | -34.22995 |  |  | 0.9894397 | 6.220486 | 1.406324 | 31190.14 | 25045.08
| 285.1355 | -0.6078333 | 7.9172542 | 7.203652 | 0.06111895 | 25154.94 | -36.06669 |  |  | 0.9995128 | 6.328295 | 1.244363 | 31190.14 | 25045.08
| 284.8754 | -0.6067388 | 7.928199 | 7.217972 | 0.06241024 | 24957.43 | -34.21646 |  |  | 1.0104576 | 6.871981 | 1.178386 | 31190.14 | 25045.08
| 285.298 | -0.6056392 | 7.9391957 | 7.367187 | 0.06372737 | 24711.2 | -41.80138 |  |  | 1.0214543 | 7.124253 | 1.152855 | 31190.14 | 25045.08
| 285.363 | -0.6045327 | 7.9502607 | 7.382681 | 0.06505454 | 24522.24 | -39.28186 |  |  | 1.0325193 | 6.918477 | 1.348399 | 31190.14 | 25045.08
| 285.8832 | -0.6034325 | 7.9612624 | 7.462776 | 0.06636255 | 24396.65 | -42.58117 |  |  | 1.043521 | 6.253175 | 1.540068 | 31190.14 | 25045.08
| 285.7206 | -0.6023504 | 7.9720833 | 7.619563 | 0.06764227 | 24252.18 | -55.56082 |  |  | 1.0543419 | 5.950367 | 1.472034 | 31190.14 | 25045.08
| 285.4606 | -0.6012494 | 7.9830932 | 7.679292 | 0.06895421 | 24135.52 | -57.99078 |  |  | 1.0653518 | 6.308949 | 1.241766 | 31190.14 | 25045.08
| 285.363 | -0.6001412 | 7.9941754 | 7.658459 | 0.07028331 | 24053.79 | -49.71974 |  |  | 1.076434 | 6.263367 | 0.9378543 | 31190.14 | 25045.08
| 284.9079 | -0.5990464 | 8.0051237 | 7.740927 | 0.07158553 | 23982.5 | -55.0889 |  |  | 1.0873823 | 5.778891 | 0.7226835 | 31190.14 | 25045.08
| 285.0705 | -0.5979618 | 8.0159699 | 7.836206 | 0.07287573 | 23933.91 | -64.04234 |  |  | 1.0982285 | 5.516321 | 0.514027 | 31190.14 | 25045.08
| 285.0705 | -0.5969495 | 8.0260922 | 7.800176 | 0.07409228 | 23912.98 | -53.56522 |  |  | 1.1083508 | 5.289138 | 0.2730207 | 31190.14 | 25045.08
| 285.103 | -0.5958562 | 8.0370256 | 7.893727 | 0.07539257 | 23985.03 | -63.34856 |  |  | 1.1192842 | 4.521733 | 0.07711406 | 31190.14 | 25045.08
| 285.4281 | -0.5948553 | 8.0470344 | 7.928281 | 0.07658841 | 24046.89 | -64.93391 |  |  | 1.129293 | 3.831112 | -0.1143627 | 31190.14 | 25045.08
| 285.5906 | -0.5937663 | 8.0579248 | 8.000251 | 0.0778866 | 24087.62 | -73.07018 |  |  | 1.1401834 | 3.962381 | -0.413545 | 31190.14 | 25045.08
| 285.9482 | -0.5926628 | 8.0689596 | 8.037708 | 0.07920395 | 24185.62 | -75.75864 |  |  | 1.1512182 | 4.44771 | -0.5573344 | 31190.14 | 25045.08
| 286.3383 | -0.5915789 | 8.0797984 | 8.069409 | 0.08050156 | 24305.8 | -77.89993 |  |  | 1.162057 | 4.192596 | -0.6247528 | 31190.14 | 25045.08
| 286.3708 | -0.5905728 | 8.0898597 | 8.170451 | 0.08169409 | 24442.11 | -103.8136 |  |  | 1.1721183 | 4.094559 | -0.5463513 | 31190.14 | 25045.08
| 286.5659 | -0.5894737 | 8.1008504 | 8.29472 | 0.08299371 | 24590.44 | -173.4408 |  |  | 1.183109 | 4.888721 | -0.5411909 | 31190.14 | 25045.08
| 286.5659 | -0.5883726 | 8.1118617 | 8.437195 | 0.08429493 | 24753.83 | -725.8238 |  |  | 1.1941203 | 5.982412 | -0.5722235 | 31190.14 | 25045.08
| 286.2083 | -0.5872819 | 8.1227689 | 8.478883 | 0.08559557 | 24879.65 | -1220.06 |  |  | 1.2050275 | 7.307736 | -0.5665653 | 31190.14 | 25045.08
| 286.5334 | -0.5862813 | 8.1327744 | 8.449421 | 0.08679938 | 24935.97 | -347.694 |  |  | 1.215033 | 7.373276 | -0.5249925 | 31190.14 | 25045.08
| 286.0457 | -0.5851942 | 8.1436451 | 8.606635 | 0.0880829 | 24986.22 | 735.0119 | -2476.775 |  | 1.2259037 | 7.228621 | -0.5183434 | 31190.14 | 25045.08
| 286.5009 | -0.584193 | 8.1536572 | 8.578271 | 0.08928895 | 24999.62 | -1327.342 |  |  | 1.2359158 | 6.896407 | -0.5115559 | 31190.14 | 25045.08
| 286.891 | -0.5831859 | 8.1637283 | 8.666635 | 0.09048438 | 24910.97 | 1509.418 | -1795.355 |  | 1.2459869 | 5.781275 | -0.5363989 | 31190.14 | 25045.08
| 286.2733 | -0.5820809 | 8.1747789 | 8.724858 | 0.09180017 | 24784.91 | 1250.664 | -1941.637 |  | 1.2570375 | 4.899882 | -0.5259361 | 31190.14 | 25045.08
| 285.4606 | -0.5809852 | 8.1857352 | 8.739086 | 0.09311546 | 24629.51 | -1685.962 |  |  | 1.2679938 | 3.958958 | -0.5471902 | 31190.14 | 25045.08
| 285.6881 | -0.579886 | 8.1967273 | 8.784657 | 0.09442949 | 24477.57 | -1027.573 |  |  | 1.2789859 | 3.778881 | -0.5360483 | 31190.14 | 25045.08
| 286.1758 | -0.578791 | 8.2076778 | 8.918748 | 0.09572444 | 24337.16 | 694.5219 | -2853.295 |  | 1.2899364 | 4.146855 | -0.4637981 | 31190.14 | 25045.08
| 286.3708 | -0.5776967 | 8.2186208 | 8.895645 | 0.09704326 | 24234.62 | -1094.907 |  |  | 1.3008794 | 3.968414 | -0.3339939 | 31190.14 | 25045.08
| 286.3383 | -0.576694 | 8.2286478 | 8.943419 | 0.09823869 | 24186.5 | -1318.393 |  |  | 1.3109064 | 3.927069 | -0.2394794 | 31190.14 | 25045.08
| 287.1511 | -0.5755965 | 8.2396226 | 9.076944 | 0.09953768 | 24141.91 | 539.5676 | -3938.084 |  | 1.3218812 | 3.78028 | -0.1179531 | 31190.14 | 25045.08
| 287.086 | -0.5745951 | 8.2496361 | 9.130697 | 0.1007243 | 24132.74 | 437.0302 | -5749.939 |  | 1.3318947 | 4.333469 | 0.02914332 | 31190.14 | 25045.08
| 287.1511 | -0.5735949 | 8.2596381 | 9.174064 | 0.1019228 | 24189.17 | 377.5553 | -8807.673 |  | 1.3418967 | 5.120758 | 0.1731857 | 31190.14 | 25045.08
| 287.8338 | -0.5725294 | 8.2702931 | 9.222469 | 0.1031961 | 24324.95 | 296.6088 | -122875.9 |  | 1.3525517 | 5.137208 | 0.2007351 | 31190.14 | 25045.08
| 287.3786 | -0.5714966 | 8.2806212 | 9.291541 | 0.1044242 | 24473.49 | 211.1304 | 6147.568 |  | 1.3628798 | 4.988568 | 0.2851932 | 31190.14 | 25045.08
| 287.6387 | -0.5704103 | 8.291484 | 9.346433 | 0.1057161 | 24628.88 | 177.0539 | 3801.204 |  | 1.3737426 | 5.607747 | 0.2836402 | 31190.14 | 25045.08
| 288.0613 | -0.5693222 | 8.3023651 | 9.413843 | 0.1069938 | 24775.88 | 145.9262 | 2601.722 |  | 1.3846237 | 5.504073 | 0.254019 | 31190.14 | 25045.08
| 287.3461 | -0.5682343 | 8.3132442 | 9.485454 | 0.1083092 | 24918.09 | 123.6871 | 2006.878 |  | 1.3955028 | 5.12319 | 0.05603497 | 31190.14 | 25045.08
| 286.7609 | -0.5671375 | 8.3242129 | 9.517501 | 0.1096217 | 25084.66 | 119.6475 | 1918.333 |  | 1.4064715 | 5.327359 | -0.05573517 | 31190.14 | 25045.08
| 286.2408 | -0.5660335 | 8.3352529 | 9.559567 | 0.1109398 | 25285.22 | 111.2582 | 1748.075 |  | 1.4175115 | 5.187351 | -0.1943163 | 31190.14 | 25045.08
| 286.3708 | -0.5649501 | 8.3460861 | 9.578688 | 0.1122374 | 25447.51 | 111.9767 | 1765.682 |  | 1.4283447 | 4.81302 | -0.4694007 | 31190.14 | 25045.08
| 286.6959 | -0.5638491 | 8.3570964 | 9.584924 | 0.1135593 | 25605.68 | 117.2258 | 1879.899 |  | 1.439355 | 3.90502 | -0.6314085 | 31190.14 | 25045.08
| 286.6959 | -0.5628444 | 8.3671435 | 9.66548 | 0.1147508 | 25708.49 | 101.2928 | 1551.07 |  | 1.4494021 | 3.37699 | -0.6817358 | 31190.14 | 25045.08
| 286.891 | -0.5617488 | 8.3780995 | 9.724485 | 0.1160575 | 25886.56 | 92.51604 | 1397.187 |  | 1.4603581 | 3.090061 | -0.6785066 | 31190.14 | 25045.08
| 287.3136 | -0.560747 | 8.3881174 | 9.764876 | 0.1172483 | 26045.56 | 88.33538 | 1328.857 |  | 1.470376 | 3.163928 | -0.567534 | 31190.14 | 25045.08
| 287.4762 | -0.5596613 | 8.3989621 | 9.834103 | 0.1185414 | 26212.1 | 80.46662 | 1202.853 |  | 1.4812207 | 3.734991 | -0.4032954 | 31190.14 | 25045.08
| 287.5087 | -0.5586509 | 8.4090664 | 9.905382 | 0.1197455 | 26395.82 | 73.17332 | 1094.646 |  | 1.491325 | 4.327944 | -0.160717 | 31190.14 | 25045.08
| 288.0613 | -0.5575593 | 8.4199826 | 9.938983 | 0.1210493 | 26620.18 | 71.00851 | 1068.669 |  | 1.5022412 | 5.174598 | 0.05342262 | 31190.14 | 25045.08
| 288.1914 | -0.5564668 | 8.4308601 | 9.987623 | 0.122356 | 26800.06 | 68.06358 | 1027.644 |  | 1.5131187 | 5.426732 | 0.3454713 | 31190.14 | 25045.08
| 288.484 | -0.5554395 | 8.4409804 | 10.03732 | 0.1235794 | 26984.01 | 65.01338 | 986.5582 |  | 1.523239 | 4.995047 | 0.6086621 | 31190.14 | 25045.08
| 288.4514 | -0.5543169 | 8.4519008 | 10.0765 | 0.1249165 | 27204.12 | 63.09106 | 963.7423 |  | 1.5341594 | 4.735625 | 0.8436872 | 31190.14 | 25045.08
| 288.3539 | -0.5531794 | 8.4628509 | 10.19475 | 0.1262659 | 27469.39 | 55.4337 | 861.9796 |  | 1.5451095 | 4.71946 | 1.025848 | 31190.14 | 25045.08
| 288.1589 | -0.5521271 | 8.472889 | 10.19619 | 0.1275257 | 27702.3 | 56.22092 | 878.5683 |  | 1.5551476 | 4.926531 | 1.075974 | 31190.14 | 25045.08
| 288.0288 | -0.5509672 | 8.4838385 | 10.25428 | 0.1289085 | 27915.27 | 53.94515 | 849.8829 |  | 1.5660971 | 4.698819 | 1.071557 | 31190.14 | 25045.08
| 287.2161 | -0.5497932 | 8.4947964 | 10.25761 | 0.1303178 | 28097.42 | 55.23493 | 869.8254 |  | 1.577055 | 4.786661 | 1.013749 | 31190.14 | 25045.08
| 287.3461 | -0.54871 | 8.5048125 | 10.34568 | 0.1316032 | 28251.07 | 51.71261 | 820.8977 |  | 1.5870711 | 4.513458 | 0.8018299 | 31190.14 | 25045.08
| 287.5412 | -0.5475207 | 8.5156678 | 10.41043 | 0.1330211 | 28387.2 | 50.08204 | 797.3905 |  | 1.5979264 | 4.738438 | 0.5138497 | 31190.14 | 25045.08
| 287.8013 | -0.5464048 | 8.5257597 | 10.48049 | 0.1343472 | 28495.12 | 48.36887 | 772.1743 |  | 1.6080183 | 4.454434 | 0.3316281 | 31190.14 | 25045.08
| 287.3136 | -0.5451861 | 8.5366599 | 10.52013 | 0.1358045 | 28578.53 | 48.38469 | 769.1193 |  | 1.6189185 | 4.673322 | 0.05054765 | 31190.14 | 25045.08
| 286.7609 | -0.5440538 | 8.5466968 | 10.55233 | 0.1371577 | 28691.41 | 48.40057 | 767.9963 |  | 1.6289554 | 4.881093 | -0.1003428 | 31190.14 | 25045.08
| 287.5087 | -0.5429107 | 8.556725 | 10.51859 | 0.1385349 | 28762.25 | 51.65885 | 809.0681 |  | 1.6389836 | 4.546245 | -0.2734268 | 31190.14 | 25045.08
| 287.5412 | -0.5417574 | 8.5667518 | 10.54782 | 0.1399142 | 28820.75 | 52.14036 | 811.5091 |  | 1.6490104 | 3.65712 | -0.3693274 | 31190.14 | 25045.08
| 287.9963 | -0.5404972 | 8.577578 | 10.66152 | 0.1414111 | 28872.28 | 48.99241 | 764.1784 |  | 1.6598366 | 3.027892 | -0.4871973 | 31190.14 | 25045.08
| 287.2486 | -0.5393157 | 8.5876117 | 10.71938 | 0.1428191 | 28946.29 | 48.20828 | 750.6679 |  | 1.6698703 | 2.964254 | -0.6035994 | 31190.14 | 25045.08
| 287.6712 | -0.5381174 | 8.5976924 | 10.72492 | 0.1442552 | 29013.43 | 49.64745 | 766.2244 |  | 1.679951 | 3.057012 | -0.6937355 | 31190.14 | 25045.08
| 288.3539 | -0.5368095 | 8.6085896 | 10.819 | 0.145812 | 29144.5 | 47.33972 | 734.7933 |  | 1.6908482 | 3.160413 | -0.6882758 | 31190.14 | 25045.08
| 288.809 | -0.5354772 | 8.6195625 | 10.82509 | 0.1474071 | 29277.16 | 48.54535 | 749.4447 |  | 1.7018211 | 4.122976 | -0.729993 | 31190.14 | 25045.08
| 289.1991 | -0.534245 | 8.6296123 | 10.90186 | 0.1488657 | 29430.66 | 46.78891 | 726.8788 |  | 1.7118709 | 4.42895 | -0.655583 | 31190.14 | 25045.08
| 289.1666 | -0.5329183 | 8.6403191 | 10.97451 | 0.150452 | 29578.39 | 45.5029 | 709.8239 |  | 1.7225777 | 4.748364 | -0.5578317 | 31190.14 | 25045.08
| 289.1341 | -0.5315094 | 8.6516038 | 11.03675 | 0.1521373 | 29696.1 | 44.87261 | 699.8171 |  | 1.7338624 | 4.440511 | -0.4607523 | 31190.14 | 25045.08
| 289.2967 | -0.5302436 | 8.6616117 | 11.13508 | 0.1536387 | 29799.64 | 43.06688 | 675.056 |  | 1.7438703 | 4.724759 | -0.3886725 | 31190.14 | 25045.08
| 289.1341 | -0.5288915 | 8.6721736 | 11.18232 | 0.1552551 | 29905.53 | 42.93594 | 671.5414 |  | 1.7544322 | 5.485021 | -0.3854426 | 31190.14 | 25045.08
| 289.4267 | -0.5275852 | 8.6822658 | 11.19371 | 0.1568181 | 29992.23 | 43.84238 | 680.7216 |  | 1.7645244 | 5.577916 | -0.2698368 | 31190.14 | 25045.08
| 289.1991 | -0.5261562 | 8.6932169 | 11.26317 | 0.1585338 | 30100.98 | 43.15095 | 669.9754 |  | 1.7754755 | 5.31554 | -0.1337122 | 31190.14 | 25045.08
| 288.3864 | -0.5247165 | 8.7041274 | 11.35823 | 0.1602398 | 30129.91 | 42.09107 | 652.0107 |  | 1.786386 | 5.246889 | 0.02204532 | 31190.14 | 25045.08
| 288.614 | -0.5233725 | 8.7141538 | 11.50155 | 0.1618308 | 30165.38 | 39.85974 | 620.61 |  | 1.7964124 | 5.492923 | 0.1964419 | 31190.14 | 25045.08
| 287.8663 | -0.5218769 | 8.725234 | 11.51145 | 0.1636184 | 30211.74 | 40.96268 | 630.1994 |  | 1.8074926 | 5.884741 | 0.3239456 | 31190.14 | 25045.08
| 288.2239 | -0.520397 | 8.7360911 | 11.56498 | 0.1653932 | 30286.95 | 40.93886 | 627.0114 |  | 1.8183497 | 5.531357 | 0.3849602 | 31190.14 | 25045.08
| 288.1589 | -0.5188931 | 8.7470208 | 11.68411 | 0.1671769 | 30404.31 | 39.33913 | 606.2178 |  | 1.8292794 | 6.042775 | 0.4031859 | 31190.14 | 25045.08
| 288.1914 | -0.5174865 | 8.7571018 | 11.66942 | 0.168865 | 30549.36 | 40.53729 | 620.4168 |  | 1.8393604 | 6.233578 | 0.4850097 | 31190.14 | 25045.08
| 288.0613 | -0.5160769 | 8.7671262 | 11.7539 | 0.1705415 | 30657.65 | 39.67034 | 608.6204 |  | 1.8493848 | 5.927317 | 0.5861256 | 31190.14 | 25045.08
| 288.6465 | -0.5145271 | 8.7780318 | 11.76407 | 0.1724013 | 30806.57 | 40.42428 | 617.1258 |  | 1.8602904 | 5.087475 | 0.7481069 | 31190.14 | 25045.08
| 289.5242 | -0.5129502 | 8.7890186 | 11.84134 | 0.1742807 | 30981.22 | 39.68797 | 608.5031 |  | 1.8712772 | 4.457306 | 0.8054752 | 31190.14 | 25045.08
| 290.3045 | -0.5113629 | 8.7999431 | 11.91087 | 0.1761771 | 31168.01 | 39.12678 | 602.3303 |  | 1.8822017 | 4.623974 | 0.8213886 | 31190.14 | 25045.08
| 290.337 | -0.5097723 | 8.8107789 | 11.97343 | 0.1780735 | 31358.68 | 38.71531 | 598.0819 |  | 1.8930375 | 4.476413 | 0.8374188 | 31190.14 | 25045.08
| 290.1419 | -0.5082718 | 8.8208771 | 12.00194 | 0.1798692 | 31559.53 | 38.86018 | 601.1049 |  | 1.9031357 | 4.408305 | 0.7931816 | 31190.14 | 25045.08
| 290.467 | -0.50664 | 8.8317616 | 12.16198 | 0.1818013 | 31806.14 | 36.67696 | 576.9676 |  | 1.9140202 | 5.32127 | 0.7903762 | 31190.14 | 25045.08
| 290.1094 | -0.5051123 | 8.841827 | 12.18094 | 0.1836322 | 32048.39 | 36.90654 | 582.0508 |  | 1.9240856 | 6.011307 | 0.8080674 | 31190.14 | 25045.08
| 290.4345 | -0.5035738 | 8.8518877 | 12.1818 | 0.1854764 | 32286.91 | 37.44682 | 590.8313 |  | 1.9341463 | 5.930715 | 0.7853762 | 31190.14 | 25045.08
| 290.272 | -0.5018773 | 8.8628526 | 12.33311 | 0.1874865 | 32550.45 | 35.65203 | 571.2977 |  | 1.9451112 | 6.006901 | 0.7226835 | 31190.14 | 25045.08
| 290.402 | -0.5003098 | 8.8728707 | 12.34754 | 0.1893615 | 32797.81 | 35.94734 | 577.2193 |  | 1.9551293 | 6.062905 | 0.6205799 | 31190.14 | 25045.08
| 289.6218 | -0.4986007 | 8.8837072 | 12.35267 | 0.1914134 | 33081.81 | 36.39989 | 585.7234 |  | 1.9659658 | 5.518326 | 0.5190416 | 31190.14 | 25045.08
| 289.7518 | -0.4970029 | 8.8937319 | 12.45046 | 0.1933172 | 33329.69 | 35.49213 | 576.6673 |  | 1.9759905 | 5.12108 | 0.4776196 | 31190.14 | 25045.08
| 288.9391 | -0.4952339 | 8.9046994 | 12.47924 | 0.1954308 | 33609.96 | 35.62927 | 581.001 |  | 1.986958 | 4.707992 | 0.4562933 | 31190.14 | 25045.08
| 289.4267 | -0.4935863 | 8.9148007 | 12.59667 | 0.1973862 | 33831.14 | 34.60708 | 569.5412 |  | 1.9970593 | 5.095528 | 0.5136725 | 31190.14 | 25045.08
| 289.0041 | -0.4917881 | 8.9257196 | 12.63349 | 0.1995401 | 34079.37 | 34.71057 | 572.4947 |  | 2.0079782 | 5.783061 | 0.5507148 | 31190.14 | 25045.08
| 288.8741 | -0.4899632 | 8.9366962 | 12.76786 | 0.2017121 | 34234.02 | 33.77267 | 559.887 |  | 2.0189548 | 5.572396 | 0.5272469 | 31190.14 | 25045.08
| 289.8168 | -0.4881376 | 8.9475426 | 12.7922 | 0.2038993 | 34352.58 | 34.2366 | 564.07 |  | 2.0298012 | 6.484319 | 0.5036011 | 31190.14 | 25045.08
| 289.6543 | -0.4864166 | 8.9576594 | 12.79987 | 0.2059559 | 34475.85 | 34.84087 | 570.4081 |  | 2.039918 | 6.43531 | 0.5385144 | 31190.14 | 25045.08
| 289.9794 | -0.4846975 | 8.9676641 | 12.8567 | 0.2080093 | 34578.95 | 34.87167 | 569.0719 |  | 2.0499227 | 5.670513 | 0.5725571 | 31190.14 | 25045.08
| 290.4345 | -0.4827819 | 8.97871 | 12.99858 | 0.2102849 | 34705.95 | 33.96133 | 556.2115 |  | 2.0609686 | 5.536168 | 0.6058812 | 31190.14 | 25045.08
| 291.0522 | -0.4808773 | 8.9895671 | 13.04311 | 0.2125676 | 34844.72 | 34.17622 | 557.688 |  | 2.0718257 | 5.716852 | 0.5637317 | 31190.14 | 25045.08
| 291.6699 | -0.478909 | 9.0006859 | 13.10245 | 0.2149172 | 35006.23 | 34.21287 | 557.4035 |  | 2.0829445 | 5.497302 | 0.4852295 | 31190.14 | 25045.08
| 291.7024 | -0.4771146 | 9.0106941 | 13.1677 | 0.2170532 | 35159.84 | 34.10931 | 555.6442 |  | 2.0929527 | 5.454818 | 0.4081884 | 31190.14 | 25045.08
| 291.3773 | -0.4751371 | 9.0216244 | 13.14759 | 0.2194372 | 35286.46 | 35.09754 | 566.2437 |  | 2.103883 | 5.642441 | 0.2944826 | 31190.14 | 25045.08
| 291.4098 | -0.4731585 | 9.0324663 | 13.27237 | 0.2217983 | 35442.3 | 34.40021 | 556.8557 |  | 2.1147249 | 5.047203 | 0.2741404 | 31190.14 | 25045.08
| 291.5398 | -0.4712791 | 9.0426224 | 13.33897 | 0.2240202 | 35559.2 | 34.36313 | 554.9742 |  | 2.124881 | 5.006442 | 0.2541621 | 31190.14 | 25045.08
| 290.9547 | -0.4692297 | 9.0535463 | 13.46631 | 0.2264762 | 35699.82 | 33.75158 | 546.2427 |  | 2.1358049 | 4.839065 | 0.1801182 | 31190.14 | 25045.08
| 290.467 | -0.4672267 | 9.0641892 | 13.57036 | 0.2288654 | 35815.68 | 33.4138 | 540.4856 |  | 2.1464478 | 5.740665 | 0.1072284 | 31190.14 | 25045.08
| 290.9547 | -0.4653125 | 9.0742073 | 13.67662 | 0.2311406 | 35906.36 | 33.06418 | 534.296 |  | 2.1564659 | 6.946961 | 0.08866564 | 31190.14 | 25045.08
| 290.272 | -0.46322 | 9.0850383 | 13.79381 | 0.2336389 | 35986.36 | 32.71841 | 527.6263 |  | 2.1672969 | 7.915973 | 0.1581296 | 31190.14 | 25045.08
| 289.9469 | -0.4612467 | 9.0951584 | 13.86047 | 0.2359916 | 36066.91 | 32.7889 | 526.2928 |  | 2.177417 | 9.088186 | 0.2265332 | 31190.14 | 25045.08
| 289.9794 | -0.4590714 | 9.1061887 | 13.91346 | 0.2385942 | 36145.57 | 33.06317 | 526.9672 |  | 2.1884473 | 8.938105 | 0.2762053 | 31190.14 | 25045.08
| 290.1419 | -0.4568999 | 9.1170922 | 13.93515 | 0.2411979 | 36246.42 | 33.5927 | 531.1556 |  | 2.1993508 | 7.915592 | 0.3422646 | 31190.14 | 25045.08
| 290.1419 | -0.4548856 | 9.1271029 | 13.98981 | 0.2436011 | 36350.34 | 33.7484 | 531.3286 |  | 2.2093615 | 7.001938 | 0.3736997 | 31190.14 | 25045.08
| 290.402 | -0.4526456 | 9.1381087 | 14.16185 | 0.2462604 | 36485.76 | 32.9047 | 520.078 |  | 2.2203673 | 6.22739 | 0.4719757 | 31190.14 | 25045.08
| 292.06 | -0.4504143 | 9.1489561 | 14.2309 | 0.2489358 | 36643.18 | 32.95431 | 519.8126 |  | 2.2312147 | 5.929026 | 0.5856549 | 31190.14 | 25045.08
| 292.5801 | -0.4481369 | 9.1599256 | 14.3299 | 0.2516497 | 36771.81 | 32.79792 | 516.5126 |  | 2.2421842 | 6.238928 | 0.680677 | 31190.14 | 25045.08
| 292.6451 | -0.4460289 | 9.1699432 | 14.43854 | 0.254162 | 36899.99 | 32.51161 | 512.0475 |  | 2.2522018 | 7.070155 | 0.7419182 | 31190.14 | 25045.08
| 292.7427 | -0.4436841 | 9.1809826 | 14.51379 | 0.2569611 | 37050.26 | 32.55494 | 511.4834 |  | 2.2632412 | 8.138003 | 0.7366194 | 31190.14 | 25045.08
| 293.0678 | -0.4413508 | 9.1918466 | 14.61591 | 0.2597459 | 37174.77 | 32.41246 | 508.3044 |  | 2.2741052 | 8.810195 | 0.6984963 | 31190.14 | 25045.08
| 292.6451 | -0.4391797 | 9.2018578 | 14.61391 | 0.2623545 | 37303.46 | 33.02293 | 514.1819 |  | 2.2841164 | 8.229567 | 0.6453772 | 31190.14 | 25045.08
| 292.8727 | -0.4367759 | 9.2128289 | 14.73621 | 0.2652199 | 37399.29 | 32.77003 | 509.1136 |  | 2.2950875 | 7.242685 | 0.5919767 | 31190.14 | 25045.08
| 291.7349 | -0.4343248 | 9.223872 | 14.79862 | 0.2681418 | 37486.04 | 33.00568 | 509.4298 |  | 2.3061306 | 7.098328 | 0.5868963 | 31190.14 | 25045.08
| 291.7349 | -0.4320811 | 9.2338797 | 14.87594 | 0.2708245 | 37562.98 | 33.06896 | 507.9536 |  | 2.3161383 | 6.428625 | 0.5192829 | 31190.14 | 25045.08
| 291.2798 | -0.4296301 | 9.2447262 | 14.93865 | 0.2737627 | 37642.14 | 33.30867 | 508.1938 |  | 2.3269848 | 5.776227 | 0.4055718 | 31190.14 | 25045.08
| 291.3773 | -0.4273339 | 9.2547718 | 14.9579 | 0.2765055 | 37743.01 | 33.80261 | 511.9945 |  | 2.3370304 | 5.725148 | 0.2942985 | 31190.14 | 25045.08
| 290.8246 | -0.4247894 | 9.2657715 | 15.02103 | 0.2795448 | 37877.63 | 33.99813 | 512.735 |  | 2.3480301 | 5.350047 | 0.2306581 | 31190.14 | 25045.08
| 291.2473 | -0.422245 | 9.2766659 | 15.2237 | 0.2825734 | 38007.78 | 33.1458 | 501.7923 |  | 2.3589245 | 5.774408 | 0.1984129 | 31190.14 | 25045.08
| 291.8324 | -0.4196366 | 9.2877168 | 15.26312 | 0.2856939 | 38142.15 | 33.52862 | 504.5852 |  | 2.3699754 | 6.037982 | 0.1666451 | 31190.14 | 25045.08
| 292.8077 | -0.4169987 | 9.2987609 | 15.37317 | 0.2888371 | 38276.6 | 33.40156 | 501.7399 |  | 2.3810195 | 6.804617 | 0.1503823 | 31190.14 | 25045.08
| 293.4904 | -0.4143633 | 9.3096752 | 15.45097 | 0.2919935 | 38418.7 | 33.50085 | 501.5598 |  | 2.3919338 | 7.490757 | 0.1044997 | 31190.14 | 25045.08
| 294.1406 | -0.4116976 | 9.3206111 | 15.58423 | 0.2951702 | 38606.12 | 33.17091 | 497.5399 |  | 2.4028697 | 8.257657 | 0.02967924 | 31190.14 | 25045.08
| 294.1406 | -0.409208 | 9.3306965 | 15.6256 | 0.2981436 | 38802.25 | 33.41642 | 500.2749 |  | 2.4129551 | 8.510453 | 0 | 31190.14 | 25045.08
| 294.2056 | -0.4064895 | 9.3416037 | 15.70985 | 0.3013987 | 39022.57 | 33.41018 | 500.3768 |  | 2.4238623 | 8.435312 | 0 | 31190.14 | 25045.08
| 294.2056 | -0.4039709 | 9.3516138 | 15.80993 | 0.3044045 | 39244.67 | 33.23781 | 499.0057 |  | 2.4338724 | 7.567382 | 0.01462373 | 31190.14 | 25045.08
| 293.6529 | -0.4011943 | 9.3625172 | 15.91412 | 0.3077174 | 39442.94 | 33.13802 | 497.637 |  | 2.4447758 | 7.935884 | -0.04361515 | 31190.14 | 25045.08
| 294.0105 | -0.3985894 | 9.3726416 | 15.91978 | 0.3108405 | 39627.07 | 33.64641 | 502.9322 |  | 2.4549002 | 7.671938 | -0.0578307 | 31190.14 | 25045.08
| 293.1653 | -0.3957303 | 9.383643 | 16.00034 | 0.3142543 | 39833.75 | 33.70737 | 503.4093 |  | 2.4659016 | 7.086761 | -0.1149939 | 31190.14 | 25045.08
| 293.5554 | -0.392951 | 9.3942075 | 16.12308 | 0.3174347 | 39948.62 | 33.53045 | 499.8867 |  | 2.4764661 | 6.798886 | -0.1430246 | 31190.14 | 25045.08
| 292.6776 | -0.3901709 | 9.4046082 | 16.17453 | 0.3208804 | 40262.77 | 33.67905 | 503.3056 |  | 2.4868668 | 6.920823 | -0.09959524 | 31190.14 | 25045.08
| 292.2225 | -0.3872005 | 9.4155887 | 16.33769 | 0.3244365 | 40477.87 | 33.24898 | 498.4519 |  | 2.4978473 | 6.897687 | 0 | 31190.14 | 25045.08
| 291.6049 | -0.3843256 | 9.4262238 | 16.33381 | 0.3278493 | 40637.58 | 33.86579 | 504.2587 |  | 2.5084824 | 7.591686 | 0.07026705 | 31190.14 | 25045.08
| 292.1575 | -0.3815784 | 9.436245 | 16.5028 | 0.331156 | 40832.19 | 33.36889 | 498.6457 |  | 2.5185036 | 7.320765 | 0.1257097 | 31190.14 | 25045.08
| 291.9299 | -0.37882 | 9.4462717 | 16.57588 | 0.3344495 | 40975.37 | 33.49789 | 498.9972 |  | 2.5285303 | 8.273769 | 0.1526404 | 31190.14 | 25045.08
| 292.3851 | -0.3757536 | 9.4572267 | 16.62736 | 0.3381189 | 41137.59 | 33.81332 | 501.3296 |  | 2.5394853 | 8.453169 | 0.2204203 | 31190.14 | 25045.08
| 293.3603 | -0.372643 | 9.4682283 | 16.715 | 0.3418385 | 41289.33 | 33.93001 | 501.2811 |  | 2.5504869 | 7.956723 | 0.3281039 | 31190.14 | 25045.08
| 294.3681 | -0.3695369 | 9.4790968 | 16.86396 | 0.3455451 | 41478.39 | 33.65236 | 497.6717 |  | 2.5613554 | 7.859467 | 0.4209853 | 31190.14 | 25045.08
| 294.3356 | -0.366642 | 9.4891148 | 16.949 | 0.3490032 | 41621.62 | 33.73548 | 497.4547 |  | 2.5713734 | 7.851557 | 0.4855458 | 31190.14 | 25045.08
| 294.0105 | -0.363721 | 9.4991186 | 17.00066 | 0.3524911 | 41722.51 | 34.04868 | 498.964 |  | 2.5813772 | 8.102907 | 0.5353339 | 31190.14 | 25045.08
| 294.9858 | -0.3605086 | 9.5100097 | 17.12567 | 0.3563383 | 41823.64 | 34.01246 | 496.3867 |  | 2.5922683 | 8.129498 | 0.4908293 | 31190.14 | 25045.08
| 295.4084 | -0.3574992 | 9.5201185 | 17.16103 | 0.3599334 | 41909.37 | 34.44649 | 498.8396 |  | 2.6023771 | 8.010052 | 0.4605671 | 31190.14 | 25045.08
| 295.9611 | -0.3542235 | 9.5309872 | 17.26908 | 0.3638533 | 41975.72 | 34.54505 | 497.0865 |  | 2.6132458 | 7.907228 | 0.456167 | 31190.14 | 25045.08
| 296.0586 | -0.3508985 | 9.5419148 | 17.37158 | 0.3678294 | 42089.88 | 34.64186 | 496.1285 |  | 2.6241734 | 7.518373 | 0.4135874 | 31190.14 | 25045.08
| 295.4735 | -0.3477458 | 9.5521505 | 17.50862 | 0.3715846 | 42208.26 | 34.49828 | 492.9888 |  | 2.6344091 | 7.248503 | 0.3592165 | 31190.14 | 25045.08
| 295.4409 | -0.3442956 | 9.5632305 | 17.6029 | 0.3757035 | 42345.86 | 34.64399 | 492.8812 |  | 2.6454891 | 7.666715 | 0.2800482 | 31190.14 | 25045.08
| 294.9858 | -0.3411513 | 9.5732331 | 17.70418 | 0.3794618 | 42436.03 | 34.72132 | 491.6357 |  | 2.6554917 | 8.256464 | 0.1894277 | 31190.14 | 25045.08
| 294.9858 | -0.3379763 | 9.5832462 | 17.76774 | 0.3832543 | 42542.45 | 34.9944 | 492.676 |  | 2.6655048 | 8.662297 | 0.1128115 | 31190.14 | 25045.08
| 294.3031 | -0.3344659 | 9.5941948 | 17.94443 | 0.3874485 | 42674.8 | 34.70649 | 488.0572 |  | 2.6764534 | 9.198833 | 0.02486796 | 31190.14 | 25045.08
| 294.3681 | -0.3312261 | 9.6042021 | 18.00742 | 0.3913225 | 42800.26 | 34.97319 | 489.329 |  | 2.6864607 | 9.421346 | -0.02469113 | 31190.14 | 25045.08
| 293.848 | -0.3276361 | 9.6151604 | 18.12313 | 0.3956128 | 42970.81 | 34.99493 | 488.5006 |  | 2.697419 | 9.628716 | -0.08580876 | 31190.14 | 25045.08
| 293.978 | -0.3243103 | 9.6252085 | 18.13418 | 0.3996002 | 43170.57 | 35.48765 | 493.2312 |  | 2.7074671 | 9.003606 | -0.1219057 | 31190.14 | 25045.08
| 294.0105 | -0.3206286 | 9.6362186 | 18.30892 | 0.4039842 | 43370.29 | 35.18413 | 489.5536 |  | 2.7184772 | 8.68115 | -0.1695853 | 31190.14 | 25045.08
| 293.8805 | -0.3169034 | 9.6472276 | 18.39457 | 0.4084402 | 43570.98 | 35.35842 | 490.6975 |  | 2.7294862 | 8.665896 | -0.1684811 | 31190.14 | 25045.08
| 295.1809 | -0.3131563 | 9.6581952 | 18.46235 | 0.4129245 | 43763.01 | 35.63337 | 492.7124 |  | 2.7404538 | 8.437071 | -0.1195404 | 31190.14 | 25045.08
| 296.6113 | -0.3093588 | 9.6691859 | 18.6407 | 0.4174556 | 43977.2 | 35.33001 | 489.2431 |  | 2.7514445 | 8.251724 | -0.03563909 | 31190.14 | 25045.08
| 296.8063 | -0.3055114 | 9.6801963 | 18.67213 | 0.4220561 | 44216.71 | 35.76015 | 493.5419 |  | 2.7624549 | 8.555563 | 0.07088134 | 31190.14 | 25045.08
| 297.4565 | -0.3016521 | 9.6911209 | 18.77141 | 0.426681 | 44479.63 | 35.82866 | 494.578 |  | 2.7733795 | 8.327915 | 0.176258 | 31190.14 | 25045.08
| 297.294 | -0.2980773 | 9.7011446 | 18.92584 | 0.4309378 | 44739.85 | 35.56375 | 492.5316 |  | 2.7834032 | 8.757731 | 0.3042018 | 31190.14 | 25045.08
| 297.1314 | -0.2941171 | 9.7121114 | 19.03242 | 0.4356728 | 45046.61 | 35.579 | 493.671 |  | 2.79437 | 8.992241 | 0.4542567 | 31190.14 | 25045.08
| 296.8063 | -0.2904683 | 9.7221228 | 19.09797 | 0.4400408 | 45321.14 | 35.75549 | 496.2466 |  | 2.8043814 | 9.419787 | 0.5567026 | 31190.14 | 25045.08
| 297.0339 | -0.2864382 | 9.7330671 | 19.13564 | 0.4448704 | 45601.94 | 36.13293 | 500.6025 |  | 2.8153257 | 8.955319 | 0.623132 | 31190.14 | 25045.08
| 296.9364 | -0.2826749 | 9.7431741 | 19.27904 | 0.4493527 | 45884.96 | 35.94034 | 499.505 |  | 2.8254327 | 8.531581 | 0.689585 | 31190.14 | 25045.08
| 295.766 | -0.2785621 | 9.7540983 | 19.36587 | 0.4542738 | 46179.38 | 36.07814 | 501.6062 |  | 2.8363569 | 8.863353 | 0.7434651 | 31190.14 | 25045.08
| 295.1484 | -0.2743754 | 9.7651111 | 19.55394 | 0.4592676 | 46427.94 | 35.78804 | 498.5755 |  | 2.8473697 | 9.005126 | 0.739186 | 31190.14 | 25045.08
| 294.6932 | -0.2701463 | 9.776109 | 19.64703 | 0.464328 | 46668 | 35.95303 | 500.0221 |  | 2.8583676 | 9.042843 | 0.6782925 | 31190.14 | 25045.08
| 294.6932 | -0.2658625 | 9.7871313 | 19.69039 | 0.4694511 | 46904.71 | 36.35389 | 503.7905 |  | 2.8693899 | 9.421607 | 0.5956389 | 31190.14 | 25045.08
| 296.1561 | -0.261561 | 9.7980749 | 19.81366 | 0.4745964 | 47126.32 | 36.39855 | 503.6995 |  | 2.8803335 | 9.893267 | 0.4579097 | 31190.14 | 25045.08
| 296.4812 | -0.2575228 | 9.8082453 | 19.86276 | 0.4794323 | 47322.44 | 36.75212 | 506.6092 |  | 2.8905039 | 9.483579 | 0.310844 | 31190.14 | 25045.08
| 298.1067 | -0.2531214 | 9.819214 | 20.08675 | 0.484677 | 47503.58 | 36.38019 | 501.6423 |  | 2.9014726 | 9.268102 | 0.176362 | 31190.14 | 25045.08
| 296.9689 | -0.2490488 | 9.8292511 | 20.03792 | 0.4895678 | 47688.68 | 37.18407 | 508.9213 |  | 2.9115097 | 8.79192 | 0.098578 | 31190.14 | 25045.08
| 298.7243 | -0.2445939 | 9.8401267 | 20.25436 | 0.4948857 | 47855.71 | 36.85892 | 504.2269 |  | 2.9223853 | 8.424141 | 0.02174 | 31190.14 | 25045.08
| 299.212 | -0.2400755 | 9.8510287 | 20.355 | 0.5003001 | 48032.72 | 37.06195 | 504.9669 |  | 2.9332873 | 8.929121 | -0.0323644 | 31190.14 | 25045.08
| 298.9844 | -0.2358272 | 9.8611676 | 20.50592 | 0.5053529 | 48237.98 | 36.96751 | 503.4585 |  | 2.9434262 | 9.615613 | -0.06435315 | 31190.14 | 25045.08
| 299.6346 | -0.2311978 | 9.8720824 | 20.59426 | 0.5108997 | 48458.52 | 37.20484 | 505.1654 |  | 2.954341 | 9.860286 | -0.06392238 | 31190.14 | 25045.08
| 298.2692 | -0.2264824 | 9.8831103 | 20.72456 | 0.5165306 | 48687.85 | 37.26064 | 505.1578 |  | 2.9653689 | 10.23254 | -0.02116969 | 31190.14 | 25045.08
| 297.6841 | -0.2217441 | 9.8940566 | 20.91328 | 0.5221875 | 48903.15 | 37.07799 | 502.574 |  | 2.9763152 | 10.60187 | 0.0630779 | 31190.14 | 25045.08
| 296.7738 | -0.2169682 | 9.9049762 | 21.06839 | 0.5278925 | 49123.48 | 37.04347 | 501.5398 |  | 2.9872348 | 11.68716 | 0.1879571 | 31190.14 | 25045.08
| 296.8713 | -0.2125352 | 9.9150031 | 21.10523 | 0.5332016 | 49342.7 | 37.45 | 505.1671 |  | 2.9972617 | 11.79771 | 0.3217664 | 31190.14 | 25045.08
| 295.9286 | -0.2076193 | 9.9260127 | 21.19348 | 0.5390785 | 49594.5 | 37.69048 | 507.2598 |  | 3.0082713 | 11.43286 | 0.4435048 | 31190.14 | 25045.08
| 296.3187 | -0.2026802 | 9.9369487 | 21.337 | 0.5449856 | 49845.55 | 37.69883 | 507.044 |  | 3.0192073 | 10.95423 | 0.5738609 | 31190.14 | 25045.08
| 297.2614 | -0.197653 | 9.9479665 | 21.53494 | 0.5509887 | 50105.84 | 37.48857 | 504.7627 |  | 3.0302251 | 10.7876 | 0.631389 | 31190.14 | 25045.08
| 298.3342 | -0.1926071 | 9.9588954 | 21.52522 | 0.5570332 | 50323.12 | 38.16649 | 510.6188 |  | 3.041154 | 10.65312 | 0.6573808 | 31190.14 | 25045.08
| 299.472 | -0.1875428 | 9.9697511 | 21.68823 | 0.5630894 | 50502.04 | 38.15302 | 509.0894 |  | 3.0520097 | 9.713092 | 0.6924534 | 31190.14 | 25045.08
| 300.3498 | -0.1828043 | 9.979803 | 21.75491 | 0.568762 | 50654.72 | 38.50446 | 511.039 |  | 3.0620616 | 9.224302 | 0.6973581 | 31190.14 | 25045.08
| 301.0975 | -0.1775513 | 9.9908261 | 22.02373 | 0.575017 | 50817.76 | 38.09063 | 505.306 |  | 3.0730847 | 9.833991 | 0.6819428 | 31190.14 | 25045.08
| 300.8049 | -0.1722649 | 10.0017935 | 22.07144 | 0.5813464 | 50974.67 | 38.58851 | 508.3664 |  | 3.0840521 | 10.57841 | 0.6372471 | 31190.14 | 25045.08
| 300.5123 | -0.1669122 | 10.0127873 | 22.20081 | 0.5877542 | 51173.86 | 38.7323 | 508.5752 |  | 3.0950459 | 10.36176 | 0.5644722 | 31190.14 | 25045.08
| 299.1795 | -0.1614966 | 10.0237935 | 22.37473 | 0.5942152 | 51369.96 | 38.70165 | 507.0513 |  | 3.1060521 | 10.5309 | 0.5217347 | 31190.14 | 25045.08
| 297.9116 | -0.1560869 | 10.0346292 | 22.55557 | 0.6006875 | 51367.52 | 38.77828 | 503.7254 |  | 3.1168878 | 11.77835 | 0.450384 | 31190.14 | 25045.08
| 297.8466 | -0.1509933 | 10.0447629 | 22.60961 | 0.6067733 | 51525.37 | 39.20205 | 506.2962 |  | 3.1270215 | 12.16677 | 0.4092486 | 31190.14 | 25045.08
| 297.1314 | -0.1454325 | 10.0556968 | 22.80236 | 0.6134283 | 51703.52 | 39.12377 | 504.0663 |  | 3.1379554 | 12.06247 | 0.3683654 | 31190.14 | 25045.08
| 297.3915 | -0.1402649 | 10.0657623 | 22.91437 | 0.6196038 | 51901.1 | 39.29246 | 504.7757 |  | 3.1480209 | 11.78197 | 0.3379135 | 31190.14 | 25045.08
| 297.7491 | -0.1345457 | 10.0767722 | 23.11613 | 0.6264349 | 52155.72 | 39.1464 | 502.9617 |  | 3.1590308 | 12.60299 | 0.2891817 | 31190.14 | 25045.08
| 298.6593 | -0.1288749 | 10.0875782 | 23.22123 | 0.63321 | 52400.79 | 39.37395 | 504.5951 |  | 3.1698368 | 13.14612 | 0.2410488 | 31190.14 | 25045.08
| 298.5943 | -0.1235246 | 10.097661 | 23.30749 | 0.6396313 | 52652.82 | 39.62432 | 506.7689 |  | 3.1799196 | 12.65936 | 0.1659406 | 31190.14 | 25045.08
| 298.6593 | -0.1181728 | 10.1076619 | 23.407 | 0.6460211 | 52852.07 | 39.85145 | 508.0126 |  | 3.1899205 | 12.31973 | 0.100776 | 31190.14 | 25045.08
| 299.6346 | -0.1122322 | 10.118624 | 23.55176 | 0.6531305 | 53059.23 | 39.97765 | 508.028 |  | 3.2008826 | 11.93754 | 0.05456739 | 31190.14 | 25045.08
| 301.3901 | -0.1062255 | 10.1296027 | 23.69177 | 0.6603078 | 53264.47 | 40.12748 | 508.2275 |  | 3.2118613 | 11.18271 | 0.01805729 | 31190.14 | 25045.08
| 302.2678 | -0.1001072 | 10.1406564 | 23.8614 | 0.6676167 | 53520.41 | 40.14108 | 507.8227 |  | 3.222915 | 10.79899 | 0 | 31190.14 | 25045.08
| 302.7554 | -0.09403166 | 10.1515231 | 24.04448 | 0.6748889 | 53733.89 | 40.1257 | 506.6071 |  | 3.2337817 | 11.1227 | -0.01781308 | 31190.14 | 25045.08
| 302.7554 | -0.08834019 | 10.1615933 | 24.22169 | 0.6816805 | 53929.12 | 40.08957 | 505.245 |  | 3.2438519 | 12.3243 | -0.03539507 | 31190.14 | 25045.08
| 302.5279 | -0.08169374 | 10.1732217 | 24.28932 | 0.6895203 | 54120.2 | 40.57907 | 508.144 |  | 3.2554803 | 13.14991 | -0.05271807 | 31190.14 | 25045.08
| 301.6176 | -0.07587302 | 10.1832735 | 24.4684 | 0.696589 | 54372.93 | 40.52066 | 507.2759 |  | 3.2655321 | 13.21356 | -0.08728784 | 31190.14 | 25045.08
| 300.7724 | -0.06947134 | 10.1942869 | 24.62306 | 0.7042287 | 54601.52 | 40.62945 | 507.3373 |  | 3.2765455 | 13.43587 | -0.08670663 | 31190.14 | 25045.08
| 299.6996 | -0.06304699 | 10.2051779 | 24.81331 | 0.7119302 | 54857.44 | 40.59281 | 506.4319 |  | 3.2874365 | 13.34522 | -0.08614605 | 31190.14 | 25045.08
| 299.212 | -0.05652216 | 10.2161315 | 24.92592 | 0.7197197 | 55138.93 | 40.82986 | 508.366 |  | 3.2983901 | 13.47596 | -0.09422231 | 31190.14 | 25045.08
| 299.2445 | -0.05048323 | 10.2261387 | 25.03726 | 0.7269521 | 55428.56 | 41.00279 | 510.1321 |  | 3.3083973 | 12.98032 | -0.1193305 | 31190.14 | 25045.08
| 299.9922 | -0.04384261 | 10.2370505 | 25.21574 | 0.7349029 | 55711.65 | 41.00777 | 509.9186 |  | 3.3193091 | 12.91031 | -0.1440441 | 31190.14 | 25045.08
| 299.8622 | -0.03758627 | 10.2472125 | 25.30254 | 0.7423734 | 56018.69 | 41.27546 | 512.7054 |  | 3.3294711 | 13.27454 | -0.1686902 | 31190.14 | 25045.08
| 301.4551 | -0.03070758 | 10.2582616 | 25.45263 | 0.7505712 | 56313.65 | 41.39327 | 513.6045 |  | 3.3405202 | 12.77131 | -0.2013019 | 31190.14 | 25045.08
| 303.113 | -0.02391836 | 10.2690597 | 25.55846 | 0.7587358 | 56616.89 | 41.65767 | 515.9991 |  | 3.3513183 | 11.88106 | -0.20013 | 31190.14 | 25045.08
| 304.3159 | -0.0169822 | 10.2800025 | 25.75804 | 0.7670237 | 56898.74 | 41.60681 | 515.1772 |  | 3.3622611 | 11.60065 | -0.1657859 | 31190.14 | 25045.08
| 304.7385 | -0.009926837 | 10.2909698 | 25.93082 | 0.7754583 | 57133.99 | 41.69353 | 514.9477 |  | 3.3732284 | 12.29894 | -0.1317331 | 31190.14 | 25045.08
| 305.2261 | -0.00277355 | 10.3019706 | 26.04807 | 0.7840213 | 57390.06 | 41.97272 | 516.7176 |  | 3.3842292 | 12.80272 | -0.09816514 | 31190.14 | 25045.08
| 303.9258 | 0.00444597 | 10.3129557 | 26.09243 | 0.7926782 | 57636.31 | 42.52444 | 520.8109 |  | 3.3952143 | 12.25386 | -0.08125903 | 31190.14 | 25045.08
| 303.7632 | 0.01108918 | 10.3229569 | 26.3086 | 0.800594 | 57820.93 | 42.42177 | 518.5139 |  | 3.4052155 | 12.1045 | -0.0322884 | 31190.14 | 25045.08
| 303.0805 | 0.01844194 | 10.3339062 | 26.49364 | 0.8093681 | 58039.81 | 42.4915 | 517.8605 |  | 3.4161648 | 12.84766 | 0.01602903 | 31190.14 | 25045.08
| 301.7802 | 0.02589056 | 10.3448873 | 26.65822 | 0.8183032 | 58289.42 | 42.62579 | 518.1521 |  | 3.4271459 | 13.02711 | 0.04774647 | 31190.14 | 25045.08
| 300.9349 | 0.03342428 | 10.3558913 | 26.87941 | 0.8272899 | 58542.69 | 42.56074 | 516.7037 |  | 3.4381499 | 13.38976 | 0.05532768 | 31190.14 | 25045.08
| 301.1625 | 0.04097535 | 10.366775 | 26.9858 | 0.8363458 | 58804.2 | 42.89344 | 518.9346 |  | 3.4490336 | 13.76858 | 0.07064827 | 31190.14 | 25045.08
| 302.3653 | 0.04866434 | 10.3777539 | 27.15421 | 0.8455267 | 59084.02 | 43.00561 | 519.3923 |  | 3.4600125 | 14.73953 | 0.07799584 | 31190.14 | 25045.08
| 303.7632 | 0.05643401 | 10.3887079 | 27.27317 | 0.8548391 | 59389.86 | 43.28111 | 521.6172 |  | 3.4709665 | 15.13937 | 0.03875526 | 31190.14 | 25045.08
| 303.7632 | 0.06372962 | 10.3988113 | 27.43842 | 0.863511 | 59662.58 | 43.35154 | 521.8869 |  | 3.4810699 | 14.06298 | 0 | 31190.14 | 25045.08
| 305.9738 | 0.07164016 | 10.4097428 | 27.59951 | 0.8730095 | 59949.31 | 43.50094 | 522.6976 |  | 3.4920014 | 13.78088 | -0.02297038 | 31190.14 | 25045.08
| 306.0063 | 0.07893437 | 10.4197482 | 27.78221 | 0.8817508 | 60248.86 | 43.49369 | 522.6351 |  | 3.5020068 | 13.73137 | -0.03046027 | 31190.14 | 25045.08
| 305.7137 | 0.08634192 | 10.4297807 | 27.93654 | 0.8906063 | 60552.94 | 43.58817 | 523.5084 |  | 3.5120393 | 14.04137 | -0.03029919 | 31190.14 | 25045.08
| 306.3314 | 0.09384601 | 10.4398286 | 28.14448 | 0.8995619 | 60851.3 | 43.51034 | 522.7452 |  | 3.5220872 | 14.7826 | -0.02260188 | 31190.14 | 25045.08
| 307.2741 | 0.1021105 | 10.4507799 | 28.30829 | 0.9094631 | 61167.52 | 43.65224 | 523.7863 |  | 3.5330385 | 15.13624 | 0 | 31190.14 | 25045.08
| 307.5667 | 0.1103875 | 10.4616428 | 28.45874 | 0.9193619 | 61474.08 | 43.83977 | 525.1367 |  | 3.5439014 | 15.46703 | 0.03720022 | 31190.14 | 25045.08
| 307.3391 | 0.1181429 | 10.4717038 | 28.54891 | 0.928631 | 61738.37 | 44.19533 | 527.7357 |  | 3.5539624 | 15.58895 | 0.05176437 | 31190.14 | 25045.08
| 307.0141 | 0.1267187 | 10.4827148 | 28.78571 | 0.938899 | 62025.73 | 44.12793 | 526.4645 |  | 3.5649734 | 14.7105 | 0.08078097 | 31190.14 | 25045.08
| 305.8113 | 0.1350484 | 10.4933075 | 28.9054 | 0.9489196 | 62295.1 | 44.43727 | 528.445 |  | 3.5755661 | 14.59462 | 0.1312616 | 31190.14 | 25045.08
| 306.4939 | 0.1433093 | 10.5036955 | 29.1057 | 0.9587312 | 62568.27 | 44.45246 | 527.9747 |  | 3.5859541 | 14.2737 | 0.1739745 | 31190.14 | 25045.08
| 304.3484 | 0.1521269 | 10.5146177 | 29.32559 | 0.9692256 | 62840.65 | 44.45875 | 527.1654 |  | 3.5968763 | 14.69361 | 0.2160193 | 31190.14 | 25045.08
| 303.3406 | 0.1607551 | 10.5252518 | 29.41663 | 0.9796114 | 63150.93 | 44.85363 | 530.3355 |  | 3.6075104 | 15.0564 | 0.2217982 | 31190.14 | 25045.08
| 303.9908 | 0.169215 | 10.5355922 | 29.577 | 0.9897141 | 63420.77 | 45.01501 | 531.0724 |  | 3.6178508 | 14.96326 | 0.2133117 | 31190.14 | 25045.08
| 303.6657 | 0.1775083 | 10.5455934 | 29.69958 | 0.9996396 | 63685.32 | 45.28543 | 532.7969 |  | 3.627852 | 15.14957 | 0.183753 | 31190.14 | 25045.08
| 303.7307 | 0.1864918 | 10.5562998 | 29.97898 | 1.010403 | 63940.02 | 45.11019 | 530.1734 |  | 3.6385584 | 14.85125 | 0.1263102 | 31190.14 | 25045.08
| 304.2508 | 0.1957612 | 10.5672591 | 30.06434 | 1.021483 | 64194.97 | 45.59504 | 533.2511 |  | 3.6495177 | 14.66424 | 0.07665448 | 31190.14 | 25045.08
| 306.0063 | 0.2051496 | 10.5782139 | 30.32165 | 1.03271 | 64460.58 | 45.51509 | 531.4881 |  | 3.6604725 | 14.62466 | 0.04151867 | 31190.14 | 25045.08
| 307.6317 | 0.2145673 | 10.5890982 | 30.46375 | 1.043989 | 64750.29 | 45.79762 | 533.198 |  | 3.6713568 | 15.29579 | 0 | 31190.14 | 25045.08
| 307.9243 | 0.223414 | 10.5992098 | 30.56484 | 1.054583 | 65007.2 | 46.17431 | 535.6047 |  | 3.6814684 | 15.55929 | -0.0409841 | 31190.14 | 25045.08
| 309.6473 | 0.2331031 | 10.6101673 | 30.86105 | 1.06614 | 65240.05 | 45.99976 | 532.5915 |  | 3.6924259 | 15.8587 | -0.08136673 | 31190.14 | 25045.08
| 310.0699 | 0.2429083 | 10.6211295 | 31.05309 | 1.077897 | 65478.5 | 46.17402 | 532.6355 |  | 3.7033881 | 16.1973 | -0.09421425 | 31190.14 | 25045.08
| 310.1999 | 0.2527661 | 10.6320486 | 31.18625 | 1.089699 | 65686.98 | 46.55657 | 534.1198 |  | 3.7143072 | 15.98994 | -0.0801339 | 31190.14 | 25045.08
| 310.5575 | 0.2619476 | 10.6420949 | 31.42291 | 1.100636 | 65853.45 | 46.55455 | 532.1384 |  | 3.7243535 | 16.40006 | -0.079559 | 31190.14 | 25045.08
| 309.4197 | 0.2720814 | 10.6530638 | 31.66769 | 1.11278 | 66100.32 | 46.56896 | 530.8751 |  | 3.7353224 | 16.79963 | -0.03949163 | 31190.14 | 25045.08
| 307.5992 | 0.2822326 | 10.6639596 | 31.77077 | 1.124954 | 66346.98 | 47.03813 | 533.4986 |  | 3.7462182 | 17.29711 | 0.006535392 | 31190.14 | 25045.08
| 307.8918 | 0.2917032 | 10.6740045 | 31.91086 | 1.136251 | 66564.23 | 47.33304 | 534.6163 |  | 3.7562631 | 17.03911 | 0.05844518 | 31190.14 | 25045.08
| 305.7787 | 0.3021803 | 10.6849863 | 32.17543 | 1.148798 | 66812.29 | 47.29721 | 532.8985 |  | 3.7672449 | 16.41344 | 0.09670709 | 31190.14 | 25045.08
| 305.6162 | 0.3127075 | 10.6959252 | 32.4027 | 1.161382 | 67060.64 | 47.38045 | 532.2152 |  | 3.7781838 | 16.96179 | 0.1408385 | 31190.14 | 25045.08
| 305.4862 | 0.3224496 | 10.7059321 | 32.60146 | 1.173008 | 67311.84 | 47.4754 | 532.0237 |  | 3.7881907 | 17.70048 | 0.178154 | 31190.14 | 25045.08
| 305.6487 | 0.3332013 | 10.7168629 | 32.74173 | 1.185911 | 67616.81 | 47.81658 | 534.1224 |  | 3.7991215 | 17.47312 | 0.1959363 | 31190.14 | 25045.08
| 307.5667 | 0.3440559 | 10.7277963 | 33.02443 | 1.198899 | 67931.35 | 47.69666 | 532.4779 |  | 3.8100549 | 17.75985 | 0.1946906 | 31190.14 | 25045.08
| 310.1674 | 0.3551184 | 10.738795 | 33.2169 | 1.212131 | 68232.05 | 47.88659 | 533.2076 |  | 3.8210536 | 18.71317 | 0.1996361 | 31190.14 | 25045.08
| 311.4352 | 0.3662511 | 10.7497389 | 33.36332 | 1.225465 | 68535.47 | 48.22296 | 535.1809 |  | 3.8319975 | 18.57779 | 0.185924 | 31190.14 | 25045.08
| 312.9631 | 0.3775148 | 10.760694 | 33.58245 | 1.238921 | 68800.43 | 48.35509 | 534.9937 |  | 3.8429526 | 17.90161 | 0.1600093 | 31190.14 | 25045.08
| 313.3857 | 0.3880298 | 10.7708086 | 33.72941 | 1.251498 | 69048.92 | 48.65718 | 536.3336 |  | 3.8530672 | 17.23377 | 0.1161812 | 31190.14 | 25045.08
| 313.1581 | 0.399473 | 10.781714 | 33.97876 | 1.265188 | 69331.91 | 48.68805 | 535.5038 |  | 3.8639726 | 17.06917 | 0.06680658 | 31190.14 | 25045.08
| 312.2804 | 0.4110547 | 10.7926353 | 34.1277 | 1.279075 | 69634.67 | 49.03428 | 537.4685 |  | 3.8748939 | 17.23186 | 0.0301652 | 31190.14 | 25045.08
| 312.508 | 0.4218766 | 10.8027292 | 34.2779 | 1.29202 | 69889.5 | 49.33316 | 538.8066 |  | 3.8849878 | 16.43782 | 0.005994537 | 31190.14 | 25045.08
| 312.9956 | 0.4328024 | 10.8128103 | 34.48209 | 1.305067 | 70135.68 | 49.46755 | 538.6873 |  | 3.8950689 | 16.24239 | -0.0178677 | 31190.14 | 25045.08
| 311.4677 | 0.444724 | 10.8237002 | 34.69733 | 1.319359 | 70431.48 | 49.61937 | 538.9261 |  | 3.9059588 | 16.64836 | -0.02366127 | 31190.14 | 25045.08
| 309.1596 | 0.4569263 | 10.8347364 | 34.89396 | 1.333962 | 70772.1 | 49.81814 | 539.9956 |  | 3.916995 | 16.78212 | -0.04114386 | 31190.14 | 25045.08
| 307.9893 | 0.4692162 | 10.8457155 | 35.1649 | 1.348649 | 71130.65 | 49.76979 | 539.2604 |  | 3.9279741 | 17.51572 | -0.0467339 | 31190.14 | 25045.08
| 308.1194 | 0.4805482 | 10.8557335 | 35.30282 | 1.362218 | 71498.3 | 50.05238 | 541.6823 |  | 3.9379921 | 17.72784 | -0.05811519 | 31190.14 | 25045.08
| 308.0543 | 0.4929262 | 10.8665718 | 35.6137 | 1.377008 | 71880.62 | 49.86093 | 540.0698 |  | 3.9488304 | 19.01516 | -0.06933034 | 31190.14 | 25045.08
| 309.0946 | 0.5056517 | 10.8775917 | 35.76961 | 1.392209 | 72296.12 | 50.15734 | 542.7064 |  | 3.9598503 | 19.67503 | -0.08618493 | 31190.14 | 25045.08
| 309.5822 | 0.5173724 | 10.8876404 | 36.02091 | 1.406263 | 72687.12 | 50.08712 | 542.438 |  | 3.969899 | 19.85401 | -0.09715983 | 31190.14 | 25045.08
| 312.3454 | 0.5299082 | 10.898292 | 36.21147 | 1.421262 | 73117.04 | 50.24087 | 544.1765 |  | 3.9805506 | 20.16188 | -0.1307601 | 31190.14 | 25045.08
| 313.9383 | 0.5433884 | 10.9095994 | 36.42633 | 1.437401 | 73629.42 | 50.33867 | 546.075 |  | 3.991858 | 20.24623 | -0.1527281 | 31190.14 | 25045.08
| 315.4012 | 0.5574403 | 10.9212591 | 36.69288 | 1.453968 | 74065.86 | 50.34611 | 546.2841 |  | 4.0035177 | 19.89751 | -0.1856593 | 31190.14 | 25045.08
| 316.539 | 0.5697105 | 10.931305 | 36.86421 | 1.468952 | 74539.55 | 50.51325 | 548.6861 |  | 4.0135636 | 19.71508 | -0.223745 | 31190.14 | 25045.08
| 315.8238 | 0.5831043 | 10.9422381 | 37.1136 | 1.484909 | 74889.77 | 50.5741 | 548.5927 |  | 4.0244967 | 19.62974 | -0.2500527 | 31190.14 | 25045.08
| 316.2464 | 0.595592 | 10.9522445 | 37.31139 | 1.499846 | 75257.73 | 50.71027 | 549.6226 |  | 4.0345031 | 19.76262 | -0.2651796 | 31190.14 | 25045.08
| 314.4585 | 0.6093952 | 10.9632221 | 37.54244 | 1.516382 | 75626.19 | 50.84151 | 550.1998 |  | 4.0454807 | 19.54327 | -0.2414057 | 31190.14 | 25045.08
| 312.638 | 0.6232889 | 10.9741552 | 37.77547 | 1.532999 | 76002.22 | 50.961 | 550.7696 |  | 4.0564138 | 19.9206 | -0.2016489 | 31190.14 | 25045.08
| 310.525 | 0.6373701 | 10.9851041 | 37.94113 | 1.549884 | 76372.35 | 51.29901 | 553.0139 |  | 4.0673627 | 19.70765 | -0.1461348 | 31190.14 | 25045.08
| 310.0699 | 0.651503 | 10.9959815 | 38.20825 | 1.566788 | 76665.35 | 51.37029 | 552.2606 |  | 4.0782401 | 19.49089 | -0.1020548 | 31190.14 | 25045.08
| 310.85 | 0.6646917 | 11.0060143 | 38.43084 | 1.582534 | 76936.61 | 51.51187 | 552.1838 |  | 4.0882729 | 19.88385 | -0.0586828 | 31190.14 | 25045.08
| 311.0451 | 0.6780856 | 11.0161004 | 38.57525 | 1.598547 | 77228.65 | 51.88907 | 554.1975 |  | 4.098359 | 19.53002 | -0.01059953 | 31190.14 | 25045.08
| 311.5002 | 0.692746 | 11.0270455 | 38.82845 | 1.616154 | 77573.97 | 51.996 | 554.209 |  | 4.1093041 | 19.54033 | 0.036836 | 31190.14 | 25045.08
| 320.0499 | 0.7075123 | 11.0379544 | 44.33548 | 1.633059 | 77810.51 | 39.28825 | 449.9193 |  | 4.120213 | 35.39857 | 0.3289224 | 31190.14 | 25045.08
| 322.3579 | 0.7227417 | 11.0489945 | 45.86191 | 1.651064 | 78373.28 | 36.95372 | 431.9447 |  | 4.1312531 | 87.12758 | 0.7119381 | 31190.14 | 25045.08
| 324.5034 | 0.7379348 | 11.0599425 | 46.12568 | 1.669259 | 79134.57 | 36.92493 | 434.2526 |  | 4.1422011 | 123.3221 | 1.067628 | 31190.14 | 25045.08
| 325.4461 | 0.7532415 | 11.0708786 | 46.3854 | 1.68757 | 80069.12 | 36.84469 | 437.4373 |  | 4.1531372 | 140.8369 | 1.377485 | 31190.14 | 25045.08
| 326.3238 | 0.7674091 | 11.0808877 | 46.55075 | 1.70449 | 81080.94 | 36.85008 | 442.1749 |  | 4.1631463 | 141.295 | 1.67402 | 31190.14 | 25045.08
| 326.3238 | 0.7828705 | 11.0916962 | 46.80258 | 1.72308 | 82402.18 | 36.66435 | 447.3409 |  | 4.1739548 | 124.0284 | 1.979768 | 31190.14 | 25045.08
| 326.4864 | 0.7974652 | 11.1018085 | 47.11859 | 1.740458 | 83794.98 | 36.30822 | 451.7175 |  | 4.1840671 | 92.18679 | 2.296031 | 31190.14 | 25045.08
| 325.5437 | 0.8136149 | 11.1128389 | 47.29113 | 1.759793 | 85545.57 | 36.16495 | 460.2758 |  | 4.1950975 | 41.31492 | 2.630687 | 31190.14 | 25045.08
| 323.3331 | 0.8298032 | 11.1238077 | 47.55638 | 1.779151 | 87523.9 | 35.81318 | 468.5949 |  | 4.2060663 | 25.34049 | 2.990542 | 31190.14 | 25045.08
| 321.7077 | 0.8461941 | 11.1347912 | 47.67841 | 1.798765 | 90054.72 | 35.57152 | 482.0595 |  | 4.2170498 | 24.90556 | 3.266665 | 31190.14 | 25045.08
| 321.0901 | 0.86276 | 11.1457717 | 48.0206 | 1.818581 | 92415.86 | 35.0551 | 491.3174 |  | 4.2280303 | 25.40088 | 2.95458 | 31190.14 | 25045.08
| 321.2526 | 0.878191 | 11.1558933 | 48.30518 | 1.837002 | 94397.68 | 34.70545 | 499.3998 |  | 4.2381519 | 26.11483 | 2.657529 | 31190.14 | 25045.08
| 321.7403 | 0.8948694 | 11.1667204 | 48.59222 | 1.856988 | 96449.18 | 34.40041 | 508.0386 |  | 4.248979 | 27.61152 | 2.314001 | 31190.14 | 25045.08
| 322.0003 | 0.9104874 | 11.1767607 | 48.80023 | 1.875691 | 98224.74 | 34.25059 | 516.397 |  | 4.2590193 | 28.07821 | 2.032528 | 31190.14 | 25045.08
| 322.0653 | 0.9262312 | 11.1867728 | 49.01478 | 1.894482 | 99892.93 | 34.12314 | 524.1137 |  | 4.2690314 | 29.04205 | 1.751414 | 31190.14 | 25045.08
| 322.1953 | 0.9421682 | 11.1967964 | 49.25693 | 1.913601 | 101457.3 | 33.99052 | 530.8556 |  | 4.279055 | 29.30413 | 1.44873 | 31190.14 | 25045.08
| 323.8532 | 0.9593663 | 11.2075298 | 49.52314 | 1.934178 | 102880.8 | 33.89563 | 536.5981 |  | 4.2897884 | 29.11909 | 1.069203 | 31190.14 | 25045.08
| 324.0158 | 0.9758204 | 11.2176645 | 49.78527 | 1.953854 | 104058 | 33.83096 | 540.936 |  | 4.2999231 | 27.79926 | 0.7438413 | 31190.14 | 25045.08
| 326.8765 | 0.9938673 | 11.2286672 | 50.22387 | 1.975438 | 105068.4 | 33.59685 | 541.5036 |  | 4.3109258 | 27.3488 | 0.3845297 | 31190.14 | 25045.08
| 328.7619 | 1.012063 | 11.2396432 | 50.5219 | 1.997211 | 105818.4 | 33.6179 | 543.0914 |  | 4.3219018 | 27.84943 | 0.3378446 | 31190.14 | 25045.08
| 330.5498 | 1.030353 | 11.2505615 | 50.85248 | 2.019084 | 106666.1 | 33.57376 | 544.6282 |  | 4.3328201 | 29.25554 | 0.3361226 | 31190.14 | 25045.08
| 331.265 | 1.049072 | 11.2616052 | 51.06902 | 2.041492 | 107502.8 | 33.70381 | 548.1135 |  | 4.3438638 | 29.67394 | 0.3069779 | 31190.14 | 25045.08
| 330.8749 | 1.067328 | 11.2722666 | 51.4864 | 2.063335 | 108253.7 | 33.54903 | 547.5657 |  | 4.3545252 | 29.45396 | 0.2726013 | 31190.14 | 25045.08
| 331.5575 | 1.085238 | 11.2826181 | 52.18416 | 2.08467 | 108986.1 | 33.00045 | 542.1097 |  | 4.3648767 | 31.79485 | 0.265834 | 31190.14 | 25045.08
| 329.9972 | 1.103932 | 11.2932985 | 52.57678 | 2.107014 | 109680.7 | 32.90507 | 541.763 |  | 4.3755571 | 35.20581 | 0.2535434 | 31190.14 | 25045.08
| 328.0467 | 1.123423 | 11.3042997 | 52.98697 | 2.130353 | 110399.4 | 32.80473 | 541.3525 |  | 4.3865583 | 37.03424 | 0.2681614 | 31190.14 | 25045.08
| 326.3563 | 1.142901 | 11.3152119 | 53.36107 | 2.153609 | 111106 | 32.75039 | 541.4524 |  | 4.3974705 | 39.67047 | 0.3199955 | 31190.14 | 25045.08
| 326.3238 | 1.162623 | 11.3261236 | 53.67062 | 2.177271 | 111894.1 | 32.77417 | 543.058 |  | 4.4083822 | 40.75233 | 0.3660853 | 31190.14 | 25045.08
| 326.8114 | 1.181034 | 11.3362198 | 53.88574 | 2.199306 | 112546.8 | 32.90339 | 545.3121 |  | 4.4184784 | 39.61866 | 0.385309 | 31190.14 | 25045.08
| 326.6489 | 1.199531 | 11.3462441 | 54.19518 | 2.22144 | 113193.8 | 32.90866 | 545.9746 |  | 4.4285027 | 36.4936 | 0.4043352 | 31190.14 | 25045.08
| 328.1117 | 1.219775 | 11.3571028 | 54.43983 | 2.245705 | 113895.1 | 33.03652 | 548.1903 |  | 4.4393614 | 31.35469 | 0.454263 | 31190.14 | 25045.08
| 327.8842 | 1.238706 | 11.3671513 | 54.75704 | 2.268282 | 114535.5 | 33.03681 | 548.6956 |  | 4.4494099 | 29.45508 | 0.4935586 | 31190.14 | 25045.08
| 330.0947 | 1.259553 | 11.3780941 | 54.91074 | 2.293247 | 115298.2 | 33.28239 | 552.7504 |  | 4.4603527 | 27.33767 | 0.4910651 | 31190.14 | 25045.08
| 333.2154 | 1.28057 | 11.3890254 | 55.38434 | 2.318425 | 116084 | 33.10687 | 551.654 |  | 4.471284 | 26.14829 | 0.4934738 | 31190.14 | 25045.08
| 335.2308 | 1.301746 | 11.3999246 | 55.80395 | 2.343763 | 116845.6 | 33.00819 | 551.3304 |  | 4.4821832 | 27.31862 | 0.4957674 | 31190.14 | 25045.08
| 335.816 | 1.323264 | 11.4108437 | 56.08288 | 2.368401 | 117281.5 | 33.12603 | 551.5615 |  | 4.4931023 | 29.21258 | 0.4830038 | 31190.14 | 25045.08
| 336.9212 | 1.343635 | 11.4210101 | 56.28609 | 2.393883 | 118254.5 | 33.26742 | 555.791 |  | 4.5032687 | 29.71364 | 0.4395622 | 31190.14 | 25045.08
| 337.5063 | 1.365727 | 11.4319103 | 56.78084 | 2.420344 | 118972.4 | 33.09542 | 554.0774 |  | 4.5141689 | 30.79914 | 0.4117593 | 31190.14 | 25045.08
| 335.9785 | 1.388135 | 11.4429541 | 57.21172 | 2.447105 | 119663 | 33.01437 | 553.2916 |  | 4.5252127 | 32.34094 | 0.3892859 | 31190.14 | 25045.08
| 333.3129 | 1.41062 | 11.4538935 | 57.55614 | 2.474034 | 120327.3 | 33.04723 | 553.7629 |  | 4.5361521 | 33.85947 | 0.3669895 | 31190.14 | 25045.08
| 331.72 | 1.433332 | 11.4648376 | 57.82208 | 2.501216 | 120945.2 | 33.18782 | 555.2603 |  | 4.5470962 | 33.16391 | 0.339928 | 31190.14 | 25045.08
| 332.0451 | 1.454346 | 11.4748537 | 58.15189 | 2.526331 | 121456.7 | 33.21833 | 554.9943 |  | 4.5571123 | 32.61947 | 0.3377788 | 31190.14 | 25045.08
| 330.6473 | 1.477589 | 11.4858189 | 58.57451 | 2.554159 | 121992.7 | 33.18237 | 553.6365 |  | 4.5680775 | 33.43551 | 0.3450925 | 31190.14 | 25045.08
| 331.9476 | 1.501002 | 11.4967512 | 58.86987 | 2.582228 | 122584.6 | 33.29748 | 554.5667 |  | 4.5790098 | 33.25797 | 0.3331393 | 31190.14 | 25045.08
| 333.768 | 1.52482 | 11.5077476 | 59.21852 | 2.610727 | 123126.9 | 33.35926 | 554.4428 |  | 4.5900062 | 31.85899 | 0.3212366 | 31190.14 | 25045.08
| 336.5636 | 1.548983 | 11.5187679 | 59.62703 | 2.639604 | 123669.8 | 33.35085 | 553.4127 |  | 4.6010265 | 31.7311 | 0.3190473 | 31190.14 | 25045.08
| 339.3592 | 1.573271 | 11.5297274 | 59.89774 | 2.668702 | 124177.1 | 33.51921 | 554.3616 |  | 4.611986 | 32.12049 | 0.3120809 | 31190.14 | 25045.08
| 341.017 | 1.597746 | 11.5406617 | 60.21071 | 2.698014 | 124613.6 | 33.6472 | 554.3217 |  | 4.6229203 | 31.74398 | 0.2956994 | 31190.14 | 25045.08
| 341.5047 | 1.620514 | 11.5507203 | 60.55183 | 2.725257 | 125022.8 | 33.70012 | 553.5161 |  | 4.6329789 | 30.88107 | 0.2937502 | 31190.14 | 25045.08
| 341.6347 | 1.645691 | 11.561726 | 60.96378 | 2.755394 | 125439.4 | 33.7184 | 551.9243 |  | 4.6439846 | 30.9935 | 0.3008718 | 31190.14 | 25045.08
| 340.7895 | 1.671245 | 11.5727754 | 61.37828 | 2.785935 | 125876.7 | 33.73469 | 550.432 |  | 4.655034 | 31.8002 | 0.3033927 | 31190.14 | 25045.08
| 338.384 | 1.696635 | 11.5836326 | 61.75572 | 2.816347 | 126292.9 | 33.79379 | 549.3907 |  | 4.6658912 | 32.64775 | 0.2967484 | 31190.14 | 25045.08
| 335.9785 | 1.722675 | 11.5946537 | 62.00339 | 2.847525 | 126631.8 | 34.03528 | 550.0013 |  | 4.6769123 | 33.11704 | 0.303629 | 31190.14 | 25045.08
| 334.5807 | 1.748538 | 11.6054795 | 62.2824 | 2.878513 | 126924.2 | 34.23906 | 549.9015 |  | 4.6877381 | 32.75054 | 0.3103847 | 31190.14 | 25045.08
| 336.206 | 1.772879 | 11.6155663 | 63.18041 | 2.907404 | 127130.2 | 33.66164 | 540.1447 |  | 4.6978249 | 33.04434 | 0.3305919 | 31190.14 | 25045.08
| 336.9212 | 1.797518 | 11.6256596 | 64.0666 | 2.936936 | 127483.6 | 33.10355 | 531.6012 |  | 4.7079182 | 39.52743 | 0.3817295 | 31190.14 | 25045.08
| 337.0512 | 1.823454 | 11.6362223 | 64.50323 | 2.96802 | 127775.7 | 33.11194 | 529.3432 |  | 4.7184809 | 46.31264 | 0.4628703 | 31190.14 | 25045.08
| 336.9212 | 1.848454 | 11.6462703 | 64.9132 | 2.998053 | 128269.7 | 33.09779 | 528.2471 |  | 4.7285289 | 51.24369 | 0.526077 | 31190.14 | 25045.08
| 337.5063 | 1.874416 | 11.656587 | 65.26881 | 3.028964 | 128655.8 | 33.17577 | 527.5022 |  | 4.7388456 | 54.04596 | 0.5798705 | 31190.14 | 25045.08
| 338.7091 | 1.902662 | 11.6676627 | 65.6507 | 3.062766 | 125759.8 | 33.8102 | 512.9515 |  | 4.7499213 | 54.57123 | 0.6328852 | 31190.14 | 25045.08
| 341.7322 | 1.929734 | 11.6781842 | 65.94507 | 3.095269 | 126461.9 | 33.92935 | 514.5071 |  | 4.7604428 | 51.17697 | 0.6681546 | 31190.14 | 25045.08
| 344.8528 | 1.958285 | 11.6891889 | 66.33911 | 3.129432 | 127331.8 | 33.92904 | 515.5451 |  | 4.7714475 | 43.19802 | 0.6992698 | 31190.14 | 25045.08
| 345.0479 | 1.984731 | 11.6992506 | 66.82094 | 3.16098 | 128193 | 33.77946 | 515.1759 |  | 4.7815092 | 36.7074 | 0.7391215 | 31190.14 | 25045.08
| 347.9735 | 2.013882 | 11.7102258 | 67.23306 | 3.195908 | 129305.1 | 33.72623 | 516.9753 |  | 4.7924844 | 36.60247 | 0.783134 | 31190.14 | 25045.08
| 349.0787 | 2.043321 | 11.7212117 | 67.6291 | 3.231118 | 130396.7 | 33.69716 | 518.892 |  | 4.8034703 | 36.96799 | 0.7419122 | 31190.14 | 25045.08
| 348.5261 | 2.073017 | 11.7321611 | 68.07829 | 3.266663 | 131499 | 33.60926 | 520.1576 |  | 4.8144197 | 38.18242 | 0.6797986 | 31190.14 | 25045.08
| 347.0958 | 2.102764 | 11.7430195 | 68.49196 | 3.302338 | 132603.4 | 33.56127 | 521.874 |  | 4.8252781 | 39.28561 | 0.6054366 | 31190.14 | 25045.08
| 347.4859 | 2.130602 | 11.7530713 | 68.77762 | 3.335649 | 133598.7 | 33.63225 | 524.6095 |  | 4.8353299 | 40.02138 | 0.5317807 | 31190.14 | 25045.08
| 344.4953 | 2.161286 | 11.7640211 | 69.10608 | 3.372376 | 134653.4 | 33.69858 | 527.2528 |  | 4.8462797 | 38.7631 | 0.4458888 | 31190.14 | 25045.08
| 344.7878 | 2.189599 | 11.7740228 | 69.40079 | 3.406284 | 135560 | 33.77657 | 529.5107 |  | 4.8562814 | 36.81874 | 0.3814963 | 31190.14 | 25045.08
| 343.4225 | 2.221158 | 11.7850611 | 70.09903 | 3.443985 | 136472.3 | 33.46549 | 526.814 |  | 4.8673197 | 36.12086 | 0.3256344 | 31190.14 | 25045.08
| 342.8374 | 2.252785 | 11.7959973 | 70.74166 | 3.481767 | 137325.9 | 33.22837 | 524.6403 |  | 4.8782559 | 39.25123 | 0.2867223 | 31190.14 | 25045.08
| 343.9101 | 2.284728 | 11.8069299 | 71.16325 | 3.52008 | 138118.9 | 33.24552 | 525.0655 |  | 4.8891885 | 42.10743 | 0.2359344 | 31190.14 | 25045.08
| 345.9256 | 2.316749 | 11.8177836 | 71.64291 | 3.558373 | 138824.1 | 33.21005 | 524.4007 |  | 4.9000422 | 44.70711 | 0.2180993 | 31190.14 | 25045.08
| 346.4131 | 2.346863 | 11.8278639 | 71.99636 | 3.594458 | 139503.5 | 33.27637 | 525.0527 |  | 4.9101225 | 46.48677 | 0.216694 | 31190.14 | 25045.08
| 349.6638 | 2.379945 | 11.8388342 | 72.34929 | 3.634027 | 140191 | 33.39065 | 525.9575 |  | 4.9210928 | 46.87853 | 0.2310944 | 31190.14 | 25045.08
| 353.1094 | 2.413586 | 11.8498586 | 72.81864 | 3.674263 | 140870.5 | 33.38873 | 525.4107 |  | 4.9321172 | 44.23373 | 0.2650732 | 31190.14 | 25045.08
| 355.3524 | 2.447166 | 11.860751 | 73.58377 | 3.714534 | 141573.1 | 33.07217 | 521.333 |  | 4.9430096 | 41.91811 | 0.3300276 | 31190.14 | 25045.08
| 356.035 | 2.481595 | 11.8718038 | 74.16071 | 3.75563 | 142300 | 32.96046 | 519.7316 |  | 4.9540624 | 42.94833 | 0.3942755 | 31190.14 | 25045.08
| 354.7672 | 2.515888 | 11.8826687 | 74.66785 | 3.796734 | 143064.9 | 32.91292 | 519.1124 |  | 4.9649273 | 46.36029 | 0.4655568 | 31190.14 | 25045.08
| 352.2318 | 2.551273 | 11.8937769 | 75.1679 | 3.839017 | 143870 | 32.88066 | 518.7922 |  | 4.9760355 | 48.70128 | 0.4975744 | 31190.14 | 25045.08
| 348.6886 | 2.586681 | 11.9047584 | 75.63276 | 3.881376 | 144647.6 | 32.88577 | 518.778 |  | 4.987017 | 50.51787 | 0.5406549 | 31190.14 | 25045.08
| 348.136 | 2.622581 | 11.9157854 | 76.08507 | 3.924334 | 145452 | 32.90457 | 519.0303 |  | 4.998044 | 50.49479 | 0.5756835 | 31190.14 | 25045.08
| 347.941 | 2.655668 | 11.9258416 | 76.46841 | 3.964039 | 146240.8 | 32.94727 | 519.8192 |  | 5.0081002 | 48.3023 | 0.6107171 | 31190.14 | 25045.08
| 349.3387 | 2.69159 | 11.9366603 | 77.06025 | 4.006982 | 147051.4 | 32.82024 | 518.4394 |  | 5.0189189 | 45.78318 | 0.6526894 | 31190.14 | 25045.08
| 349.0787 | 2.725579 | 11.946762 | 77.43886 | 4.047751 | 147907.4 | 32.86665 | 519.5551 |  | 5.0290206 | 45.03837 | 0.6646719 | 31190.14 | 25045.08
| 351.2891 | 2.762543 | 11.9576502 | 77.77859 | 4.091992 | 148818.2 | 32.98594 | 521.4992 |  | 5.0399088 | 44.37011 | 0.6390015 | 31190.14 | 25045.08
| 351.6142 | 2.797194 | 11.967737 | 78.13535 | 4.133412 | 149627.2 | 33.0621 | 522.6932 |  | 5.0499956 | 43.09557 | 0.5913857 | 31190.14 | 25045.08
| 354.7672 | 2.835266 | 11.9787061 | 78.5487 | 4.179043 | 150510.4 | 33.12347 | 523.7226 |  | 5.0609647 | 41.47181 | 0.5438958 | 31190.14 | 25045.08
| 358.798 | 2.872405 | 11.989306 | 78.97387 | 4.223748 | 151353.4 | 33.16327 | 524.3974 |  | 5.0715646 | 40.18126 | 0.4930922 | 31190.14 | 25045.08
| 358.9605 | 2.908746 | 11.9995633 | 79.4078 | 4.266995 | 152194.8 | 33.17306 | 524.8639 |  | 5.0818219 | 39.47526 | 0.4468416 | 31190.14 | 25045.08
| 361.7235 | 2.94863 | 12.0106624 | 79.93841 | 4.314766 | 153264.4 | 33.11229 | 525.2705 |  | 5.092921 | 39.05815 | 0.4044855 | 31190.14 | 25045.08
| 363.1212 | 2.986971 | 12.0212611 | 80.50314 | 4.360649 | 154240.8 | 33.00571 | 524.8401 |  | 5.1035197 | 41.34891 | 0.3588188 | 31190.14 | 25045.08
End Of Loading Index | 364.0639 | 3.024697 | 12.0315697 | 80.94719 | 4.405775 | 155276.8 | 32.99532 | 525.9274 |  | 5.1138283 | 44.01037 | 0.3029586 | 31190.14 | 25045.08
| 363.0887 | 3.060871 | 12.0432239 | 81.5392 | 4.449695 | 156262.6 | 32.83511 | 525.0941 | 0.5066438 | 5.1254825 | 46.54715 | 0.2546143 | 31190.14 | 25045.08
| 356.9777 | 3.055871 | 12.0540785 | 81.89194 | 4.444654 | 155280.3 | 32.57223 | 517.5377 | 0.5182456 | 5.1363371 | 47.54763 | 0.2387607 | 31190.14 | 25045.08
| 354.5722 | 3.060371 | 12.0649697 | 82.14892 | 4.449126 | 154362.3 | 32.50532 | 511.8575 | 0.5158125 | 5.1472283 | 45.19931 | 0.2480168 | 31190.14 | 25045.08
| 353.1094 | 3.055871 | 12.0758918 | 82.39411 | 4.4446 | 153488.6 | 32.33943 | 506.0624 | 0.5113669 | 5.1581504 | 41.21932 | 0.2607539 | 31190.14 | 25045.08
| 353.402 | 3.060871 | 12.0859403 | 82.39484 | 4.4496 | 152712.7 | 32.49946 | 503.7155 | 0.4938052 | 5.1681989 | 35.26604 | 0.28055 | 31190.14 | 25045.08
| 353.3695 | 3.055871 | 12.095947 | 82.42705 | 4.444599 | 151993.7 | 32.5059 | 500.7244 | 0.4692565 | 5.1782056 | 27.416 | 0.303722 | 31190.14 | 25045.08
| 354.1821 | 3.061371 | 12.1068949 | 82.56156 | 4.450089 | 151142.7 | 32.56106 | 496.7922 | 0.438965 | 5.1891535 | 18.80917 | 0.3160492 | 31190.14 | 25045.08
| 356.6526 | 3.055871 | 12.1179343 | 82.65156 | 4.444582 | 150416.2 | 32.51077 | 493.1968 | 0.4110116 | 5.2001929 | 12.1867 | 0.3249907 | 31190.14 | 25045.08
| 360.5208 | 3.061371 | 12.1288389 | 82.69718 | 4.450078 | 149771.9 | 32.62263 | 490.906 | 0.3843745 | 5.2110975 | 7.61055 | 0.3305886 | 31190.14 | 25045.08
| 363.4138 | 3.056871 | 12.1398241 | 82.67674 | 4.445584 | 149220.9 | 32.66423 | 489.0908 | 0.3597964 | 5.2220827 | 4.784266 | 0.3294008 | 31190.14 | 25045.08
| 364.714 | 3.061371 | 12.1508136 | 82.67133 | 4.450086 | 148782.1 | 32.78515 | 487.9512 | 0.3360528 | 5.2330722 | 2.771555 | 0.3147524 | 31190.14 | 25045.08
| 364.3239 | 3.056871 | 12.1617897 | 82.8534 | 4.445566 | 148489 | 32.60212 | 484.9384 | 0.3043225 | 5.2440483 | 2.843907 | 0.307213 | 31190.14 | 25045.08
| 362.2761 | 3.061371 | 12.1727776 | 82.84733 | 4.450067 | 148270.6 | 32.69279 | 484.5238 | 0.2854672 | 5.2550362 | 2.890138 | 0.2691683 | 31190.14 | 25045.08
| 358.8955 | 3.056871 | 12.1837213 | 82.9077 | 4.445561 | 148172.7 | 32.59614 | 483.3767 | 0.2668488 | 5.2659799 | 2.605484 | 0.2245814 | 31190.14 | 25045.08
| 356.1325 | 3.061371 | 12.1946545 | 82.83628 | 4.45007 | 148139 | 32.72178 | 484.2111 | 0.2491088 | 5.2769131 | 2.409633 | 0.1767753 | 31190.14 | 25045.08
| 355.84 | 3.056371 | 12.2047002 | 82.88405 | 4.445062 | 148217.9 | 32.60574 | 483.733 | 0.2352369 | 5.2869588 | 2.326953 | 0.1359328 | 31190.14 | 25045.08
| 354.1171 | 3.061871 | 12.2155723 | 82.94652 | 4.450556 | 148336.7 | 32.59707 | 483.7684 | 0.219801 | 5.2978309 | 2.525218 | 0.08834069 | 31190.14 | 25045.08
| 354.1171 | 3.056871 | 12.2256383 | 82.96375 | 4.445552 | 148456.1 | 32.50428 | 483.7279 | 0.2070931 | 5.3078969 | 2.334974 | 0.06454137 | 31190.14 | 25045.08
| 354.1171 | 3.061371 | 12.2365919 | 83.0526 | 4.450044 | 148620.6 | 32.453 | 483.5967 | 0.194148 | 5.3188505 | 1.874428 | 0.06114446 | 31190.14 | 25045.08
| 356.3601 | 3.056871 | 12.2475371 | 83.18046 | 4.445529 | 148815.8 | 32.2548 | 482.726 | 0.1801254 | 5.3297957 | 2.913753 | 0.07813365 | 31190.14 | 25045.08
| 359.5456 | 3.061371 | 12.2585425 | 83.10797 | 4.450037 | 149049.2 | 32.34259 | 484.4224 | 0.1676933 | 5.3408011 | 4.060817 | 0.09515304 | 31190.14 | 25045.08
| 359.7406 | 3.057371 | 12.2685468 | 83.17017 | 4.446026 | 149271.7 | 32.20761 | 484.3183 | 0.1603272 | 5.3508054 | 4.470772 | 0.1087786 | 31190.14 | 25045.08
| 362.4711 | 3.061871 | 12.2794794 | 83.19742 | 4.450525 | 149498.3 | 32.20503 | 485.0013 | 0.1519108 | 5.361738 | 4.582093 | 0.1224122 | 31190.14 | 25045.08
| 364.7465 | 3.057371 | 12.290438 | 83.22373 | 4.446023 | 149718.5 | 32.09817 | 485.224 | 0.1453178 | 5.3726966 | 4.18028 | 0.1394386 | 31190.14 | 25045.08
| 364.714 | 3.061371 | 12.3005515 | 83.1526 | 4.450028 | 149874.7 | 32.18892 | 486.6382 | 0.1396247 | 5.3828101 | 3.366437 | 0.1462405 | 31190.14 | 25045.08
| 365.2991 | 3.057871 | 12.3114599 | 83.24219 | 4.44652 | 150014.8 | 32.04741 | 486.0205 | 0.1334277 | 5.3937185 | 2.309328 | 0.153006 | 31190.14 | 25045.08
End of Data Index | 363.4463 | 3.061371 | 12.3224804 | 83.17087 | 4.450029 | 150176.4 | 32.1316 | 487.431 | 0.1276734 | 5.404739 | 0.9922412 | 0.153006 | 31190.14 | 25045.08
| 360.2607 | 3.057871 | 12.3334586 | 83.18953 | 4.446527 | 150384.5 | 32.04568 | 487.7426 |  | 5.4157172 | 0.7010941 | 0.1394386 | 31190.14 | 25045.08
| 357.3027 | 3.061371 | 12.3443069 | 83.2622 | 4.450017 | 150587.3 | 31.99382 | 487.8458 |  | 5.4265655 | 0.08081579 | 0.09525474 | 31190.14 | 25045.08
| 357.7578 | 3.058371 | 12.3543084 | 83.22793 | 4.447018 | 150773.6 | 31.96502 | 488.6436 |  | 5.436567 | 0.104112 | 0.04423595 | 31190.14 | 25045.08
| 354.6697 | 3.061871 | 12.3652779 | 83.27294 | 4.450515 | 150967.9 | 31.93956 | 488.9969 |  | 5.4475365 | 0.8931648 | 0.01021133 | 31190.14 | 25045.08
| 353.8896 | 3.058371 | 12.3762484 | 83.21374 | 4.447023 | 151190.6 | 31.92288 | 490.1409 |  | 5.458507 | 1.239549 | 0 | 31190.14 | 25045.08
| 355.3849 | 3.061871 | 12.3871873 | 83.28104 | 4.450513 | 151439 | 31.87043 | 490.4457 |  | 5.4694459 | 0.9543907 | -0.02044452 | 31190.14 | 25045.08
| 358.0178 | 3.058371 | 12.3980651 | 83.31923 | 4.447008 | 151758.1 | 31.75418 | 490.9259 |  | 5.4803237 | 1.75051 | -0.02728695 | 31190.14 | 25045.08
| 358.4404 | 3.061371 | 12.409123 | 83.27965 | 4.450013 | 152052.2 | 31.78625 | 492.4337 |  | 5.4913816 | 1.58214 | -0.03755756 | 31190.14 | 25045.08
| 363.9339 | 3.058371 | 12.4200155 | 83.30085 | 4.447009 | 152379.4 | 31.69067 | 493.139 |  | 5.5022741 | 1.186216 | -0.04101833 | 31190.14 | 25045.08
| 365.5917 | 3.061871 | 12.4310034 | 83.38287 | 4.450499 | 152655.4 | 31.62267 | 493.3864 |  | 5.513262 | 1.664483 | -0.04105261 | 31190.14 | 25045.08
| 364.5515 | 3.058371 | 12.4419953 | 83.48288 | 4.446986 | 152918.6 | 31.46087 | 493.0642 |  | 5.5242539 | 2.505691 | -0.02396453 | 31190.14 | 25045.08
| 361.951 | 3.061871 | 12.4529885 | 83.46007 | 4.450488 | 153155.4 | 31.49114 | 494.242 |  | 5.5352471 | 3.709547 | 0.02055454 | 31190.14 | 25045.08
| 358.5379 | 3.058371 | 12.4639345 | 83.50233 | 4.446983 | 153399.9 | 31.38357 | 494.4429 |  | 5.5461931 | 3.464914 | 0.03770812 | 31190.14 | 25045.08
| 355.6449 | 3.061871 | 12.4749463 | 83.43331 | 4.45049 | 153597.3 | 31.45951 | 495.9624 |  | 5.5572049 | 3.289974 | 0.04458548 | 31190.14 | 25045.08
| 354.1171 | 3.058371 | 12.4858517 | 83.5188 | 4.44698 | 153740.2 | 31.32694 | 495.3921 |  | 5.5681103 | 3.028603 | 0.054881 | 31190.14 | 25045.08
| 354.9298 | 3.061871 | 12.4967838 | 83.5493 | 4.450476 | 153834.6 | 31.32812 | 495.5662 |  | 5.5790424 | 2.25974 | 0.07545683 | 31190.14 | 25045.08
| 354.5722 | 3.057871 | 12.5068823 | 83.49132 | 4.446481 | 153874 | 31.32883 | 496.0852 |  | 5.5891409 | 1.681434 | 0.1028587 | 31190.14 | 25045.08
| 357.0427 | 3.061371 | 12.5178031 | 83.46289 | 4.449987 | 153883.9 | 31.39222 | 496.5792 |  | 5.6000617 | 0.7116242 | 0.1336522 | 31190.14 | 25045.08
| 357.1727 | 3.058371 | 12.5278389 | 83.50108 | 4.44698 | 153910.8 | 31.3214 | 496.132 |  | 5.6100975 | 0.5715126 | 0.1541587 | 31190.14 | 25045.08

## Test 380
Markers | Displacement | Force | Time | DEPTH | LOAD | STIFFNESS | HARDNESS | MODULUS | hdotOverh | Time On Sample | Velocity | Dyn. Phase | X Axis Position | Y Axis Position
| nm | mN | s | nm | mN | N/m | GPa | GPa | 1/s | s | nm/s | degrees | Âµm | Âµm
Surface Index | 292.8077 | -0.6585495 | 6.9278214 | 0 | 0.0004774242 |  |  |  |  | 0 | 993.0751 |  | 31190.14 | 25050.08325
| 292.3526 | -0.658429 | 6.9287947 | -0.4552372 | 0.0004943279 |  |  |  |  | 0.0009733 | 992.736 |  | 31190.14 | 25050.08325
| 293.0352 | -0.6583052 | 6.9297947 | 0.2273164 | 0.0005099329 |  |  |  |  | 0.0019733 | 992.1987 |  | 31190.14 | 25050.08325
| 293.1653 | -0.6581806 | 6.9308008 | 0.3572368 | 0.0005363419 |  |  |  |  | 0.0029794 | 991.513 |  | 31190.14 | 25050.08325
| 293.3603 | -0.6580591 | 6.9317827 | 0.5521699 | 0.0005780096 |  |  |  |  | 0.0039613 | 990.6532 |  | 31190.14 | 25050.08325
| 293.1653 | -0.6579333 | 6.9327984 | 0.3569915 | 0.0006475211 |  |  |  |  | 0.004977 | 989.5953 |  | 31190.14 | 25050.08325
| 293.1653 | -0.6578099 | 6.9337953 | 0.3568691 | 0.0007352414 |  |  |  |  | 0.0059739 | 987.9447 |  | 31190.14 | 25050.08325
| 293.7179 | -0.6576851 | 6.9348028 | 0.9094014 | 0.0008373247 |  |  |  |  | 0.0069814 | 985.6841 |  | 31190.14 | 25050.08325
| 293.3603 | -0.6575608 | 6.9358075 | 0.5516758 | 0.0009461469 |  |  |  |  | 0.0079861 | 982.6545 |  | 31190.14 | 25050.08325
| 293.6204 | -0.6574408 | 6.9367766 | 0.8116444 | 0.001052883 |  |  |  |  | 0.0089552 | 978.8993 |  | 31190.14 | 25050.08325
| 293.0678 | -0.6573161 | 6.9377839 | 0.2588646 | 0.001168072 |  |  |  |  | 0.0099625 | 974.3503 |  | 31190.14 | 25050.08325
| 293.5554 | -0.6571935 | 6.9387738 | 0.7463652 | 0.001279826 |  |  |  |  | 0.0109524 | 969.0189 |  | 31190.14 | 25050.08325
| 293.3929 | -0.6570678 | 6.9397892 | 0.5836918 | 0.001399741 |  |  |  |  | 0.0119678 | 962.8713 |  | 31190.14 | 25050.08325
| 293.8155 | -0.6569449 | 6.9407812 | 1.006206 | 0.001519401 |  |  |  |  | 0.0129598 | 955.955 |  | 31190.14 | 25050.08325
| 293.0352 | -0.6568234 | 6.9417632 | 0.2258469 | 0.001637622 |  |  |  |  | 0.0139418 | 948.3894 |  | 31190.14 | 25050.08325
| 293.6529 | -0.6566978 | 6.9427771 | 0.8434125 | 0.001759033 |  |  |  |  | 0.0149557 | 940.1682 |  | 31190.14 | 25050.08325
| 293.783 | -0.6565712 | 6.9437998 | 0.9733065 | 0.001880091 |  |  |  |  | 0.0159784 | 931.2556 |  | 31190.14 | 25050.08325
| 293.783 | -0.6564495 | 6.9447825 | 0.9731859 | 0.00199864 |  |  |  |  | 0.0169611 | 921.5041 |  | 31190.14 | 25050.08325
| 293.783 | -0.6563258 | 6.9457815 | 0.9730632 | 0.002118486 |  |  |  |  | 0.0179601 | 910.9229 |  | 31190.14 | 25050.08325
| 293.848 | -0.6561982 | 6.9468127 | 1.037971 | 0.002240357 |  |  |  |  | 0.0189913 | 899.3951 |  | 31190.14 | 25050.08325
| 293.7179 | -0.656079 | 6.9477752 | 0.9078086 | 0.002353922 |  |  |  |  | 0.0199538 | 887.0693 |  | 31190.14 | 25050.08325
| 294.0105 | -0.6559522 | 6.948799 | 1.200275 | 0.002475918 |  |  |  |  | 0.0209776 | 874.3217 |  | 31190.14 | 25050.08325
| 293.783 | -0.6558307 | 6.9497809 | 0.9725721 | 0.002592286 |  |  |  |  | 0.0219595 | 861.2021 |  | 31190.14 | 25050.08325
| 293.8155 | -0.6557043 | 6.9508019 | 1.004976 | 0.002717578 |  |  |  |  | 0.0229805 | 847.8436 |  | 31190.14 | 25050.08325
| 293.978 | -0.6555773 | 6.9518273 | 1.167374 | 0.00283809 |  |  |  |  | 0.0240059 | 834.0128 |  | 31190.14 | 25050.08325
| 293.6854 | -0.6554539 | 6.9528239 | 0.8746838 | 0.0029584 |  |  |  |  | 0.0250025 | 819.7538 |  | 31190.14 | 25050.08325
| 294.4982 | -0.6553322 | 6.9538065 | 1.687282 | 0.003078777 |  |  |  |  | 0.0259851 | 805.1524 |  | 31190.14 | 25050.08325
| 294.5307 | -0.6552092 | 6.9548006 | 1.719665 | 0.003197696 |  |  |  |  | 0.0269792 | 790.3717 |  | 31190.14 | 25050.08325
| 293.8155 | -0.655083 | 6.9558199 | 1.00436 | 0.003320816 |  |  |  |  | 0.0279985 | 775.4382 |  | 31190.14 | 25050.08325
| 294.3031 | -0.6549686 | 6.9567432 | 1.491868 | 0.00343241 |  |  |  |  | 0.0289218 | 760.5557 |  | 31190.14 | 25050.08325
| 294.4982 | -0.6548609 | 6.9576137 | 1.686814 | 0.003535426 |  |  |  |  | 0.0297923 | 745.6799 |  | 31190.14 | 25050.08325
| 293.6854 | -0.6547384 | 6.9586029 | 0.8739742 | 0.00365678 |  |  |  |  | 0.0307815 | 730.6875 |  | 31190.14 | 25050.08325
| 293.9455 | -0.6546139 | 6.959608 | 1.133914 | 0.003777662 |  |  |  |  | 0.0317866 | 715.2483 |  | 31190.14 | 25050.08325
| 294.3356 | -0.6544933 | 6.9605828 | 1.523901 | 0.003890748 |  |  |  |  | 0.0327614 | 699.3994 |  | 31190.14 | 25050.08325
| 294.3031 | -0.654372 | 6.9615624 | 1.491276 | 0.004006992 |  |  |  |  | 0.033741 | 683.1776 |  | 31190.14 | 25050.08325
| 294.5957 | -0.6542502 | 6.962546 | 1.783748 | 0.004123089 |  |  |  |  | 0.0347246 | 666.6408 |  | 31190.14 | 25050.08325
| 294.2056 | -0.6541272 | 6.9635393 | 1.393519 | 0.00424299 |  |  |  |  | 0.0357179 | 649.8595 |  | 31190.14 | 25050.08325
| 294.6607 | -0.6540029 | 6.9645433 | 1.848512 | 0.004362254 |  |  |  |  | 0.0367219 | 632.8346 |  | 31190.14 | 25050.08325
| 293.8155 | -0.6538538 | 6.9657478 | 1.003141 | 0.004506743 |  |  |  |  | 0.0379264 | 615.4974 |  | 31190.14 | 25050.08325
| 294.3031 | -0.6537313 | 6.9667368 | 1.490641 | 0.004626231 |  |  |  |  | 0.0389154 | 597.9325 |  | 31190.14 | 25050.08325
| 294.1081 | -0.6536075 | 6.9677365 | 1.295465 | 0.004749607 |  |  |  |  | 0.0399151 | 580.2893 |  | 31190.14 | 25050.08325
| 294.1731 | -0.6534836 | 6.9687376 | 1.360376 | 0.004870193 |  |  |  |  | 0.0409162 | 562.6996 |  | 31190.14 | 25050.08325
| 294.3681 | -0.6533593 | 6.9697415 | 1.555306 | 0.004993008 |  |  |  |  | 0.0419201 | 545.1186 |  | 31190.14 | 25050.08325
| 294.7582 | -0.6532361 | 6.9707367 | 1.94529 | 0.005113304 |  |  |  |  | 0.0429153 | 527.5485 |  | 31190.14 | 25050.08325
| 294.7582 | -0.653114 | 6.9717227 | 1.945169 | 0.005232501 |  |  |  |  | 0.0439013 | 509.9245 |  | 31190.14 | 25050.08325
| 294.1731 | -0.6529849 | 6.9727655 | 1.359881 | 0.005359171 |  |  |  |  | 0.0449441 | 492.4644 |  | 31190.14 | 25050.08325
| 294.6932 | -0.6528613 | 6.9737636 | 1.879885 | 0.005478305 |  |  |  |  | 0.0459422 | 474.9968 |  | 31190.14 | 25050.08325
| 294.7582 | -0.6527631 | 6.9745564 | 1.944821 | 0.005573582 |  |  |  |  | 0.046735 | 457.6843 |  | 31190.14 | 25050.08325
| 294.6932 | -0.6526155 | 6.9757491 | 1.879641 | 0.00571709 |  |  |  |  | 0.0479277 | 440.6505 |  | 31190.14 | 25050.08325
| 294.4982 | -0.6525131 | 6.9765758 | 1.684486 | 0.005817124 |  |  |  |  | 0.0487544 | 423.5933 |  | 31190.14 | 25050.08325
| 294.3681 | -0.6523728 | 6.9777093 | 1.554327 | 0.005953342 |  |  |  |  | 0.0498879 | 406.7351 |  | 31190.14 | 25050.08325
| 294.2706 | -0.6522597 | 6.9786223 | 1.456677 | 0.00606238 |  |  |  |  | 0.0508009 | 389.9606 |  | 31190.14 | 25050.08325
| 294.3681 | -0.6521528 | 6.9794863 | 1.554109 | 0.006166952 |  |  |  |  | 0.0516649 | 373.4203 |  | 31190.14 | 25050.08325
| 294.5307 | -0.6520013 | 6.9807099 | 1.716483 | 0.006315848 |  |  |  |  | 0.0528885 | 357.1114 |  | 31190.14 | 25050.08325
| 294.9208 | -0.6519054 | 6.9814842 | 2.106519 | 0.006411316 |  |  |  |  | 0.0536628 | 340.8575 |  | 31190.14 | 25050.08325
| 294.5957 | -0.6517537 | 6.9827091 | 1.781272 | 0.006563174 |  |  |  |  | 0.0548877 | 324.8652 |  | 31190.14 | 25050.08325
| 294.9858 | -0.6516457 | 6.9835815 | 2.171271 | 0.006667426 |  |  |  |  | 0.0557601 | 308.9335 |  | 31190.14 | 25050.08325
| 295.1809 | -0.6515052 | 6.9847167 | 2.366185 | 0.006807378 |  |  |  |  | 0.0568953 | 293.249 |  | 31190.14 | 25050.08325
SurfaceFindCoarse | 294.4657 | -0.6513843 | 6.9856929 | 1.650862 | 0.006928804 |  |  |  |  | 0.0578715 | 277.7011 |  | 31190.14 | 25050.08325
| 294.9533 | -0.6515879 | 6.9977983 | 2.545985 | 0.006817376 |  |  |  |  | 0.0699769 | 118.0289 | 67.51778 | 31190.14 | 25050.08325
| 295.1484 | -0.6517007 | 7.0078058 | 2.547449 | 0.00681028 |  |  |  |  | 0.0799844 | 37.78861 | 71.4858 | 31190.14 | 25050.08325
| 294.9533 | -0.6518233 | 7.018759 | 2.553314 | 0.00680161 |  |  |  |  | 0.0909376 | 20.46582 | 73.5386 | 31190.14 | 25050.08325
| 294.8558 | -0.6519491 | 7.0297865 | 2.390989 | 0.00680759 |  |  |  |  | 0.1019651 | 14.98762 | 73.43393 | 31190.14 | 25050.08325
| 294.6282 | -0.6520714 | 7.0405821 | 2.30647 | 0.00681574 |  |  |  |  | 0.1127607 | 9.543288 | 69.0755 | 31190.14 | 25050.08325
| 294.9533 | -0.6521955 | 7.0515578 | 2.307952 | 0.006809743 |  |  |  |  | 0.1237364 | 5.23667 | 68.70051 | 31190.14 | 25050.08325
End Of Dynamic Ramp | 294.9858 | -0.6523201 | 7.0625533 | 2.265704 | 0.006813452 |  |  |  |  | 0.1347319 | 2.124137 | 74.78485 | 31190.14 | 25050.08325
| 295.0183 | -0.6523314 | 7.0753557 | 2.269537 | 0.006822032 |  |  |  |  | 0.1475343 | -0.2015899 | 94.07301 | 31190.14 | 25050.08325
| 294.7582 | -0.6523314 | 7.0862406 | 2.258866 | 0.006818349 |  |  |  |  | 0.1584192 | -0.786286 |  | 31190.14 | 25050.08325
| 295.0833 | -0.6523314 | 7.0972615 | 2.176275 | 0.006824314 |  |  |  |  | 0.1694401 | -0.2982947 |  | 31190.14 | 25050.08325
| 294.7582 | -0.6523314 | 7.1081608 | 2.139535 | 0.006827276 |  |  |  |  | 0.1803394 | -0.2722124 |  | 31190.14 | 25050.08325
| 295.2784 | -0.6523314 | 7.1181722 | 2.253835 | 0.006814706 |  |  |  |  | 0.1903508 | -0.1030639 |  | 31190.14 | 25050.08325
| 294.9533 | -0.6522201 | 7.1291801 | 2.26978 | 0.006926655 |  |  |  |  | 0.2013587 | 0.4946802 |  | 31190.14 | 25050.08325
| 295.2459 | -0.6522201 | 7.1391897 | 2.294214 | 0.006924854 |  |  |  |  | 0.2113683 | 0.8813555 |  | 31190.14 | 25050.08325
| 295.1159 | -0.6522201 | 7.1492136 | 2.297207 | 0.006925695 |  |  |  |  | 0.2213922 | 0.9143725 | 1.76627 | 31190.14 | 25050.08325
| 294.8558 | -0.6522201 | 7.1600913 | 2.345601 | 0.006921011 |  |  |  |  | 0.2322699 | 1.190621 | 2.918435 | 31190.14 | 25050.08325
| 295.1159 | -0.6522201 | 7.1701158 | 2.29928 | 0.006927496 |  |  |  |  | 0.2422944 | 1.37139 | 3.731397 | 31190.14 | 25050.08325
| 295.2784 | -0.6522201 | 7.1810794 | 2.371168 | 0.00691961 |  |  |  |  | 0.253258 | 1.389036 | 4.443109 | 31190.14 | 25050.08325
| 295.2459 | -0.6522201 | 7.1920474 | 2.332172 | 0.006924894 |  |  |  |  | 0.264226 | 0.5410395 | 4.455603 | 31190.14 | 25050.08325
| 294.8233 | -0.6522201 | 7.2029956 | 2.37117 | 0.00692057 |  |  |  |  | 0.2751742 | 0.3873861 | 4.659576 | 31190.14 | 25050.08325
| 295.2784 | -0.6522201 | 7.2130056 | 2.392754 | 0.006918169 |  |  |  |  | 0.2851842 | 0.4525609 | 4.894123 | 31190.14 | 25050.08325
| 295.4735 | -0.6522201 | 7.2230101 | 2.345539 | 0.006924094 |  |  |  |  | 0.2951887 | 0.5679252 | 5.194429 | 31190.14 | 25050.08325
| 295.1159 | -0.6522201 | 7.2339825 | 2.40247 | 0.006917248 |  |  |  |  | 0.3061611 | 0.3071796 | 5.350463 | 31190.14 | 25050.08325
| 295.2459 | -0.6522201 | 7.2448702 | 2.340128 | 0.006924974 |  |  |  |  | 0.3170488 | 0.5920097 | 5.489046 | 31190.14 | 25050.08325
| 295.636 | -0.6522201 | 7.2559011 | 2.40611 | 0.006916928 |  |  |  |  | 0.3280797 | 0.1648425 | 5.132555 | 31190.14 | 25050.08325
| 295.4409 | -0.6522201 | 7.2667503 | 2.336283 | 0.006925414 |  |  |  |  | 0.3389289 | 0.2142177 | 4.122298 | 31190.14 | 25050.08325
| 295.1484 | -0.6522201 | 7.2768033 | 2.367828 | 0.006921451 |  |  |  |  | 0.3489819 | -0.2873643 | 3.094058 | 31190.14 | 25050.08325
| 294.8558 | -0.6522201 | 7.2878462 | 2.409703 | 0.006916647 |  |  |  |  | 0.3600248 | -0.1770844 | 1.858503 | 31190.14 | 25050.08325
| 295.3109 | -0.6522201 | 7.2987462 | 2.383857 | 0.00692013 |  |  |  |  | 0.3709248 | -0.1260054 | 0.8255305 | 31190.14 | 25050.08325
| 294.9208 | -0.6522201 | 7.3097454 | 2.441796 | 0.006913405 |  |  |  |  | 0.381924 | 0.1258896 | 0.1609428 | 31190.14 | 25050.08325
| 295.2784 | -0.6522201 | 7.3197783 | 2.455471 | 0.006912004 |  |  |  |  | 0.3919569 | 0.9824029 | 0 | 31190.14 | 25050.08325
| 295.1159 | -0.6522201 | 7.3305887 | 2.491457 | 0.006908 |  |  |  |  | 0.4027673 | 1.364759 | -0.460814 | 31190.14 | 25050.08325
| 295.1484 | -0.6522201 | 7.3407386 | 2.448606 | 0.006913485 |  |  |  |  | 0.4129172 | 1.774178 | -1.206049 | 31190.14 | 25050.08325
| 295.0833 | -0.6522201 | 7.3507391 | 2.502373 | 0.006906999 |  |  |  |  | 0.4229177 | 1.524154 | -1.645118 | 31190.14 | 25050.08325
| 295.506 | -0.6522201 | 7.3616396 | 2.559678 | 0.006900395 |  |  |  |  | 0.4338182 | 1.741059 | -1.611477 | 31190.14 | 25050.08325
| 295.4735 | -0.6522201 | 7.3726001 | 2.579734 | 0.006898313 |  |  |  |  | 0.4447787 | 1.98906 | -1.432096 | 31190.14 | 25050.08325
| 295.4409 | -0.6522201 | 7.3835416 | 2.554073 | 0.006901916 |  |  |  |  | 0.4557202 | 1.877001 | -1.393783 | 31190.14 | 25050.08325
| 295.7985 | -0.6522201 | 7.3944859 | 2.479735 | 0.006911243 |  |  |  |  | 0.4666645 | 1.223936 | -1.377037 | 31190.14 | 25050.08325
| 294.8558 | -0.6522201 | 7.4054549 | 2.457295 | 0.006914125 |  |  |  |  | 0.4776335 | 0.4292416 | -1.640481 | 31190.14 | 25050.08325
| 294.7582 | -0.6522201 | 7.4164964 | 2.455802 | 0.006914485 |  |  |  |  | 0.488675 | -0.4729578 | -2.030914 | 31190.14 | 25050.08325
| 295.3434 | -0.6522201 | 7.4273252 | 2.49492 | 0.006909842 |  |  |  |  | 0.4995038 | -1.621114 | -2.815556 | 31190.14 | 25050.08325
| 294.9533 | -0.6522201 | 7.4373933 | 2.532204 | 0.006905278 |  |  |  |  | 0.5095719 | -1.515354 | -3.20202 | 31190.14 | 25050.08325
| 295.0833 | -0.6522201 | 7.4484468 | 2.559916 | 0.006902116 |  |  |  |  | 0.5206254 | -0.5426278 | -3.708428 | 31190.14 | 25050.08325
End Of Dynamic Ramp Hold | 295.2459 | -0.6522201 | 7.4593484 | 2.593271 | 0.006898033 | 12669.96 | -0.3613769 |  |  | 0.531527 | 0.8777941 | -4.763642 | 31190.14 | 25050.08325
| 294.9858 | -0.6513122 | 7.4753761 | 2.575607 | 0.007946195 | 15108.56 | -0.4155065 |  |  | 0.5475547 | 1.387841 | -5.910741 | 31190.14 | 25050.08325
| 295.4735 | -0.6503091 | 7.4854073 | 2.717751 | 0.009125861 | 18794.36 | -0.5198009 |  |  | 0.5575859 | 2.122114 | -6.566298 | 31190.14 | 25050.08325
| 295.571 | -0.6493 | 7.4954978 | 2.800353 | 0.01032271 | 23079.11 | -0.6214096 |  |  | 0.5676764 | 3.102158 | -6.709836 | 31190.14 | 25050.08325
| 295.506 | -0.6482136 | 7.5063614 | 2.897192 | 0.01161067 | 28076.54 | -0.7428669 |  |  | 0.57854 | 4.454971 | -6.560197 | 31190.14 | 25050.08325
| 295.7335 | -0.6472053 | 7.5164446 | 2.99 | 0.01280614 | 33620.51 | -0.869087 |  |  | 0.5886232 | 5.856143 | -6.420595 | 31190.14 | 25050.08325
| 295.9286 | -0.6461166 | 7.5273319 | 3.0645 | 0.01410111 | 40963.26 | -1.007731 |  |  | 0.5995105 | 7.546672 | -5.397749 | 31190.14 | 25050.08325
| 295.4735 | -0.645032 | 7.5381778 | 3.214271 | 0.01537966 | 48572.82 | -1.1997 |  |  | 0.6103564 | 9.349445 | -4.281536 | 31190.14 | 25050.08325
| 295.636 | -0.6440177 | 7.548321 | 3.334399 | 0.01657697 | 54529.49 | -1.383866 |  |  | 0.6204996 | 10.32849 | -2.456222 | 31190.14 | 25050.08325
| 296.2212 | -0.6429237 | 7.5592612 | 3.383505 | 0.01788199 | 59143.51 | -1.533211 |  |  | 0.6314398 | 10.07258 | 0.152382 | 31190.14 | 25050.08325
| 296.0911 | -0.6419211 | 7.5692868 | 3.474119 | 0.01907094 | 60233.31 | -1.706722 |  |  | 0.6414654 | 9.715808 | 2.082565 | 31190.14 | 25050.08325
| 296.4812 | -0.6408261 | 7.5802372 | 3.618593 | 0.02036461 | 57988.25 | -1.9443 |  |  | 0.6524158 | 9.437486 | 3.974461 | 31190.14 | 25050.08325
| 296.9364 | -0.6397235 | 7.5912628 | 3.724391 | 0.02166873 | 53271.28 | -2.143839 |  |  | 0.6634414 | 9.720265 | 5.314546 | 31190.14 | 25050.08325
| 296.8063 | -0.6386301 | 7.6021965 | 3.925577 | 0.02295653 | 48542.9 | -2.475848 |  |  | 0.6743751 | 9.912116 | 5.931527 | 31190.14 | 25050.08325
| 296.8063 | -0.6375317 | 7.6131804 | 3.995488 | 0.02426444 | 44159.05 | -2.635933 |  |  | 0.685359 | 10.03552 | 6.415946 | 31190.14 | 25050.08325
| 296.8063 | -0.6364391 | 7.6241067 | 4.13043 | 0.02555688 | 40101.59 | -2.891079 |  |  | 0.6962853 | 10.21724 | 6.351859 | 31190.14 | 25050.08325
| 296.9364 | -0.6353404 | 7.6350934 | 4.260512 | 0.02685755 | 36787.57 | -3.149878 |  |  | 0.707272 | 10.95154 | 5.885988 | 31190.14 | 25050.08325
| 296.4162 | -0.6342359 | 7.6461386 | 4.323899 | 0.0281729 | 34443.05 | -3.299128 |  |  | 0.7183172 | 10.80567 | 5.235954 | 31190.14 | 25050.08325
| 296.5788 | -0.6331466 | 7.6570314 | 4.390804 | 0.02947256 | 32513 | -3.452376 |  |  | 0.72921 | 9.616169 | 4.233207 | 31190.14 | 25050.08325
| 297.0989 | -0.6320452 | 7.6680454 | 4.517766 | 0.0307761 | 31429.53 | -3.767219 |  |  | 0.740224 | 8.542282 | 3.298701 | 31190.14 | 25050.08325
| 297.1314 | -0.6310401 | 7.6780968 | 4.613803 | 0.03196938 | 30756.44 | -4.038423 |  |  | 0.7502754 | 7.866432 | 2.544805 | 31190.14 | 25050.08325
| 297.2289 | -0.6299441 | 7.6890573 | 4.727955 | 0.0332673 | 30380.39 | -4.398982 |  |  | 0.7612359 | 8.245062 | 1.773058 | 31190.14 | 25050.08325
| 297.2289 | -0.6289397 | 7.6991009 | 4.811277 | 0.03445987 | 30189.31 | -4.701195 |  |  | 0.7712795 | 7.886045 | 1.202884 | 31190.14 | 25050.08325
| 297.4565 | -0.6278498 | 7.71 | 4.853942 | 0.0357628 | 30266.72 | -4.919009 |  |  | 0.7821786 | 7.896199 | 0.8100406 | 31190.14 | 25050.08325
| 297.8791 | -0.6267597 | 7.7209006 | 4.923306 | 0.03706124 | 30312.66 | -5.228384 |  |  | 0.7930792 | 8.047611 | 0.3607999 | 31190.14 | 25050.08325
| 297.359 | -0.6257448 | 7.7310499 | 4.997697 | 0.03826297 | 30349.63 | -5.565353 |  |  | 0.8032285 | 7.717682 | 0.07091058 | 31190.14 | 25050.08325
| 298.1067 | -0.6246559 | 7.7419386 | 5.167494 | 0.03954963 | 30450.87 | -6.342894 |  |  | 0.8141172 | 7.328928 | 0.1394055 | 31190.14 | 25050.08325
| 298.0742 | -0.6235591 | 7.7529073 | 5.225558 | 0.04085346 | 30550.7 | -6.69072 |  |  | 0.8250859 | 7.498783 | 0.3430844 | 31190.14 | 25050.08325
| 298.1067 | -0.6224895 | 7.7636028 | 5.268399 | 0.04213926 | 30557.68 | -6.958973 |  |  | 0.8357814 | 7.252047 | 0.8751906 | 31190.14 | 25050.08325
| 298.0417 | -0.6213543 | 7.7749546 | 5.38104 | 0.04347987 | 30552.48 | -7.614618 |  |  | 0.8471332 | 7.346861 | 1.255416 | 31190.14 | 25050.08325
| 297.6841 | -0.6202901 | 7.7855969 | 5.440783 | 0.04474561 | 30431.95 | -7.981752 |  |  | 0.8577755 | 7.704533 | 1.747465 | 31190.14 | 25050.08325
| 297.554 | -0.6191604 | 7.7968942 | 5.442219 | 0.04610303 | 30294.09 | -7.996513 |  |  | 0.8690728 | 6.899561 | 1.961851 | 31190.14 | 25050.08325
| 297.5215 | -0.6180566 | 7.8079319 | 5.558855 | 0.04741033 | 30020.97 | -8.696744 |  |  | 0.8801105 | 5.703145 | 2.038795 | 31190.14 | 25050.08325
| 297.7816 | -0.6169945 | 7.8185525 | 5.703959 | 0.04866467 | 29691.56 | -9.667731 |  |  | 0.8907311 | 5.928377 | 2.17017 | 31190.14 | 25050.08325
| 298.3342 | -0.6158965 | 7.8295325 | 5.790067 | 0.04997151 | 29512.42 | -10.30752 |  |  | 0.9017111 | 6.477837 | 2.18445 | 31190.14 | 25050.08325
| 297.7166 | -0.6148849 | 7.8396484 | 5.813197 | 0.05117433 | 29247.78 | -10.38806 |  |  | 0.911827 | 7.070906 | 2.022724 | 31190.14 | 25050.08325
| 298.2367 | -0.6138002 | 7.8504962 | 5.908876 | 0.05246895 | 28855.59 | -11.05335 |  |  | 0.9226748 | 7.000603 | 1.745938 | 31190.14 | 25050.08325
| 298.9194 | -0.6127261 | 7.8612369 | 5.991872 | 0.05371088 | 28300.25 | -11.54315 |  |  | 0.9334155 | 7.324566 | 1.316912 | 31190.14 | 25050.08325
| 299.2445 | -0.6117137 | 7.8713606 | 6.088542 | 0.05494804 | 27894.55 | -12.2578 |  |  | 0.9435392 | 7.617721 | 0.800914 | 31190.14 | 25050.08325
| 299.342 | -0.6107043 | 7.881455 | 6.183212 | 0.05614313 | 27347.16 | -12.89167 |  |  | 0.9536336 | 7.466421 | 0.3636129 | 31190.14 | 25050.08325
| 299.3095 | -0.6096139 | 7.8923591 | 6.247948 | 0.05744251 | 26785.37 | -13.14321 |  |  | 0.9645377 | 6.660613 | 0.1513089 | 31190.14 | 25050.08325
| 299.3745 | -0.6085118 | 7.9033803 | 6.320068 | 0.05875779 | 26250.21 | -13.46539 |  |  | 0.9755589 | 7.014206 | 0.09794141 | 31190.14 | 25050.08325
| 299.407 | -0.6074166 | 7.9143322 | 6.377474 | 0.06006479 | 25698.45 | -13.55917 |  |  | 0.9865108 | 6.607108 | 0.09501779 | 31190.14 | 25050.08325
| 299.5696 | -0.6063271 | 7.9252264 | 6.47148 | 0.06136142 | 25145.22 | -14.06183 |  |  | 0.997405 | 6.495034 | 0.2302873 | 31190.14 | 25050.08325
| 298.5943 | -0.6052201 | 7.9362967 | 6.562403 | 0.0626708 | 24621.64 | -14.52039 |  |  | 1.0084753 | 6.5032 | 0.4469159 | 31190.14 | 25050.08325
| 298.6918 | -0.6041288 | 7.9472095 | 6.590899 | 0.06398046 | 24245.88 | -14.28072 |  |  | 1.0193881 | 5.998742 | 0.8271612 | 31190.14 | 25050.08325
| 298.0742 | -0.6031267 | 7.9572305 | 6.611307 | 0.0651808 | 23947.22 | -14.0259 |  |  | 1.0294091 | 5.421163 | 1.106616 | 31190.14 | 25050.08325
| 298.0417 | -0.6020288 | 7.9682103 | 6.755199 | 0.06647713 | 23621.89 | -15.27918 |  |  | 1.0403889 | 5.372429 | 1.369855 | 31190.14 | 25050.08325
| 299.212 | -0.6009315 | 7.9791827 | 6.854505 | 0.06778149 | 23395.2 | -16.11615 |  |  | 1.0513613 | 5.605189 | 1.664398 | 31190.14 | 25050.08325
| 299.212 | -0.59983 | 7.9901974 | 6.882393 | 0.06909867 | 23198.1 | -15.93761 |  |  | 1.062376 | 5.612377 | 1.709221 | 31190.14 | 25050.08325
| 299.5696 | -0.5987347 | 8.0011509 | 6.886845 | 0.07041194 | 23038.63 | -15.48091 |  |  | 1.0733295 | 5.207136 | 1.675521 | 31190.14 | 25050.08325
| 299.5696 | -0.5976446 | 8.0120516 | 6.976785 | 0.07170818 | 22945.74 | -16.31032 |  |  | 1.0842302 | 4.801484 | 1.646417 | 31190.14 | 25050.08325
| 299.9597 | -0.59654 | 8.0230978 | 7.022353 | 0.07302815 | 22957.79 | -16.66551 |  |  | 1.0952764 | 4.962342 | 1.473643 | 31190.14 | 25050.08325
| 299.6996 | -0.5954446 | 8.0340514 | 7.057528 | 0.07433673 | 22978.48 | -16.88227 |  |  | 1.10623 | 4.366757 | 1.045019 | 31190.14 | 25050.08325
| 299.0494 | -0.5943436 | 8.0450619 | 7.173329 | 0.07564156 | 23046.87 | -18.5007 |  |  | 1.1172405 | 4.04471 | 0.5906572 | 31190.14 | 25050.08325
| 299.6346 | -0.5933415 | 8.0550825 | 7.242989 | 0.07683395 | 23132.56 | -19.52979 |  |  | 1.1272611 | 4.310754 | 0.1096918 | 31190.14 | 25050.08325
| 299.3095 | -0.5922422 | 8.0660763 | 7.278805 | 0.07814767 | 23285.97 | -20.05704 |  |  | 1.1382549 | 5.301074 | -0.2174402 | 31190.14 | 25050.08325
| 298.9844 | -0.5911448 | 8.0770494 | 7.362136 | 0.07945105 | 23470.69 | -21.68921 |  |  | 1.149228 | 5.854933 | -0.5394923 | 31190.14 | 25050.08325
| 298.8869 | -0.5900513 | 8.0879846 | 7.473864 | 0.08075008 | 23612.48 | -24.14778 |  |  | 1.1601632 | 5.983344 | -0.7477582 | 31190.14 | 25050.08325
| 298.8219 | -0.5890485 | 8.0980129 | 7.460155 | 0.08195065 | 23747.76 | -23.54216 |  |  | 1.1701915 | 6.38756 | -0.88249 | 31190.14 | 25050.08325
| 299.5371 | -0.5879558 | 8.1089403 | 7.579137 | 0.0832476 | 23894.4 | -26.55574 |  |  | 1.1811189 | 5.994677 | -1.118506 | 31190.14 | 25050.08325
| 299.5696 | -0.5868603 | 8.1198947 | 7.66136 | 0.08455039 | 24010.59 | -28.76733 |  |  | 1.1920733 | 5.896802 | -1.244613 | 31190.14 | 25050.08325
| 300.6099 | -0.5857704 | 8.1307942 | 7.726054 | 0.08584789 | 24133.73 | -30.61795 |  |  | 1.2029728 | 6.095482 | -1.266188 | 31190.14 | 25050.08325
| 300.2848 | -0.5846617 | 8.1418804 | 7.805696 | 0.08716403 | 24244.22 | -33.2292 |  |  | 1.214059 | 6.38991 | -1.151179 | 31190.14 | 25050.08325
| 301.065 | -0.5836547 | 8.1519513 | 7.796161 | 0.08836997 | 24333.45 | -32.0978 |  |  | 1.2241299 | 5.999828 | -1.039189 | 31190.14 | 25050.08325
| 301.13 | -0.5825905 | 8.1625928 | 7.820072 | 0.08964844 | 24436.68 | -32.4026 |  |  | 1.2347714 | 5.44161 | -0.92886 | 31190.14 | 25050.08325
| 300.8049 | -0.5815564 | 8.172934 | 7.887786 | 0.09088052 | 24506.1 | -34.51467 |  |  | 1.2451126 | 4.844441 | -0.9515606 | 31190.14 | 25050.08325
| 301.1625 | -0.5805033 | 8.1834653 | 7.895081 | 0.09214487 | 24605.88 | -34.08336 |  |  | 1.2556439 | 3.842096 | -1.007366 | 31190.14 | 25050.08325
| 300.4798 | -0.5794931 | 8.1935672 | 8.01332 | 0.09333909 | 24710.4 | -39.29805 |  |  | 1.2657458 | 3.451051 | -1.063298 | 31190.14 | 25050.08325
| 300.3498 | -0.5783891 | 8.2046066 | 8.019949 | 0.09466135 | 24818.44 | -38.66888 |  |  | 1.2767852 | 3.481306 | -1.05323 | 31190.14 | 25050.08325
| 300.4473 | -0.5773009 | 8.215489 | 8.205754 | 0.09594164 | 24932.97 | -50.49589 |  |  | 1.2876676 | 4.002721 | -1.138805 | 31190.14 | 25050.08325
| 300.3498 | -0.5763006 | 8.225492 | 8.216106 | 0.09713948 | 24969.15 | -49.25625 |  |  | 1.2976706 | 5.207381 | -1.188928 | 31190.14 | 25050.08325
| 299.6671 | -0.5751987 | 8.2365105 | 8.320316 | 0.09844494 | 25029.55 | -56.8777 |  |  | 1.3086891 | 6.155299 | -1.237966 | 31190.14 | 25050.08325
| 299.9922 | -0.5741074 | 8.2474234 | 8.354585 | 0.0997507 | 25056.07 | -57.44527 |  |  | 1.319602 | 6.549652 | -1.283895 | 31190.14 | 25050.08325
| 299.5046 | -0.5730201 | 8.2582967 | 8.410924 | 0.1010505 | 25070.66 | -60.40632 |  |  | 1.3304753 | 6.405752 | -1.358181 | 31190.14 | 25050.08325
| 300.2848 | -0.5720097 | 8.2684008 | 8.426742 | 0.1022586 | 25095.91 | -59.10972 |  |  | 1.3405794 | 5.610564 | -1.373164 | 31190.14 | 25050.08325
| 300.7724 | -0.570914 | 8.2793579 | 8.521127 | 0.1035599 | 25121.42 | -67.39664 |  |  | 1.3515365 | 5.544939 | -1.356907 | 31190.14 | 25050.08325
| 300.6099 | -0.5699135 | 8.2893633 | 8.598695 | 0.1047486 | 25157.06 | -75.63756 |  |  | 1.3615419 | 4.849231 | -1.34308 | 31190.14 | 25050.08325
| 301.0975 | -0.568815 | 8.3003474 | 8.685667 | 0.1060554 | 25173.22 | -86.69639 |  |  | 1.372526 | 4.985507 | -1.326855 | 31190.14 | 25050.08325
| 301.6501 | -0.5677252 | 8.3112456 | 8.740861 | 0.1073553 | 25175.88 | -91.80211 |  |  | 1.3834242 | 5.440544 | -1.253412 | 31190.14 | 25050.08325
| 301.2925 | -0.5666389 | 8.3221092 | 8.772987 | 0.108657 | 25207.34 | -92.25525 |  |  | 1.3942878 | 5.652384 | -1.070298 | 31190.14 | 25050.08325
| 301.7152 | -0.5656227 | 8.3322708 | 8.833571 | 0.1098623 | 25229.54 | -100.8234 |  |  | 1.4044494 | 5.575814 | -0.9478728 | 31190.14 | 25050.08325
| 301.6501 | -0.5645451 | 8.3430472 | 8.854584 | 0.111156 | 25279.8 | -98.86533 |  |  | 1.4152258 | 5.136162 | -0.9106944 | 31190.14 | 25050.08325
| 301.9752 | -0.5635379 | 8.3531192 | 8.916451 | 0.1123561 | 25318.36 | -109.6557 |  |  | 1.4252978 | 4.320134 | -0.8473471 | 31190.14 | 25050.08325
| 301.5526 | -0.5625333 | 8.3631648 | 8.957826 | 0.1135526 | 25340.54 | -113.951 |  |  | 1.4353434 | 4.149253 | -0.7307049 | 31190.14 | 25050.08325
| 301.6176 | -0.5614381 | 8.3741164 | 8.977492 | 0.1148663 | 25327.03 | -108.0373 |  |  | 1.446295 | 3.603075 | -0.5611814 | 31190.14 | 25050.08325
| 301.5526 | -0.560344 | 8.385058 | 9.077947 | 0.116164 | 25317.88 | -133.3417 |  |  | 1.4572366 | 3.639952 | -0.369645 | 31190.14 | 25050.08325
| 300.7724 | -0.5592368 | 8.3961302 | 9.141596 | 0.1174836 | 25336.74 | -149.4366 |  |  | 1.4683088 | 4.17742 | -0.1566882 | 31190.14 | 25050.08325
| 301 | -0.5581413 | 8.4070846 | 9.155875 | 0.1187969 | 25365.84 | -139.6757 |  |  | 1.4792632 | 3.986078 | 0 | 31190.14 | 25050.08325
| 300.7399 | -0.5570396 | 8.4181015 | 9.256844 | 0.1201025 | 25402.37 | -187.5497 |  |  | 1.4902801 | 4.46639 | 0.07676964 | 31190.14 | 25050.08325
| 300.7724 | -0.5560364 | 8.4281342 | 9.275997 | 0.1213031 | 25452.86 | -181.364 |  |  | 1.5003128 | 4.359775 | 0.1776214 | 31190.14 | 25050.08325
| 300.9349 | -0.5549338 | 8.4391296 | 9.299129 | 0.1226254 | 25537.33 | -180.1052 |  |  | 1.5113082 | 4.34474 | 0.4025988 | 31190.14 | 25050.08325
| 301.7152 | -0.5538255 | 8.4500605 | 9.366702 | 0.1239431 | 25640.73 | -226.85 |  |  | 1.5222391 | 4.167812 | 0.6493577 | 31190.14 | 25050.08325
| 301.8127 | -0.5527033 | 8.4609861 | 9.404981 | 0.1252863 | 25840.06 | -270.7296 |  |  | 1.5331647 | 3.861163 | 0.8706895 | 31190.14 | 25050.08325
| 302.6904 | -0.5515655 | 8.4719578 | 9.438743 | 0.1266476 | 26100.28 | -343.6243 |  |  | 1.5441364 | 3.739941 | 0.9689168 | 31190.14 | 25050.08325
| 302.3003 | -0.5504061 | 8.4830023 | 9.458485 | 0.1280298 | 26387.12 | -415.9109 |  |  | 1.5551809 | 3.531914 | 0.993756 | 31190.14 | 25050.08325
| 302.4629 | -0.5492402 | 8.4939715 | 9.480695 | 0.1294248 | 26675.7 | -538.6331 |  |  | 1.5661501 | 3.168753 | 1.018153 | 31190.14 | 25050.08325
| 302.0402 | -0.5480714 | 8.5048769 | 9.602121 | 0.1308101 | 26991.23 | 979.9029 | -2404.637 |  | 1.5770555 | 3.516536 | 1.068271 | 31190.14 | 25050.08325
| 301.5526 | -0.5469028 | 8.5156517 | 9.63847 | 0.1322094 | 27312.67 | 522.8781 | -4341.264 |  | 1.5878303 | 4.018071 | 1.068734 | 31190.14 | 25050.08325
| 301.2275 | -0.5456619 | 8.5269672 | 9.750683 | 0.133676 | 27632.09 | 229.1061 | 8259.002 |  | 1.5991458 | 4.594204 | 1.068734 | 31190.14 | 25050.08325
| 301.1625 | -0.544447 | 8.5378936 | 9.726741 | 0.1351364 | 27941.64 | 261.0313 | 20395.85 |  | 1.6100722 | 5.302965 | 0.9689168 | 31190.14 | 25050.08325
| 301.065 | -0.5432587 | 8.5485145 | 9.794824 | 0.1365505 | 28206.29 | 194.5324 | 5013.14 |  | 1.6206931 | 5.407531 | 0.8184555 | 31190.14 | 25050.08325
| 301.2275 | -0.542076 | 8.5589472 | 9.898933 | 0.1379524 | 28415.05 | 142.8079 | 2594.433 |  | 1.6311258 | 5.666583 | 0.7411719 | 31190.14 | 25050.08325
| 301.9752 | -0.5408562 | 8.5696039 | 9.938216 | 0.1394099 | 28559.82 | 136.6424 | 2409.359 |  | 1.6417825 | 5.554884 | 0.6870257 | 31190.14 | 25050.08325
| 302.2353 | -0.5395852 | 8.5805965 | 10.0539 | 0.1409184 | 28698.35 | 110.1336 | 1757.039 |  | 1.6527751 | 5.54959 | 0.7304634 | 31190.14 | 25050.08325
| 302.918 | -0.5383031 | 8.5915372 | 10.05242 | 0.1424589 | 28841.81 | 117.1707 | 1908.228 |  | 1.6637158 | 5.366867 | 0.7732407 | 31190.14 | 25050.08325
| 303.113 | -0.5370041 | 8.6025363 | 10.12705 | 0.1440021 | 28945.47 | 106.9064 | 1680.546 |  | 1.6747149 | 5.172466 | 0.8382982 | 31190.14 | 25050.08325
| 302.7554 | -0.5356936 | 8.6134855 | 10.16413 | 0.1455709 | 29022.64 | 106.6769 | 1664.171 |  | 1.6856641 | 5.350301 | 0.8773916 | 31190.14 | 25050.08325
| 302.7554 | -0.5343675 | 8.6244729 | 10.22954 | 0.1471505 | 29119.9 | 100.3873 | 1535.143 |  | 1.6966515 | 4.814137 | 0.9399613 | 31190.14 | 25050.08325
| 302.0728 | -0.533037 | 8.6353643 | 10.24813 | 0.1487461 | 29233.09 | 102.9352 | 1577.128 |  | 1.7075429 | 4.207733 | 1.001817 | 31190.14 | 25050.08325
| 301.7802 | -0.5316727 | 8.6464227 | 10.34914 | 0.1503681 | 29383.86 | 90.6798 | 1356.958 |  | 1.7186013 | 3.976048 | 1.110155 | 31190.14 | 25050.08325
| 301.4226 | -0.5303001 | 8.6574042 | 10.3899 | 0.1520061 | 29557.03 | 88.57617 | 1322.998 |  | 1.7295828 | 4.246985 | 1.24087 | 31190.14 | 25050.08325
| 301.7477 | -0.528928 | 8.6682744 | 10.43801 | 0.1536437 | 29748.31 | 85.35102 | 1272.979 |  | 1.740453 | 4.519887 | 1.325314 | 31190.14 | 25050.08325
| 302.1053 | -0.5275048 | 8.67943 | 10.538 | 0.1553354 | 29956.81 | 76.79105 | 1141.578 |  | 1.7516086 | 4.820827 | 1.363928 | 31190.14 | 25050.08325
| 303.2106 | -0.5261182 | 8.6901805 | 10.60099 | 0.1569944 | 30133.04 | 73.40912 | 1091.567 |  | 1.7623591 | 5.31291 | 1.310681 | 31190.14 | 25050.08325
| 302.5604 | -0.5248035 | 8.7002741 | 10.69775 | 0.158554 | 30279.98 | 67.82938 | 1009.348 |  | 1.7724527 | 6.011183 | 1.280516 | 31190.14 | 25050.08325
| 303.3406 | -0.5233647 | 8.7111808 | 10.77289 | 0.1602692 | 30449.63 | 64.69262 | 964.9044 |  | 1.7833594 | 6.21936 | 1.250216 | 31190.14 | 25050.08325
| 303.8607 | -0.5218931 | 8.7222266 | 10.82989 | 0.1620266 | 30621.69 | 63.06902 | 942.3535 |  | 1.7944052 | 6.304454 | 1.153748 | 31190.14 | 25050.08325
| 303.4381 | -0.5204322 | 8.7330767 | 10.89772 | 0.1637678 | 30806.06 | 60.81289 | 912.0285 |  | 1.8052553 | 6.486786 | 0.9930862 | 31190.14 | 25050.08325
| 303.8607 | -0.5190686 | 8.7430941 | 11.00513 | 0.1653862 | 30931.84 | 56.96232 | 857.9041 |  | 1.8152727 | 6.75065 | 0.8550974 | 31190.14 | 25050.08325
| 303.5031 | -0.5175598 | 8.754066 | 10.98779 | 0.1672035 | 31047.23 | 59.96829 | 896.0847 |  | 1.8262446 | 6.107722 | 0.5655436 | 31190.14 | 25050.08325
| 303.2431 | -0.5160286 | 8.7650885 | 11.14401 | 0.1690118 | 31155.14 | 54.49549 | 819.4043 |  | 1.8372671 | 6.221011 | 0.3237015 | 31190.14 | 25050.08325
| 302.6254 | -0.5144877 | 8.7760299 | 11.12713 | 0.1708639 | 31259.55 | 57.25858 | 853.0486 |  | 1.8482085 | 6.026278 | 0.1497646 | 31190.14 | 25050.08325
| 302.6254 | -0.513064 | 8.78607 | 11.19961 | 0.1725617 | 31391.71 | 55.57659 | 829.597 |  | 1.8582486 | 5.654444 | 0.02125214 | 31190.14 | 25050.08325
| 301.9427 | -0.5114941 | 8.7970105 | 11.23596 | 0.1744406 | 31526.5 | 55.77378 | 830.5394 |  | 1.8691891 | 5.169566 | -0.08435147 | 31190.14 | 25050.08325
| 302.3653 | -0.5098808 | 8.8081264 | 11.34818 | 0.1763566 | 31686.35 | 52.78521 | 790.8044 |  | 1.880305 | 4.958166 | -0.2094135 | 31190.14 | 25050.08325
| 302.7229 | -0.5082792 | 8.8190344 | 11.34999 | 0.1782759 | 31823.62 | 54.3604 | 809.8163 |  | 1.891213 | 4.870881 | -0.2286 | 31190.14 | 25050.08325
| 302.788 | -0.5067977 | 8.8290377 | 11.41454 | 0.1800463 | 31912.39 | 53.53327 | 796.0351 |  | 1.9012163 | 4.776825 | -0.1236598 | 31190.14 | 25050.08325
| 303.113 | -0.5051515 | 8.8400433 | 11.45165 | 0.1820158 | 32000.96 | 54.01606 | 798.5645 |  | 1.9122219 | 4.0859 | 0.02041902 | 31190.14 | 25050.08325
| 303.8933 | -0.503502 | 8.8509343 | 11.51453 | 0.1839844 | 32069.48 | 53.60649 | 788.8405 |  | 1.9231129 | 4.38458 | 0.202172 | 31190.14 | 25050.08325
| 304.641 | -0.5018187 | 8.8619304 | 11.56218 | 0.1859982 | 32191.96 | 53.55284 | 785.9313 |  | 1.934109 | 4.102411 | 0.3608504 | 31190.14 | 25050.08325
| 304.3484 | -0.5002606 | 8.8720056 | 11.62594 | 0.1878535 | 32241.85 | 53.08869 | 775.4606 |  | 1.9441842 | 4.043145 | 0.4567678 | 31190.14 | 25050.08325
| 304.706 | -0.4985316 | 8.8829687 | 11.70863 | 0.1899181 | 32324.15 | 52.06474 | 758.8206 |  | 1.9551473 | 4.04221 | 0.590049 | 31190.14 | 25050.08325
| 304.836 | -0.4969526 | 8.8929851 | 11.8293 | 0.1917973 | 32392.01 | 49.7989 | 727.3067 |  | 1.9651637 | 4.70224 | 0.6822924 | 31190.14 | 25050.08325
| 304.5109 | -0.4952743 | 8.9035 | 11.83426 | 0.1938109 | 32389.31 | 51.64669 | 743.2993 |  | 1.9756786 | 5.44223 | 0.7130287 | 31190.14 | 25050.08325
| 304.3809 | -0.4935936 | 8.9139233 | 11.891 | 0.1958176 | 32436.09 | 51.63692 | 738.5393 |  | 1.9861019 | 5.729969 | 0.7633896 | 31190.14 | 25050.08325
| 303.8607 | -0.4918104 | 8.924858 | 11.97672 | 0.1979438 | 32513.8 | 50.7083 | 723.6958 |  | 1.9970366 | 5.511131 | 0.6809346 | 31190.14 | 25050.08325
| 303.5357 | -0.48999 | 8.9359001 | 12.07447 | 0.2001005 | 32610.38 | 49.44278 | 705.736 |  | 2.0080787 | 5.648254 | 0.5254624 | 31190.14 | 25050.08325
| 302.7229 | -0.488223 | 8.946502 | 12.16908 | 0.2022178 | 32712.41 | 48.30096 | 689.8271 |  | 2.0186806 | 6.201231 | 0.4281282 | 31190.14 | 25050.08325
| 303.0155 | -0.4865451 | 8.9565098 | 12.21712 | 0.2042215 | 32800.37 | 48.39025 | 688.3325 |  | 2.0286884 | 6.131173 | 0.2956222 | 31190.14 | 25050.08325
| 302.9505 | -0.4846661 | 8.9675317 | 12.25028 | 0.2064734 | 32953.4 | 48.8285 | 692.5061 |  | 2.0397103 | 6.117643 | 0.1835221 | 31190.14 | 25050.08325
| 303.4381 | -0.4827775 | 8.9785234 | 12.35778 | 0.2087214 | 33119.66 | 47.31239 | 674.4419 |  | 2.050702 | 6.422269 | 0.01824125 | 31190.14 | 25050.08325
| 303.8933 | -0.4808762 | 8.9894541 | 12.36427 | 0.2110034 | 33327.52 | 48.21183 | 685.8115 |  | 2.0616327 | 6.018398 | -0.1996361 | 31190.14 | 25050.08325
| 304.0558 | -0.4790996 | 8.9995703 | 12.48389 | 0.2131105 | 33539.81 | 46.24364 | 664.4194 |  | 2.0717489 | 5.743992 | -0.3073584 | 31190.14 | 25050.08325
| 304.706 | -0.4771704 | 9.0104211 | 12.59801 | 0.2154111 | 33830.6 | 44.5001 | 647.5645 |  | 2.0825997 | 5.803743 | -0.4869213 | 31190.14 | 25050.08325
| 305.3886 | -0.4752147 | 9.021324 | 12.62472 | 0.2177524 | 34124.24 | 44.64956 | 652.6927 |  | 2.0935026 | 6.221303 | -0.5936242 | 31190.14 | 25050.08325
| 305.8438 | -0.4733846 | 9.0314142 | 12.65804 | 0.2199413 | 34392.69 | 44.63439 | 655.4978 |  | 2.1035928 | 6.533322 | -0.6639051 | 31190.14 | 25050.08325
| 305.8113 | -0.4713968 | 9.042259 | 12.7494 | 0.2223134 | 34669.47 | 43.5935 | 645.9401 |  | 2.1144376 | 6.490172 | -0.7512597 | 31190.14 | 25050.08325
| 306.1363 | -0.46934 | 9.0533529 | 12.80915 | 0.2247665 | 34975.55 | 43.16596 | 644.2619 |  | 2.1255315 | 6.364843 | -0.8029091 | 31190.14 | 25050.08325
| 305.2911 | -0.4674584 | 9.0633975 | 12.85145 | 0.2270163 | 35252.9 | 43.0181 | 645.5037 |  | 2.1355761 | 6.25051 | -0.8187097 | 31190.14 | 25050.08325
| 305.3236 | -0.4654235 | 9.0741631 | 12.8888 | 0.2294537 | 35519.29 | 43.08948 | 648.6322 |  | 2.1463417 | 5.133401 | -0.78021 | 31190.14 | 25050.08325
| 304.836 | -0.4632977 | 9.0852795 | 13.0292 | 0.2319808 | 35818.33 | 41.42949 | 631.5372 |  | 2.1574581 | 4.973916 | -0.7071012 | 31190.14 | 25050.08325
| 303.8282 | -0.4611852 | 9.0961964 | 13.02697 | 0.2345107 | 36049.19 | 42.26352 | 642.6688 |  | 2.168375 | 5.383633 | -0.6332711 | 31190.14 | 25050.08325
| 304.3484 | -0.4590529 | 9.1071077 | 13.10818 | 0.2370595 | 36232.8 | 41.86884 | 637.5446 |  | 2.1792863 | 5.583649 | -0.5418292 | 31190.14 | 25050.08325
| 303.2106 | -0.457065 | 9.1171799 | 13.23058 | 0.2394269 | 36383.72 | 40.85553 | 624.4608 |  | 2.1893585 | 5.707693 | -0.4341822 | 31190.14 | 25050.08325
| 303.6657 | -0.4548587 | 9.1282295 | 13.22472 | 0.2420654 | 36544.28 | 41.88229 | 635.7922 |  | 2.2004081 | 6.034982 | -0.3276965 | 31190.14 | 25050.08325
| 304.1858 | -0.4526784 | 9.1390323 | 13.28328 | 0.2446807 | 36724.8 | 41.88358 | 635.357 |  | 2.2112109 | 5.907446 | -0.205606 | 31190.14 | 25050.08325
| 305.5512 | -0.4504444 | 9.1500041 | 13.34822 | 0.2473499 | 36881.05 | 41.8616 | 633.9015 |  | 2.2221827 | 5.630195 | -0.1020708 | 31190.14 | 25050.08325
| 305.3561 | -0.4483672 | 9.1600725 | 13.47249 | 0.2498199 | 37013.07 | 40.94785 | 621.5395 |  | 2.2322511 | 5.173391 | -0.03379285 | 31190.14 | 25050.08325
| 304.9985 | -0.4462744 | 9.1701113 | 13.55661 | 0.2523195 | 37130.6 | 40.67228 | 616.4813 |  | 2.2422899 | 6.090342 | 0.03354553 | 31190.14 | 25050.08325
| 306.2014 | -0.4439513 | 9.1811554 | 13.64069 | 0.2550928 | 37232.86 | 40.55097 | 612.4155 |  | 2.253334 | 6.190359 | 0.1163871 | 31190.14 | 25050.08325
| 306.754 | -0.4416123 | 9.192142 | 13.77377 | 0.2578798 | 37339.76 | 39.80537 | 601.1677 |  | 2.2643206 | 7.030585 | 0.2472472 | 31190.14 | 25050.08325
| 307.2416 | -0.4392556 | 9.2030981 | 13.77214 | 0.2607076 | 37469.16 | 40.75976 | 610.5044 |  | 2.2752767 | 7.643014 | 0.3106761 | 31190.14 | 25050.08325
| 306.754 | -0.4368665 | 9.214092 | 13.8664 | 0.2635515 | 37613.13 | 40.46244 | 605.5048 |  | 2.2862706 | 7.381115 | 0.37331 | 31190.14 | 25050.08325
| 306.3314 | -0.434477 | 9.2249509 | 14.00617 | 0.2664037 | 37781.35 | 39.59042 | 594.4584 |  | 2.2971295 | 7.547436 | 0.4834972 | 31190.14 | 25050.08325
| 305.9738 | -0.4322452 | 9.2350108 | 14.0969 | 0.2690613 | 37956.1 | 39.25312 | 590.2064 |  | 2.3071894 | 7.151485 | 0.4968181 | 31190.14 | 25050.08325
| 306.4614 | -0.4300015 | 9.245012 | 14.07986 | 0.2717587 | 38130.91 | 40.18403 | 600.6898 |  | 2.3171906 | 6.963521 | 0.5098489 | 31190.14 | 25050.08325
| 305.3561 | -0.4275008 | 9.2560632 | 14.14865 | 0.2747475 | 38354.29 | 40.1324 | 600.4364 |  | 2.3282418 | 6.451169 | 0.5545602 | 31190.14 | 25050.08325
| 304.8685 | -0.4250956 | 9.2665577 | 14.23445 | 0.2776228 | 38537.68 | 39.90784 | 597.4129 |  | 2.3387363 | 6.051707 | 0.5512068 | 31190.14 | 25050.08325
| 304.901 | -0.4226907 | 9.2769464 | 14.34838 | 0.2804897 | 38799.42 | 39.25792 | 591.3396 |  | 2.349125 | 6.415685 | 0.5490939 | 31190.14 | 25050.08325
| 305.1611 | -0.4202124 | 9.2875266 | 14.45028 | 0.2834488 | 39048.22 | 38.82155 | 587.2836 |  | 2.3597052 | 6.578612 | 0.4842222 | 31190.14 | 25050.08325
| 305.3886 | -0.4175196 | 9.2989003 | 14.50593 | 0.2866665 | 39327.76 | 38.91834 | 589.7749 |  | 2.3710789 | 6.574183 | 0.4199127 | 31190.14 | 25050.08325
| 306.3639 | -0.4148823 | 9.309914 | 14.64843 | 0.2898097 | 39567.49 | 38.1761 | 581.6261 |  | 2.3820926 | 7.361898 | 0.371342 | 31190.14 | 25050.08325
| 306.949 | -0.4123354 | 9.3204434 | 14.6955 | 0.2928608 | 39733.96 | 38.45575 | 583.9736 |  | 2.392622 | 8.148997 | 0.2152233 | 31190.14 | 25050.08325
| 307.3391 | -0.4098861 | 9.3304653 | 14.81731 | 0.2957781 | 39846.44 | 38.04537 | 577.2705 |  | 2.4026439 | 8.440248 | 0.09157548 | 31190.14 | 25050.08325
| 307.1116 | -0.4074014 | 9.3404907 | 14.85255 | 0.2987526 | 39959.25 | 38.47418 | 580.3241 |  | 2.4126693 | 8.249328 | 0.03029919 | 31190.14 | 25050.08325
| 306.5915 | -0.4049012 | 9.3505149 | 14.88808 | 0.3017425 | 40069.48 | 38.90743 | 583.351 |  | 2.4226935 | 7.749575 | -0.0902295 | 31190.14 | 25050.08325
| 307.9568 | -0.4021665 | 9.3613659 | 15.00514 | 0.3050084 | 40209.58 | 38.60617 | 578.18 |  | 2.4335445 | 7.006981 | -0.1492463 | 31190.14 | 25050.08325
| 308.2494 | -0.3995982 | 9.3714513 | 15.05634 | 0.3080768 | 40315.93 | 38.90882 | 579.5528 |  | 2.4436299 | 6.836702 | -0.2073778 | 31190.14 | 25050.08325
| 308.1519 | -0.3970086 | 9.3815198 | 15.08289 | 0.3111788 | 40416.51 | 39.45978 | 583.5987 |  | 2.4536984 | 6.263065 | -0.2351789 | 31190.14 | 25050.08325
| 308.4444 | -0.3941926 | 9.3923629 | 15.17359 | 0.3145468 | 40520.75 | 39.47466 | 581.2467 |  | 2.4645415 | 5.620604 | -0.2332046 | 31190.14 | 25050.08325
| 307.9243 | -0.39131 | 9.403337 | 15.35193 | 0.3179793 | 40690.68 | 38.62697 | 570.546 |  | 2.4755156 | 5.585653 | -0.2460895 | 31190.14 | 25050.08325
| 307.7943 | -0.3884226 | 9.4142 | 15.36748 | 0.3214403 | 40881.27 | 39.23254 | 576.7395 |  | 2.4863786 | 6.679755 | -0.2445449 | 31190.14 | 25050.08325
| 307.3066 | -0.3857147 | 9.4242857 | 15.41855 | 0.32467 | 41104.93 | 39.40731 | 579.1217 |  | 2.4964643 | 6.770996 | -0.1718439 | 31190.14 | 25050.08325
| 307.4042 | -0.3827327 | 9.4352744 | 15.50469 | 0.3282407 | 41391.45 | 39.28192 | 579.018 |  | 2.507453 | 6.626901 | -0.09981833 | 31190.14 | 25050.08325
| 306.6565 | -0.3797286 | 9.4462427 | 15.64843 | 0.3318141 | 41635.76 | 38.72247 | 573.0875 |  | 2.5184213 | 6.929046 | 0.01418915 | 31190.14 | 25050.08325
| 306.0388 | -0.3766889 | 9.4571995 | 15.72364 | 0.3354598 | 41893.98 | 38.75583 | 574.0993 |  | 2.5293781 | 7.65592 | 0.1411571 | 31190.14 | 25050.08325
| 305.6487 | -0.3736024 | 9.4682259 | 15.81623 | 0.3391399 | 42130.66 | 38.67938 | 573.3873 |  | 2.5404045 | 7.594704 | 0.2246331 | 31190.14 | 25050.08325
| 306.2664 | -0.3707588 | 9.4782522 | 15.9386 | 0.3425315 | 42365.22 | 38.29846 | 569.5595 |  | 2.5504308 | 7.624916 | 0.2794894 | 31190.14 | 25050.08325
| 306.4289 | -0.3676406 | 9.4891524 | 15.96952 | 0.3462667 | 42598.62 | 38.72889 | 574.5209 |  | 2.561331 | 8.66936 | 0.3057228 | 31190.14 | 25050.08325
| 308.2169 | -0.3644671 | 9.500128 | 16.114 | 0.3500488 | 42787.22 | 38.33082 | 569.106 |  | 2.5723066 | 8.596535 | 0.3864749 | 31190.14 | 25050.08325
| 308.7695 | -0.3612499 | 9.511126 | 16.18735 | 0.3539012 | 42969.84 | 38.50633 | 570.0393 |  | 2.5833046 | 8.416644 | 0.4933263 | 31190.14 | 25050.08325
| 309.6798 | -0.3580465 | 9.5219678 | 16.29602 | 0.3577326 | 43107.33 | 38.45611 | 567.5664 |  | 2.5941464 | 7.972034 | 0.5844918 | 31190.14 | 25050.08325
| 308.8671 | -0.3550544 | 9.5319793 | 16.35492 | 0.3613091 | 43205.73 | 38.75795 | 568.6219 |  | 2.6041579 | 8.176412 | 0.6607128 | 31190.14 | 25050.08325
| 309.8098 | -0.3517317 | 9.5429713 | 16.51829 | 0.3652717 | 43351.61 | 38.32634 | 561.9933 |  | 2.6151499 | 7.930822 | 0.7223461 | 31190.14 | 25050.08325
| 308.9321 | -0.348381 | 9.5539369 | 16.61248 | 0.3692761 | 43511.5 | 38.39788 | 561.2768 |  | 2.6261155 | 8.38257 | 0.796461 | 31190.14 | 25050.08325
| 309.7448 | -0.3452796 | 9.563981 | 16.67027 | 0.3729896 | 43652.31 | 38.67983 | 562.8917 |  | 2.6361596 | 8.706492 | 0.8171376 | 31190.14 | 25050.08325
| 309.0621 | -0.3421361 | 9.5740644 | 16.75624 | 0.3767369 | 43768.68 | 38.79034 | 562.1122 |  | 2.646243 | 8.527886 | 0.8632957 | 31190.14 | 25050.08325
| 308.9971 | -0.3386993 | 9.5849657 | 16.81133 | 0.3808569 | 43941.03 | 39.14218 | 564.6947 |  | 2.6571443 | 8.192701 | 0.9477023 | 31190.14 | 25050.08325
| 307.5992 | -0.3351983 | 9.5959734 | 16.97526 | 0.3850282 | 44117.29 | 38.73146 | 558.9463 |  | 2.668152 | 7.841184 | 0.992426 | 31190.14 | 25050.08325
| 307.4042 | -0.3316669 | 9.6069336 | 17.06905 | 0.3892512 | 44317.5 | 38.79905 | 558.9 |  | 2.6791122 | 8.290039 | 1.011374 | 31190.14 | 25050.08325
| 307.3066 | -0.3284088 | 9.616955 | 17.06602 | 0.3931561 | 44491.57 | 39.4873 | 565.5129 |  | 2.6891336 | 7.809466 | 0.9923659 | 31190.14 | 25050.08325
| 306.9165 | -0.3248176 | 9.6278841 | 17.19548 | 0.3974461 | 44706.22 | 39.29741 | 562.9109 |  | 2.7000627 | 7.3379 | 0.9356678 | 31190.14 | 25050.08325
| 307.3066 | -0.3211551 | 9.6389173 | 17.26385 | 0.4018292 | 44907.6 | 39.55876 | 564.9101 |  | 2.7110959 | 7.546495 | 0.8667194 | 31190.14 | 25050.08325
| 308.672 | -0.3174505 | 9.6499465 | 17.39748 | 0.4062542 | 45078.88 | 39.41382 | 561.9 |  | 2.7221251 | 7.424206 | 0.7607395 | 31190.14 | 25050.08325
| 309.8423 | -0.3138688 | 9.6604919 | 17.55457 | 0.4105281 | 45221.87 | 39.1178 | 556.9354 |  | 2.7326705 | 7.892665 | 0.668503 | 31190.14 | 25050.08325
| 310.3949 | -0.3102853 | 9.6709286 | 17.60221 | 0.4148096 | 45397.39 | 39.50465 | 559.997 |  | 2.7431072 | 7.975326 | 0.5781044 | 31190.14 | 25050.08325
| 310.525 | -0.306589 | 9.681587 | 17.75282 | 0.4192192 | 45576.72 | 39.24531 | 556.0641 |  | 2.7537656 | 8.711971 | 0.4521006 | 31190.14 | 25050.08325
| 311.4677 | -0.3027468 | 9.6925509 | 17.83005 | 0.4238244 | 45751.37 | 39.49738 | 557.3855 |  | 2.7647295 | 9.525618 | 0.2911469 | 31190.14 | 25050.08325
| 311.3052 | -0.2991882 | 9.7026047 | 17.92287 | 0.4280748 | 45901 | 39.60106 | 557.0356 |  | 2.7747833 | 9.503321 | 0.1686937 | 31190.14 | 25050.08325
| 311.1751 | -0.2952552 | 9.713565 | 17.96843 | 0.43278 | 46071.48 | 40.06919 | 560.5333 |  | 2.7857436 | 9.184228 | 0.0717692 | 31190.14 | 25050.08325
| 310.0699 | -0.2913196 | 9.7244445 | 18.06227 | 0.4374945 | 46211.36 | 40.25809 | 560.5042 |  | 2.7966231 | 8.234859 | 0.01186494 | 31190.14 | 25050.08325
| 309.0621 | -0.2873197 | 9.7353855 | 18.17516 | 0.4422762 | 46362.62 | 40.32456 | 559.3606 |  | 2.8075641 | 7.684912 | -0.03531689 | 31190.14 | 25050.08325
| 309.5172 | -0.2835697 | 9.7455206 | 18.32309 | 0.4467464 | 46542.82 | 40.08538 | 555.8674 |  | 2.8176992 | 7.81822 | -0.0701867 | 31190.14 | 25050.08325
| 308.8671 | -0.2795253 | 9.7563383 | 18.44461 | 0.4515823 | 46715.82 | 40.08759 | 554.4816 |  | 2.8285169 | 8.235459 | -0.0696746 | 31190.14 | 25050.08325
| 307.9893 | -0.275317 | 9.7674784 | 18.62445 | 0.4565856 | 46911.54 | 39.75406 | 549.8783 |  | 2.839657 | 9.439862 | -0.06919776 | 31190.14 | 25050.08325
| 308.8671 | -0.2711435 | 9.778398 | 18.67957 | 0.4615975 | 47085.77 | 40.17684 | 552.8305 |  | 2.8505766 | 10.13365 | -0.04578168 | 31190.14 | 25050.08325
| 309.8748 | -0.2669171 | 9.78937 | 18.73017 | 0.4666596 | 47226.12 | 40.66486 | 555.8222 |  | 2.8615486 | 10.47971 | -0.02270488 | 31190.14 | 25050.08325
| 309.5822 | -0.2630052 | 9.7993958 | 18.84042 | 0.4713259 | 47356.66 | 40.73144 | 554.6457 |  | 2.8715744 | 9.803509 | 0.02253965 | 31190.14 | 25050.08325
| 310.8826 | -0.2587439 | 9.8102018 | 18.94742 | 0.4764308 | 47528.64 | 40.85484 | 554.4365 |  | 2.8823804 | 9.321919 | 0.01118621 | 31190.14 | 25050.08325
| 311.9228 | -0.2543436 | 9.8212531 | 19.09455 | 0.4816905 | 47766.8 | 40.708 | 552.5146 |  | 2.8934317 | 8.409984 | 0 | 31190.14 | 25050.08325
| 312.1179 | -0.2502858 | 9.8313217 | 19.17187 | 0.4865303 | 47986.82 | 40.90662 | 554.2172 |  | 2.9035003 | 8.392003 | -0.04422676 | 31190.14 | 25050.08325
| 313.0931 | -0.2458593 | 9.8421858 | 19.30328 | 0.4918279 | 48098.37 | 40.96963 | 552.2697 |  | 2.9143644 | 8.717162 | -0.1208306 | 31190.14 | 25050.08325
| 312.8006 | -0.2413087 | 9.8532533 | 19.46799 | 0.4972595 | 48302.81 | 40.78383 | 549.3341 |  | 2.9254319 | 9.799071 | -0.1855285 | 31190.14 | 25050.08325
| 312.4755 | -0.236824 | 9.8640303 | 19.4925 | 0.5026516 | 48471.06 | 41.40743 | 554.0706 |  | 2.9362089 | 10.17253 | -0.2601379 | 31190.14 | 25050.08325
| 311.6628 | -0.2321484 | 9.8751488 | 19.72196 | 0.5082063 | 48655.26 | 40.89669 | 547.482 |  | 2.9473274 | 10.4746 | -0.3338626 | 31190.14 | 25050.08325
| 309.8423 | -0.2274444 | 9.8860514 | 19.81062 | 0.5138461 | 48890.18 | 41.1329 | 549.2862 |  | 2.95823 | 10.58056 | -0.3960228 | 31190.14 | 25050.08325
| 310.1674 | -0.223139 | 9.8960904 | 19.86704 | 0.5189857 | 49100.96 | 41.47992 | 552.2242 |  | 2.968269 | 10.57881 | -0.4789615 | 31190.14 | 25050.08325
| 309.7123 | -0.2183523 | 9.907099 | 19.97166 | 0.5247058 | 49333.68 | 41.63488 | 553.1552 |  | 2.9792776 | 10.07429 | -0.5182604 | 31190.14 | 25050.08325
| 310.0374 | -0.2135326 | 9.9180798 | 20.0843 | 0.5304747 | 49554.96 | 41.76013 | 553.5828 |  | 2.9902584 | 9.522078 | -0.5358518 | 31190.14 | 25050.08325
| 309.5497 | -0.2090922 | 9.9280966 | 20.19106 | 0.53579 | 49724.1 | 41.88649 | 553.5266 |  | 3.0002752 | 9.311574 | -0.5009339 | 31190.14 | 25050.08325
| 313.6458 | -0.2041648 | 9.9390841 | 21.93643 | 0.5414466 | 49875.21 | 34.9207 | 482.1848 |  | 3.0112627 | 14.12207 | -0.279641 | 31190.14 | 25050.08325
| 314.3935 | -0.1991999 | 9.9499742 | 22.56548 | 0.5473055 | 50152.24 | 33.30303 | 466.0863 |  | 3.0221528 | 30.09782 | 0.02060258 | 31190.14 | 25050.08325
| 314.7511 | -0.194599 | 9.9600004 | 22.73154 | 0.5527994 | 50492.53 | 33.19161 | 466.1482 |  | 3.032179 | 42.19757 | 0.3078733 | 31190.14 | 25050.08325
| 314.7185 | -0.189577 | 9.9708526 | 22.81363 | 0.5588045 | 50968.62 | 33.3295 | 470.2189 |  | 3.0430312 | 49.52499 | 0.5734506 | 31190.14 | 25050.08325
| 315.5312 | -0.1848093 | 9.9810397 | 22.92375 | 0.564503 | 51490.9 | 33.32243 | 473.6262 |  | 3.0532183 | 50.43576 | 0.8491431 | 31190.14 | 25050.08325
| 315.2387 | -0.1800882 | 9.9910404 | 23.01668 | 0.5701436 | 52060.94 | 33.33933 | 477.9461 |  | 3.063219 | 45.98934 | 1.135535 | 31190.14 | 25050.08325
| 316.2139 | -0.174832 | 10.0020515 | 23.22878 | 0.5764051 | 52782.4 | 32.98857 | 480.0331 |  | 3.0742301 | 35.8573 | 1.424159 | 31190.14 | 25050.08325
| 316.9616 | -0.1695625 | 10.0129773 | 23.3293 | 0.5827112 | 53565.3 | 32.95664 | 486.1961 |  | 3.0851559 | 19.9926 | 1.725131 | 31190.14 | 25050.08325
| 316.7991 | -0.1646867 | 10.022994 | 23.39404 | 0.5885522 | 54364.86 | 32.98024 | 493.4619 |  | 3.0951726 | 12.44399 | 1.967834 | 31190.14 | 25050.08325
| 316.5715 | -0.1594633 | 10.0336095 | 23.54285 | 0.5947862 | 55287.62 | 32.75055 | 499.3179 |  | 3.1057881 | 11.92765 | 2.194643 | 31190.14 | 25050.08325
| 315.2387 | -0.1539908 | 10.0446002 | 23.61634 | 0.6013735 | 56243.9 | 32.76309 | 508.073 |  | 3.1167788 | 11.96434 | 2.029439 | 31190.14 | 25050.08325
| 315.7263 | -0.1489396 | 10.0546505 | 23.68863 | 0.6073799 | 56976.74 | 32.81794 | 514.7256 |  | 3.1268291 | 11.54479 | 1.837179 | 31190.14 | 25050.08325
| 316.0839 | -0.1438371 | 10.0646544 | 23.73931 | 0.6134914 | 57653.87 | 32.96482 | 521.6712 |  | 3.136833 | 10.70911 | 1.651501 | 31190.14 | 25050.08325
| 314.686 | -0.1382773 | 10.0754911 | 23.82294 | 0.6201585 | 58341.99 | 33.06433 | 527.8952 |  | 3.1476697 | 9.460905 | 1.443072 | 31190.14 | 25050.08325
| 313.6458 | -0.1325548 | 10.0864933 | 23.97366 | 0.6269955 | 58939.11 | 33.02607 | 531.1538 |  | 3.1586719 | 9.146097 | 1.211544 | 31190.14 | 25050.08325
| 313.6458 | -0.1267865 | 10.0974703 | 24.11086 | 0.6338812 | 59452.43 | 33.05979 | 534.1185 |  | 3.1696489 | 9.463512 | 0.9791416 | 31190.14 | 25050.08325
| 313.7433 | -0.1214382 | 10.1075419 | 24.26599 | 0.6402559 | 59869.64 | 33.03434 | 535.404 |  | 3.1797205 | 9.855869 | 0.7785684 | 31190.14 | 25050.08325
| 314.1334 | -0.115565 | 10.1184947 | 24.50523 | 0.6472797 | 60288.31 | 32.83826 | 534.2317 |  | 3.1906733 | 11.63675 | 0.5579575 | 31190.14 | 25050.08325
| 315.8563 | -0.1096275 | 10.1294629 | 24.61253 | 0.6543825 | 60605.31 | 33.03467 | 536.4531 |  | 3.2016415 | 13.33398 | 0.3388421 | 31190.14 | 25050.08325
| 315.8238 | -0.1041451 | 10.1394732 | 24.75944 | 0.660928 | 60800.02 | 33.12007 | 536.0689 |  | 3.2116518 | 14.06949 | 0.3261197 | 31190.14 | 25050.08325
| 316.7991 | -0.09814709 | 10.1503109 | 24.91172 | 0.6681172 | 61070.29 | 33.21508 | 536.4373 |  | 3.2224895 | 14.75663 | 0.3945092 | 31190.14 | 25050.08325
| 317.7418 | -0.09201158 | 10.1612856 | 25.03003 | 0.6754496 | 61379.39 | 33.39427 | 538.2764 |  | 3.2334642 | 14.40329 | 0.4421193 | 31190.14 | 25050.08325
| 318.1644 | -0.08584403 | 10.1721753 | 25.17485 | 0.6828224 | 61666.84 | 33.51133 | 539.0803 |  | 3.2443539 | 13.77391 | 0.4490173 | 31190.14 | 25050.08325
| 319.0746 | -0.08007513 | 10.1822637 | 25.32252 | 0.6897083 | 61938.18 | 33.58427 | 539.4533 |  | 3.2544423 | 12.65303 | 0.4857979 | 31190.14 | 25050.08325
| 318.9121 | -0.07374934 | 10.1932132 | 25.46895 | 0.6972837 | 62253.52 | 33.6974 | 540.5067 |  | 3.2653918 | 12.46323 | 0.5119954 | 31190.14 | 25050.08325
| 318.8145 | -0.06791394 | 10.2032173 | 25.55394 | 0.7042619 | 62485.01 | 33.9497 | 542.5122 |  | 3.2753959 | 12.49398 | 0.5279667 | 31190.14 | 25050.08325
| 318.0994 | -0.06141535 | 10.2142322 | 25.81547 | 0.7120197 | 62743.66 | 33.79207 | 539.5235 |  | 3.2864108 | 12.59899 | 0.5142413 | 31190.14 | 25050.08325
| 317.2867 | -0.05486089 | 10.2252234 | 25.98976 | 0.7198541 | 63001.51 | 33.86488 | 539.2851 |  | 3.297402 | 13.13563 | 0.4814658 | 31190.14 | 25050.08325
| 316.474 | -0.04830231 | 10.2361018 | 26.14596 | 0.7277048 | 63260.01 | 33.98191 | 539.6061 |  | 3.3082804 | 13.82115 | 0.4587387 | 31190.14 | 25050.08325
| 316.1489 | -0.04157698 | 10.2471348 | 26.38134 | 0.7357229 | 63504.59 | 33.91259 | 537.4705 |  | 3.3193134 | 14.5392 | 0.41731 | 31190.14 | 25050.08325
| 316.1489 | -0.03487308 | 10.258001 | 26.58027 | 0.7437435 | 63754.93 | 33.93198 | 536.503 |  | 3.3301796 | 15.69571 | 0.3482697 | 31190.14 | 25050.08325
| 316.2139 | -0.02861038 | 10.268061 | 26.70572 | 0.7512207 | 64033.73 | 34.08205 | 537.7667 |  | 3.3402396 | 16.5822 | 0.2993385 | 31190.14 | 25050.08325
| 317.1241 | -0.02165977 | 10.2790983 | 26.90799 | 0.7595349 | 64375.85 | 34.07807 | 537.5785 |  | 3.3512769 | 16.76027 | 0.2509288 | 31190.14 | 25050.08325
| 318.782 | -0.01469144 | 10.2900541 | 27.09484 | 0.7678669 | 64753.68 | 34.09914 | 538.1483 |  | 3.3622327 | 16.66692 | 0.203274 | 31190.14 | 25050.08325
| 318.2294 | -0.008244152 | 10.3000793 | 27.11462 | 0.7755798 | 65149.95 | 34.47876 | 543.5476 |  | 3.3722579 | 16.22773 | 0.1655677 | 31190.14 | 25050.08325
| 319.7573 | -0.00115911 | 10.3109808 | 27.32106 | 0.7840648 | 65570.91 | 34.44048 | 543.9118 |  | 3.3831594 | 15.05122 | 0.1463958 | 31190.14 | 25050.08325
| 319.6923 | 0.005462081 | 10.3210696 | 27.48226 | 0.7919715 | 65968.56 | 34.47796 | 545.2027 |  | 3.3932482 | 14.33026 | 0.182151 | 31190.14 | 25050.08325
| 320.6675 | 0.0121116 | 10.3310875 | 27.74803 | 0.7998968 | 66395.16 | 34.25157 | 543.7041 |  | 3.4032661 | 14.18653 | 0.2358211 | 31190.14 | 25050.08325
| 321.0251 | 0.01942045 | 10.3419896 | 27.93095 | 0.808638 | 66863.31 | 34.26883 | 545.2169 |  | 3.4141682 | 15.47584 | 0.2798858 | 31190.14 | 25050.08325
| 321.3827 | 0.02687105 | 10.3529914 | 27.99612 | 0.8175621 | 67352.1 | 34.57082 | 550.3309 |  | 3.42517 | 15.87845 | 0.3146112 | 31190.14 | 25050.08325
| 321.0901 | 0.0342399 | 10.3637558 | 28.14699 | 0.8263852 | 67815.72 | 34.66489 | 552.7113 |  | 3.4359344 | 15.50183 | 0.3847098 | 31190.14 | 25050.08325
| 321.3177 | 0.04125652 | 10.3738911 | 28.35918 | 0.8347536 | 68227.2 | 34.59563 | 552.7207 |  | 3.4460697 | 15.87591 | 0.4630581 | 31190.14 | 25050.08325
| 321.7403 | 0.04830927 | 10.383976 | 28.43617 | 0.8431971 | 68620.29 | 34.85643 | 556.4783 |  | 3.4561546 | 15.53459 | 0.5139292 | 31190.14 | 25050.08325
| 320.4399 | 0.05577868 | 10.3945583 | 28.74572 | 0.8521182 | 68984.23 | 34.60491 | 553.4535 |  | 3.4667369 | 14.82957 | 0.5813054 | 31190.14 | 25050.08325
| 321.0576 | 0.06320121 | 10.404964 | 29.05508 | 0.8609108 | 69337.8 | 34.35315 | 550.3859 |  | 3.4771426 | 15.20204 | 0.6044744 | 31190.14 | 25050.08325
| 320.0173 | 0.07080074 | 10.4154916 | 29.56055 | 0.8700086 | 69727.88 | 33.67745 | 542.4888 |  | 3.4876702 | 19.3919 | 0.6531384 | 31190.14 | 25050.08325
| 319.7248 | 0.07806085 | 10.4254951 | 29.6114 | 0.8787072 | 70104.4 | 33.99627 | 546.6926 |  | 3.4976737 | 22.93674 | 0.6844324 | 31190.14 | 25050.08325
| 319.2371 | 0.08643945 | 10.436874 | 29.82865 | 0.8887264 | 70534.83 | 34.00948 | 547.2264 |  | 3.5090526 | 24.60966 | 0.7062561 | 31190.14 | 25050.08325
| 319.2371 | 0.09433488 | 10.4474749 | 29.9532 | 0.8981891 | 70937.95 | 34.19786 | 549.8495 |  | 3.5196535 | 24.35236 | 0.7366072 | 31190.14 | 25050.08325
| 319.5622 | 0.1019474 | 10.4575734 | 30.27228 | 0.9072396 | 71312.76 | 33.93949 | 546.9209 |  | 3.529752 | 23.93236 | 0.7414033 | 31190.14 | 25050.08325
| 320.0824 | 0.1102485 | 10.4684746 | 30.4602 | 0.9171792 | 71762.55 | 33.99812 | 548.3284 |  | 3.5406532 | 22.51477 | 0.7460408 | 31190.14 | 25050.08325
| 319.8548 | 0.1179793 | 10.4785434 | 30.61219 | 0.9264249 | 72175.04 | 34.10057 | 550.1721 |  | 3.550722 | 19.95871 | 0.7425252 | 31190.14 | 25050.08325
| 321.7403 | 0.1264683 | 10.4894749 | 30.82472 | 0.9365658 | 72656.96 | 34.10257 | 551.2058 |  | 3.5616535 | 17.95862 | 0.7558371 | 31190.14 | 25050.08325
| 322.943 | 0.1350276 | 10.5003794 | 31.00128 | 0.9468097 | 73136.13 | 34.1854 | 553.1681 |  | 3.572558 | 18.5651 | 0.7689125 | 31190.14 | 25050.08325
| 323.2681 | 0.1430096 | 10.5104443 | 31.06524 | 0.9563682 | 73609.04 | 34.46812 | 557.8383 |  | 3.5826229 | 18.18148 | 0.724276 | 31190.14 | 25050.08325
| 323.6257 | 0.1510324 | 10.5204598 | 31.26757 | 0.9659491 | 74017.01 | 34.47066 | 558.33 |  | 3.5926384 | 17.1645 | 0.6546384 | 31190.14 | 25050.08325
| 325.0885 | 0.1598779 | 10.531385 | 31.4043 | 0.9765415 | 74457.79 | 34.65923 | 561.0647 |  | 3.6035636 | 15.7239 | 0.5440875 | 31190.14 | 25050.08325
| 325.2836 | 0.1688998 | 10.5424151 | 31.55367 | 0.9873258 | 74880 | 34.83316 | 563.348 |  | 3.6145937 | 14.54663 | 0.4345475 | 31190.14 | 25050.08325
| 325.5111 | 0.177922 | 10.5533201 | 31.79298 | 0.9981233 | 75275.79 | 34.81905 | 563.0311 |  | 3.6254987 | 14.42371 | 0.3260502 | 31190.14 | 25050.08325
| 324.1783 | 0.1871213 | 10.5643252 | 31.97674 | 1.009127 | 75689.7 | 34.92653 | 564.3571 |  | 3.6365038 | 14.67265 | 0.2431551 | 31190.14 | 25050.08325
| 322.878 | 0.1962762 | 10.5751507 | 32.20387 | 1.020073 | 76102.71 | 34.93541 | 564.5075 |  | 3.6473293 | 15.67433 | 0.1289717 | 31190.14 | 25050.08325
| 323.7557 | 0.2048471 | 10.5851757 | 32.35872 | 1.030333 | 76441.72 | 35.07689 | 565.7679 |  | 3.6573543 | 16.76989 | 0.0561016 | 31190.14 | 25050.08325
| 322.3254 | 0.2143561 | 10.5961854 | 32.49992 | 1.041701 | 76805.04 | 35.29771 | 567.8402 |  | 3.668364 | 16.97222 | -0.04778629 | 31190.14 | 25050.08325
| 321.4802 | 0.2239709 | 10.6071897 | 32.69334 | 1.053193 | 77083.89 | 35.43446 | 567.9023 |  | 3.6793683 | 16.9639 | -0.1185919 | 31190.14 | 25050.08325
| 321.9028 | 0.2336321 | 10.6181345 | 32.96657 | 1.064754 | 77458.17 | 35.37572 | 566.6501 |  | 3.6903131 | 17.10395 | -0.1571466 | 31190.14 | 25050.08325
| 322.7155 | 0.2434089 | 10.629094 | 33.22874 | 1.076446 | 77833.59 | 35.34461 | 565.7288 |  | 3.7012726 | 17.64523 | -0.1327554 | 31190.14 | 25050.08325
| 324.796 | 0.2533548 | 10.6401113 | 33.39657 | 1.088333 | 78206.83 | 35.51794 | 567.2336 |  | 3.7122899 | 18.25291 | -0.08537701 | 31190.14 | 25050.08325
| 326.8114 | 0.263354 | 10.6510646 | 33.56919 | 1.100291 | 78569.5 | 35.6841 | 568.5323 |  | 3.7232432 | 18.57668 | -0.04628091 | 31190.14 | 25050.08325
| 327.9817 | 0.2734665 | 10.6620297 | 33.79051 | 1.112392 | 78901.6 | 35.7605 | 568.3745 |  | 3.7342083 | 19.10004 | -0.03065175 | 31190.14 | 25050.08325
| 328.0142 | 0.282872 | 10.6721222 | 33.94519 | 1.123638 | 79176.29 | 35.94398 | 569.2489 |  | 3.7443008 | 19.00655 | -0.01523014 | 31190.14 | 25050.08325
| 327.6891 | 0.2932157 | 10.6831027 | 34.09172 | 1.136027 | 79479.86 | 36.19227 | 570.8071 |  | 3.7552813 | 18.01655 | 0.007562801 | 31190.14 | 25050.08325
| 327.4941 | 0.3036453 | 10.6940611 | 34.28716 | 1.148512 | 79819.63 | 36.32876 | 571.4045 |  | 3.7662397 | 16.45927 | 0.0225426 | 31190.14 | 25050.08325
| 326.2263 | 0.3142633 | 10.7050904 | 34.46589 | 1.161176 | 80110.48 | 36.51945 | 572.0806 |  | 3.777269 | 15.68557 | 0.0671872 | 31190.14 | 25050.08325
| 324.4384 | 0.3248755 | 10.7159873 | 34.70557 | 1.173917 | 80049.71 | 36.68304 | 568.6049 |  | 3.7881659 | 15.75105 | 0.1334009 | 31190.14 | 25050.08325
| 323.7882 | 0.3357874 | 10.7270969 | 34.91606 | 1.186943 | 80351.74 | 36.81443 | 568.6364 |  | 3.7992755 | 16.3979 | 0.1912304 | 31190.14 | 25050.08325
| 323.5282 | 0.3466689 | 10.738018 | 35.20934 | 1.199955 | 80633.42 | 36.77349 | 566.4605 |  | 3.8101966 | 17.63099 | 0.2189358 | 31190.14 | 25050.08325
| 324.7635 | 0.357269 | 10.7485686 | 35.49554 | 1.212628 | 80868.83 | 36.7412 | 564.0646 |  | 3.8207472 | 19.16617 | 0.2389422 | 31190.14 | 25050.08325
| 324.2433 | 0.3678145 | 10.7589488 | 35.65482 | 1.225244 | 81208.7 | 36.93607 | 565.4982 |  | 3.8311274 | 20.62775 | 0.2805773 | 31190.14 | 25050.08325
| 326.3888 | 0.3791406 | 10.7699812 | 35.9073 | 1.238727 | 81534.58 | 36.98036 | 564.7496 |  | 3.8421598 | 21.62143 | 0.314377 | 31190.14 | 25050.08325
| 328.3718 | 0.390116 | 10.780559 | 36.13664 | 1.251923 | 81911.15 | 37.04008 | 564.8501 |  | 3.8527376 | 21.95012 | 0.3478452 | 31190.14 | 25050.08325
| 328.6644 | 0.4006355 | 10.7906184 | 36.29713 | 1.264569 | 82281.56 | 37.21332 | 566.4214 |  | 3.862797 | 21.6349 | 0.3810724 | 31190.14 | 25050.08325
| 330.2247 | 0.4123282 | 10.8016496 | 36.46279 | 1.278488 | 82637.41 | 37.43773 | 568.0235 |  | 3.8738282 | 20.39162 | 0.4207178 | 31190.14 | 25050.08325
| 330.0622 | 0.4233064 | 10.8118613 | 36.65951 | 1.291594 | 83008.65 | 37.55029 | 568.7917 |  | 3.8840399 | 19.06138 | 0.4183626 | 31190.14 | 25050.08325
| 330.7448 | 0.4348188 | 10.8225112 | 36.81058 | 1.305429 | 83423.62 | 37.77572 | 571.1053 |  | 3.8946898 | 18.10999 | 0.374341 | 31190.14 | 25050.08325
| 330.9074 | 0.4458258 | 10.8325754 | 37.10815 | 1.318578 | 83847.58 | 37.65871 | 569.8014 |  | 3.904754 | 17.72971 | 0.3586975 | 31190.14 | 25050.08325
| 331.0699 | 0.4579444 | 10.8435302 | 37.29422 | 1.333084 | 84334.38 | 37.81399 | 571.8782 |  | 3.9157088 | 17.90811 | 0.3705748 | 31190.14 | 25050.08325
| 329.8346 | 0.470186 | 10.8544799 | 37.47164 | 1.347743 | 84816.87 | 37.99104 | 574.1386 |  | 3.9266585 | 18.36829 | 0.3618058 | 31190.14 | 25050.08325
| 330.0947 | 0.4815446 | 10.8645336 | 37.64738 | 1.361321 | 85202.12 | 38.14547 | 575.5048 |  | 3.9367122 | 18.57148 | 0.3530864 | 31190.14 | 25050.08325
| 327.8842 | 0.4940382 | 10.8754701 | 37.86023 | 1.376274 | 85636.07 | 38.26863 | 576.5931 |  | 3.9476487 | 19.02543 | 0.3375463 | 31190.14 | 25050.08325
| 327.0715 | 0.5066877 | 10.8864333 | 38.12902 | 1.391392 | 86068.92 | 38.28016 | 576.354 |  | 3.9586119 | 18.82166 | 0.3154357 | 31190.14 | 25050.08325
| 325.8362 | 0.5195398 | 10.8973476 | 38.19158 | 1.406829 | 86573.02 | 38.70603 | 581.5712 |  | 3.9695262 | 18.64899 | 0.2736614 | 31190.14 | 25050.08325
| 326.974 | 0.5325178 | 10.9083696 | 38.45189 | 1.422301 | 87036.68 | 38.73233 | 581.7614 |  | 3.9805482 | 17.45136 | 0.2389523 | 31190.14 | 25050.08325
| 328.6969 | 0.5456349 | 10.9193488 | 38.78967 | 1.438 | 87515.79 | 38.60158 | 580.2483 |  | 3.9915274 | 18.3529 | 0.2309769 | 31190.14 | 25050.08325
| 330.7773 | 0.5588323 | 10.9303018 | 38.9038 | 1.453816 | 87921.78 | 38.95162 | 583.5436 |  | 4.0024804 | 19.09304 | 0.1967117 | 31190.14 | 25050.08325
| 331.1349 | 0.5710152 | 10.9403019 | 39.00704 | 1.468382 | 88249.1 | 39.28904 | 586.2934 |  | 4.0124805 | 19.02325 | 0.1238192 | 31190.14 | 25050.08325
| 332.3702 | 0.5844769 | 10.9512352 | 39.25549 | 1.484483 | 88606.79 | 39.38094 | 586.0763 |  | 4.0234138 | 18.25443 | 0.06472634 | 31190.14 | 25050.08325
| 334.1581 | 0.5981836 | 10.9622486 | 39.5558 | 1.500899 | 88982.45 | 39.36993 | 584.8027 |  | 4.0344272 | 18.30137 | 0 | 31190.14 | 25050.08325
| 334.1581 | 0.6119311 | 10.9731825 | 39.82664 | 1.517331 | 89298.34 | 39.43385 | 583.8198 |  | 4.0453611 | 19.30069 | -0.05105437 | 31190.14 | 25050.08325
| 333.4429 | 0.6258076 | 10.9840866 | 40.07579 | 1.533945 | 89621.57 | 39.54365 | 583.4223 |  | 4.0562652 | 19.70555 | -0.06967974 | 31190.14 | 25050.08325
| 333.8005 | 0.6386728 | 10.9940965 | 40.30109 | 1.54932 | 89895.61 | 39.65955 | 582.999 |  | 4.0662751 | 20.4145 | -0.0943502 | 31190.14 | 25050.08325
| 331.4275 | 0.6529838 | 11.0051065 | 40.58589 | 1.566461 | 90190.33 | 39.71883 | 581.6685 |  | 4.0772851 | 22.33567 | -0.11856 | 31190.14 | 25050.08325
| 330.0622 | 0.667286 | 11.0160015 | 40.79336 | 1.583579 | 90454.52 | 39.93987 | 581.9067 |  | 4.0881801 | 23.33993 | -0.154736 | 31190.14 | 25050.08325
| 330.1597 | 0.6806026 | 11.0260285 | 41.03752 | 1.599509 | 90735.49 | 40.02668 | 581.1736 |  | 4.0982071 | 23.11308 | -0.1720773 | 31190.14 | 25050.08325
| 330.4523 | 0.6940569 | 11.036061 | 41.26177 | 1.6156 | 91044.76 | 40.14867 | 581.1014 |  | 4.1082396 | 22.56448 | -0.164818 | 31190.14 | 25050.08325
| 329.5095 | 0.7089583 | 11.0470558 | 41.4715 | 1.633436 | 91433.9 | 40.34493 | 582.1895 |  | 4.1192344 | 22.18321 | -0.139435 | 31190.14 | 25050.08325
| 329.4445 | 0.7227174 | 11.0571035 | 41.66612 | 1.649892 | 91808.33 | 40.51488 | 583.2472 |  | 4.1292821 | 21.54095 | -0.1205084 | 31190.14 | 25050.08325
| 329.8021 | 0.7378756 | 11.0680618 | 41.86539 | 1.668079 | 92265.33 | 40.71756 | 585.032 |  | 4.1402404 | 20.94986 | -0.1017792 | 31190.14 | 25050.08325
| 329.9647 | 0.7519508 | 11.0781355 | 42.02519 | 1.684887 | 92644.41 | 40.96395 | 586.9373 |  | 4.1503141 | 20.06706 | -0.1011661 | 31190.14 | 25050.08325
| 332.0451 | 0.7673335 | 11.0890121 | 42.54232 | 1.703237 | 93052.25 | 40.52958 | 581.2083 |  | 4.1611907 | 20.22662 | -0.1123213 | 31190.14 | 25050.08325
| 333.963 | 0.7830012 | 11.0999876 | 42.86902 | 1.722022 | 93532.73 | 40.47764 | 580.3356 |  | 4.1721662 | 22.4296 | -0.1116188 | 31190.14 | 25050.08325
| 336.0435 | 0.7988007 | 11.1109452 | 43.09834 | 1.7409 | 94000.09 | 40.6243 | 581.536 |  | 4.1831238 | 24.56407 | -0.07006511 | 31190.14 | 25050.08325
| 337.8314 | 0.8150133 | 11.1220456 | 43.4864 | 1.760307 | 94510.38 | 40.45753 | 579.5811 |  | 4.1942242 | 26.72217 | -0.02321312 | 31190.14 | 25050.08325
| 338.2215 | 0.8310032 | 11.1328869 | 43.81032 | 1.779339 | 94904.75 | 40.43478 | 578.25 |  | 4.2050655 | 28.88897 | 0.01153065 | 31190.14 | 25050.08325
| 338.3515 | 0.8460768 | 11.1429938 | 44.01549 | 1.797479 | 95330.36 | 40.59885 | 579.522 |  | 4.2151724 | 29.94122 | 0.05156619 | 31190.14 | 25050.08325
| 337.7014 | 0.8619213 | 11.1535495 | 44.30266 | 1.816448 | 95617.52 | 40.66907 | 578.2951 |  | 4.2257281 | 28.98848 | 0.08529536 | 31190.14 | 25050.08325
| 337.7664 | 0.879259 | 11.1649243 | 45.03915 | 1.837113 | 96002.02 | 39.90162 | 568.4726 |  | 4.2371029 | 27.92599 | 0.1241877 | 31190.14 | 25050.08325
| 336.076 | 0.8956494 | 11.1755529 | 46.06836 | 1.856618 | 96335.21 | 38.59912 | 552.766 |  | 4.2477315 | 35.04112 | 0.2185995 | 31190.14 | 25050.08325
| 335.0683 | 0.9128928 | 11.1866182 | 46.72241 | 1.877153 | 96785.17 | 38.02085 | 545.803 |  | 4.2587968 | 44.09664 | 0.3341798 | 31190.14 | 25050.08325
| 335.1008 | 0.9302038 | 11.1976043 | 47.23936 | 1.897874 | 97312.53 | 37.67845 | 542.0516 |  | 4.2697829 | 51.57164 | 0.4429427 | 31190.14 | 25050.08325
| 335.9785 | 0.9475352 | 11.208484 | 47.68306 | 1.918593 | 97868.32 | 37.457 | 539.8707 |  | 4.2806626 | 56.43786 | 0.5506392 | 31190.14 | 25050.08325
| 337.7014 | 0.9652606 | 11.2194995 | 47.9189 | 1.939788 | 98574.52 | 37.56368 | 542.4086 |  | 4.2916781 | 57.76161 | 0.6359845 | 31190.14 | 25050.08325
| 340.3344 | 0.9831214 | 11.2304725 | 48.25699 | 1.961188 | 99361.34 | 37.47957 | 543.5068 |  | 4.3026511 | 53.51713 | 0.6936329 | 31190.14 | 25050.08325
| 341.2771 | 0.9995944 | 11.2404969 | 48.45147 | 1.98089 | 100142.9 | 37.58144 | 546.9544 |  | 4.3126755 | 45.03206 | 0.7568571 | 31190.14 | 25050.08325
| 342.9349 | 1.017872 | 11.2514904 | 48.68074 | 2.002761 | 101091.1 | 37.64824 | 550.9547 |  | 4.323669 | 35.43776 | 0.8253583 | 31190.14 | 25050.08325
| 343.8776 | 1.036262 | 11.2624405 | 48.95213 | 2.024745 | 102132.4 | 37.62194 | 554.6724 |  | 4.3346191 | 29.58117 | 0.9049087 | 31190.14 | 25050.08325
| 343.26 | 1.054723 | 11.2733122 | 49.13883 | 2.046909 | 103199.4 | 37.7333 | 560.114 |  | 4.3454908 | 25.51293 | 0.8868106 | 31190.14 | 25050.08325
| 343.6826 | 1.071954 | 11.2833645 | 49.48545 | 2.067502 | 104127.6 | 37.56211 | 561.544 |  | 4.3555431 | 24.02351 | 0.8523603 | 31190.14 | 25050.08325
| 342.6099 | 1.091071 | 11.2943779 | 49.646 | 2.090363 | 105128 | 37.74672 | 567.1529 |  | 4.3665565 | 23.80596 | 0.7961718 | 31190.14 | 25050.08325
| 342.7074 | 1.108627 | 11.3043915 | 49.85609 | 2.111363 | 105988.7 | 37.82336 | 570.7817 |  | 4.3765701 | 23.16309 | 0.7346585 | 31190.14 | 25050.08325
| 341.4071 | 1.127685 | 11.3151667 | 50.14576 | 2.134205 | 106836.5 | 37.82297 | 573.0445 |  | 4.3873453 | 23.45644 | 0.6513637 | 31190.14 | 25050.08325
| 340.6595 | 1.145578 | 11.325174 | 50.38485 | 2.15563 | 107520.3 | 37.89826 | 575.1415 |  | 4.3973526 | 23.80744 | 0.5790475 | 31190.14 | 25050.08325
| 339.3592 | 1.165559 | 11.3362274 | 50.75953 | 2.179514 | 108276.5 | 37.80332 | 575.3581 |  | 4.408406 | 24.35609 | 0.5018865 | 31190.14 | 25050.08325
| 339.1317 | 1.18552 | 11.3471413 | 51.25456 | 2.203415 | 108955.6 | 37.53076 | 572.8746 |  | 4.4193199 | 26.05777 | 0.4147611 | 31190.14 | 25050.08325
| 339.8143 | 1.205905 | 11.3581732 | 51.90437 | 2.227747 | 109582.8 | 37.04091 | 567.3582 |  | 4.4303518 | 29.57131 | 0.3285631 | 31190.14 | 25050.08325
| 341.5047 | 1.226292 | 11.3690707 | 52.33092 | 2.252151 | 110140.8 | 36.92022 | 565.6274 |  | 4.4412493 | 35.78232 | 0.3002733 | 31190.14 | 25050.08325
| 344.6253 | 1.247312 | 11.3801921 | 52.68765 | 2.277242 | 110745.9 | 36.91279 | 565.4879 |  | 4.4523707 | 39.2618 | 0.3136505 | 31190.14 | 25050.08325
| 346.6082 | 1.267958 | 11.3909922 | 52.93684 | 2.302004 | 111372.1 | 37.05307 | 567.3287 |  | 4.4631708 | 40.36592 | 0.3116092 | 31190.14 | 25050.08325
| 346.8357 | 1.28736 | 11.401051 | 53.20314 | 2.325204 | 111947.1 | 37.13271 | 568.3789 |  | 4.4732296 | 39.74691 | 0.3097863 | 31190.14 | 25050.08325
| 347.5509 | 1.306938 | 11.4110871 | 53.52524 | 2.348633 | 112580 | 37.1171 | 568.739 |  | 4.4832657 | 37.29415 | 0.3081475 | 31190.14 | 25050.08325
| 348.6886 | 1.32846 | 11.4220126 | 53.83238 | 2.374405 | 113344.3 | 37.15376 | 570.3106 |  | 4.4941912 | 33.26158 | 0.3116056 | 31190.14 | 25050.08325
| 348.8836 | 1.348675 | 11.4321634 | 54.05726 | 2.398571 | 114076.7 | 37.27703 | 572.9674 |  | 4.504342 | 29.60114 | 0.325228 | 31190.14 | 25050.08325
| 349.5012 | 1.37057 | 11.4430452 | 54.42838 | 2.424804 | 114913.8 | 37.20554 | 573.7703 |  | 4.5152238 | 28.15191 | 0.32871 | 31190.14 | 25050.08325
| 348.4611 | 1.392797 | 11.453981 | 54.72818 | 2.451415 | 115740.9 | 37.24988 | 575.8085 |  | 4.5261596 | 28.26811 | 0.3271743 | 31190.14 | 25050.08325
| 346.7382 | 1.415596 | 11.4650636 | 55.02116 | 2.478706 | 116611.3 | 37.30837 | 578.2401 |  | 4.5372422 | 28.45256 | 0.2960996 | 31190.14 | 25050.08325
| 344.6903 | 1.43794 | 11.4758066 | 55.27401 | 2.505524 | 117445.5 | 37.41854 | 581.1161 |  | 4.5479852 | 28.04621 | 0.2406959 | 31190.14 | 25050.08325
| 344.6253 | 1.45918 | 11.485912 | 55.56024 | 2.530882 | 118140.3 | 37.46755 | 582.4775 |  | 4.5580906 | 27.74852 | 0.195548 | 31190.14 | 25050.08325
| 344.6578 | 1.480437 | 11.4959146 | 55.93344 | 2.556175 | 118775.9 | 37.39418 | 581.951 |  | 4.5680932 | 28.51109 | 0.179976 | 31190.14 | 25050.08325
| 345.6655 | 1.501903 | 11.5059271 | 56.24364 | 2.581979 | 119486.6 | 37.40855 | 582.9709 |  | 4.5781057 | 29.39548 | 0.1693848 | 31190.14 | 25050.08325
| 344.3652 | 1.525607 | 11.516908 | 56.4871 | 2.610331 | 120132.1 | 37.5912 | 585.1011 |  | 4.5890866 | 29.27392 | 0.1491072 | 31190.14 | 25050.08325
| 343.6826 | 1.549025 | 11.5276021 | 56.83737 | 2.638418 | 120707.4 | 37.6195 | 584.9228 |  | 4.5997807 | 29.68366 | 0.1337903 | 31190.14 | 25050.08325
| 345.1454 | 1.574108 | 11.5389455 | 57.28493 | 2.668395 | 121267.2 | 37.5483 | 583.1474 |  | 4.6111241 | 30.26441 | 0.1233594 | 31190.14 | 25050.08325
| 348.266 | 1.597643 | 11.5494546 | 57.68561 | 2.696593 | 121672.6 | 37.53206 | 581.2308 |  | 4.6216332 | 31.84647 | 0.1130279 | 31190.14 | 25050.08325
| 348.2985 | 1.620345 | 11.5595017 | 58.01014 | 2.723748 | 122052.9 | 37.60426 | 580.4003 |  | 4.6316803 | 32.42398 | 0.1449931 | 31190.14 | 25050.08325
| 348.7211 | 1.643447 | 11.5696113 | 58.41484 | 2.751384 | 122383.5 | 37.57787 | 577.9987 |  | 4.6417899 | 33.46331 | 0.167178 | 31190.14 | 25050.08325
| 351.8092 | 1.668794 | 11.5805713 | 58.79949 | 2.781688 | 122754.1 | 37.62908 | 576.426 |  | 4.6527499 | 34.94324 | 0.2074255 | 31190.14 | 25050.08325
| 354.3772 | 1.69408 | 11.5914099 | 59.10922 | 2.812022 | 123176.4 | 37.77432 | 576.3706 |  | 4.6635885 | 35.78716 | 0.2288889 | 31190.14 | 25050.08325
| 354.2146 | 1.717682 | 11.6014263 | 59.47066 | 2.840206 | 123467.3 | 37.81995 | 574.5813 |  | 4.6736049 | 35.15032 | 0.2365325 | 31190.14 | 25050.08325
| 354.3772 | 1.741642 | 11.6114769 | 59.82929 | 2.868934 | 123737.5 | 37.88247 | 572.8037 |  | 4.6836555 | 35.02386 | 0.2621387 | 31190.14 | 25050.08325
| 354.9948 | 1.765732 | 11.6214969 | 60.1702 | 2.897728 | 124021.9 | 37.96557 | 571.3988 |  | 4.6936755 | 34.39358 | 0.2785034 | 31190.14 | 25050.08325
| 356.165 | 1.792253 | 11.6324008 | 60.51859 | 2.929485 | 124543.7 | 38.05056 | 571.2826 |  | 4.7045794 | 34.30056 | 0.2945543 | 31190.14 | 25050.08325
| 356.8476 | 1.81697 | 11.6424648 | 61.07453 | 2.959039 | 125091.4 | 37.78543 | 567.6858 |  | 4.7146434 | 34.42704 | 0.3061781 | 31190.14 | 25050.08325
| 356.8151 | 1.843747 | 11.6532538 | 61.59465 | 2.991187 | 125747.4 | 37.60466 | 565.4618 |  | 4.7254324 | 37.2917 | 0.3043631 | 31190.14 | 25050.08325
| 356.8801 | 1.868876 | 11.6632705 | 61.93883 | 3.021194 | 126345.3 | 37.63295 | 565.5728 |  | 4.7354491 | 39.51069 | 0.3071424 | 31190.14 | 25050.08325
| 357.4327 | 1.89428 | 11.6732712 | 62.27209 | 3.051591 | 126996.8 | 37.67039 | 566.1214 |  | 4.7454498 | 40.56211 | 0.3230356 | 31190.14 | 25050.08325
| 358.2779 | 1.919976 | 11.6833026 | 62.64935 | 3.082343 | 127663.3 | 37.64822 | 566.0576 |  | 4.7554812 | 40.70084 | 0.3344242 | 31190.14 | 25050.08325
| 356.9452 | 1.948287 | 11.6942455 | 63.09382 | 3.116181 | 128339.8 | 37.59137 | 565.2549 |  | 4.7664241 | 40.92514 | 0.354073 | 31190.14 | 25050.08325
| 354.0521 | 1.976867 | 11.705169 | 63.58985 | 3.150431 | 129023.4 | 37.46865 | 563.7149 |  | 4.7773476 | 40.44623 | 0.3863157 | 31190.14 | 25050.08325
| 354.8323 | 2.003447 | 11.7152297 | 64.14354 | 3.182176 | 129647.5 | 37.22984 | 560.8157 |  | 4.7874083 | 40.49479 | 0.4141277 | 31190.14 | 25050.08325
| 353.0444 | 2.032907 | 11.7262533 | 64.61635 | 3.217415 | 130283.3 | 37.1632 | 559.5286 |  | 4.7984319 | 41.63502 | 0.4540117 | 31190.14 | 25050.08325
| 351.2891 | 2.062202 | 11.7371051 | 64.9836 | 3.252539 | 130933.4 | 37.22728 | 559.8779 |  | 4.8092837 | 43.47562 | 0.4934443 | 31190.14 | 25050.08325
| 351.5817 | 2.089641 | 11.7471674 | 65.25085 | 3.285299 | 131512.7 | 37.38728 | 561.1983 |  | 4.819346 | 43.53247 | 0.5242111 | 31190.14 | 25050.08325
| 352.6543 | 2.119753 | 11.7580828 | 65.57296 | 3.321406 | 132203.7 | 37.51319 | 562.4446 |  | 4.8302614 | 42.02992 | 0.558437 | 31190.14 | 25050.08325
| 354.4097 | 2.150194 | 11.7690179 | 65.96953 | 3.357857 | 132890.7 | 37.54393 | 562.5605 |  | 4.8411965 | 39.018 | 0.5755056 | 31190.14 | 25050.08325
| 355.3849 | 2.178762 | 11.7791615 | 66.61262 | 3.391949 | 133523.5 | 37.2176 | 558.5803 |  | 4.8513401 | 36.97945 | 0.5884514 | 31190.14 | 25050.08325
| 359.3506 | 2.209841 | 11.7900786 | 67.67 | 3.429093 | 134249.8 | 36.41317 | 549.3886 |  | 4.8622572 | 39.5976 | 0.6050275 | 31190.14 | 25050.08325
| 362.6012 | 2.241135 | 11.8009641 | 68.14946 | 3.466585 | 135073.7 | 36.32891 | 548.9923 |  | 4.8731427 | 46.40868 | 0.6339298 | 31190.14 | 25050.08325
| 362.3736 | 2.270239 | 11.8109754 | 68.43166 | 3.501494 | 135839 | 36.44993 | 550.9075 |  | 4.883154 | 51.2177 | 0.6224043 | 31190.14 | 25050.08325
| 362.9587 | 2.300001 | 11.8211067 | 68.78713 | 3.537035 | 136601.3 | 36.48862 | 551.8057 |  | 4.8932853 | 53.54699 | 0.611046 | 31190.14 | 25050.08325
| 365.9167 | 2.332604 | 11.8320768 | 69.31439 | 3.576066 | 137472.3 | 36.35457 | 550.9951 |  | 4.9042554 | 53.51764 | 0.591605 | 31190.14 | 25050.08325
| 366.4043 | 2.365221 | 11.8429489 | 70.18116 | 3.615104 | 138403 | 35.80479 | 545.7762 |  | 4.9151275 | 53.23399 | 0.5964367 | 31190.14 | 25050.08325
| 364.9741 | 2.398873 | 11.8540408 | 70.57849 | 3.655368 | 139386.1 | 35.82588 | 547.2886 |  | 4.9262194 | 50.72224 | 0.5934305 | 31190.14 | 25050.08325
| 363.2838 | 2.432304 | 11.8649293 | 71.0551 | 3.695376 | 140403.1 | 35.74098 | 547.8187 |  | 4.9371079 | 47.54373 | 0.5984909 | 31190.14 | 25050.08325
| 361.0734 | 2.46628 | 11.8758833 | 71.52748 | 3.73612 | 141548.7 | 35.64953 | 548.9475 |  | 4.9480619 | 48.3966 | 0.6116336 | 31190.14 | 25050.08325
| 359.2531 | 2.499831 | 11.8865832 | 72.03597 | 3.776411 | 142735.4 | 35.50142 | 549.6975 |  | 4.9587618 | 49.70386 | 0.6170257 | 31190.14 | 25050.08325
| 359.0255 | 2.536316 | 11.8979714 | 72.51649 | 3.819857 | 143913.7 | 35.43352 | 550.9832 |  | 4.97015 | 49.60971 | 0.5871698 | 31190.14 | 25050.08325
| 360.4233 | 2.571362 | 11.9088736 | 73.00086 | 3.861711 | 145023.6 | 35.34546 | 551.8092 |  | 4.9810522 | 47.43762 | 0.5883827 | 31190.14 | 25050.08325
| 363.2513 | 2.607091 | 11.9198985 | 73.41679 | 3.904569 | 146236.8 | 35.3307 | 553.9897 |  | 4.9920771 | 45.32066 | 0.5973715 | 31190.14 | 25050.08325
| 367.9321 | 2.641533 | 11.9304254 | 73.85974 | 3.945908 | 147357.4 | 35.27482 | 555.3159 |  | 5.002604 | 45.21412 | 0.6099963 | 31190.14 | 25050.08325
| 367.3795 | 2.675271 | 11.9406203 | 74.21106 | 3.986189 | 148487.9 | 35.30087 | 557.7941 |  | 5.0127989 | 44.65022 | 0.6076771 | 31190.14 | 25050.08325
| 370.2074 | 2.712264 | 11.9516426 | 74.62789 | 4.029774 | 149486.1 | 35.31882 | 559.0815 |  | 5.0238212 | 43.20082 | 0.6086568 | 31190.14 | 25050.08325
| 372.0277 | 2.748845 | 11.9624531 | 74.8988 | 4.07436 | 150843.1 | 35.4544 | 563.7412 |  | 5.0346317 | 40.68277 | 0.6020152 | 31190.14 | 25050.08325
| 372.2552 | 2.78327 | 11.9725664 | 75.29529 | 4.115507 | 151826.3 | 35.45518 | 565.0188 |  | 5.044745 | 38.84083 | 0.5953181 | 31190.14 | 25050.08325
| 371.9302 | 2.820857 | 11.9834409 | 75.75802 | 4.160572 | 152950.1 | 35.41505 | 566.1958 |  | 5.0556195 | 37.47543 | 0.5922415 | 31190.14 | 25050.08325
| 372.2552 | 2.855918 | 11.9934834 | 76.1965 | 4.202463 | 153916.2 | 35.37753 | 566.8514 |  | 5.065662 | 37.69154 | 0.5930024 | 31190.14 | 25050.08325
| 370.3699 | 2.894235 | 12.0043408 | 76.65976 | 4.248335 | 154979.1 | 35.3511 | 567.7875 |  | 5.0765194 | 38.55077 | 0.5897777 | 31190.14 | 25050.08325
| 367.542 | 2.933645 | 12.0153942 | 76.99664 | 4.295589 | 156067.8 | 35.4715 | 570.5479 |  | 5.0875728 | 39.25335 | 0.5680698 | 31190.14 | 25050.08325
| 367.672 | 2.969681 | 12.0253955 | 77.43969 | 4.338697 | 156963.6 | 35.44651 | 570.8785 |  | 5.0975741 | 40.11024 | 0.5393334 | 31190.14 | 25050.08325
| 365.9167 | 3.009458 | 12.0363129 | 78.18791 | 4.386257 | 157875.7 | 35.15363 | 567.5643 |  | 5.1084915 | 42.38418 | 0.514095 | 31190.14 | 25050.08325
| 366.8919 | 3.04638 | 12.0463448 | 78.95591 | 4.430369 | 158687.5 | 34.81346 | 563.4753 |  | 5.1185234 | 46.41498 | 0.5038853 | 31190.14 | 25050.08325
| 365.1366 | 3.087189 | 12.0573215 | 79.46598 | 4.479245 | 159549.6 | 34.7928 | 563.162 |  | 5.1295001 | 51.28592 | 0.5150287 | 31190.14 | 25050.08325
| 366.8919 | 3.128003 | 12.0681854 | 79.88601 | 4.528201 | 160353.5 | 34.86923 | 563.7533 |  | 5.140364 | 53.82574 | 0.5366627 | 31190.14 | 25050.08325
End Of Loading Index | 367.347 | 3.166236 | 12.0782546 | 80.21414 | 4.5739 | 161066.5 | 35.00716 | 564.9497 |  | 5.1504332 | 54.43397 | 0.5512801 | 31190.14 | 25050.08325
| 373.0028 | 3.170025 | 12.0801376 | 80.10951 | 4.579228 | 161097 | 35.17619 | 566.691 | 0.6218422 | 5.1523162 | 54.36375 | 0.5542517 | 31190.14 | 25050.08325
| 376.2208 | 3.165025 | 12.0910263 | 80.75968 | 4.574183 | 159773.7 | 34.63351 | 553.5075 | 0.6048163 | 5.1632049 | 53.25021 | 0.5787612 | 31190.14 | 25050.08325
| 377.7486 | 3.169525 | 12.1019079 | 80.83272 | 4.578678 | 158417 | 34.80052 | 547.9973 | 0.5868501 | 5.1740865 | 46.49304 | 0.5994384 | 31190.14 | 25050.08325
| 378.0086 | 3.165025 | 12.1128364 | 80.95533 | 4.574168 | 157062.9 | 34.80937 | 541.4587 | 0.5541678 | 5.185015 | 35.89098 | 0.6198791 | 31190.14 | 25050.08325
| 376.3834 | 3.169525 | 12.123754 | 81.08826 | 4.578656 | 155733.2 | 34.91965 | 535.4678 | 0.5181205 | 5.1959326 | 26.52235 | 0.6506278 | 31190.14 | 25050.08325
| 376.7734 | 3.165525 | 12.1339119 | 81.23125 | 4.57464 | 154607.3 | 34.8871 | 529.6656 | 0.4825692 | 5.2060905 | 20.51512 | 0.6713235 | 31190.14 | 25050.08325
| 373.6205 | 3.170025 | 12.1447902 | 81.26837 | 4.57914 | 153435.9 | 35.07849 | 525.4473 | 0.4459145 | 5.2169688 | 14.63867 | 0.6609046 | 31190.14 | 25050.08325
| 370.0774 | 3.165525 | 12.1558047 | 81.33888 | 4.574636 | 152420.2 | 35.10166 | 520.9198 | 0.4120738 | 5.2279833 | 9.348667 | 0.6304974 | 31190.14 | 25050.08325
| 367.3144 | 3.170025 | 12.1668103 | 81.36439 | 4.579135 | 151551.4 | 35.26532 | 517.9282 | 0.3820381 | 5.2389889 | 6.314234 | 0.5836956 | 31190.14 | 25050.08325
| 366.9569 | 3.165525 | 12.1778007 | 81.42724 | 4.574631 | 150875.3 | 35.2474 | 514.692 | 0.349209 | 5.2499793 | 5.502635 | 0.5241146 | 31190.14 | 25050.08325
| 369.1347 | 3.170025 | 12.1888078 | 81.39799 | 4.579136 | 150344 | 35.41858 | 513.4772 | 0.3236443 | 5.2609864 | 3.621448 | 0.4551202 | 31190.14 | 25050.08325
| 368.8422 | 3.166025 | 12.1988143 | 81.48302 | 4.575124 | 150092.3 | 35.31852 | 511.4701 | 0.3008061 | 5.2709929 | 2.445921 | 0.4038165 | 31190.14 | 25050.08325
| 371.5726 | 3.170525 | 12.2095871 | 81.47201 | 4.579628 | 149894.9 | 35.41916 | 511.1791 | 0.2776469 | 5.2817657 | 1.515077 | 0.3393026 | 31190.14 | 25050.08325
| 375.2132 | 3.166025 | 12.2207625 | 81.57545 | 4.575119 | 149831.1 | 35.26427 | 509.5793 | 0.2573125 | 5.2929411 | 1.871954 | 0.2784747 | 31190.14 | 25050.08325
| 377.8786 | 3.170525 | 12.2315903 | 81.51297 | 4.579625 | 149887.9 | 35.37783 | 510.704 | 0.2409571 | 5.3037689 | 1.776195 | 0.2313411 | 31190.14 | 25050.08325
| 378.3987 | 3.166025 | 12.2425185 | 81.53001 | 4.575124 | 150056.6 | 35.27568 | 510.8328 | 0.2252249 | 5.3146971 | 1.414616 | 0.2011193 | 31190.14 | 25050.08325
End of Data Index | 378.3336 | 3.170025 | 12.2525192 | 81.41879 | 4.579134 | 150286.3 | 35.4061 | 513.0526 | 0.2118599 | 5.3246978 | 0.7442814 | 0.1676389 | 31190.14 | 25050.08325
| 377.326 | 3.166525 | 12.2635471 | 81.54318 | 4.575622 | 150588.6 | 35.18546 | 512.4979 |  | 5.3357257 | 0.4224802 | 0.1375203 | 31190.14 | 25050.08325
| 375.4082 | 3.170025 | 12.2744551 | 81.53374 | 4.579122 | 150888.4 | 35.19344 | 513.8023 |  | 5.3466337 | -0.2621965 | 0.09395492 | 31190.14 | 25050.08325
| 371.2801 | 3.166525 | 12.2855123 | 81.67241 | 4.575606 | 151203.1 | 34.95867 | 513.1352 |  | 5.3576909 | 0.3196748 | 0.0604244 | 31190.14 | 25050.08325
| 367.9971 | 3.170025 | 12.2964194 | 81.57052 | 4.579117 | 151466.1 | 35.06688 | 515.3402 |  | 5.368598 | 1.512514 | 0.03357502 | 31190.14 | 25050.08325
| 368.6472 | 3.166025 | 12.3064237 | 81.60364 | 4.575111 | 151708.1 | 34.94552 | 515.5693 |  | 5.3786023 | 2.097774 | 0.01678948 | 31190.14 | 25050.08325
| 366.9894 | 3.170525 | 12.317407 | 81.63767 | 4.579609 | 151932.1 | 34.93398 | 516.1949 |  | 5.3895856 | 2.26472 | 0.003357896 | 31190.14 | 25050.08325
| 367.9646 | 3.166525 | 12.3282476 | 81.6992 | 4.575602 | 152054.1 | 34.80282 | 515.7054 |  | 5.4004262 | 2.679099 | -0.01006838 | 31190.14 | 25050.08325
| 367.607 | 3.170525 | 12.3383084 | 81.64105 | 4.579606 | 152164.6 | 34.8955 | 516.9431 |  | 5.410487 | 2.107624 | -0.02683643 | 31190.14 | 25050.08325
| 368.3221 | 3.166525 | 12.3483294 | 81.64604 | 4.575607 | 152238.5 | 34.82895 | 516.9189 |  | 5.420508 | 1.605318 | -0.04022638 | 31190.14 | 25050.08325
| 370.955 | 3.170025 | 12.3592955 | 81.66523 | 4.579107 | 152327.4 | 34.84033 | 517.1979 |  | 5.4314741 | 0.4990443 | -0.05695404 | 31190.14 | 25050.08325
| 370.9225 | 3.167025 | 12.3693044 | 81.665 | 4.576105 | 152430.2 | 34.78745 | 517.3845 |  | 5.441483 | 0.6012529 | -0.0669695 | 31190.14 | 25050.08325
| 373.783 | 3.169525 | 12.3802304 | 81.62697 | 4.578613 | 152543.7 | 34.84047 | 518.3298 |  | 5.452409 | 0.6115217 | -0.0669382 | 31190.14 | 25050.08325
| 376.8384 | 3.167025 | 12.3912188 | 81.64395 | 4.576112 | 152646.5 | 34.77659 | 518.3522 |  | 5.4633974 | -0.2615006 | -0.06356159 | 31190.14 | 25050.08325
| 378.8862 | 3.169525 | 12.4020798 | 81.62368 | 4.578614 | 152752.7 | 34.81268 | 519.0761 |  | 5.4742584 | -1.145435 | -0.05685098 | 31190.14 | 25050.08325
| 378.2361 | 3.167525 | 12.4121457 | 81.63991 | 4.57661 | 152844.7 | 34.75751 | 519.0977 |  | 5.4843243 | -0.7032869 | -0.04680207 | 31190.14 | 25050.08325
| 378.2036 | 3.170025 | 12.4229888 | 81.68994 | 4.579106 | 153025.4 | 34.71173 | 519.2899 |  | 5.4951674 | -0.5145636 | -0.04012543 | 31190.14 | 25050.08325
| 378.3336 | 3.167025 | 12.4330433 | 81.63277 | 4.57611 | 153239.2 | 34.70026 | 520.4924 |  | 5.5052219 | -0.0878668 | -0.04683486 | 31190.14 | 25050.08325
| 378.4962 | 3.170025 | 12.4430607 | 81.67106 | 4.579104 | 153451.2 | 34.66811 | 520.9502 |  | 5.5152393 | 0.2676008 | -0.04016528 | 31190.14 | 25050.08325
| 376.2208 | 3.167525 | 12.4539945 | 81.78426 | 4.576593 | 153742.9 | 34.48132 | 520.5416 |  | 5.5261731 | 1.509714 | -0.0402005 | 31190.14 | 25050.08325
| 373.1329 | 3.170025 | 12.4649709 | 81.82655 | 4.579087 | 153984 | 34.43534 | 521.0271 |  | 5.5371495 | 2.28239 | -0.03687418 | 31190.14 | 25050.08325
| 369.7198 | 3.167525 | 12.4759322 | 81.77274 | 4.576594 | 154220.5 | 34.42402 | 522.3 |  | 5.5481108 | 2.954117 | -0.03354161 | 31190.14 | 25050.08325
| 367.672 | 3.170025 | 12.4870069 | 81.72235 | 4.579099 | 154445.7 | 34.4728 | 523.773 |  | 5.5591855 | 2.087369 | -0.03356125 | 31190.14 | 25050.08325
| 367.477 | 3.167525 | 12.4979094 | 81.65538 | 4.576607 | 154697.4 | 34.47265 | 525.2549 |  | 5.570088 | 1.215231 | -0.03358486 | 31190.14 | 25050.08325
| 369.2323 | 3.170025 | 12.5089368 | 81.61505 | 4.579112 | 154918 | 34.5123 | 526.6071 |  | 5.5811154 | -0.4089562 | -0.04032547 | 31190.14 | 25050.08325
| 373.0679 | 3.167525 | 12.519871 | 81.71602 | 4.576599 | 155113.2 | 34.35331 | 525.9994 |  | 5.5920496 | -1.600306 | -0.05378937 | 31190.14 | 25050.08325
| 376.1883 | 3.170025 | 12.530772 | 81.73147 | 4.579097 | 155264.8 | 34.34731 | 526.4831 |  | 5.6029506 | -1.334582 | -0.05043937 | 31190.14 | 25050.08325
| 375.7658 | 3.168025 | 12.5408666 | 81.71825 | 4.577096 | 155367.4 | 34.32138 | 526.8766 |  | 5.6130452 | -0.7052159 | -0.0403515 | 31190.14 | 25050.08325
| 378.0086 | 3.170525 | 12.5517998 | 81.76451 | 4.579593 | 155426.9 | 34.29792 | 526.6949 |  | 5.6239784 | 0.5767342 | -0.03361836 | 31190.14 | 25050.08325
| 378.9838 | 3.168025 | 12.5627693 | 81.66853 | 4.577105 | 155478.3 | 34.3551 | 527.823 |  | 5.6349479 | 1.163451 | -0.0201651 | 31190.14 | 25050.08325

## Test 381
Markers | Displacement | Force | Time | DEPTH | LOAD | STIFFNESS | HARDNESS | MODULUS | hdotOverh | Time On Sample | Velocity | Dyn. Phase | X Axis Position | Y Axis Position
| nm | mN | s | nm | mN | N/m | GPa | GPa | 1/s | s | nm/s | degrees | Âµm | Âµm
Surface Index | 300.9024 | -0.6576954 | 6.9296866 | 0 | 0.0005254055 |  |  |  |  | 0 | 1007.709 |  | 31185.13575 | 25050.08325
| 300.3173 | -0.6575704 | 6.9306969 | -0.5852784 | 0.0005564142 |  |  |  |  | 0.0010103 | 1007.66 |  | 31185.13575 | 25050.08325
| 300.8374 | -0.6574527 | 6.9316474 | -0.0652498 | 0.000586183 |  |  |  |  | 0.0019608 | 1007.438 |  | 31185.13575 | 25050.08325
| 300.7724 | -0.6573284 | 6.9326515 | -0.1303821 | 0.0006341975 |  |  |  |  | 0.0029649 | 1006.935 |  | 31185.13575 | 25050.08325
| 300.8049 | -0.6572008 | 6.9336817 | -0.0980041 | 0.0006744348 |  |  |  |  | 0.0039951 | 1005.941 |  | 31185.13575 | 25050.08325
| 300.9675 | -0.6570828 | 6.9346348 | 0.06442573 | 0.0007322278 |  |  |  |  | 0.0049482 | 1004.501 |  | 31185.13575 | 25050.08325
| 300.6749 | -0.6569587 | 6.935637 | -0.2282865 | 0.0007957394 |  |  |  |  | 0.0059504 | 1002.443 |  | 31185.13575 | 25050.08325
| 301.4226 | -0.6568279 | 6.9366936 | 0.5192845 | 0.0008863216 |  |  |  |  | 0.007007 | 999.8231 |  | 31185.13575 | 25050.08325
| 301.26 | -0.6567117 | 6.9376326 | 0.3566225 | 0.0009826801 |  |  |  |  | 0.007946 | 996.4773 |  | 31185.13575 | 25050.08325
| 301.13 | -0.6565875 | 6.9386359 | 0.2264571 | 0.001098408 |  |  |  |  | 0.0089493 | 992.4011 |  | 31185.13575 | 25050.08325
| 301.2275 | -0.6564518 | 6.9397318 | 0.3238603 | 0.001221757 |  |  |  |  | 0.0100452 | 987.594 |  | 31185.13575 | 25050.08325
| 301.3251 | -0.656321 | 6.9407882 | 0.4212683 | 0.001340096 |  |  |  |  | 0.0111016 | 982.0111 |  | 31185.13575 | 25050.08325
| 301.2925 | -0.6562071 | 6.9417079 | 0.3886267 | 0.001446995 |  |  |  |  | 0.0120213 | 975.7093 |  | 31185.13575 | 25050.08325
| 301.5851 | -0.65607 | 6.9428158 | 0.6810795 | 0.001574833 |  |  |  |  | 0.0131292 | 968.8778 |  | 31185.13575 | 25050.08325
| 300.5123 | -0.6559619 | 6.943689 | -0.3918221 | 0.001677536 |  |  |  |  | 0.0140024 | 961.3856 |  | 31185.13575 | 25050.08325
| 301.6176 | -0.6558358 | 6.9447071 | 0.7133518 | 0.001797338 |  |  |  |  | 0.0150205 | 953.4466 |  | 31185.13575 | 25050.08325
| 301.4226 | -0.6557205 | 6.9456384 | 0.5181863 | 0.001905233 |  |  |  |  | 0.0159518 | 944.9647 |  | 31185.13575 | 25050.08325
| 301.6501 | -0.6555971 | 6.9466354 | 0.7456196 | 0.002022462 |  |  |  |  | 0.0169488 | 936.059 |  | 31185.13575 | 25050.08325
| 301.9427 | -0.6554737 | 6.947632 | 1.038086 | 0.002139683 |  |  |  |  | 0.0179454 | 926.6334 |  | 31185.13575 | 25050.08325
| 302.2678 | -0.6553524 | 6.9486114 | 1.363059 | 0.002257896 |  |  |  |  | 0.0189248 | 916.6662 |  | 31185.13575 | 25050.08325
| 301.8777 | -0.6552287 | 6.9496108 | 0.9728341 | 0.002377104 |  |  |  |  | 0.0199242 | 906.1875 |  | 31185.13575 | 25050.08325
| 302.3003 | -0.6551048 | 6.9506115 | 1.395318 | 0.002497514 |  |  |  |  | 0.0209249 | 895.2208 |  | 31185.13575 | 25050.08325
| 301.5526 | -0.6549817 | 6.951606 | 0.6474958 | 0.002615354 |  |  |  |  | 0.0219194 | 883.7599 |  | 31185.13575 | 25050.08325
| 301.9102 | -0.6548452 | 6.9527088 | 1.004958 | 0.002749886 |  |  |  |  | 0.0230222 | 871.7634 |  | 31185.13575 | 25050.08325
| 301.8777 | -0.6547238 | 6.953689 | 0.9723333 | 0.002866317 |  |  |  |  | 0.0240024 | 859.0749 |  | 31185.13575 | 25050.08325
| 301.7802 | -0.654593 | 6.9547455 | 0.874666 | 0.002993475 |  |  |  |  | 0.0250589 | 845.9136 |  | 31185.13575 | 25050.08325
| 301.9752 | -0.6544704 | 6.9557359 | 1.069595 | 0.003109527 |  |  |  |  | 0.0260493 | 832.1923 |  | 31185.13575 | 25050.08325
| 301.9427 | -0.654343 | 6.9567652 | 1.036965 | 0.00323608 |  |  |  |  | 0.0270786 | 818.0358 |  | 31185.13575 | 25050.08325
| 301.7802 | -0.6542223 | 6.9577396 | 0.8742984 | 0.003352874 |  |  |  |  | 0.028053 | 803.3954 |  | 31185.13575 | 25050.08325
| 302.3978 | -0.6540983 | 6.9587411 | 1.491833 | 0.003471461 |  |  |  |  | 0.0290545 | 788.4017 |  | 31185.13575 | 25050.08325
| 301.7477 | -0.6539769 | 6.9597217 | 0.8415505 | 0.003590623 |  |  |  |  | 0.0300351 | 772.9641 |  | 31185.13575 | 25050.08325
| 301.8127 | -0.6538542 | 6.9607128 | 0.9064378 | 0.003709284 |  |  |  |  | 0.0310262 | 757.1933 |  | 31185.13575 | 25050.08325
| 302.0402 | -0.6537312 | 6.9617065 | 1.133871 | 0.003829908 |  |  |  |  | 0.0320199 | 741.0661 |  | 31185.13575 | 25050.08325
| 302.2678 | -0.6536074 | 6.9627061 | 1.361328 | 0.003946219 |  |  |  |  | 0.0330195 | 724.6576 |  | 31185.13575 | 25050.08325
| 301.6501 | -0.6534935 | 6.9636267 | 0.7435334 | 0.004058393 |  |  |  |  | 0.0339401 | 708.0351 |  | 31185.13575 | 25050.08325
| 302.7229 | -0.6533616 | 6.9646919 | 1.816195 | 0.004182346 |  |  |  |  | 0.0350053 | 691.2827 |  | 31185.13575 | 25050.08325
| 302.4304 | -0.653239 | 6.9656822 | 1.523509 | 0.004303469 |  |  |  |  | 0.0359956 | 674.3319 |  | 31185.13575 | 25050.08325
| 302.3978 | -0.6531162 | 6.966674 | 1.490859 | 0.004420296 |  |  |  |  | 0.0369874 | 657.1388 |  | 31185.13575 | 25050.08325
| 302.1053 | -0.6529871 | 6.9677168 | 1.198167 | 0.004547158 |  |  |  |  | 0.0380302 | 639.8026 |  | 31185.13575 | 25050.08325
| 302.7554 | -0.6528759 | 6.9686152 | 1.848218 | 0.004654263 |  |  |  |  | 0.0389286 | 622.373 |  | 31185.13575 | 25050.08325
| 302.5279 | -0.6527502 | 6.9696302 | 1.620538 | 0.004778204 |  |  |  |  | 0.0399436 | 604.8591 |  | 31185.13575 | 25050.08325
| 302.2353 | -0.6526289 | 6.9706102 | 1.327853 | 0.004897893 |  |  |  |  | 0.0409236 | 587.2214 |  | 31185.13575 | 25050.08325
| 302.2353 | -0.6525038 | 6.9716204 | 1.327729 | 0.005019279 |  |  |  |  | 0.0419338 | 569.48 |  | 31185.13575 | 25050.08325
| 302.5604 | -0.6523801 | 6.9726191 | 1.652675 | 0.005142443 |  |  |  |  | 0.0429325 | 551.7221 |  | 31185.13575 | 25050.08325
| 302.7229 | -0.6522547 | 6.9736324 | 1.815097 | 0.005264133 |  |  |  |  | 0.0439458 | 533.8153 |  | 31185.13575 | 25050.08325
| 302.6254 | -0.6521283 | 6.9746529 | 1.717459 | 0.005390517 |  |  |  |  | 0.0449663 | 515.9649 |  | 31185.13575 | 25050.08325
| 302.2678 | -0.651995 | 6.9757299 | 1.359729 | 0.005522495 |  |  |  |  | 0.0460433 | 497.9318 |  | 31185.13575 | 25050.08325
| 302.3653 | -0.6518857 | 6.9766128 | 1.457134 | 0.005631883 |  |  |  |  | 0.0469262 | 479.7961 |  | 31185.13575 | 25050.08325
| 302.2028 | -0.6517692 | 6.9775535 | 1.294472 | 0.005744544 |  |  |  |  | 0.0478669 | 461.7537 |  | 31185.13575 | 25050.08325
| 302.7554 | -0.6516323 | 6.9786595 | 1.846985 | 0.005877951 |  |  |  |  | 0.0489729 | 443.7015 |  | 31185.13575 | 25050.08325
| 302.1053 | -0.6515158 | 6.9796008 | 1.196707 | 0.005989606 |  |  |  |  | 0.0499142 | 425.6422 |  | 31185.13575 | 25050.08325
| 302.3653 | -0.651394 | 6.9805841 | 1.456647 | 0.006108262 |  |  |  |  | 0.0508975 | 407.699 |  | 31185.13575 | 25050.08325
| 302.0728 | -0.6512685 | 6.9815981 | 1.163958 | 0.006228116 |  |  |  |  | 0.0519115 | 389.8888 |  | 31185.13575 | 25050.08325
| 302.7229 | -0.6511418 | 6.9826218 | 1.813994 | 0.006353936 |  |  |  |  | 0.0529352 | 372.3519 |  | 31185.13575 | 25050.08325
| 302.4304 | -0.6510226 | 6.9835842 | 1.521311 | 0.006473247 |  |  |  |  | 0.0538976 | 354.91 |  | 31185.13575 | 25050.08325
| 302.8855 | -0.6508987 | 6.9845853 | 1.976299 | 0.006593907 |  |  |  |  | 0.0548987 | 337.7375 |  | 31185.13575 | 25050.08325
| 302.5604 | -0.6507754 | 6.985581 | 1.651084 | 0.006714458 |  |  |  |  | 0.0558944 | 320.9182 |  | 31185.13575 | 25050.08325
| 302.788 | -0.6506481 | 6.9866093 | 1.878537 | 0.006838725 |  |  |  |  | 0.0569227 | 304.3374 |  | 31185.13575 | 25050.08325
| 302.918 | -0.6505222 | 6.9876264 | 2.00843 | 0.006963688 |  |  |  |  | 0.0579398 | 288.093 |  | 31185.13575 | 25050.08325
| 302.5929 | -0.6504056 | 6.988568 | 1.683222 | 0.007078342 |  |  |  |  | 0.0588814 | 272.1749 |  | 31185.13575 | 25050.08325
SurfaceFindCoarse | 302.7229 | -0.6502785 | 6.9895943 | 1.813138 | 0.007204203 |  |  |  |  | 0.0599077 | 256.7545 |  | 31185.13575 | 25050.08325
| 302.5929 | -0.6504815 | 7.0016221 | 2.295224 | 0.00710146 |  |  |  |  | 0.0719355 | 100.0408 | 92.13214 | 31185.13575 | 25050.08325
| 302.6254 | -0.6506051 | 7.0126157 | 2.236487 | 0.007100836 |  |  |  |  | 0.0829291 | 29.37168 | 94.57789 | 31185.13575 | 25050.08325
| 302.8855 | -0.6507288 | 7.0235883 | 2.233252 | 0.007092439 |  |  |  |  | 0.0939017 | 17.35678 | 93.94095 | 31185.13575 | 25050.08325
| 302.5929 | -0.650842 | 7.0337157 | 2.095802 | 0.007103202 |  |  |  |  | 0.1040291 | 12.21728 | 94.62361 | 31185.13575 | 25050.08325
| 302.6904 | -0.6509663 | 7.0445218 | 2.028606 | 0.007104012 |  |  |  |  | 0.1148352 | 6.927921 | 88.61854 | 31185.13575 | 25050.08325
| 302.6904 | -0.6510794 | 7.0545967 | 1.872633 | 0.007118668 |  |  |  |  | 0.1249101 | 2.841657 | 86.82669 | 31185.13575 | 25050.08325
End Of Dynamic Ramp | 302.6904 | -0.6512035 | 7.0655062 | 1.870438 | 0.007114186 |  |  |  |  | 0.1358196 | -0.8891715 | 77.02729 | 31185.13575 | 25050.08325
| 303.2106 | -0.651294 | 7.0853198 | 1.841711 | 0.007122688 |  |  |  |  | 0.1556332 | -2.026411 | 64.01367 | 31185.13575 | 25050.08325
| 302.7554 | -0.651294 | 7.0962959 | 1.81685 | 0.007124209 |  |  |  |  | 0.1666093 | -2.150936 |  | 31185.13575 | 25050.08325
| 303.048 | -0.651294 | 7.1072307 | 1.795345 | 0.007126171 |  |  |  |  | 0.1775441 | -1.302185 |  | 31185.13575 | 25050.08325
| 302.6904 | -0.651294 | 7.1172777 | 1.882605 | 0.007114922 |  |  |  |  | 0.1875911 | -0.4811366 |  | 31185.13575 | 25050.08325
| 302.8855 | -0.6511035 | 7.1282761 | 1.89322 | 0.007304129 |  |  |  |  | 0.1985895 | 1.119425 |  | 31185.13575 | 25050.08325
| 302.4629 | -0.6511035 | 7.1390915 | 1.87383 | 0.007307051 |  |  |  |  | 0.2094049 | 1.214872 |  | 31185.13575 | 25050.08325
| 302.853 | -0.6511035 | 7.1501208 | 1.851192 | 0.007310534 |  |  |  |  | 0.2204342 | 0.7908699 |  | 31185.13575 | 25050.08325
| 302.788 | -0.6511035 | 7.1611094 | 1.946298 | 0.007299725 |  |  |  |  | 0.2314228 | 1.399046 | 2.811374 | 31185.13575 | 25050.08325
| 302.788 | -0.6511035 | 7.1720614 | 1.925522 | 0.007302968 |  |  |  |  | 0.2423748 | 1.441852 | 1.188539 | 31185.13575 | 25050.08325
| 302.6254 | -0.6511035 | 7.1820646 | 1.981498 | 0.007296603 |  |  |  |  | 0.252378 | 1.44352 | -0.4493695 | 31185.13575 | 25050.08325
| 302.6254 | -0.6511035 | 7.1929296 | 1.911479 | 0.00730589 |  |  |  |  | 0.263243 | 0.658445 | -1.485113 | 31185.13575 | 25050.08325
| 302.3978 | -0.6511035 | 7.20299 | 2.002228 | 0.007295362 |  |  |  |  | 0.2733034 | 0.7749255 | -2.402609 | 31185.13575 | 25050.08325
| 303.113 | -0.6511035 | 7.2139967 | 1.994377 | 0.007297004 |  |  |  |  | 0.2843101 | 1.180375 | -3.814075 | 31185.13575 | 25050.08325
| 302.2353 | -0.6511035 | 7.224948 | 2.007605 | 0.007295882 |  |  |  |  | 0.2952614 | 1.190557 | -4.216101 | 31185.13575 | 25050.08325
| 302.6904 | -0.6511035 | 7.2358643 | 1.993359 | 0.007298044 |  |  |  |  | 0.3061777 | 0.6787117 | -4.262611 | 31185.13575 | 25050.08325
| 303.113 | -0.6511035 | 7.2469812 | 2.017501 | 0.007295483 |  |  |  |  | 0.3172946 | 0.6786673 | -4.66335 | 31185.13575 | 25050.08325
| 302.9505 | -0.6511035 | 7.2569978 | 2.03119 | 0.007294041 |  |  |  |  | 0.3273112 | 0.4436809 | -4.553768 | 31185.13575 | 25050.08325
| 303.3731 | -0.6511035 | 7.2678337 | 2.066354 | 0.007290158 |  |  |  |  | 0.3381471 | 0.8695683 | -3.781291 | 31185.13575 | 25050.08325
| 302.788 | -0.6511035 | 7.2788262 | 2.076566 | 0.007289357 |  |  |  |  | 0.3491396 | 0.7920556 | -2.392582 | 31185.13575 | 25050.08325
| 303.0805 | -0.6511035 | 7.2897065 | 2.085638 | 0.007288477 |  |  |  |  | 0.3600199 | 1.104549 | -1.569355 | 31185.13575 | 25050.08325
| 302.8855 | -0.6511035 | 7.2997873 | 2.136624 | 0.007282312 |  |  |  |  | 0.3701007 | 1.232439 | -0.465809 | 31185.13575 | 25050.08325
| 303.113 | -0.6511035 | 7.3107218 | 2.091946 | 0.007288037 |  |  |  |  | 0.3810352 | 1.711164 | 0.9215684 | 31185.13575 | 25050.08325
| 302.5279 | -0.6511035 | 7.3216048 | 2.171658 | 0.007278469 |  |  |  |  | 0.3919182 | 1.692941 | 1.969713 | 31185.13575 | 25050.08325
| 303.113 | -0.6511035 | 7.3326801 | 2.119426 | 0.007285194 |  |  |  |  | 0.4029935 | 1.241638 | 2.825292 | 31185.13575 | 25050.08325
| 302.3978 | -0.6511035 | 7.3427169 | 2.107352 | 0.007286675 |  |  |  |  | 0.4130303 | 0.7739728 | 3.401175 | 31185.13575 | 25050.08325
| 302.853 | -0.6511035 | 7.3535542 | 2.102776 | 0.007287476 |  |  |  |  | 0.4238676 | 0.257108 | 3.51247 | 31185.13575 | 25050.08325
| 302.788 | -0.6511035 | 7.3636922 | 2.046082 | 0.007294361 |  |  |  |  | 0.4340056 | -0.2853035 | 2.928179 | 31185.13575 | 25050.08325
| 302.9505 | -0.6511035 | 7.3746168 | 2.106579 | 0.007286916 |  |  |  |  | 0.4449302 | -0.9151959 | 2.208255 | 31185.13575 | 25050.08325
| 303.6657 | -0.6511035 | 7.3854666 | 2.11198 | 0.007286116 |  |  |  |  | 0.45578 | -0.63063 | 1.484015 | 31185.13575 | 25050.08325
| 303.0155 | -0.6511035 | 7.3964845 | 2.093418 | 0.007288237 |  |  |  |  | 0.4667979 | -0.5197363 | 0.749902 | 31185.13575 | 25050.08325
| 302.7229 | -0.6511035 | 7.407428 | 2.066811 | 0.007291119 |  |  |  |  | 0.4777414 | -0.1412381 | -0.307213 | 31185.13575 | 25050.08325
| 303.4056 | -0.6511035 | 7.4184391 | 2.169525 | 0.007278029 |  |  |  |  | 0.4887525 | 0.05094462 | -0.9521967 | 31185.13575 | 25050.08325
| 302.8855 | -0.6511035 | 7.4293484 | 2.132125 | 0.007282152 |  |  |  |  | 0.4996618 | 0.8353551 | -1.30939 | 31185.13575 | 25050.08325
| 302.3978 | -0.6511035 | 7.4403818 | 2.09719 | 0.007286035 |  |  |  |  | 0.5106952 | 0.9054868 | -1.684684 | 31185.13575 | 25050.08325
| 303.1781 | -0.6511035 | 7.4513115 | 2.135842 | 0.007280911 |  |  |  |  | 0.5216249 | 0.4562315 | -1.730464 | 31185.13575 | 25050.08325
| 302.6904 | -0.6511035 | 7.4622901 | 2.142288 | 0.00727987 |  |  |  |  | 0.5326035 | 0.902357 | -0.7051432 | 31185.13575 | 25050.08325
End Of Dynamic Ramp Hold | 302.4304 | -0.6511035 | 7.4723151 | 2.079546 | 0.007287316 | -483737.3 | -0.3643365 |  |  | 0.5426285 | 0.6593553 | 0 | 31185.13575 | 25050.08325
| 302.788 | -0.65018 | 7.4854931 | 2.153218 | 0.008366314 | -525314.8 | -0.4340164 |  |  | 0.5558065 | 0.2144575 | 0.8923854 | 31185.13575 | 25050.08325
| 303.048 | -0.6491699 | 7.495594 | 2.267615 | 0.009557162 | -1712849.9 | -0.5227273 |  |  | 0.5659074 | 0.4050823 | 1.586247 | 31185.13575 | 25050.08325
| 303.7632 | -0.6480736 | 7.5065568 | 2.398322 | 0.01085501 | 630469.7 | -0.6281387 |  |  | 0.5768702 | 2.312134 | 2.22895 | 31185.13575 | 25050.08325
| 303.4381 | -0.6469813 | 7.5174797 | 2.489536 | 0.01215363 | 203321 | -0.724315 |  |  | 0.5877931 | 4.460867 | 1.789911 | 31185.13575 | 25050.08325
| 303.6657 | -0.6458759 | 7.5285335 | 2.64291 | 0.01345695 | 126353.2 | -0.850717 |  |  | 0.5988469 | 6.538814 | 1.078019 | 31185.13575 | 25050.08325
| 303.6657 | -0.6447859 | 7.5394341 | 2.773537 | 0.01474639 | 97800.68 | -0.9788892 |  |  | 0.6097475 | 8.862877 | 0.7326427 | 31185.13575 | 25050.08325
| 303.4381 | -0.6436926 | 7.5503663 | 2.868458 | 0.01604516 | 80645.59 | -1.097133 |  |  | 0.6206797 | 10.69734 | 0.1390671 | 31185.13575 | 25050.08325
| 303.5357 | -0.6425977 | 7.5613153 | 2.91383 | 0.0173445 | 67568.44 | -1.187219 |  |  | 0.6316287 | 10.38877 | -0.3933287 | 31185.13575 | 25050.08325
| 303.4056 | -0.6415844 | 7.5714484 | 3.070673 | 0.01854718 | 59477.51 | -1.346222 |  |  | 0.6417618 | 9.753431 | -0.8699341 | 31185.13575 | 25050.08325
| 304.0233 | -0.6405832 | 7.5814604 | 3.279476 | 0.01971687 | 52778.39 | -1.556109 |  |  | 0.6517738 | 10.05688 | -1.293935 | 31185.13575 | 25050.08325
| 304.3159 | -0.6395268 | 7.5920248 | 3.317089 | 0.02098825 | 47169.03 | -1.642797 |  |  | 0.6623382 | 10.58342 | -1.772611 | 31185.13575 | 25050.08325
| 304.0558 | -0.63851 | 7.6021929 | 3.449587 | 0.02218483 | 43141.3 | -1.811033 |  |  | 0.6725063 | 10.36562 | -2.101654 | 31185.13575 | 25050.08325
| 304.0233 | -0.637413 | 7.6131631 | 3.570064 | 0.02348032 | 39367.7 | -1.977181 |  |  | 0.6834765 | 10.4379 | -2.080765 | 31185.13575 | 25050.08325
| 303.9908 | -0.6364114 | 7.6231787 | 3.647325 | 0.02466953 | 36795.31 | -2.101428 |  |  | 0.6934921 | 10.43518 | -1.887152 | 31185.13575 | 25050.08325
| 304.706 | -0.6353336 | 7.6339568 | 3.770382 | 0.02594741 | 34520.89 | -2.284911 |  |  | 0.7042702 | 10.51442 | -1.705796 | 31185.13575 | 25050.08325
| 304.2508 | -0.6343232 | 7.6440609 | 3.799682 | 0.02715472 | 32409.57 | -2.346381 |  |  | 0.7143743 | 9.486131 | -1.365959 | 31185.13575 | 25050.08325
| 304.8035 | -0.63323 | 7.6549922 | 3.885668 | 0.02845736 | 30639.9 | -2.482455 |  |  | 0.7253056 | 7.854945 | -0.9751531 | 31185.13575 | 25050.08325
| 305.0311 | -0.6321272 | 7.6660202 | 3.958291 | 0.02976627 | 29341.56 | -2.60827 |  |  | 0.7363336 | 7.651503 | -0.856259 | 31185.13575 | 25050.08325
| 304.8685 | -0.6310352 | 7.676941 | 4.115477 | 0.0310579 | 28406.3 | -2.869611 |  |  | 0.7472544 | 7.199281 | -0.5983676 | 31185.13575 | 25050.08325
| 304.966 | -0.6299399 | 7.6878939 | 4.202964 | 0.03235981 | 27761.49 | -3.044842 |  |  | 0.7582073 | 7.124894 | -0.144686 | 31185.13575 | 25050.08325
| 305.3561 | -0.6288352 | 7.6989406 | 4.3453 | 0.03366613 | 27507.46 | -3.345895 |  |  | 0.769254 | 7.482244 | 0.2116829 | 31185.13575 | 25050.08325
| 305.0636 | -0.6277403 | 7.7098898 | 4.397602 | 0.03497058 | 27386.88 | -3.500075 |  |  | 0.7802032 | 8.241557 | 0.483206 | 31185.13575 | 25050.08325
| 304.901 | -0.6267358 | 7.7199345 | 4.45397 | 0.03616532 | 27320.16 | -3.66319 |  |  | 0.7902479 | 8.595317 | 0.4740677 | 31185.13575 | 25050.08325
| 305.3561 | -0.6256482 | 7.7308103 | 4.523336 | 0.03746345 | 27253.12 | -3.862346 |  |  | 0.8011237 | 8.311642 | 0.3315691 | 31185.13575 | 25050.08325
| 304.836 | -0.6245382 | 7.7419108 | 4.564341 | 0.03878784 | 27242.32 | -4.008303 |  |  | 0.8122242 | 7.719358 | 0.195104 | 31185.13575 | 25050.08325
| 305.1611 | -0.6234652 | 7.7526406 | 4.721248 | 0.04005259 | 27321.38 | -4.449689 |  |  | 0.822954 | 6.940046 | 0.1280351 | 31185.13575 | 25050.08325
| 304.9985 | -0.6224542 | 7.7627509 | 4.800167 | 0.04125447 | 27262.71 | -4.702378 |  |  | 0.8330643 | 7.052766 | 0.1884723 | 31185.13575 | 25050.08325
| 305.3561 | -0.6213547 | 7.773746 | 4.901032 | 0.04255786 | 27230.36 | -5.039336 |  |  | 0.8440594 | 7.210437 | 0.1233492 | 31185.13575 | 25050.08325
| 305.9413 | -0.6202612 | 7.7846805 | 5.054925 | 0.04384874 | 26983.06 | -5.545659 |  |  | 0.8549939 | 8.140862 | 0 | 31185.13575 | 25050.08325
| 306.1038 | -0.619161 | 7.7956825 | 5.034481 | 0.04517149 | 26624 | -5.457497 |  |  | 0.8659959 | 8.706502 | -0.1755738 | 31185.13575 | 25050.08325
| 305.9738 | -0.6181599 | 7.8056939 | 5.157512 | 0.0463551 | 26257.4 | -5.852831 |  |  | 0.8760073 | 8.548192 | -0.1140213 | 31185.13575 | 25050.08325
| 306.1038 | -0.6170664 | 7.8166284 | 5.213041 | 0.04766051 | 25815.05 | -5.998616 |  |  | 0.8869418 | 7.915621 | 0.1659139 | 31185.13575 | 25050.08325
| 306.2014 | -0.6159759 | 7.827534 | 5.291663 | 0.04895935 | 25527.73 | -6.25865 |  |  | 0.8978474 | 6.763195 | 0.5389849 | 31185.13575 | 25050.08325
| 306.0388 | -0.6148754 | 7.8385386 | 5.342438 | 0.05027166 | 25290.81 | -6.419896 |  |  | 0.908852 | 6.095268 | 0.8417507 | 31185.13575 | 25050.08325
| 305.7137 | -0.6138655 | 7.8486375 | 5.422141 | 0.05147275 | 25031.04 | -6.691286 |  |  | 0.9189509 | 5.685675 | 1.027617 | 31185.13575 | 25050.08325
| 305.8113 | -0.6127714 | 7.8595782 | 5.457035 | 0.05278125 | 24738 | -6.762405 |  |  | 0.9298916 | 5.325896 | 1.15177 | 31185.13575 | 25050.08325
| 306.2014 | -0.6116804 | 7.870489 | 5.716146 | 0.05405537 | 24471.67 | -7.901277 |  |  | 0.9408024 | 6.142345 | 1.319721 | 31185.13575 | 25050.08325
| 305.8113 | -0.6105832 | 7.881461 | 5.724143 | 0.05537312 | 24311.4 | -7.861369 |  |  | 0.9517744 | 7.24825 | 1.674838 | 31185.13575 | 25050.08325
| 306.0063 | -0.6095737 | 7.8915555 | 5.768518 | 0.05657252 | 24183.8 | -8.021882 |  |  | 0.9618689 | 7.465026 | 1.880959 | 31185.13575 | 25050.08325
| 306.3639 | -0.6084745 | 7.9025479 | 5.882883 | 0.05787609 | 24032.63 | -8.558995 |  |  | 0.9728613 | 7.420545 | 2.028954 | 31185.13575 | 25050.08325
| 305.9738 | -0.6073818 | 7.9134746 | 5.893751 | 0.05918684 | 23975.05 | -8.55168 |  |  | 0.983788 | 7.267992 | 1.998407 | 31185.13575 | 25050.08325
| 306.4614 | -0.6062888 | 7.9244045 | 6.0053 | 0.06048219 | 23869.36 | -9.118107 |  |  | 0.9947179 | 6.878354 | 1.965698 | 31185.13575 | 25050.08325
| 306.2014 | -0.6052755 | 7.9345372 | 6.11044 | 0.0616803 | 23738.87 | -9.673096 |  |  | 1.0048506 | 6.561819 | 2.108095 | 31185.13575 | 25050.08325
| 306.7865 | -0.6042166 | 7.945127 | 6.159718 | 0.06294483 | 23590.05 | -9.849125 |  |  | 1.0154404 | 6.161963 | 2.156202 | 31185.13575 | 25050.08325
| 307.7618 | -0.6031172 | 7.9561204 | 6.169647 | 0.06426494 | 23530.94 | -9.798763 |  |  | 1.0264338 | 6.037057 | 2.207492 | 31185.13575 | 25050.08325
| 307.0791 | -0.601993 | 7.9673629 | 6.241856 | 0.06560419 | 23455.72 | -10.16267 |  |  | 1.0376763 | 5.752503 | 2.088636 | 31185.13575 | 25050.08325
| 307.3391 | -0.6009886 | 7.9774065 | 6.331607 | 0.06679492 | 23397.18 | -10.69031 |  |  | 1.0477199 | 5.352904 | 1.936601 | 31185.13575 | 25050.08325
| 307.2416 | -0.5999145 | 7.9881475 | 6.387812 | 0.06807707 | 23286.07 | -10.93197 |  |  | 1.0584609 | 5.25707 | 1.499971 | 31185.13575 | 25050.08325
| 306.6565 | -0.5988232 | 7.9990602 | 6.511084 | 0.0693685 | 23226.16 | -11.76925 |  |  | 1.0693736 | 5.373346 | 1.118604 | 31185.13575 | 25050.08325
| 306.9165 | -0.5978179 | 8.0091133 | 6.572458 | 0.07056411 | 23182.5 | -12.13694 |  |  | 1.0794267 | 5.764568 | 0.8668576 | 31185.13575 | 25050.08325
| 306.7865 | -0.5967323 | 8.0199695 | 6.649622 | 0.0718593 | 23070.77 | -12.58348 |  |  | 1.0902829 | 6.40421 | 0.502921 | 31185.13575 | 25050.08325
| 306.8515 | -0.5957245 | 8.0300472 | 6.687038 | 0.07305922 | 23021.01 | -12.72919 |  |  | 1.1003606 | 6.857052 | 0.03812094 | 31185.13575 | 25050.08325
| 306.6565 | -0.5946395 | 8.040898 | 6.821908 | 0.0743466 | 23041.81 | -13.93391 |  |  | 1.1112114 | 6.833159 | -0.5263244 | 31185.13575 | 25050.08325
| 306.5915 | -0.5936296 | 8.0509965 | 6.848942 | 0.07555104 | 23051.33 | -14.03646 |  |  | 1.1213099 | 6.675934 | -0.8528839 | 31185.13575 | 25050.08325
| 306.689 | -0.5925342 | 8.0619511 | 6.952766 | 0.07685182 | 23064.32 | -15.00943 |  |  | 1.1322645 | 6.604617 | -1.132613 | 31185.13575 | 25050.08325
| 307.4042 | -0.5914354 | 8.0729384 | 7.093857 | 0.0781493 | 23045.63 | -16.53953 |  |  | 1.1432518 | 6.852712 | -1.329713 | 31185.13575 | 25050.08325
| 306.949 | -0.5904343 | 8.0829496 | 7.094859 | 0.0793492 | 23028.14 | -16.23655 |  |  | 1.153263 | 7.305592 | -1.344558 | 31185.13575 | 25050.08325
| 307.5017 | -0.5893414 | 8.0938788 | 7.096093 | 0.08066283 | 23040.58 | -15.96855 |  |  | 1.1641922 | 6.936713 | -1.323315 | 31185.13575 | 25050.08325
| 307.7943 | -0.5882552 | 8.1047402 | 7.257843 | 0.0819449 | 23023.11 | -17.91847 |  |  | 1.1750536 | 6.539392 | -1.403859 | 31185.13575 | 25050.08325
| 308.2169 | -0.5871547 | 8.1157452 | 7.237302 | 0.08327004 | 23047.36 | -17.28322 |  |  | 1.1860586 | 5.68277 | -1.416087 | 31185.13575 | 25050.08325
| 308.1194 | -0.5860576 | 8.1267165 | 7.334382 | 0.08457071 | 23113.34 | -18.52102 |  |  | 1.1970299 | 4.846903 | -1.264896 | 31185.13575 | 25050.08325
| 308.4119 | -0.5850526 | 8.1367666 | 7.412386 | 0.08576451 | 23113.97 | -19.44744 |  |  | 1.20708 | 4.41933 | -1.082781 | 31185.13575 | 25050.08325
| 308.0868 | -0.5839655 | 8.1476377 | 7.403971 | 0.08707235 | 23134.76 | -18.92045 |  |  | 1.2179511 | 4.108366 | -0.7759676 | 31185.13575 | 25050.08325
| 307.8918 | -0.5828765 | 8.1585281 | 7.517215 | 0.08836465 | 23161.28 | -20.51893 |  |  | 1.2288415 | 4.687444 | -0.5101326 | 31185.13575 | 25050.08325
| 308.1519 | -0.5817729 | 8.1695632 | 7.587364 | 0.08967725 | 23209.74 | -21.48042 |  |  | 1.2398766 | 4.828528 | -0.3462889 | 31185.13575 | 25050.08325
| 308.1194 | -0.5807686 | 8.1796062 | 7.574712 | 0.09088355 | 23255.74 | -20.87317 |  |  | 1.2499196 | 4.726636 | -0.1867319 | 31185.13575 | 25050.08325
| 307.5017 | -0.5796769 | 8.1905235 | 7.622596 | 0.09218648 | 23322.88 | -21.45147 |  |  | 1.2608369 | 4.584513 | -0.0923132 | 31185.13575 | 25050.08325
| 307.6317 | -0.5786708 | 8.2005845 | 7.663436 | 0.09338759 | 23401.6 | -21.97752 |  |  | 1.2708979 | 3.970995 | 0.152382 | 31185.13575 | 25050.08325
| 307.3391 | -0.5775735 | 8.2115579 | 7.77537 | 0.09468827 | 23519.52 | -24.16253 |  |  | 1.2818713 | 3.84625 | 0.3926376 | 31185.13575 | 25050.08325
| 306.819 | -0.5764699 | 8.2225937 | 7.734632 | 0.09601558 | 23638.57 | -22.97159 |  |  | 1.2929071 | 4.006413 | 0.5687482 | 31185.13575 | 25050.08325
| 307.5992 | -0.5754673 | 8.2326194 | 7.915623 | 0.09719493 | 23734.58 | -27.11697 |  |  | 1.3029328 | 3.869756 | 0.5937174 | 31185.13575 | 25050.08325
| 308.0543 | -0.5743762 | 8.2435309 | 7.99069 | 0.09849207 | 23825.83 | -28.85743 |  |  | 1.3138443 | 5.055094 | 0.5882317 | 31185.13575 | 25050.08325
| 308.2819 | -0.5733751 | 8.2535412 | 8.083144 | 0.09968067 | 23915.22 | -31.4664 |  |  | 1.3238546 | 5.890825 | 0.5250994 | 31185.13575 | 25050.08325
| 308.3794 | -0.572372 | 8.2635731 | 8.133087 | 0.1008757 | 24015.82 | -32.81125 |  |  | 1.3338865 | 6.894994 | 0.5211195 | 31185.13575 | 25050.08325
| 308.1194 | -0.5712788 | 8.2745047 | 8.15306 | 0.1021859 | 24141.18 | -33.06698 |  |  | 1.3448181 | 7.147687 | 0.4310033 | 31185.13575 | 25050.08325
| 309.1921 | -0.5701797 | 8.2854952 | 8.214453 | 0.103496 | 24245.31 | -34.89767 |  |  | 1.3558086 | 6.635854 | 0.4273599 | 31185.13575 | 25050.08325
| 309.1596 | -0.5690856 | 8.2964368 | 8.29154 | 0.1047986 | 24346.44 | -37.61603 |  |  | 1.3667502 | 6.132361 | 0.3955267 | 31185.13575 | 25050.08325
| 309.3547 | -0.5680839 | 8.306454 | 8.315663 | 0.1059931 | 24413.47 | -37.86546 |  |  | 1.3767674 | 5.133721 | 0.2521558 | 31185.13575 | 25050.08325
| 309.7123 | -0.5669786 | 8.3175062 | 8.377234 | 0.1073122 | 24493.37 | -39.94511 |  |  | 1.3878196 | 4.630099 | 0.08327869 | 31185.13575 | 25050.08325
| 309.3222 | -0.5658904 | 8.3283887 | 8.462186 | 0.1086091 | 24551.15 | -43.43992 |  |  | 1.3987021 | 4.391783 | 0.02747999 | 31185.13575 | 25050.08325
| 309.2247 | -0.5648844 | 8.3384488 | 8.503518 | 0.1098082 | 24625.21 | -44.84365 |  |  | 1.4087622 | 4.551446 | -0.05451547 | 31185.13575 | 25050.08325
| 309.1596 | -0.5638102 | 8.3491911 | 8.501136 | 0.1111012 | 24747.28 | -43.80746 |  |  | 1.4195045 | 4.606987 | -0.1623872 | 31185.13575 | 25050.08325
| 308.5095 | -0.5627184 | 8.3601085 | 8.54626 | 0.1124055 | 24835.15 | -45.42508 |  |  | 1.4304219 | 4.164533 | -0.2951981 | 31185.13575 | 25050.08325
| 308.542 | -0.5616298 | 8.3709951 | 8.589151 | 0.1137026 | 24927.77 | -47.03823 |  |  | 1.4413085 | 3.592225 | -0.4259831 | 31185.13575 | 25050.08325
| 308.1519 | -0.5605239 | 8.382054 | 8.731152 | 0.1150066 | 25054.97 | -57.35452 |  |  | 1.4523674 | 3.642234 | -0.6083811 | 31185.13575 | 25050.08325
| 308.1194 | -0.5594287 | 8.3930056 | 8.675535 | 0.1163291 | 25200.42 | -51.44856 |  |  | 1.463319 | 3.730609 | -0.7624963 | 31185.13575 | 25050.08325
| 308.8345 | -0.5583305 | 8.4039872 | 8.733877 | 0.1176384 | 25344.14 | -55.31002 |  |  | 1.4743006 | 3.317772 | -0.8102421 | 31185.13575 | 25050.08325
| 308.7695 | -0.5573281 | 8.4140117 | 8.802394 | 0.1188314 | 25476.05 | -60.85289 |  |  | 1.4843251 | 3.651476 | -0.7538483 | 31185.13575 | 25050.08325
| 309.5172 | -0.5562381 | 8.4249119 | 8.876302 | 0.1201274 | 25660.52 | -68.71776 |  |  | 1.4952253 | 4.562205 | -0.8543248 | 31185.13575 | 25050.08325
| 309.7123 | -0.555236 | 8.4349326 | 8.917939 | 0.121325 | 25806.22 | -73.09583 |  |  | 1.505246 | 4.582912 | -0.9273687 | 31185.13575 | 25050.08325
| 310.1999 | -0.5541431 | 8.4458061 | 9.028074 | 0.1226203 | 25950.84 | -90.31741 |  |  | 1.5161195 | 4.959603 | -0.9731919 | 31185.13575 | 25050.08325
| 309.9073 | -0.5531176 | 8.4558753 | 9.070814 | 0.1238403 | 26109.9 | -98.04742 |  |  | 1.5261887 | 5.220208 | -0.9178779 | 31185.13575 | 25050.08325
| 310.2324 | -0.5519824 | 8.4669153 | 9.1483 | 0.1251916 | 26293.19 | -118.1991 |  |  | 1.5372287 | 6.104868 | -0.8373012 | 31185.13575 | 25050.08325
| 310.525 | -0.5508468 | 8.4778576 | 9.107963 | 0.126562 | 26461.03 | -102.0769 |  |  | 1.548171 | 5.703548 | -0.8325089 | 31185.13575 | 25050.08325
| 310.1349 | -0.549701 | 8.4887819 | 9.223537 | 0.1279173 | 26610.47 | -137.6293 |  |  | 1.5590953 | 5.177591 | -0.7772692 | 31185.13575 | 25050.08325
| 310.2324 | -0.548636 | 8.4988014 | 9.274712 | 0.1291879 | 26754.8 | -157.6432 |  |  | 1.5691148 | 4.810984 | -0.7728727 | 31185.13575 | 25050.08325
| 309.5172 | -0.5475633 | 8.5088152 | 9.288904 | 0.13047 | 26908.32 | -158.6729 |  |  | 1.5791286 | 4.665743 | -0.793657 | 31185.13575 | 25050.08325
| 309.5822 | -0.5463905 | 8.5196479 | 9.340506 | 0.1318737 | 27096.45 | -187.3787 |  |  | 1.5899613 | 3.905452 | -0.8142263 | 31185.13575 | 25050.08325
| 309.4847 | -0.5452878 | 8.5297326 | 9.377694 | 0.1331848 | 27285.97 | -214.2328 |  |  | 1.600046 | 4.000592 | -0.7619324 | 31185.13575 | 25050.08325
| 309.8098 | -0.5441708 | 8.5398256 | 9.472729 | 0.1345089 | 27483.01 | -372.8002 |  |  | 1.610139 | 4.047391 | -0.6610758 | 31185.13575 | 25050.08325
| 309.3547 | -0.5429704 | 8.5505855 | 9.47327 | 0.1359549 | 27670.5 | -337.5844 |  |  | 1.6208989 | 4.507898 | -0.5843821 | 31185.13575 | 25050.08325
| 308.8671 | -0.5417261 | 8.5615602 | 9.581314 | 0.1374245 | 27845.58 | -1090.334 |  |  | 1.6318736 | 4.166732 | -0.508529 | 31185.13575 | 25050.08325
| 308.8996 | -0.5405797 | 8.571592 | 9.629544 | 0.1387975 | 28002.02 | -4602.184 |  |  | 1.6419054 | 4.74905 | -0.3851759 | 31185.13575 | 25050.08325
| 309.0946 | -0.5393152 | 8.5825871 | 9.769709 | 0.1402942 | 28201.52 | 410.0438 | -7060.061 |  | 1.6529005 | 5.463694 | -0.191624 | 31185.13575 | 25050.08325
| 309.0621 | -0.5381433 | 8.5926323 | 9.774752 | 0.1416957 | 28373.93 | 449.812 | -5611.851 |  | 1.6629457 | 6.201406 | -0.04766703 | 31185.13575 | 25050.08325
| 309.8098 | -0.5368577 | 8.6035594 | 9.828537 | 0.1432335 | 28573.13 | 333.3917 | -17252.96 |  | 1.6738728 | 5.886472 | 0.213347 | 31185.13575 | 25050.08325
| 309.6473 | -0.5356636 | 8.6136031 | 9.917615 | 0.1446511 | 28752.4 | 223.8002 | 7509.195 |  | 1.6839165 | 6.099018 | 0.3538188 | 31185.13575 | 25050.08325
| 309.5497 | -0.5344603 | 8.6236085 | 9.944293 | 0.1460897 | 28911.96 | 216.3237 | 6632.586 |  | 1.6939219 | 6.210684 | 0.4690503 | 31185.13575 | 25050.08325
| 309.9723 | -0.5331386 | 8.6344962 | 10.00045 | 0.1476686 | 29058.77 | 190.9606 | 4530.343 |  | 1.7048096 | 5.67581 | 0.6052966 | 31185.13575 | 25050.08325
| 310.5575 | -0.5319093 | 8.6445185 | 10.07289 | 0.1491304 | 29202.55 | 161.3554 | 3106.167 |  | 1.7148319 | 5.21454 | 0.6247677 | 31185.13575 | 25050.08325
| 310.655 | -0.5305418 | 8.6555418 | 10.09677 | 0.1507656 | 29384.3 | 160.2932 | 3075.601 |  | 1.7258552 | 5.090363 | 0.7129977 | 31185.13575 | 25050.08325
| 310.72 | -0.5291677 | 8.6665145 | 10.11828 | 0.152412 | 29601.39 | 158.2736 | 3023.966 |  | 1.7368279 | 4.679786 | 0.7553541 | 31185.13575 | 25050.08325
| 311.1101 | -0.5277925 | 8.6773808 | 10.16702 | 0.1540566 | 29806.03 | 145.7107 | 2618.075 |  | 1.7476942 | 4.21046 | 0.7969884 | 31185.13575 | 25050.08325
| 311.6953 | -0.5264956 | 8.6875186 | 10.27859 | 0.1555921 | 29987.98 | 117.5629 | 1890.087 |  | 1.757832 | 3.735659 | 0.7932057 | 31185.13575 | 25050.08325
| 311.2076 | -0.5251311 | 8.6980512 | 10.31022 | 0.1572275 | 30129.12 | 116.598 | 1866.068 |  | 1.7683646 | 4.209206 | 0.8100985 | 31185.13575 | 25050.08325
| 311.3377 | -0.5238137 | 8.7081382 | 10.39052 | 0.1587944 | 30224.85 | 106.2532 | 1643.689 |  | 1.7784516 | 4.459482 | 0.8037851 | 31185.13575 | 25050.08325
| 310.785 | -0.5223174 | 8.7194537 | 10.43222 | 0.1605834 | 30346.51 | 104.9337 | 1611.622 |  | 1.7897671 | 4.938113 | 0.8633563 | 31185.13575 | 25050.08325
| 310.0699 | -0.5209012 | 8.7300692 | 10.5034 | 0.1622708 | 30422.07 | 99.17067 | 1494.059 |  | 1.8003826 | 5.33769 | 0.8992857 | 31185.13575 | 25050.08325
| 310.525 | -0.519551 | 8.7400695 | 10.60557 | 0.1638778 | 30506.97 | 89.41985 | 1319.383 |  | 1.8103829 | 5.935588 | 0.9570159 | 31185.13575 | 25050.08325
| 309.9073 | -0.5180474 | 8.7511018 | 10.57131 | 0.1656843 | 30580.97 | 100.4389 | 1498.193 |  | 1.8214152 | 5.540608 | 1.033797 | 31185.13575 | 25050.08325
| 309.8098 | -0.5165559 | 8.7619221 | 10.63699 | 0.1674663 | 30598.39 | 97.67564 | 1433.298 |  | 1.8322355 | 4.709705 | 0.9370965 | 31185.13575 | 25050.08325
| 309.7123 | -0.5150278 | 8.7728955 | 10.67816 | 0.1692921 | 30604.41 | 99.1659 | 1441.181 |  | 1.8432089 | 4.138191 | 0.7790566 | 31185.13575 | 25050.08325
| 310.6225 | -0.513593 | 8.7830727 | 10.84422 | 0.1709892 | 30576.55 | 84.41158 | 1189.639 |  | 1.8533861 | 4.202019 | 0.624339 | 31185.13575 | 25050.08325
| 310.8826 | -0.5120468 | 8.7939302 | 10.90302 | 0.1728356 | 30572.14 | 83.9279 | 1168.888 |  | 1.8642436 | 5.007819 | 0.3703087 | 31185.13575 | 25050.08325
| 310.655 | -0.5106024 | 8.8039512 | 10.93469 | 0.1745657 | 30626.23 | 85.11439 | 1178.237 |  | 1.8742646 | 5.297306 | 0.183509 | 31185.13575 | 25050.08325
| 311.1101 | -0.5090073 | 8.8149393 | 11.0023 | 0.1764659 | 30709.14 | 82.60765 | 1135.807 |  | 1.8852527 | 5.463069 | -0.06063043 | 31185.13575 | 25050.08325
| 312.0854 | -0.5073943 | 8.8259098 | 11.07835 | 0.1783924 | 30760.02 | 79.99944 | 1090.889 |  | 1.8962232 | 6.044541 | -0.3000799 | 31185.13575 | 25050.08325
| 311.6953 | -0.5057757 | 8.8368148 | 11.1865 | 0.1803185 | 30826.98 | 74.77343 | 1013.91 |  | 1.9071282 | 6.311468 | -0.4756372 | 31185.13575 | 25050.08325
| 312.2804 | -0.5041182 | 8.8478468 | 11.17655 | 0.182307 | 30910.94 | 79.50778 | 1071.277 |  | 1.9181602 | 5.97877 | -0.6677985 | 31185.13575 | 25050.08325
| 311.9228 | -0.5024468 | 8.8588632 | 11.19932 | 0.1843108 | 30998.86 | 81.58815 | 1093.638 |  | 1.9291766 | 4.655684 | -0.7786918 | 31185.13575 | 25050.08325
| 311.0126 | -0.5007712 | 8.8697841 | 11.39995 | 0.1862911 | 31078.43 | 69.58983 | 932.2169 |  | 1.9400975 | 4.777143 | -0.8490501 | 31185.13575 | 25050.08325
| 311.6628 | -0.499217 | 8.8797899 | 11.4676 | 0.1881419 | 31161.15 | 68.04979 | 909.1781 |  | 1.9501033 | 5.653682 | -0.9191047 | 31185.13575 | 25050.08325
| 310.785 | -0.4974979 | 8.8907577 | 11.50743 | 0.1901966 | 31290.49 | 68.21987 | 909.1102 |  | 1.9610711 | 5.898769 | -0.855381 | 31185.13575 | 25050.08325
| 310.3624 | -0.4957675 | 8.9016867 | 11.58088 | 0.1922667 | 31415.91 | 66.45836 | 885.2481 |  | 1.9720001 | 6.066873 | -0.848904 | 31185.13575 | 25050.08325
| 310.8826 | -0.4940179 | 8.9126266 | 11.59674 | 0.1943617 | 31528.05 | 68.21594 | 903.6004 |  | 1.98294 | 6.073882 | -0.7861064 | 31185.13575 | 25050.08325
| 310.9476 | -0.492393 | 8.9226614 | 11.67624 | 0.1962993 | 31693.81 | 65.59934 | 872.344 |  | 1.9929748 | 6.363402 | -0.7820193 | 31185.13575 | 25050.08325
| 311.2076 | -0.4906027 | 8.9336055 | 11.74969 | 0.1984351 | 31919.56 | 63.39405 | 848.4638 |  | 2.0039189 | 6.015128 | -0.8158071 | 31185.13575 | 25050.08325
| 312.1504 | -0.4887964 | 8.9445262 | 11.83111 | 0.200592 | 32171.99 | 60.87827 | 822.0738 |  | 2.0148396 | 5.07571 | -0.7759676 | 31185.13575 | 25050.08325
| 311.5327 | -0.4871129 | 8.9545949 | 11.90276 | 0.2026014 | 32417.63 | 58.87744 | 801.9879 |  | 2.0249083 | 5.363386 | -0.7553025 | 31185.13575 | 25050.08325
| 312.8331 | -0.4852523 | 8.9656026 | 11.99191 | 0.2048151 | 32701.3 | 56.42603 | 777.3473 |  | 2.035916 | 6.078013 | -0.7349922 | 31185.13575 | 25050.08325
| 313.6458 | -0.483386 | 8.9765179 | 12.04615 | 0.2070457 | 33003.9 | 55.35794 | 769.6826 |  | 2.0468313 | 6.434672 | -0.605021 | 31185.13575 | 25050.08325
| 313.2557 | -0.4816473 | 8.9865925 | 12.20477 | 0.2091062 | 33296.76 | 51.01683 | 722.9678 |  | 2.0569059 | 7.143891 | -0.5125364 | 31185.13575 | 25050.08325
| 313.5807 | -0.4797394 | 8.9975254 | 12.2006 | 0.2113952 | 33596.71 | 51.96282 | 738.5762 |  | 2.0678388 | 7.650454 | -0.3834268 | 31185.13575 | 25050.08325
| 313.0931 | -0.4779737 | 9.0075532 | 12.27344 | 0.2134986 | 33862.01 | 50.66432 | 726.5765 |  | 2.0778666 | 7.485028 | -0.2913937 | 31185.13575 | 25050.08325
| 312.8981 | -0.4760249 | 9.0184987 | 12.31394 | 0.2158318 | 34115.19 | 50.54958 | 727.6509 |  | 2.0888121 | 6.956644 | -0.1450982 | 31185.13575 | 25050.08325
| 312.2479 | -0.4740507 | 9.0294768 | 12.3211 | 0.2181987 | 34306.34 | 51.60683 | 740.6073 |  | 2.0997902 | 6.089368 | 0 | 31185.13575 | 25050.08325
| 312.1179 | -0.472049 | 9.0404807 | 12.44766 | 0.2205799 | 34474.79 | 49.54976 | 715.1293 |  | 2.1107941 | 5.210653 | 0.05373157 | 31185.13575 | 25050.08325
| 311.4352 | -0.4700351 | 9.0514238 | 12.52264 | 0.222986 | 34615.17 | 49.03716 | 707.3736 |  | 2.1217372 | 5.12791 | 0.05333145 | 31185.13575 | 25050.08325
| 311.5978 | -0.468162 | 9.0615083 | 12.51797 | 0.2252322 | 34757.14 | 50.36662 | 722.2022 |  | 2.1318217 | 4.676794 | 0.08831032 | 31185.13575 | 25050.08325
| 311.5002 | -0.466103 | 9.0724727 | 12.68082 | 0.2276759 | 34873.52 | 47.87223 | 690.0838 |  | 2.1427861 | 5.026419 | 0.05256492 | 31185.13575 | 25050.08325
| 311.6303 | -0.4640179 | 9.0834465 | 12.70385 | 0.2301766 | 34969.42 | 48.79083 | 697.8377 |  | 2.1537599 | 5.542462 | 0.01736762 | 31185.13575 | 25050.08325
| 313.0931 | -0.4618909 | 9.0945406 | 12.78312 | 0.2326995 | 35070.54 | 48.4215 | 690.5665 |  | 2.164854 | 5.720764 | -0.05167988 | 31185.13575 | 25050.08325
| 313.5807 | -0.4598449 | 9.1050755 | 12.90874 | 0.2351532 | 35197.18 | 46.96212 | 671.7102 |  | 2.1753889 | 6.410291 | -0.1880225 | 31185.13575 | 25050.08325
| 313.7758 | -0.4578848 | 9.1151173 | 13.03211 | 0.237484 | 35295.82 | 45.67587 | 654.5312 |  | 2.1854307 | 6.618749 | -0.2714615 | 31185.13575 | 25050.08325
| 314.2634 | -0.4557019 | 9.1261203 | 13.06444 | 0.2400969 | 35455.87 | 46.18163 | 659.3581 |  | 2.1964337 | 7.300656 | -0.4212849 | 31185.13575 | 25050.08325
| 314.426 | -0.453501 | 9.1371078 | 13.18933 | 0.2427147 | 35602.1 | 44.98891 | 644.2877 |  | 2.2074212 | 7.832705 | -0.4852622 | 31185.13575 | 25050.08325
| 314.1984 | -0.4512803 | 9.1480689 | 13.21817 | 0.2453711 | 35762.82 | 45.55184 | 649.7612 |  | 2.2183823 | 7.762459 | -0.4820245 | 31185.13575 | 25050.08325
| 313.6133 | -0.4490561 | 9.1589447 | 13.28238 | 0.2480404 | 35881.82 | 45.58384 | 647.9534 |  | 2.2292581 | 7.583785 | -0.5111143 | 31185.13575 | 25050.08325
| 313.5482 | -0.4467588 | 9.1700629 | 13.29184 | 0.2507477 | 36010.46 | 46.60463 | 657.6344 |  | 2.2403763 | 6.631666 | -0.5077538 | 31185.13575 | 25050.08325
| 312.6705 | -0.4445009 | 9.1808245 | 13.34037 | 0.2534916 | 36160.18 | 46.86618 | 659.2334 |  | 2.2511379 | 4.751459 | -0.5524663 | 31185.13575 | 25050.08325
| 312.638 | -0.4423656 | 9.1909871 | 13.43691 | 0.2560371 | 36254.54 | 46.28104 | 650.096 |  | 2.2613005 | 4.234391 | -0.5805172 | 31185.13575 | 25050.08325
| 311.9553 | -0.4400302 | 9.2019092 | 13.55217 | 0.2588229 | 36354.02 | 45.51877 | 638.7805 |  | 2.2722226 | 4.583938 | -0.4637291 | 31185.13575 | 25050.08325
| 312.1504 | -0.4376522 | 9.2129122 | 13.67575 | 0.2616533 | 36433.04 | 44.73951 | 626.8132 |  | 2.2832256 | 5.340782 | -0.4279274 | 31185.13575 | 25050.08325
| 313.3207 | -0.4352753 | 9.2237916 | 13.62179 | 0.2645174 | 36532.49 | 46.89145 | 647.9061 |  | 2.294105 | 5.813667 | -0.2985765 | 31185.13575 | 25050.08325
| 313.2882 | -0.4330642 | 9.2338247 | 13.68538 | 0.2671566 | 36611.49 | 46.98376 | 646.0187 |  | 2.3041381 | 5.955273 | -0.1714971 | 31185.13575 | 25050.08325
| 314.0359 | -0.4306286 | 9.2447372 | 13.86221 | 0.2700577 | 36700.91 | 45.29945 | 624.5722 |  | 2.3150506 | 6.491527 | -0.1081926 | 31185.13575 | 25050.08325
| 315.2712 | -0.4281531 | 9.2557128 | 13.89744 | 0.2730218 | 36822.55 | 45.90792 | 629.0613 |  | 2.3260262 | 6.594398 | -0.04600838 | 31185.13575 | 25050.08325
| 315.2712 | -0.4256395 | 9.2667319 | 13.91783 | 0.2760315 | 36965.97 | 46.72823 | 636.3618 |  | 2.3370453 | 5.587476 | 0.03045218 | 31185.13575 | 25050.08325
| 314.686 | -0.4233271 | 9.2767621 | 13.99682 | 0.2787843 | 37089.75 | 46.50254 | 632.286 |  | 2.3470755 | 5.185966 | 0.1663811 | 31185.13575 | 25050.08325
| 315.3687 | -0.4207919 | 9.2876441 | 14.15938 | 0.2818132 | 37275.92 | 44.98983 | 615.5861 |  | 2.3579575 | 5.619156 | 0.3006047 | 31185.13575 | 25050.08325
| 314.8486 | -0.4182255 | 9.2985603 | 14.23675 | 0.28488 | 37444.55 | 44.86911 | 613.4205 |  | 2.3688737 | 6.833326 | 0.3583739 | 31185.13575 | 25050.08325
| 314.556 | -0.4156083 | 9.3095452 | 14.29271 | 0.2880097 | 37608.27 | 45.09463 | 614.7782 |  | 2.3798586 | 7.107795 | 0.4004558 | 31185.13575 | 25050.08325
| 314.2959 | -0.4132005 | 9.3195465 | 14.31145 | 0.2908979 | 37740.07 | 45.81996 | 621.0937 |  | 2.3898599 | 6.745073 | 0.4125107 | 31185.13575 | 25050.08325
| 314.1009 | -0.4107669 | 9.3295595 | 14.47332 | 0.293783 | 37884 | 44.4668 | 605.5654 |  | 2.3998729 | 7.131349 | 0.3368578 | 31185.13575 | 25050.08325
| 313.7433 | -0.4080593 | 9.340566 | 14.566 | 0.2970184 | 38080.98 | 44.16002 | 602.0264 |  | 2.4108794 | 7.56378 | 0.2912086 | 31185.13575 | 25050.08325
| 313.0606 | -0.4053194 | 9.3516111 | 14.62746 | 0.3002882 | 38315.08 | 44.20781 | 603.1506 |  | 2.4219245 | 7.649101 | 0.2898093 | 31185.13575 | 25050.08325
| 313.2557 | -0.4025753 | 9.3625464 | 14.73521 | 0.3035736 | 38515.28 | 43.73481 | 597.9001 |  | 2.4328598 | 7.271662 | 0.331269 | 31185.13575 | 25050.08325
| 314.361 | -0.3997915 | 9.3735369 | 14.80037 | 0.3068987 | 38687.04 | 43.875 | 598.4618 |  | 2.4438503 | 7.571322 | 0.329118 | 31185.13575 | 25050.08325
| 314.7511 | -0.3969971 | 9.3844259 | 14.91693 | 0.3102358 | 38848.85 | 43.40697 | 592.3575 |  | 2.4547393 | 7.942548 | 0.2274194 | 31185.13575 | 25050.08325
| 314.7185 | -0.3943932 | 9.3944756 | 14.93658 | 0.3133472 | 39023.67 | 44.00419 | 598.2167 |  | 2.464789 | 7.923359 | 0.1837756 | 31185.13575 | 25050.08325
| 315.5637 | -0.3914995 | 9.4055213 | 15.04255 | 0.3168069 | 39268.88 | 43.55691 | 594.1977 |  | 2.4758347 | 7.269544 | 0.154739 | 31185.13575 | 25050.08325
| 315.9863 | -0.3886372 | 9.4163449 | 15.11292 | 0.32023 | 39544.41 | 43.47063 | 594.7767 |  | 2.4866583 | 6.997128 | 0.1401215 | 31185.13575 | 25050.08325
| 316.409 | -0.385909 | 9.4265483 | 15.18233 | 0.3234851 | 39824.92 | 43.32915 | 595.1296 |  | 2.4968617 | 6.761454 | 0.195548 | 31185.13575 | 25050.08325
| 316.9616 | -0.3829386 | 9.4375365 | 15.26238 | 0.327038 | 40099.95 | 43.18355 | 594.8871 |  | 2.5078499 | 6.412195 | 0.2781327 | 31185.13575 | 25050.08325
| 316.0189 | -0.38006 | 9.4480823 | 15.30523 | 0.3304915 | 40305.02 | 43.53162 | 598.4723 |  | 2.5183957 | 6.343163 | 0.3179994 | 31185.13575 | 25050.08325
| 315.4012 | -0.3769479 | 9.4593553 | 15.36758 | 0.3342146 | 40574.28 | 43.64085 | 600.6306 |  | 2.5296687 | 6.183795 | 0.3302314 | 31185.13575 | 25050.08325
| 314.8486 | -0.3739516 | 9.4700766 | 15.42531 | 0.3377958 | 40831.12 | 43.7694 | 602.9326 |  | 2.54039 | 5.947388 | 0.3287314 | 31185.13575 | 25050.08325
| 314.7511 | -0.371118 | 9.480109 | 15.50368 | 0.3411849 | 41079.96 | 43.62203 | 602.3662 |  | 2.5504224 | 5.493087 | 0.3818753 | 31185.13575 | 25050.08325
| 313.9058 | -0.3679711 | 9.4911359 | 15.63994 | 0.3449331 | 41327.04 | 42.99591 | 596.1161 |  | 2.5614493 | 6.105946 | 0.4477202 | 31185.13575 | 25050.08325
| 314.1334 | -0.3648132 | 9.5020748 | 15.74402 | 0.3487058 | 41558.27 | 42.75178 | 593.6142 |  | 2.5723882 | 6.82795 | 0.4721702 | 31185.13575 | 25050.08325
| 314.8486 | -0.3616269 | 9.5130047 | 15.82731 | 0.3525181 | 41762.83 | 42.7682 | 593.3059 |  | 2.5833181 | 7.467267 | 0.4691875 | 31185.13575 | 25050.08325
| 315.0436 | -0.3584062 | 9.5239324 | 15.92919 | 0.3563706 | 41959.89 | 42.62663 | 591.1146 |  | 2.5942458 | 8.100423 | 0.4394988 | 31185.13575 | 25050.08325
| 316.7666 | -0.3551163 | 9.5349627 | 16.01851 | 0.3602978 | 42166.46 | 42.61385 | 590.4564 |  | 2.6052761 | 8.722407 | 0.3970538 | 31185.13575 | 25050.08325
| 317.2867 | -0.3517753 | 9.5460156 | 16.14193 | 0.3642825 | 42378.83 | 42.29468 | 586.5987 |  | 2.616329 | 8.81357 | 0.3419818 | 31185.13575 | 25050.08325
| 317.3517 | -0.3481922 | 9.5577494 | 16.31331 | 0.3683808 | 42463.64 | 41.76923 | 577.7603 |  | 2.6280628 | 9.024255 | 0.2612649 | 31185.13575 | 25050.08325
| 317.5792 | -0.3450259 | 9.5679407 | 16.37492 | 0.3723443 | 42715.2 | 41.95367 | 580.2187 |  | 2.6382541 | 9.183303 | 0.1814792 | 31185.13575 | 25050.08325
| 317.5142 | -0.3418842 | 9.5779465 | 16.45271 | 0.3760902 | 42869.15 | 42.06545 | 580.1499 |  | 2.6482599 | 9.309331 | 0.115905 | 31185.13575 | 25050.08325
| 317.2867 | -0.3384686 | 9.588811 | 16.5204 | 0.3801881 | 43057.68 | 42.30652 | 581.7852 |  | 2.6591244 | 9.24927 | 0.0383677 | 31185.13575 | 25050.08325
| 316.3114 | -0.3350082 | 9.5997156 | 16.64221 | 0.3843187 | 43231.17 | 42.11114 | 578.4828 |  | 2.670029 | 8.691835 | 0.02539706 | 31185.13575 | 25050.08325
| 316.0189 | -0.3317703 | 9.6097833 | 16.70507 | 0.3881934 | 43403.73 | 42.34685 | 580.0509 |  | 2.6800967 | 8.378418 | 0.0378523 | 31185.13575 | 25050.08325
| 315.5637 | -0.3281867 | 9.6208192 | 16.85554 | 0.3924688 | 43590.48 | 41.93941 | 574.709 |  | 2.6911326 | 8.096475 | 0.08770394 | 31185.13575 | 25050.08325
| 314.7836 | -0.3246095 | 9.6317116 | 16.90928 | 0.3967456 | 43753.31 | 42.35106 | 577.5353 |  | 2.702025 | 8.006452 | 0.11193 | 31185.13575 | 25050.08325
| 315.7588 | -0.3209885 | 9.6426196 | 17.04121 | 0.4010726 | 43934.55 | 42.11746 | 573.949 |  | 2.712933 | 8.512859 | 0.1358303 | 31185.13575 | 25050.08325
| 315.5962 | -0.317626 | 9.6526501 | 17.19038 | 0.4050801 | 44102.18 | 41.70142 | 568.5874 |  | 2.7229635 | 8.936525 | 0.1594953 | 31185.13575 | 25050.08325
| 314.7511 | -0.3142301 | 9.6626751 | 17.21895 | 0.4091556 | 44290.56 | 42.20716 | 573.208 |  | 2.7329885 | 9.291191 | 0.1828972 | 31185.13575 | 25050.08325
| 316.3114 | -0.3104741 | 9.6736587 | 17.29784 | 0.4136398 | 44484.18 | 42.40939 | 574.3541 |  | 2.7439721 | 8.903351 | 0.1937707 | 31185.13575 | 25050.08325
| 317.9368 | -0.306716 | 9.6845108 | 17.4043 | 0.4181377 | 44649.39 | 42.43284 | 573.1005 |  | 2.7548242 | 8.366267 | 0.2163455 | 31185.13575 | 25050.08325
| 318.717 | -0.3028641 | 9.6955298 | 17.53885 | 0.422739 | 44818.66 | 42.2626 | 569.8624 |  | 2.7658432 | 7.803963 | 0.1908659 | 31185.13575 | 25050.08325
| 319.0746 | -0.2989575 | 9.7065675 | 17.63137 | 0.4274033 | 44977.95 | 42.43173 | 569.9133 |  | 2.7768809 | 8.25142 | 0.1657311 | 31185.13575 | 25050.08325
| 318.782 | -0.2950208 | 9.7175699 | 17.71766 | 0.4321171 | 45127.4 | 42.6649 | 570.4134 |  | 2.7878833 | 7.997407 | 0.10569 | 31185.13575 | 25050.08325
| 319.3997 | -0.2913907 | 9.7276213 | 17.81895 | 0.4364459 | 45253.53 | 42.72575 | 569.1225 |  | 2.7979347 | 8.113297 | 0.03497199 | 31185.13575 | 25050.08325
| 318.8145 | -0.2873843 | 9.7385884 | 17.9671 | 0.44124 | 45383.01 | 42.5436 | 565.0143 |  | 2.8089018 | 8.659897 | -0.02311712 | 31185.13575 | 25050.08325
| 317.7418 | -0.2834013 | 9.7493884 | 18.01667 | 0.446014 | 45494.86 | 43.085 | 567.9594 |  | 2.8197018 | 9.278172 | 0 | 31185.13575 | 25050.08325
| 317.8068 | -0.2796247 | 9.7595078 | 18.19279 | 0.4505053 | 45620.43 | 42.64192 | 561.5638 |  | 2.8298212 | 9.307848 | 0.01137498 | 31185.13575 | 25050.08325
| 317.2867 | -0.2754787 | 9.7704927 | 18.3053 | 0.455467 | 45782.97 | 42.70931 | 560.5978 |  | 2.8408061 | 9.432933 | 0.03386275 | 31185.13575 | 25050.08325
| 316.669 | -0.2712786 | 9.7815199 | 18.42314 | 0.4604868 | 45918.2 | 42.78004 | 559.1468 |  | 2.8518333 | 9.871582 | 0.07836463 | 31185.13575 | 25050.08325
| 316.5715 | -0.2671019 | 9.7923564 | 18.51632 | 0.4654909 | 46071.65 | 42.99222 | 559.492 |  | 2.8626698 | 10.30346 | 0.1110813 | 31185.13575 | 25050.08325
| 317.0916 | -0.2628446 | 9.8032875 | 18.70261 | 0.4705615 | 46210.22 | 42.60597 | 553.6396 |  | 2.8736009 | 10.22121 | 0.1212257 | 31185.13575 | 25050.08325
| 316.8641 | -0.2588094 | 9.813522 | 18.84257 | 0.4753802 | 46371.12 | 42.46189 | 550.8699 |  | 2.8838354 | 10.68023 | 0.1532262 | 31185.13575 | 25050.08325
| 318.4245 | -0.2546131 | 9.8240709 | 18.94316 | 0.4803967 | 46528.07 | 42.61445 | 550.8063 |  | 2.8943843 | 11.35505 | 0.1521219 | 31185.13575 | 25050.08325
| 319.4322 | -0.2500237 | 9.8354817 | 19.04094 | 0.4858853 | 46765.44 | 42.78542 | 551.9833 |  | 2.9057951 | 10.99194 | 0.1619436 | 31185.13575 | 25050.08325
| 320.2774 | -0.2457081 | 9.8461002 | 19.09726 | 0.4910482 | 46849.45 | 43.32 | 554.2614 |  | 2.9164136 | 10.51105 | 0.1502977 | 31185.13575 | 25050.08325
| 320.1149 | -0.2415705 | 9.8561718 | 19.24735 | 0.4959881 | 47062.94 | 43.06785 | 551.4333 |  | 2.9264852 | 9.994963 | 0.07472894 | 31185.13575 | 25050.08325
| 320.5375 | -0.2370454 | 9.8670794 | 19.36141 | 0.5014019 | 47296.85 | 43.11325 | 551.4805 |  | 2.9373928 | 9.978855 | 0.02122066 | 31185.13575 | 25050.08325
| 320.9275 | -0.2328287 | 9.8771343 | 19.5129 | 0.5064351 | 47542.11 | 42.84625 | 549.0437 |  | 2.9474477 | 9.608184 | 0 | 31185.13575 | 25050.08325
| 320.8625 | -0.2282271 | 9.8879897 | 19.52093 | 0.5119613 | 47810.69 | 43.52231 | 555.7649 |  | 2.9583031 | 9.50081 | -0.041998 | 31185.13575 | 25050.08325
| 321.0576 | -0.2239186 | 9.8980544 | 19.66911 | 0.5170896 | 48043.64 | 43.29838 | 553.4923 |  | 2.9683678 | 9.384279 | -0.04178361 | 31185.13575 | 25050.08325
| 320.1149 | -0.2191872 | 9.9089683 | 19.82322 | 0.5227543 | 48330.73 | 43.086 | 551.8611 |  | 2.9792817 | 10.19175 | -0.06234576 | 31185.13575 | 25050.08325
| 320.5375 | -0.2147928 | 9.9190171 | 19.91792 | 0.5279103 | 48539.81 | 43.21503 | 552.6176 |  | 2.9893305 | 10.40283 | -0.04136879 | 31185.13575 | 25050.08325
| 319.3022 | -0.2099433 | 9.9299737 | 20.07003 | 0.5337934 | 48864.79 | 43.01913 | 551.6643 |  | 3.0002871 | 10.31132 | 0 | 31185.13575 | 25050.08325
| 318.1319 | -0.2050614 | 9.9409619 | 20.17353 | 0.5396369 | 49105.13 | 43.1775 | 552.7512 |  | 3.0112753 | 10.51292 | 0.01022044 | 31185.13575 | 25050.08325
| 317.8068 | -0.2000848 | 9.951986 | 20.33509 | 0.5455658 | 49311.98 | 43.05019 | 550.4666 |  | 3.0222994 | 11.0319 | 0.06090973 | 31185.13575 | 25050.08325
| 318.2619 | -0.1951438 | 9.9627972 | 20.35756 | 0.5515142 | 49514.61 | 43.71077 | 555.7395 |  | 3.0331106 | 11.19236 | 0.1310192 | 31185.13575 | 25050.08325
| 317.9043 | -0.1905 | 9.9728815 | 20.46162 | 0.5570535 | 49698.85 | 43.85551 | 556.0516 |  | 3.0431949 | 10.31945 | 0.1502246 | 31185.13575 | 25050.08325
| 319.3672 | -0.1853892 | 9.9838225 | 20.63461 | 0.5631526 | 49918.41 | 43.66774 | 553.3749 |  | 3.0541359 | 9.781813 | 0.1591822 | 31185.13575 | 25050.08325
| 320.4074 | -0.1802702 | 9.9946813 | 20.74977 | 0.5692812 | 50149.93 | 43.79503 | 553.9376 |  | 3.0649947 | 9.993876 | 0.1779366 | 31185.13575 | 25050.08325
| 321.8053 | -0.17506 | 10.0056185 | 20.90609 | 0.5755105 | 50396.05 | 43.69658 | 552.537 |  | 3.0759319 | 9.932443 | 0.2161353 | 31185.13575 | 25050.08325
| 321.8703 | -0.1701836 | 10.0157393 | 21.07466 | 0.5813175 | 50598.79 | 43.50894 | 549.904 |  | 3.0860527 | 10.72044 | 0.2539084 | 31185.13575 | 25050.08325
| 322.9756 | -0.1648383 | 10.0267125 | 21.19663 | 0.5877148 | 50812.19 | 43.64945 | 550.1936 |  | 3.0970259 | 11.37789 | 0.252189 | 31185.13575 | 25050.08325
| 322.8455 | -0.1595011 | 10.0375704 | 21.36867 | 0.594109 | 51075.31 | 43.48122 | 548.3868 |  | 3.1078838 | 12.51437 | 0.2603459 | 31185.13575 | 25050.08325
| 322.878 | -0.1544896 | 10.0476548 | 21.516 | 0.6000677 | 51316.13 | 43.39766 | 547.3545 |  | 3.1179682 | 13.21281 | 0.2302564 | 31185.13575 | 25050.08325
| 322.1303 | -0.1490086 | 10.0585452 | 21.61136 | 0.606645 | 51625.62 | 43.60667 | 549.8115 |  | 3.1288586 | 13.00973 | 0.1813454 | 31185.13575 | 25050.08325
| 322.5204 | -0.1439288 | 10.0685646 | 21.7121 | 0.6127213 | 51894.74 | 43.74616 | 551.3214 |  | 3.138878 | 12.99454 | 0.1519778 | 31185.13575 | 25050.08325
| 322.618 | -0.1387914 | 10.0785795 | 21.75983 | 0.6188655 | 52153.34 | 44.1682 | 555.3311 |  | 3.1488929 | 12.15115 | 0.1701288 | 31185.13575 | 25050.08325
| 321.4802 | -0.1330909 | 10.0895746 | 21.93437 | 0.6256905 | 52421.91 | 44.03576 | 553.7763 |  | 3.159888 | 10.88968 | 0.1690967 | 31185.13575 | 25050.08325
| 319.7898 | -0.1273375 | 10.100558 | 22.05975 | 0.6325654 | 52664.97 | 44.17605 | 554.4082 |  | 3.1708714 | 10.7221 | 0.1680223 | 31185.13575 | 25050.08325
| 320.2124 | -0.121997 | 10.1106322 | 22.24952 | 0.6389378 | 52929.95 | 43.91033 | 551.8861 |  | 3.1809456 | 10.55634 | 0.1486028 | 31185.13575 | 25050.08325
| 320.1149 | -0.1162103 | 10.1214414 | 22.33477 | 0.6458929 | 53196.61 | 44.22977 | 554.5989 |  | 3.1917548 | 10.77579 | 0.1292523 | 31185.13575 | 25050.08325
| 319.5297 | -0.1107418 | 10.1315534 | 22.45393 | 0.6524085 | 53401.65 | 44.37165 | 554.9603 |  | 3.2018668 | 11.58294 | 0.1376417 | 31185.13575 | 25050.08325
| 320.0824 | -0.1052275 | 10.1416213 | 22.52902 | 0.6590031 | 53638.01 | 44.70709 | 557.6232 |  | 3.2119347 | 11.72878 | 0.1459762 | 31185.13575 | 25050.08325
| 319.8873 | -0.09918814 | 10.1525626 | 22.641 | 0.6662311 | 53872.55 | 44.94672 | 558.9653 |  | 3.222876 | 11.49287 | 0.1812291 | 31185.13575 | 25050.08325
| 320.7 | -0.09309883 | 10.1634806 | 22.80316 | 0.67351 | 54097.38 | 44.95483 | 557.9651 |  | 3.233794 | 10.66926 | 0.2339325 | 31185.13575 | 25050.08325
| 322.1628 | -0.08688336 | 10.1744977 | 22.87933 | 0.6809512 | 54315.42 | 45.3988 | 560.8938 |  | 3.2448111 | 10.13149 | 0.2500813 | 31185.13575 | 25050.08325
| 322.0003 | -0.0811774 | 10.1845128 | 22.93015 | 0.6877916 | 54517.4 | 45.8961 | 564.462 |  | 3.2548262 | 9.2456 | 0.2395443 | 31185.13575 | 25050.08325
| 323.8207 | -0.07510783 | 10.1950549 | 23.15894 | 0.6950326 | 54719.25 | 45.58252 | 560.2052 |  | 3.2653683 | 9.562662 | 0.2114226 | 31185.13575 | 25050.08325
| 324.2759 | -0.06927936 | 10.2050658 | 23.28375 | 0.7020045 | 54891.38 | 45.7561 | 560.2482 |  | 3.2753792 | 10.06556 | 0.2011598 | 31185.13575 | 25050.08325
| 323.5282 | -0.06338132 | 10.2151056 | 23.37633 | 0.7090651 | 55101.54 | 46.05855 | 562.0523 |  | 3.285419 | 10.6569 | 0.199848 | 31185.13575 | 25050.08325
| 323.7882 | -0.05740649 | 10.2251677 | 23.56397 | 0.716221 | 55339.45 | 45.89752 | 559.9484 |  | 3.2954811 | 11.37039 | 0.1640719 | 31185.13575 | 25050.08325
| 324.926 | -0.05085257 | 10.2360881 | 23.69124 | 0.7240493 | 55565.13 | 46.113 | 560.781 |  | 3.3064015 | 11.93386 | 0.1371941 | 31185.13575 | 25050.08325
| 325.2511 | -0.04474283 | 10.2461477 | 23.76427 | 0.7313583 | 55808.34 | 46.49678 | 563.7704 |  | 3.3164611 | 12.03234 | 0.1193305 | 31185.13575 | 25050.08325
| 325.8362 | -0.03809419 | 10.2569945 | 24.00245 | 0.7393138 | 56076.16 | 46.17111 | 560.2292 |  | 3.3273079 | 12.74126 | 0.1100864 | 31185.13575 | 25050.08325
| 325.6737 | -0.03122646 | 10.2680798 | 24.16485 | 0.7474896 | 56335.41 | 46.22886 | 560.0065 |  | 3.3383932 | 12.82836 | 0.05048085 | 31185.13575 | 25050.08325
| 324.731 | -0.02440565 | 10.2789513 | 24.3206 | 0.7556665 | 56616.44 | 46.29593 | 560.2289 |  | 3.3492647 | 13.53508 | 0.01671893 | 31185.13575 | 25050.08325
| 324.3409 | -0.01747894 | 10.2899106 | 24.39002 | 0.7638519 | 56882.68 | 46.75957 | 563.8996 |  | 3.360224 | 13.52704 | 0.01662434 | 31185.13575 | 25050.08325
| 323.3656 | -0.01101808 | 10.2999831 | 24.5711 | 0.7716811 | 57175.18 | 46.65225 | 562.9386 |  | 3.3702965 | 13.10216 | 0 | 31185.13575 | 25050.08325
| 322.0328 | -0.004022111 | 10.3108744 | 24.75254 | 0.7800515 | 57488.04 | 46.59157 | 562.4345 |  | 3.3811878 | 13.47092 | -0.02463981 | 31185.13575 | 25050.08325
| 321.4802 | 0.003157569 | 10.3218565 | 24.80733 | 0.7886512 | 57752.48 | 47.15102 | 566.8065 |  | 3.3921699 | 13.08795 | 0 | 31185.13575 | 25050.08325
| 321.5777 | 0.00981283 | 10.3319238 | 24.97557 | 0.7965984 | 57968.55 | 47.16471 | 565.826 |  | 3.4022372 | 12.18033 | 0.01621043 | 31185.13575 | 25050.08325
| 321.8378 | 0.01714541 | 10.3429029 | 25.12832 | 0.8053605 | 58172.52 | 47.34737 | 565.8046 |  | 3.4132163 | 12.06832 | 0.02413131 | 31185.13575 | 25050.08325
| 322.8455 | 0.02447865 | 10.3537695 | 25.29027 | 0.8141543 | 58368.23 | 47.49504 | 565.3606 |  | 3.4240829 | 12.21115 | 0.02394307 | 31185.13575 | 25050.08325
| 323.3006 | 0.03131671 | 10.3638068 | 25.50332 | 0.8223134 | 58532.39 | 47.36963 | 562.3516 |  | 3.4341202 | 12.91004 | 0.0554654 | 31185.13575 | 25050.08325
| 325.5111 | 0.03881826 | 10.3746772 | 25.69419 | 0.8312959 | 58717.64 | 47.41542 | 560.8216 |  | 3.4449906 | 13.61535 | 0.1100631 | 31185.13575 | 25050.08325
| 326.974 | 0.04649548 | 10.3856968 | 25.77588 | 0.8404591 | 58858.96 | 47.97942 | 563.2487 |  | 3.4560102 | 14.07667 | 0.1559277 | 31185.13575 | 25050.08325
| 326.8114 | 0.05357429 | 10.3957376 | 25.94836 | 0.8489374 | 59025.8 | 48.05189 | 562.0198 |  | 3.466051 | 14.46848 | 0.1857733 | 31185.13575 | 25050.08325
| 328.1768 | 0.06125057 | 10.4065422 | 26.16763 | 0.8581173 | 59171.43 | 48.01597 | 559.2149 |  | 3.4768556 | 14.60853 | 0.2149925 | 31185.13575 | 25050.08325
| 327.8517 | 0.06853575 | 10.4166724 | 26.19662 | 0.8668413 | 59352 | 48.71139 | 563.6425 |  | 3.4869858 | 14.50615 | 0.2364114 | 31185.13575 | 25050.08325
| 328.4368 | 0.07640102 | 10.427497 | 26.45975 | 0.8762425 | 59535.94 | 48.47166 | 559.5663 |  | 3.4978104 | 13.8324 | 0.2119533 | 31185.13575 | 25050.08325
| 328.1117 | 0.08381966 | 10.4375992 | 26.5742 | 0.8851106 | 59726 | 48.79926 | 560.8623 |  | 3.5079126 | 13.5271 | 0.2030424 | 31185.13575 | 25050.08325
| 327.5266 | 0.0919782 | 10.4485913 | 26.7967 | 0.8948594 | 59976.9 | 48.71251 | 559.0098 |  | 3.5189047 | 13.94152 | 0.1793055 | 31185.13575 | 25050.08325
| 325.7387 | 0.1001933 | 10.4595459 | 26.87723 | 0.904697 | 60244.81 | 49.21489 | 562.5267 |  | 3.5298593 | 14.53099 | 0.16332 | 31185.13575 | 25050.08325
| 326.0638 | 0.1078169 | 10.4696081 | 27.08138 | 0.9138071 | 60487.79 | 49.13389 | 560.9798 |  | 3.5399215 | 14.22099 | 0.1033153 | 31185.13575 | 25050.08325
| 325.9012 | 0.115485 | 10.4796293 | 27.17842 | 0.9229779 | 60751.62 | 49.48799 | 563.5064 |  | 3.5499427 | 14.03612 | 0.03669513 | 31185.13575 | 25050.08325
| 325.4461 | 0.1239178 | 10.4905359 | 27.36153 | 0.9330977 | 61038.74 | 49.55809 | 563.4812 |  | 3.5608493 | 14.12421 | 0 | 31185.13575 | 25050.08325
| 325.2186 | 0.1317303 | 10.5005414 | 27.4935 | 0.9424258 | 61262.17 | 49.80401 | 564.4746 |  | 3.5708548 | 13.74662 | -0.02899217 | 31185.13575 | 25050.08325
| 324.3409 | 0.1404999 | 10.5116297 | 27.71873 | 0.9528963 | 61522.5 | 49.74755 | 562.8836 |  | 3.5819431 | 13.71719 | -0.04319862 | 31185.13575 | 25050.08325
| 324.1133 | 0.1491219 | 10.5224262 | 27.907 | 0.9632315 | 61783.54 | 49.82561 | 562.5612 |  | 3.5927396 | 14.27687 | -0.02860855 | 31185.13575 | 25050.08325
| 324.4059 | 0.1572812 | 10.5325483 | 28.04869 | 0.9729913 | 62033.28 | 50.03982 | 563.5381 |  | 3.6028617 | 14.98531 | 0 | 31185.13575 | 25050.08325
| 325.4136 | 0.1662232 | 10.5435099 | 28.21647 | 0.983678 | 62262.9 | 50.25119 | 563.8308 |  | 3.6138233 | 15.3674 | 0.01411922 | 31185.13575 | 25050.08325
| 326.8765 | 0.1751244 | 10.5543082 | 28.25884 | 0.9943217 | 62485.18 | 50.97369 | 568.4305 |  | 3.6246216 | 15.18415 | 0.04206223 | 31185.13575 | 25050.08325
| 329.3145 | 0.1844787 | 10.5655379 | 28.6053 | 1.00552 | 62768.74 | 50.45175 | 563.0598 |  | 3.6358513 | 14.74298 | 0.09746538 | 31185.13575 | 25050.08325
| 330.2897 | 0.1937846 | 10.5765094 | 28.78241 | 1.016572 | 63000.04 | 50.64359 | 563.1543 |  | 3.6468228 | 15.18454 | 0.17974 | 31185.13575 | 25050.08325
| 331.1024 | 0.2028237 | 10.5871242 | 28.98604 | 1.027506 | 63291.84 | 50.66578 | 562.7178 |  | 3.6574376 | 15.43628 | 0.2471406 | 31185.13575 | 25050.08325
| 330.8749 | 0.2122247 | 10.5980975 | 29.15766 | 1.038716 | 63536.69 | 50.87341 | 563.1299 |  | 3.6684109 | 15.99924 | 0.2931228 | 31185.13575 | 25050.08325
| 329.2495 | 0.2217947 | 10.6090551 | 29.33154 | 1.050156 | 63802.22 | 51.07238 | 563.6842 |  | 3.6793685 | 16.56339 | 0.3249253 | 31185.13575 | 25050.08325
| 329.8021 | 0.2306357 | 10.6191004 | 29.4418 | 1.060721 | 64004.78 | 51.48404 | 565.561 |  | 3.6894138 | 16.72529 | 0.3361206 | 31185.13575 | 25050.08325
| 329.7696 | 0.2395391 | 10.6291195 | 29.63709 | 1.071375 | 64264.69 | 51.51619 | 565.0154 |  | 3.6994329 | 16.67665 | 0.3474049 | 31185.13575 | 25050.08325
| 327.9817 | 0.2494107 | 10.6401268 | 29.7855 | 1.083204 | 64545.88 | 51.82378 | 566.6158 |  | 3.7104402 | 15.32712 | 0.325126 | 31185.13575 | 25050.08325
| 325.9012 | 0.2592122 | 10.6509298 | 29.94378 | 1.094963 | 64811.63 | 52.09147 | 567.7304 |  | 3.7212432 | 14.61485 | 0.3294339 | 31185.13575 | 25050.08325
| 326.6814 | 0.2684097 | 10.6609572 | 30.1223 | 1.105941 | 65053.21 | 52.21893 | 567.6909 |  | 3.7312706 | 14.33315 | 0.3404577 | 31185.13575 | 25050.08325
| 327.4616 | 0.2777623 | 10.6710111 | 30.25043 | 1.117124 | 65299.68 | 52.55635 | 569.4052 |  | 3.7413245 | 14.20364 | 0.3122709 | 31185.13575 | 25050.08325
| 326.0638 | 0.2879111 | 10.6818526 | 30.51802 | 1.129273 | 65583.15 | 52.3977 | 567.1559 |  | 3.752166 | 14.52226 | 0.2778817 | 31185.13575 | 25050.08325
| 326.8765 | 0.2983294 | 10.6928607 | 30.65843 | 1.141765 | 65912.78 | 52.72944 | 569.475 |  | 3.7631741 | 15.4775 | 0.2568724 | 31185.13575 | 25050.08325
| 326.8765 | 0.3079535 | 10.7029135 | 30.8872 | 1.153243 | 66189.07 | 52.65906 | 568.1819 |  | 3.7732269 | 15.94374 | 0.2362041 | 31185.13575 | 25050.08325
| 328.9244 | 0.3184861 | 10.7137927 | 31.04844 | 1.165851 | 66549.28 | 52.88368 | 570.027 |  | 3.7841061 | 16.88201 | 0.2031082 | 31185.13575 | 25050.08325
| 330.9399 | 0.3292439 | 10.7247982 | 31.28105 | 1.178726 | 66909.59 | 52.84992 | 569.6681 |  | 3.7951116 | 17.19951 | 0.1703349 | 31185.13575 | 25050.08325
| 332.9228 | 0.3401065 | 10.735789 | 31.39232 | 1.191726 | 67249.99 | 53.30411 | 573.0548 |  | 3.8061024 | 17.20927 | 0.1504481 | 31185.13575 | 25050.08325
| 333.8655 | 0.3510046 | 10.7466911 | 31.64471 | 1.204763 | 67595.96 | 53.20724 | 571.9856 |  | 3.8170045 | 17.06617 | 0.1370412 | 31185.13575 | 25050.08325
| 334.0931 | 0.3611268 | 10.7567144 | 31.81328 | 1.216865 | 67952.47 | 53.33821 | 573.2954 |  | 3.8270278 | 16.63505 | 0.09914899 | 31185.13575 | 25050.08325
| 334.3531 | 0.3713613 | 10.7667448 | 31.98022 | 1.229106 | 68300.85 | 53.48807 | 574.6272 |  | 3.8370582 | 16.9346 | 0.06779833 | 31185.13575 | 25050.08325
| 333.8005 | 0.3826242 | 10.7776785 | 32.10394 | 1.242597 | 68678.64 | 53.88111 | 577.9197 |  | 3.8479919 | 16.43349 | 0.01837974 | 31185.13575 | 25050.08325
| 333.1504 | 0.3940382 | 10.7886374 | 32.38534 | 1.256267 | 69046.67 | 53.69113 | 576.241 |  | 3.8589508 | 16.30748 | -0.03652902 | 31185.13575 | 25050.08325
| 332.7603 | 0.4045807 | 10.798653 | 32.61883 | 1.268838 | 69349.11 | 53.6367 | 575.2551 |  | 3.8689664 | 16.93445 | -0.06052156 | 31185.13575 | 25050.08325
| 332.0126 | 0.4162547 | 10.8096142 | 32.81494 | 1.28282 | 69689.01 | 53.80592 | 576.1258 |  | 3.8799276 | 17.83364 | -0.08417002 | 31185.13575 | 25050.08325
| 329.8996 | 0.4279701 | 10.8205155 | 33.00602 | 1.296848 | 70013.92 | 54.00214 | 577.0416 |  | 3.8908289 | 18.20677 | -0.08958057 | 31185.13575 | 25050.08325
| 329.5746 | 0.4388982 | 10.8305691 | 33.16949 | 1.309927 | 70300.17 | 54.24606 | 578.2105 |  | 3.9008825 | 18.36478 | -0.08901461 | 31185.13575 | 25050.08325
| 330.0622 | 0.4498858 | 10.8405763 | 33.33504 | 1.323071 | 70595.8 | 54.47482 | 579.3761 |  | 3.9108897 | 18.62162 | -0.09437221 | 31185.13575 | 25050.08325
| 329.9322 | 0.4610149 | 10.850608 | 33.50878 | 1.336394 | 70862.28 | 54.7035 | 580.1371 |  | 3.9209214 | 18.46013 | -0.1113334 | 31185.13575 | 25050.08325
| 329.477 | 0.4732386 | 10.8615196 | 33.79821 | 1.351018 | 71128.12 | 54.60271 | 577.8031 |  | 3.931833 | 17.82753 | -0.1105084 | 31185.13575 | 25050.08325
| 329.412 | 0.4846606 | 10.8716013 | 33.90277 | 1.364681 | 71368.15 | 55.12185 | 580.5392 |  | 3.9419147 | 17.43783 | -0.09819813 | 31185.13575 | 25050.08325
| 329.477 | 0.4961264 | 10.881624 | 34.11334 | 1.37839 | 71632.7 | 55.22876 | 580.2452 |  | 3.9519374 | 17.48379 | -0.09182009 | 31185.13575 | 25050.08325
| 329.477 | 0.508614 | 10.8924346 | 34.38426 | 1.393366 | 71886.65 | 55.21528 | 578.4734 |  | 3.962748 | 17.73542 | -0.08542253 | 31185.13575 | 25050.08325
| 329.8996 | 0.5202962 | 10.9024444 | 34.54711 | 1.407345 | 72112.47 | 55.53659 | 579.4059 |  | 3.9727578 | 18.23099 | -0.09613377 | 31185.13575 | 25050.08325
| 330.7123 | 0.5334121 | 10.9135459 | 34.80733 | 1.423013 | 72395.77 | 55.58245 | 578.3349 |  | 3.9838593 | 18.72968 | -0.09543674 | 31185.13575 | 25050.08325
| 334.2556 | 0.5460342 | 10.9241198 | 34.99968 | 1.438123 | 72621.08 | 55.87074 | 578.7024 |  | 3.9944332 | 18.8768 | -0.08357022 | 31185.13575 | 25050.08325
| 334.0931 | 0.5581464 | 10.9341667 | 35.19082 | 1.452673 | 72882.99 | 56.08708 | 579.1471 |  | 4.0044801 | 18.83817 | -0.08300523 | 31185.13575 | 25050.08325
| 335.7834 | 0.5715194 | 10.9451489 | 35.40532 | 1.468714 | 73158.42 | 56.31499 | 579.4224 |  | 4.0154623 | 19.34822 | -0.08239249 | 31185.13575 | 25050.08325
| 335.5884 | 0.5838774 | 10.9551674 | 35.63687 | 1.483484 | 73405.98 | 56.39891 | 578.6378 |  | 4.0254808 | 19.32743 | -0.07639433 | 31185.13575 | 25050.08325
| 337.9939 | 0.5975307 | 10.9660998 | 35.87775 | 1.499744 | 73669.95 | 56.54269 | 578.1145 |  | 4.0364132 | 19.22311 | -0.05960406 | 31185.13575 | 25050.08325
| 338.579 | 0.6115315 | 10.977196 | 36.11168 | 1.516489 | 73964.94 | 56.71761 | 578.1047 |  | 4.0475094 | 19.21413 | -0.05918428 | 31185.13575 | 25050.08325
| 337.7339 | 0.6254475 | 10.9881393 | 36.2873 | 1.533147 | 74251.71 | 57.09673 | 579.6535 |  | 4.0584527 | 19.28901 | -0.04274607 | 31185.13575 | 25050.08325
| 336.4011 | 0.6395425 | 10.999105 | 36.54414 | 1.550029 | 74561.22 | 57.17298 | 579.0749 |  | 4.0694184 | 19.54528 | -0.02122852 | 31185.13575 | 25050.08325
| 334.1906 | 0.653706 | 11.010006 | 36.76034 | 1.566996 | 74860.81 | 57.40322 | 579.5888 |  | 4.0803194 | 19.64592 | -0.031626 | 31185.13575 | 25050.08325
| 334.0281 | 0.6669015 | 11.0200486 | 36.97087 | 1.582774 | 75133.71 | 57.58088 | 579.7446 |  | 4.090362 | 19.68536 | -0.06285876 | 31185.13575 | 25050.08325
| 332.6953 | 0.681321 | 11.0309049 | 37.22007 | 1.600016 | 75415.92 | 57.7113 | 579.2655 |  | 4.1012183 | 20.07202 | -0.09884851 | 31185.13575 | 25050.08325
| 332.3377 | 0.6948183 | 11.0409538 | 37.40623 | 1.615901 | 75620.34 | 58.02439 | 579.6872 |  | 4.1112672 | 20.22256 | -0.124095 | 31185.13575 | 25050.08325
| 333.3779 | 0.7084584 | 11.0510155 | 37.64739 | 1.632499 | 76017.97 | 58.03634 | 579.8995 |  | 4.1213289 | 20.30414 | -0.1439331 | 31185.13575 | 25050.08325
| 332.1752 | 0.7231965 | 11.0618311 | 37.86196 | 1.650178 | 76342.74 | 58.26969 | 580.6894 |  | 4.1321445 | 20.66553 | -0.2042622 | 31185.13575 | 25050.08325
| 332.6953 | 0.7370476 | 11.0718475 | 38.09078 | 1.666723 | 76631.76 | 58.39226 | 580.5474 |  | 4.1421609 | 20.54039 | -0.2486913 | 31185.13575 | 25050.08325
| 333.0203 | 0.7511048 | 11.0818899 | 38.30137 | 1.683501 | 76904.6 | 58.60267 | 580.8555 |  | 4.1522033 | 20.61525 | -0.2773738 | 31185.13575 | 25050.08325
| 333.833 | 0.7666066 | 11.0928638 | 38.52998 | 1.702077 | 77245.86 | 58.81449 | 581.5228 |  | 4.1631772 | 20.8884 | -0.3155794 | 31185.13575 | 25050.08325
| 335.6534 | 0.7821155 | 11.1037429 | 38.79704 | 1.720636 | 77580.17 | 58.88557 | 581.0748 |  | 4.1740563 | 20.98543 | -0.3333427 | 31185.13575 | 25050.08325
| 338.514 | 0.7978361 | 11.1146404 | 39.03365 | 1.739466 | 77944.57 | 59.05342 | 581.6727 |  | 4.1849538 | 21.12896 | -0.3311287 | 31185.13575 | 25050.08325
| 338.4815 | 0.8126278 | 11.1247842 | 39.23816 | 1.757173 | 78287.37 | 59.26814 | 582.6953 |  | 4.1950976 | 21.20109 | -0.3241733 | 31185.13575 | 25050.08325
| 341.3421 | 0.8286637 | 11.1356648 | 39.48761 | 1.776365 | 78666.01 | 59.38918 | 583.0672 |  | 4.2059782 | 21.02888 | -0.3025298 | 31185.13575 | 25050.08325
| 342.3498 | 0.8451034 | 11.1466949 | 39.85315 | 1.796012 | 79035.37 | 59.13219 | 580.3911 |  | 4.2170083 | 21.65514 | -0.2762272 | 31185.13575 | 25050.08325
| 342.5449 | 0.8615157 | 11.1575857 | 40.08818 | 1.815696 | 79389 | 59.34106 | 581.0866 |  | 4.2278991 | 22.39487 | -0.2213296 | 31185.13575 | 25050.08325
| 342.6749 | 0.8768541 | 11.1676638 | 40.29199 | 1.834028 | 79717.86 | 59.58159 | 582.1029 |  | 4.2379772 | 22.81859 | -0.1577734 | 31185.13575 | 25050.08325
| 342.9349 | 0.8922956 | 11.1776961 | 40.53187 | 1.852476 | 80087.78 | 59.66604 | 582.4023 |  | 4.2480095 | 23.08564 | -0.1093248 | 31185.13575 | 25050.08325
| 341.6022 | 0.9092542 | 11.1886105 | 40.78357 | 1.872804 | 80494.07 | 59.79666 | 583.0287 |  | 4.2589239 | 23.13346 | -0.0661123 | 31185.13575 | 25050.08325
| 339.6843 | 0.9264602 | 11.1995724 | 41.04602 | 1.893395 | 80877.63 | 59.91613 | 583.2845 |  | 4.2698858 | 23.26806 | -0.02814365 | 31185.13575 | 25050.08325
| 337.5063 | 0.9438292 | 11.2105077 | 41.21877 | 1.914219 | 81277.85 | 60.34104 | 585.9938 |  | 4.2808211 | 22.46062 | 0.004659709 | 31185.13575 | 25050.08325
| 337.4413 | 0.9599417 | 11.2205476 | 41.443 | 1.933485 | 81639.25 | 60.50997 | 586.7436 |  | 4.290861 | 21.32277 | 0.04631833 | 31185.13575 | 25050.08325
| 337.7664 | 0.9762089 | 11.2305727 | 41.66016 | 1.952973 | 82006.95 | 60.70578 | 587.7381 |  | 4.3008861 | 21.02791 | 0.0828705 | 31185.13575 | 25050.08325
| 336.5961 | 0.9941126 | 11.2415027 | 41.94759 | 1.974445 | 82451.75 | 60.71687 | 587.7685 |  | 4.3118161 | 21.10394 | 0.1098145 | 31185.13575 | 25050.08325
| 335.816 | 1.01091 | 11.251641 | 42.19348 | 1.99448 | 82849.06 | 60.81089 | 588.2533 |  | 4.3219544 | 21.20788 | 0.1228545 | 31185.13575 | 25050.08325
| 336.6286 | 1.029135 | 11.2625118 | 42.44627 | 2.016299 | 83277.13 | 60.9606 | 589.1126 |  | 4.3328252 | 21.76246 | 0.1356539 | 31185.13575 | 25050.08325
| 336.8887 | 1.046246 | 11.272636 | 42.74157 | 2.036756 | 83662.26 | 60.90646 | 588.3126 |  | 4.3429494 | 22.46797 | 0.1393508 | 31185.13575 | 25050.08325
| 338.8716 | 1.064806 | 11.2835008 | 43.07455 | 2.059004 | 84045.25 | 60.82811 | 586.9413 |  | 4.3538142 | 24.1118 | 0.147324 | 31185.13575 | 25050.08325
| 348.5911 | 1.083646 | 11.2944102 | 48.66185 | 2.080806 | 84544.56 | 46.25604 | 478.831 |  | 4.3647236 | 40.67145 | 0.3996076 | 31185.13575 | 25050.08325
| 351.3216 | 1.102476 | 11.3051401 | 50.83543 | 2.103108 | 85456.08 | 42.20413 | 451.8667 |  | 4.3754535 | 98.1447 | 0.6871795 | 31185.13575 | 25050.08325
| 351.5817 | 1.12077 | 11.3154866 | 51.22888 | 2.124868 | 86450.1 | 41.83556 | 453.1738 |  | 4.3858 | 136.6063 | 0.9352678 | 31185.13575 | 25050.08325
| 354.0846 | 1.139697 | 11.3260708 | 51.56279 | 2.147506 | 87783.42 | 41.48313 | 456.9161 |  | 4.3963842 | 160.1071 | 1.18183 | 31185.13575 | 25050.08325
| 353.727 | 1.157737 | 11.3360936 | 51.88946 | 2.1691 | 89210.13 | 41.08304 | 461.026 |  | 4.406407 | 163.8868 | 1.435438 | 31185.13575 | 25050.08325
| 354.2146 | 1.175949 | 11.3461117 | 52.14759 | 2.190887 | 90871.21 | 40.74221 | 467.198 |  | 4.4164251 | 150.3425 | 1.707341 | 31185.13575 | 25050.08325
| 355.5474 | 1.196149 | 11.3570998 | 52.38385 | 2.215045 | 92995.68 | 40.37369 | 476.0781 |  | 4.4274132 | 114.8471 | 1.969797 | 31185.13575 | 25050.08325
| 353.9546 | 1.216476 | 11.3680363 | 52.65728 | 2.239396 | 95467.13 | 39.85826 | 486.0648 |  | 4.4383497 | 58.75625 | 2.241718 | 31185.13575 | 25050.08325
| 354.8323 | 1.2354 | 11.3781181 | 52.80137 | 2.262029 | 98065.03 | 39.50743 | 498.5568 |  | 4.4484315 | 32.15205 | 2.527067 | 31185.13575 | 25050.08325
| 353.0444 | 1.255982 | 11.3889648 | 53.02286 | 2.28667 | 101266.5 | 38.94879 | 513.1296 |  | 4.4592782 | 29.87934 | 2.82354 | 31185.13575 | 25050.08325
| 353.1419 | 1.275248 | 11.3990125 | 53.1916 | 2.309749 | 103688 | 38.68495 | 524.8379 |  | 4.4693259 | 28.0397 | 2.59031 | 31185.13575 | 25050.08325
| 352.0692 | 1.296591 | 11.4100289 | 53.66753 | 2.335252 | 106231.7 | 37.98724 | 532.4473 |  | 4.4803423 | 27.65796 | 2.331462 | 31185.13575 | 25050.08325
| 349.9888 | 1.317879 | 11.4208689 | 54.01867 | 2.360718 | 108542.5 | 37.57328 | 540.9934 |  | 4.4911823 | 29.50484 | 2.068062 | 31185.13575 | 25050.08325
| 350.509 | 1.337708 | 11.4308882 | 54.305 | 2.384417 | 110450.6 | 37.32112 | 548.4351 |  | 4.5012016 | 31.52727 | 1.824735 | 31185.13575 | 25050.08325
| 350.9315 | 1.357814 | 11.4409402 | 54.48204 | 2.408531 | 112184.9 | 37.29135 | 556.9319 |  | 4.5112536 | 32.45626 | 1.562269 | 31185.13575 | 25050.08325
| 349.9888 | 1.379779 | 11.4518185 | 54.79466 | 2.434863 | 113804.8 | 37.14011 | 562.7807 |  | 4.5221319 | 33.16948 | 1.243052 | 31185.13575 | 25050.08325
| 349.6963 | 1.400301 | 11.4618677 | 55.04632 | 2.45938 | 115004.3 | 37.12413 | 567.3167 |  | 4.5321811 | 33.01896 | 0.9701223 | 31185.13575 | 25050.08325
| 350.639 | 1.423009 | 11.4728569 | 55.39105 | 2.486555 | 115991.6 | 37.07717 | 569.4207 |  | 4.5431703 | 31.6059 | 0.6627936 | 31185.13575 | 25050.08325
| 351.6142 | 1.443878 | 11.4828632 | 55.765 | 2.511494 | 116572.6 | 37.01301 | 568.6724 |  | 4.5531766 | 30.2655 | 0.3959595 | 31185.13575 | 25050.08325
| 353.272 | 1.466886 | 11.493786 | 56.14691 | 2.538986 | 117025.3 | 37.02202 | 567.4173 |  | 4.5640994 | 29.69298 | 0.3310218 | 31185.13575 | 25050.08325
| 353.9221 | 1.488235 | 11.5038147 | 56.47998 | 2.564554 | 117733.5 | 37.00114 | 568.0601 |  | 4.5741281 | 30.83536 | 0.3479268 | 31185.13575 | 25050.08325
| 356.035 | 1.511773 | 11.5147743 | 56.86004 | 2.592754 | 118488.3 | 36.96163 | 568.3977 |  | 4.5850877 | 32.55646 | 0.3457703 | 31185.13575 | 25050.08325
| 359.3831 | 1.535355 | 11.525625 | 57.17978 | 2.621029 | 119238.2 | 37.00852 | 569.7207 |  | 4.5959384 | 33.16487 | 0.3390518 | 31185.13575 | 25050.08325
| 359.058 | 1.557429 | 11.5356686 | 57.46024 | 2.647451 | 119881.5 | 37.08649 | 570.9593 |  | 4.605982 | 33.45733 | 0.355583 | 31185.13575 | 25050.08325
| 360.3908 | 1.579813 | 11.5457427 | 57.7248 | 2.674149 | 120476.5 | 37.19966 | 572.2356 |  | 4.6160561 | 32.62869 | 0.3581226 | 31185.13575 | 25050.08325
| 361.3009 | 1.604189 | 11.5565987 | 58.09613 | 2.703389 | 121116.6 | 37.20441 | 572.1702 |  | 4.6269121 | 31.54484 | 0.3603461 | 31185.13575 | 25050.08325
| 361.886 | 1.626851 | 11.5666115 | 58.34303 | 2.730507 | 121662.3 | 37.35447 | 573.5031 |  | 4.6369249 | 30.56071 | 0.3808177 | 31185.13575 | 25050.08325
| 362.6337 | 1.652114 | 11.5776384 | 58.9904 | 2.760648 | 122272.5 | 36.98588 | 568.7405 |  | 4.6479518 | 31.15346 | 0.3873712 | 31185.13575 | 25050.08325
| 363.3163 | 1.676914 | 11.5883295 | 59.42897 | 2.78911 | 122556.7 | 36.93914 | 565.759 |  | 4.6586429 | 33.24812 | 0.3761451 | 31185.13575 | 25050.08325
| 361.691 | 1.701127 | 11.5986035 | 59.71732 | 2.819406 | 123424 | 37.02557 | 568.2003 |  | 4.6689169 | 35.28548 | 0.3513397 | 31185.13575 | 25050.08325
| 361.626 | 1.725011 | 11.6086211 | 60.02392 | 2.847961 | 123899.4 | 37.12089 | 568.2796 |  | 4.6789345 | 36.5389 | 0.3402532 | 31185.13575 | 25050.08325
| 359.5456 | 1.751355 | 11.619647 | 60.32834 | 2.879431 | 124504.6 | 37.25257 | 569.2793 |  | 4.6899604 | 37.10652 | 0.3465517 | 31185.13575 | 25050.08325
| 357.5303 | 1.777323 | 11.6303976 | 60.70716 | 2.910607 | 125157 | 37.26096 | 569.2395 |  | 4.700711 | 36.00032 | 0.3484572 | 31185.13575 | 25050.08325
| 357.6278 | 1.802034 | 11.6405367 | 61.02684 | 2.940178 | 125781 | 37.31926 | 569.8504 |  | 4.7108501 | 34.76283 | 0.3592843 | 31185.13575 | 25050.08325
| 358.863 | 1.826716 | 11.6505439 | 61.5134 | 2.969644 | 126388.1 | 37.14561 | 567.6729 |  | 4.7208573 | 32.64772 | 0.3743363 | 31185.13575 | 25050.08325
| 356.6851 | 1.854108 | 11.6615329 | 61.96609 | 3.002466 | 127083.8 | 37.06905 | 566.7731 |  | 4.7318463 | 33.73458 | 0.3890052 | 31185.13575 | 25050.08325
| 356.6851 | 1.881154 | 11.6722856 | 62.28058 | 3.034917 | 127752.8 | 37.17404 | 567.8908 |  | 4.742599 | 35.43914 | 0.4035445 | 31185.13575 | 25050.08325
| 358.3104 | 1.909754 | 11.6835191 | 62.63309 | 3.069091 | 128430.3 | 37.25622 | 568.5816 |  | 4.7538325 | 36.45535 | 0.4052087 | 31185.13575 | 25050.08325
| 361.951 | 1.936947 | 11.6940653 | 63.04899 | 3.101677 | 129012.3 | 37.2349 | 567.6732 |  | 4.7643787 | 36.95541 | 0.4151491 | 31185.13575 | 25050.08325
| 364.5515 | 1.96646 | 11.7054104 | 63.5858 | 3.136959 | 129753.3 | 37.0722 | 565.8395 |  | 4.7757238 | 37.24698 | 0.4169015 | 31185.13575 | 25050.08325
| 367.542 | 1.994668 | 11.716116 | 64.02848 | 3.170897 | 130455.6 | 37.01351 | 565.1711 |  | 4.7864294 | 38.07327 | 0.4020545 | 31185.13575 | 25050.08325
| 368.6146 | 2.024099 | 11.7271747 | 64.44694 | 3.206042 | 131096.4 | 37.018 | 564.6963 |  | 4.7974881 | 37.99027 | 0.3790547 | 31185.13575 | 25050.08325
| 368.3221 | 2.053462 | 11.7380468 | 64.77512 | 3.241072 | 131637.9 | 37.153 | 565.135 |  | 4.8083602 | 38.84799 | 0.3602946 | 31185.13575 | 25050.08325
| 368.0946 | 2.08086 | 11.7481015 | 65.09953 | 3.273883 | 132175.3 | 37.24767 | 565.4025 |  | 4.8184149 | 39.06085 | 0.3541506 | 31185.13575 | 25050.08325
| 366.3393 | 2.110809 | 11.7590107 | 65.37043 | 3.309722 | 132704.6 | 37.46717 | 566.6907 |  | 4.8293241 | 37.887 | 0.3357215 | 31185.13575 | 25050.08325
| 366.4043 | 2.138727 | 11.7690646 | 65.79433 | 3.343185 | 133185.6 | 37.44607 | 565.2275 |  | 4.839378 | 36.01131 | 0.3176365 | 31185.13575 | 25050.08325
| 364.0964 | 2.169439 | 11.78002 | 66.14239 | 3.379891 | 133622.9 | 37.58902 | 564.9889 |  | 4.8503334 | 34.15269 | 0.3115173 | 31185.13575 | 25050.08325
| 361.951 | 2.200472 | 11.7909366 | 66.79254 | 3.417044 | 134094.1 | 37.33681 | 560.4332 |  | 4.86125 | 33.84473 | 0.3173809 | 31185.13575 | 25050.08325
| 361.3659 | 2.231591 | 11.8017999 | 67.46802 | 3.45434 | 134489.7 | 37.0702 | 555.2927 |  | 4.8721133 | 37.69965 | 0.3427777 | 31185.13575 | 25050.08325
| 361.7885 | 2.260971 | 11.811937 | 67.83115 | 3.489418 | 134799.3 | 37.17582 | 554.1738 |  | 4.8822504 | 41.68086 | 0.3719182 | 31185.13575 | 25050.08325
| 362.9262 | 2.293256 | 11.8229441 | 68.20002 | 3.528077 | 135184.3 | 37.31999 | 553.5679 |  | 4.8932575 | 44.5407 | 0.4005817 | 31185.13575 | 25050.08325
| 365.5917 | 2.325206 | 11.8337441 | 68.587 | 3.566322 | 135544.4 | 37.43432 | 552.5613 |  | 4.9040575 | 45.57114 | 0.4211997 | 31185.13575 | 25050.08325
| 368.9722 | 2.358437 | 11.8448465 | 68.92365 | 3.606131 | 135963.9 | 37.62485 | 552.6265 |  | 4.9151599 | 44.12541 | 0.4262257 | 31185.13575 | 25050.08325
| 370.0774 | 2.388697 | 11.8548524 | 69.49435 | 3.642329 | 136307.5 | 37.46641 | 548.8112 |  | 4.9251658 | 42.67664 | 0.4314187 | 31185.13575 | 25050.08325
| 372.9703 | 2.422175 | 11.8658056 | 69.97067 | 3.682414 | 133662 | 38.06416 | 534.8265 |  | 4.936119 | 40.46056 | 0.4212849 | 31185.13575 | 25050.08325
| 375.2457 | 2.456017 | 11.8767559 | 70.68053 | 3.72283 | 134448.8 | 37.70956 | 531.4214 |  | 4.9470693 | 41.11372 | 0.4113511 | 31185.13575 | 25050.08325
| 375.3757 | 2.490106 | 11.8876625 | 71.16779 | 3.76367 | 135268.1 | 37.63663 | 531.1449 |  | 4.9579759 | 44.66216 | 0.4052817 | 31185.13575 | 25050.08325
| 373.978 | 2.524602 | 11.8985915 | 71.67695 | 3.805016 | 136164.8 | 37.52748 | 530.9009 |  | 4.9689049 | 47.89338 | 0.3770387 | 31185.13575 | 25050.08325
| 374.4656 | 2.556613 | 11.9086195 | 72.03814 | 3.843271 | 136992.6 | 37.55985 | 532.0849 |  | 4.9789329 | 49.56141 | 0.3418385 | 31185.13575 | 25050.08325
| 374.8556 | 2.589045 | 11.9186672 | 72.54625 | 3.882079 | 137836.6 | 37.41523 | 531.4404 |  | 4.9889806 | 49.7254 | 0.3069255 | 31185.13575 | 25050.08325
| 372.4828 | 2.624805 | 11.929646 | 73.24627 | 3.924806 | 138745.2 | 37.09006 | 528.8535 |  | 4.9999594 | 49.46262 | 0.2721869 | 31185.13575 | 25050.08325
| 370.1424 | 2.660998 | 11.9406324 | 73.89278 | 3.968177 | 139694.1 | 36.83446 | 527.1704 |  | 5.0109458 | 50.59086 | 0.2524349 | 31185.13575 | 25050.08325
| 368.7447 | 2.697412 | 11.9515765 | 74.35963 | 4.011756 | 140669.4 | 36.78811 | 527.8523 |  | 5.0218899 | 51.26673 | 0.251136 | 31185.13575 | 25050.08325
| 369.1347 | 2.731212 | 11.9616164 | 74.86008 | 4.052138 | 141551.4 | 36.66765 | 527.5396 |  | 5.0319298 | 52.42567 | 0.2499294 | 31185.13575 | 25050.08325
| 369.4598 | 2.768589 | 11.9726044 | 75.2182 | 4.096943 | 142601.4 | 36.74684 | 529.8836 |  | 5.0429178 | 52.24867 | 0.2522757 | 31185.13575 | 25050.08325
| 371.8652 | 2.806495 | 11.9836378 | 75.68028 | 4.142308 | 143649.9 | 36.71093 | 530.9379 |  | 5.0539512 | 50.88414 | 0.2473958 | 31185.13575 | 25050.08325
| 375.4732 | 2.844398 | 11.9945426 | 76.12214 | 4.187792 | 144670.5 | 36.70142 | 532.1221 |  | 5.064856 | 47.71395 | 0.2496066 | 31185.13575 | 25050.08325
| 375.3107 | 2.879726 | 12.0046052 | 76.4327 | 4.230027 | 145586.8 | 36.80832 | 534.3169 |  | 5.0749186 | 44.00054 | 0.2625461 | 31185.13575 | 25050.08325
| 379.8614 | 2.918388 | 12.0154822 | 76.86312 | 4.276343 | 146573.8 | 36.82227 | 535.5195 |  | 5.0857956 | 40.99734 | 0.2892811 | 31185.13575 | 25050.08325
| 380.1539 | 2.954267 | 12.0254866 | 77.31235 | 4.319213 | 147445.6 | 36.78149 | 535.8318 |  | 5.0958 | 40.2544 | 0.3158307 | 31185.13575 | 25050.08325
| 380.479 | 2.990673 | 12.0355293 | 77.75467 | 4.362864 | 148379.6 | 36.74654 | 536.4839 |  | 5.1058427 | 40.21587 | 0.3316701 | 31185.13575 | 25050.08325
| 382.9168 | 3.030076 | 12.0463082 | 78.23766 | 4.410099 | 149311 | 36.71398 | 536.8303 |  | 5.1166216 | 41.43701 | 0.3505453 | 31185.13575 | 25050.08325
| 384.477 | 3.071441 | 12.0574797 | 78.70205 | 4.459561 | 150185 | 36.73896 | 537.3135 |  | 5.1277931 | 42.02466 | 0.3621028 | 31185.13575 | 25050.08325
| 383.6319 | 3.112023 | 12.0683134 | 79.18088 | 4.508274 | 151012.3 | 36.74137 | 537.3897 |  | 5.1386268 | 43.06355 | 0.3597858 | 31185.13575 | 25050.08325
| 384.1195 | 3.150448 | 12.0784762 | 79.68432 | 4.554097 | 151700.1 | 36.69692 | 536.4893 |  | 5.1487896 | 44.05958 | 0.3678433 | 31185.13575 | 25050.08325
| 381.5516 | 3.190921 | 12.0890461 | 80.28752 | 4.602667 | 152417.6 | 36.57327 | 534.6647 |  | 5.1593595 | 45.68266 | 0.3756048 | 31185.13575 | 25050.08325
End Of Loading Index | 381.2266 | 3.231086 | 12.0994513 | 80.62324 | 4.650439 | 153104.7 | 36.73116 | 535.8589 |  | 5.1697647 | 46.68801 | 0.3801719 | 31185.13575 | 25050.08325
| 375.7333 | 3.241066 | 12.1030525 | 80.5382 | 4.663409 | 153311.6 | 36.9621 | 538.3499 | 0.5443788 | 5.1733659 | 46.73168 | 0.3793033 | 31185.13575 | 25050.08325
| 378.1386 | 3.236066 | 12.1138234 | 81.21355 | 4.658356 | 152124.3 | 36.35778 | 526.0345 | 0.5376199 | 5.1841368 | 46.28856 | 0.370226 | 31185.13575 | 25050.08325
| 379.0488 | 3.240066 | 12.1239196 | 81.23286 | 4.662355 | 151014.6 | 36.57069 | 522.2663 | 0.5321565 | 5.194233 | 43.81512 | 0.3581354 | 31185.13575 | 25050.08325
| 381.9742 | 3.236566 | 12.1347666 | 81.41119 | 4.658841 | 149810.7 | 36.53252 | 515.9914 | 0.5092981 | 5.20508 | 37.73319 | 0.3426898 | 31185.13575 | 25050.08325
| 381.8767 | 3.240566 | 12.1447672 | 81.44422 | 4.662837 | 148769 | 36.72638 | 512.3717 | 0.4842239 | 5.2150806 | 30.10852 | 0.3310153 | 31185.13575 | 25050.08325
| 382.0392 | 3.236566 | 12.1548077 | 81.51596 | 4.658833 | 147825.5 | 36.75771 | 508.2268 | 0.4558614 | 5.2251211 | 21.7167 | 0.3228356 | 31185.13575 | 25050.08325
| 384.9321 | 3.240566 | 12.165746 | 81.61794 | 4.662827 | 146914.6 | 36.8599 | 504.3372 | 0.4257878 | 5.2360594 | 14.23321 | 0.3147553 | 31185.13575 | 25050.08325
| 386.9799 | 3.237066 | 12.1767491 | 81.68002 | 4.659323 | 146093.6 | 36.89074 | 500.7891 | 0.3930702 | 5.2470625 | 8.873339 | 0.3100705 | 31185.13575 | 25050.08325
| 386.5573 | 3.240566 | 12.187672 | 81.69151 | 4.662824 | 145399.2 | 37.05077 | 498.6103 | 0.365924 | 5.2579854 | 4.845096 | 0.3023835 | 31185.13575 | 25050.08325
| 384.022 | 3.237066 | 12.1986135 | 81.77004 | 4.659317 | 144856.1 | 37.01577 | 495.8181 | 0.3377111 | 5.2689269 | 3.814759 | 0.2788952 | 31185.13575 | 25050.08325
| 384.152 | 3.241066 | 12.2086207 | 81.7086 | 4.663323 | 144458.3 | 37.21135 | 495.4236 | 0.3170709 | 5.2789341 | 2.85624 | 0.2493607 | 31185.13575 | 25050.08325
| 380.739 | 3.236566 | 12.219586 | 81.7817 | 4.658819 | 144254.9 | 37.10665 | 493.7368 | 0.2950013 | 5.2898994 | 2.01504 | 0.2105866 | 31185.13575 | 25050.08325
| 377.586 | 3.241066 | 12.2305129 | 81.75557 | 4.663323 | 144188.8 | 37.20945 | 494.0558 | 0.2722026 | 5.3008263 | 1.310111 | 0.172078 | 31185.13575 | 25050.08325
End of Data Index | 377.6511 | 3.237066 | 12.2406439 | 81.8458 | 4.65931 | 144240 | 37.04563 | 493.0319 | 0.2557213 | 5.3109573 | 0.7032969 | 0.1432949 | 31185.13575 | 25050.08325
| 375.1482 | 3.241566 | 12.2514128 | 81.91802 | 4.663803 | 144334.4 | 37.01028 | 492.813 |  | 5.3217262 | 1.419647 | 0.09865404 | 31185.13575 | 25050.08325
| 375.0507 | 3.237566 | 12.2614356 | 81.89894 | 4.659804 | 144477.9 | 36.95035 | 493.2536 |  | 5.331749 | 2.26457 | 0.06998537 | 31185.13575 | 25050.08325
| 375.7008 | 3.241066 | 12.2725013 | 81.88648 | 4.663309 | 144660.7 | 36.97823 | 494.1653 |  | 5.3428147 | 2.092591 | 0.04452627 | 31185.13575 | 25050.08325
| 377.5535 | 3.237566 | 12.2833089 | 81.98486 | 4.659796 | 144897.3 | 36.78025 | 493.6798 |  | 5.3536223 | 2.487242 | 0.01908269 | 31185.13575 | 25050.08325
| 377.8786 | 3.241566 | 12.293391 | 82.02417 | 4.663788 | 145113.1 | 36.7525 | 494.1724 |  | 5.3637044 | 2.876318 | 0.009541875 | 31185.13575 | 25050.08325
| 380.8365 | 3.238066 | 12.3043077 | 82.08 | 4.660285 | 145381 | 36.59696 | 494.2441 |  | 5.3746211 | 3.497696 | 0.009543464 | 31185.13575 | 25050.08325
| 380.674 | 3.241066 | 12.3143529 | 82.03432 | 4.663287 | 145597.5 | 36.64795 | 495.5906 |  | 5.3846663 | 3.112998 | 0.009543994 | 31185.13575 | 25050.08325
| 380.5765 | 3.238066 | 12.3243559 | 82.01918 | 4.660289 | 145801.5 | 36.58783 | 496.2436 |  | 5.3946693 | 2.64496 | 0.00636231 | 31185.13575 | 25050.08325
| 384.347 | 3.240566 | 12.3353055 | 82.04483 | 4.662789 | 145994 | 36.55961 | 496.7264 |  | 5.4056189 | 2.172763 | 0.003180625 | 31185.13575 | 25050.08325
| 386.8823 | 3.238066 | 12.3463058 | 82.05001 | 4.660289 | 146213 | 36.48209 | 497.2395 |  | 5.4166192 | 2.038398 | -0.0127225 | 31185.13575 | 25050.08325
| 387.2074 | 3.240566 | 12.3572906 | 82.05979 | 4.662787 | 146434.7 | 36.46604 | 497.9877 |  | 5.427604 | 0.5483155 | -0.02544782 | 31185.13575 | 25050.08325
| 385.1271 | 3.238066 | 12.3682926 | 82.13325 | 4.660279 | 146647.2 | 36.31718 | 497.7499 |  | 5.438606 | 0.5378921 | -0.0349927 | 31185.13575 | 25050.08325
| 382.5918 | 3.240566 | 12.3791195 | 82.14088 | 4.662777 | 146844.4 | 36.30799 | 498.4421 |  | 5.4494329 | 0.8794831 | -0.04453863 | 31185.13575 | 25050.08325
| 378.8862 | 3.238066 | 12.3902592 | 82.2037 | 4.66027 | 147059.5 | 36.17116 | 498.3286 |  | 5.4605726 | 1.899222 | -0.05409163 | 31185.13575 | 25050.08325
| 375.5382 | 3.240566 | 12.4010485 | 82.11633 | 4.662779 | 147259.9 | 36.26263 | 500.0511 |  | 5.4713619 | 2.187287 | -0.06364781 | 31185.13575 | 25050.08325
| 376.2533 | 3.237566 | 12.4111162 | 82.14669 | 4.659773 | 147438.8 | 36.16024 | 500.1411 |  | 5.4814296 | 1.791522 | -0.0732031 | 31185.13575 | 25050.08325
| 375.2782 | 3.241066 | 12.422094 | 82.33509 | 4.663253 | 147644 | 35.97226 | 498.9785 |  | 5.4924074 | 2.28392 | -0.07640706 | 31185.13575 | 25050.08325
| 376.1883 | 3.237566 | 12.4329868 | 82.33088 | 4.659753 | 147864.2 | 35.89406 | 499.5471 |  | 5.5033002 | 3.110234 | -0.06050911 | 31185.13575 | 25050.08325
| 379.7964 | 3.241066 | 12.4438972 | 82.33305 | 4.663252 | 148031.2 | 35.90937 | 500.2554 |  | 5.5142106 | 3.120541 | -0.02548036 | 31185.13575 | 25050.08325
| 379.4388 | 3.237066 | 12.4539451 | 82.22831 | 4.659263 | 148170.7 | 35.94398 | 501.6155 |  | 5.5242585 | 2.96789 | 0.003185045 | 31185.13575 | 25050.08325
| 382.9493 | 3.240566 | 12.464834 | 82.21701 | 4.662766 | 148352.9 | 35.97106 | 502.5213 |  | 5.5351474 | 1.83116 | 0.02230151 | 31185.13575 | 25050.08325
| 385.9072 | 3.237066 | 12.4759081 | 82.29089 | 4.659258 | 148521.6 | 35.82002 | 502.0859 |  | 5.5462215 | 1.253558 | 0.03186462 | 31185.13575 | 25050.08325
| 387.6299 | 3.240566 | 12.486807 | 82.31406 | 4.662754 | 148692.3 | 35.81289 | 502.5829 |  | 5.5571204 | 0.2488763 | 0.04781022 | 31185.13575 | 25050.08325
| 386.5573 | 3.237066 | 12.4978669 | 82.28189 | 4.659259 | 148858.9 | 35.77378 | 503.2833 |  | 5.5681803 | -0.3952889 | 0.05738503 | 31185.13575 | 25050.08325
| 384.152 | 3.240566 | 12.5087656 | 82.30254 | 4.662755 | 149037.4 | 35.76813 | 503.8337 |  | 5.579079 | -0.3080229 | 0.06059668 | 31185.13575 | 25050.08325
| 383.5669 | 3.237566 | 12.5187735 | 82.23315 | 4.659761 | 149193.5 | 35.7762 | 504.9314 |  | 5.5890869 | 0.4452674 | 0.07337429 | 31185.13575 | 25050.08325
| 384.3795 | 3.240566 | 12.5287952 | 82.22201 | 4.662762 | 149327.8 | 35.80461 | 505.6555 |  | 5.5991086 | 0.4006208 | 0.07658152 | 31185.13575 | 25050.08325
| 383.9895 | 3.238066 | 12.5388161 | 82.22311 | 4.660262 | 149467.1 | 35.74844 | 505.9646 |  | 5.6091295 | 0.2985688 | 0.07021929 | 31185.13575 | 25050.08325
| 380.6415 | 3.240566 | 12.5497329 | 82.25419 | 4.66276 | 149642.4 | 35.71977 | 506.3396 |  | 5.6200463 | -0.6390245 | 0.04789815 | 31185.13575 | 25050.08325
| 376.936 | 3.238066 | 12.560727 | 82.25198 | 4.660261 | 149784.1 | 35.66696 | 506.6933 |  | 5.6310404 | -0.7861192 | 0.03513314 | 31185.13575 | 25050.08325
| 375.4082 | 3.240566 | 12.5716945 | 82.32115 | 4.662752 | 149914.2 | 35.60625 | 506.5061 |  | 5.6420079 | -0.4765511 | 0.04472488 | 31185.13575 | 25050.08325
| 375.6358 | 3.238066 | 12.5826172 | 82.28872 | 4.660256 | 150048.8 | 35.58618 | 507.165 |  | 5.6529306 | 0.4602533 | 0.05751624 | 31185.13575 | 25050.08325

## Test 382
Markers | Displacement | Force | Time | DEPTH | LOAD | STIFFNESS | HARDNESS | MODULUS | hdotOverh | Time On Sample | Velocity | Dyn. Phase | X Axis Position | Y Axis Position
| nm | mN | s | nm | mN | N/m | GPa | GPa | 1/s | s | nm/s | degrees | Âµm | Âµm
Surface Index | 284.4853 | -0.6594447 | 6.8758664 | 0 | 0.0002418434 |  |  |  |  | 0 | 1000.846 |  | 31185.13575 | 25045.08
| 283.9001 | -0.6593102 | 6.8769524 | -0.5853027 | 0.0003134811 |  |  |  |  | 0.001086 | 1000.683 |  | 31185.13575 | 25045.08
| 284.7453 | -0.6591939 | 6.877892 | 0.2598183 | 0.0003777625 |  |  |  |  | 0.0020256 | 999.951 |  | 31185.13575 | 25045.08
| 284.2577 | -0.6590708 | 6.8788858 | -0.2279567 | 0.0004628064 |  |  |  |  | 0.0030194 | 998.8407 |  | 31185.13575 | 25045.08
| 284.3877 | -0.6589441 | 6.8799094 | -0.09803668 | 0.0005605068 |  |  |  |  | 0.004043 | 997.2653 |  | 31185.13575 | 25045.08
| 284.1602 | -0.6588223 | 6.8808938 | -0.3257193 | 0.0006633226 |  |  |  |  | 0.0050274 | 995.048 |  | 31185.13575 | 25045.08
| 284.6153 | -0.6587056 | 6.8818361 | 0.1292885 | 0.0007693333 |  |  |  |  | 0.0059697 | 992.0373 |  | 31185.13575 | 25045.08
| 284.7128 | -0.6585764 | 6.8828799 | 0.2267006 | 0.0008904321 |  |  |  |  | 0.0070135 | 988.3079 |  | 31185.13575 | 25045.08
| 284.1602 | -0.6584522 | 6.8838829 | -0.3260863 | 0.001007961 |  |  |  |  | 0.0080165 | 983.7454 |  | 31185.13575 | 25045.08
| 284.7453 | -0.6583357 | 6.8848238 | 0.2589673 | 0.001116321 |  |  |  |  | 0.0089574 | 978.4751 |  | 31185.13575 | 25045.08
| 285.298 | -0.65821 | 6.885839 | 0.8115059 | 0.0012354 |  |  |  |  | 0.0099726 | 972.5701 |  | 31185.13575 | 25045.08
| 284.3877 | -0.6580974 | 6.8867487 | -0.09887638 | 0.001340337 |  |  |  |  | 0.0108823 | 965.875 |  | 31185.13575 | 25045.08
| 284.8754 | -0.6579566 | 6.887886 | 0.3886369 | 0.001476494 |  |  |  |  | 0.0120196 | 958.5169 |  | 31185.13575 | 25045.08
| 285.0705 | -0.6578332 | 6.8888829 | 0.5835707 | 0.001591547 |  |  |  |  | 0.0130165 | 950.2294 |  | 31185.13575 | 25045.08
| 285.0379 | -0.6577157 | 6.8898315 | 0.5509489 | 0.001699298 |  |  |  |  | 0.0139651 | 941.2087 |  | 31185.13575 | 25045.08
| 285.4281 | -0.6575798 | 6.8909292 | 0.9409264 | 0.001826189 |  |  |  |  | 0.0150628 | 931.596 |  | 31185.13575 | 25045.08
| 285.0379 | -0.6574701 | 6.8918153 | 0.5507053 | 0.001930086 |  |  |  |  | 0.0159489 | 921.2672 |  | 31185.13575 | 25045.08
| 284.7779 | -0.6573383 | 6.8928804 | 0.2904834 | 0.002054022 |  |  |  |  | 0.017014 | 910.4668 |  | 31185.13575 | 25045.08
| 284.7453 | -0.6572143 | 6.893882 | 0.2578551 | 0.002171258 |  |  |  |  | 0.0180156 | 899.02 |  | 31185.13575 | 25045.08
| 285.5256 | -0.657097 | 6.8948291 | 1.037963 | 0.002282587 |  |  |  |  | 0.0189627 | 887.0676 |  | 31185.13575 | 25045.08
| 285.103 | -0.6569677 | 6.8958735 | 0.6152177 | 0.002406762 |  |  |  |  | 0.0200071 | 874.7913 |  | 31185.13575 | 25045.08
| 285.6231 | -0.6568536 | 6.8967952 | 1.135262 | 0.002516108 |  |  |  |  | 0.0209288 | 861.959 |  | 31185.13575 | 25045.08
| 284.4202 | -0.6567207 | 6.8978686 | -0.06773628 | 0.002646756 |  |  |  |  | 0.0220022 | 848.9293 |  | 31185.13575 | 25045.08
| 284.9404 | -0.6566013 | 6.8988336 | 0.4523034 | 0.002762983 |  |  |  |  | 0.0229672 | 835.4935 |  | 31185.13575 | 25045.08
| 285.4281 | -0.6564789 | 6.8998222 | 0.9398345 | 0.002883613 |  |  |  |  | 0.0239558 | 821.7105 |  | 31185.13575 | 25045.08
| 285.298 | -0.6563536 | 6.9008337 | 0.8096649 | 0.0030086 |  |  |  |  | 0.0249673 | 807.4923 |  | 31185.13575 | 25045.08
| 285.103 | -0.6562288 | 6.9018422 | 0.6144849 | 0.003130052 |  |  |  |  | 0.0259758 | 792.8744 |  | 31185.13575 | 25045.08
| 285.103 | -0.6561119 | 6.9027865 | 0.614369 | 0.00324696 |  |  |  |  | 0.0269201 | 777.8568 |  | 31185.13575 | 25045.08
| 284.8754 | -0.6559817 | 6.9038381 | 0.3866783 | 0.003374589 |  |  |  |  | 0.0279717 | 762.6454 |  | 31185.13575 | 25045.08
| 285.103 | -0.655862 | 6.9048044 | 0.6141212 | 0.003492498 |  |  |  |  | 0.028938 | 747.0411 |  | 31185.13575 | 25045.08
| 285.363 | -0.6557364 | 6.9058194 | 0.8740876 | 0.003616917 |  |  |  |  | 0.029953 | 731.1709 |  | 31185.13575 | 25045.08
| 285.0705 | -0.6556249 | 6.9067198 | 0.5813807 | 0.003726388 |  |  |  |  | 0.0308534 | 714.9398 |  | 31185.13575 | 25045.08
| 285.7857 | -0.6554849 | 6.9078511 | 1.296456 | 0.003863764 |  |  |  |  | 0.0319847 | 698.5508 |  | 31185.13575 | 25045.08
| 285.363 | -0.655372 | 6.9087627 | 0.8737262 | 0.003974301 |  |  |  |  | 0.0328963 | 681.7569 |  | 31185.13575 | 25045.08
| 285.4606 | -0.6552372 | 6.9098518 | 0.9711085 | 0.004105972 |  |  |  |  | 0.0339854 | 664.85 |  | 31185.13575 | 25045.08
| 285.3956 | -0.6551225 | 6.910778 | 0.9059841 | 0.004217676 |  |  |  |  | 0.0349116 | 647.6706 |  | 31185.13575 | 25045.08
| 285.363 | -0.654992 | 6.9118322 | 0.8733494 | 0.004345187 |  |  |  |  | 0.0359658 | 630.323 |  | 31185.13575 | 25045.08
| 285.233 | -0.6548796 | 6.9127402 | 0.7431924 | 0.004454317 |  |  |  |  | 0.0368738 | 612.7342 |  | 31185.13575 | 25045.08
| 285.2655 | -0.6547522 | 6.913769 | 0.7755714 | 0.004577923 |  |  |  |  | 0.0379026 | 594.971 |  | 31185.13575 | 25045.08
| 285.3956 | -0.654628 | 6.914772 | 0.9054938 | 0.004698174 |  |  |  |  | 0.0389056 | 576.9803 |  | 31185.13575 | 25045.08
| 285.8832 | -0.6545043 | 6.9157715 | 1.392999 | 0.004817672 |  |  |  |  | 0.0399051 | 558.7926 |  | 31185.13575 | 25045.08
| 285.7206 | -0.6543793 | 6.9167813 | 1.230324 | 0.004940566 |  |  |  |  | 0.0409149 | 540.4937 |  | 31185.13575 | 25045.08
| 285.363 | -0.6542523 | 6.9178065 | 0.8726159 | 0.005062765 |  |  |  |  | 0.0419401 | 522.1764 |  | 31185.13575 | 25045.08
| 285.3956 | -0.654134 | 6.9187625 | 0.9050038 | 0.00517976 |  |  |  |  | 0.0428961 | 503.8076 |  | 31185.13575 | 25045.08
| 285.7857 | -0.6540062 | 6.9197951 | 1.294989 | 0.005306158 |  |  |  |  | 0.0439287 | 485.4383 |  | 31185.13575 | 25045.08
| 285.5581 | -0.6538953 | 6.9206904 | 1.067318 | 0.005415357 |  |  |  |  | 0.044824 | 467.0945 |  | 31185.13575 | 25045.08
| 285.3956 | -0.6537615 | 6.9217716 | 0.9046344 | 0.005548012 |  |  |  |  | 0.0459052 | 448.9279 |  | 31185.13575 | 25045.08
| 285.5581 | -0.6536452 | 6.9227105 | 1.06707 | 0.005661288 |  |  |  |  | 0.0468441 | 430.9832 |  | 31185.13575 | 25045.08
| 285.7206 | -0.6535235 | 6.923694 | 1.229476 | 0.005781327 |  |  |  |  | 0.0478276 | 413.3339 |  | 31185.13575 | 25045.08
| 285.7532 | -0.653381 | 6.9248443 | 1.261864 | 0.005920135 |  |  |  |  | 0.0489779 | 395.9993 |  | 31185.13575 | 25045.08
| 285.7532 | -0.6532639 | 6.9257906 | 1.261748 | 0.006035288 |  |  |  |  | 0.0499242 | 378.8119 |  | 31185.13575 | 25045.08
| 285.7857 | -0.6531413 | 6.9267806 | 1.294131 | 0.00615469 |  |  |  |  | 0.0509142 | 362.1067 |  | 31185.13575 | 25045.08
| 285.8832 | -0.6530223 | 6.9277419 | 1.391529 | 0.006269418 |  |  |  |  | 0.0518755 | 345.5529 |  | 31185.13575 | 25045.08
| 285.8507 | -0.6528994 | 6.9287346 | 1.358902 | 0.006387434 |  |  |  |  | 0.0528682 | 329.1495 |  | 31185.13575 | 25045.08
| 285.7206 | -0.6527784 | 6.929712 | 1.228737 | 0.006503395 |  |  |  |  | 0.0538456 | 312.9623 |  | 31185.13575 | 25045.08
| 286.3383 | -0.6526506 | 6.9307442 | 1.846307 | 0.006626861 |  |  |  |  | 0.0548778 | 297.0176 |  | 31185.13575 | 25045.08
| 285.9482 | -0.6525223 | 6.9317808 | 1.456068 | 0.00674963 |  |  |  |  | 0.0559144 | 281.2954 |  | 31185.13575 | 25045.08
SurfaceFindCoarse | 286.1108 | -0.6523973 | 6.9327904 | 1.618495 | 0.006873061 |  |  |  |  | 0.056924 | 265.8347 |  | 31185.13575 | 25045.08
| 286.2408 | -0.6525997 | 6.9448021 | 1.987258 | 0.006760865 |  |  |  |  | 0.0689357 | 102.844 | 102.4907 | 31185.13575 | 25045.08
| 285.4281 | -0.6527237 | 6.9557769 | 1.824125 | 0.006776973 |  |  |  |  | 0.0799105 | 28.8025 | 102.8983 | 31185.13575 | 25045.08
| 285.9482 | -0.6528369 | 6.9657969 | 1.751865 | 0.006779038 |  |  |  |  | 0.0899305 | 17.87179 | 101.3614 | 31185.13575 | 25045.08
| 285.8832 | -0.6529606 | 6.9767725 | 1.769457 | 0.006772213 |  |  |  |  | 0.1009061 | 12.03905 | 105.9664 | 31185.13575 | 25045.08
| 285.7532 | -0.6530851 | 6.9877725 | 1.761166 | 0.006766386 |  |  |  |  | 0.1119061 | 7.829737 | 113.0968 | 31185.13575 | 25045.08
| 285.8507 | -0.6531985 | 6.9977748 | 1.66197 | 0.006773185 |  |  |  |  | 0.1219084 | 4.076895 | 112.0872 | 31185.13575 | 25045.08
End Of Dynamic Ramp | 285.6881 | -0.6533227 | 7.0087909 | 1.586969 | 0.00677542 |  |  |  |  | 0.1329245 | 0.7601655 | 118.6105 | 31185.13575 | 25045.08
| 285.7532 | -0.6533902 | 7.0265329 | 1.54579 | 0.006786763 |  |  |  |  | 0.1506665 | -0.2577596 |  | 31185.13575 | 25045.08
| 285.4606 | -0.6533902 | 7.0366355 | 1.480014 | 0.006792888 |  |  |  |  | 0.1607691 | 0.02021237 |  | 31185.13575 | 25045.08
| 285.7857 | -0.6533902 | 7.0473537 | 1.518226 | 0.006787323 |  |  |  |  | 0.1714873 | -0.9063805 |  | 31185.13575 | 25045.08
| 286.6634 | -0.6533902 | 7.057388 | 1.585379 | 0.006779997 |  |  |  |  | 0.1815216 | -0.7333897 |  | 31185.13575 | 25045.08
| 285.8832 | -0.6533902 | 7.0683608 | 1.618245 | 0.006777155 |  |  |  |  | 0.1924944 | 0.1649628 |  | 31185.13575 | 25045.08
| 285.9482 | -0.6532227 | 7.0793344 | 1.712324 | 0.006933996 |  |  |  |  | 0.203468 | 1.690325 |  | 31185.13575 | 25045.08
| 285.7206 | -0.6532227 | 7.0893519 | 1.711416 | 0.006935157 |  |  |  |  | 0.2134855 | 2.705805 |  | 31185.13575 | 25045.08
| 285.9482 | -0.6532227 | 7.1003337 | 1.759982 | 0.006930353 |  |  |  |  | 0.2244673 | 3.029706 | 0.496055 | 31185.13575 | 25045.08
| 286.0132 | -0.6532227 | 7.1112483 | 1.659383 | 0.006943684 |  |  |  |  | 0.2353819 | 3.072521 | 0.6740369 | 31185.13575 | 25045.08
| 285.363 | -0.6532227 | 7.1212611 | 1.649972 | 0.006945605 |  |  |  |  | 0.2453947 | 1.792255 | 1.041627 | 31185.13575 | 25045.08
| 286.5009 | -0.6532227 | 7.1321726 | 1.614805 | 0.00695073 |  |  |  |  | 0.2563062 | 0.0870278 | 0.3910914 | 31185.13575 | 25045.08
| 285.9482 | -0.6532227 | 7.1431685 | 1.712645 | 0.0069394 |  |  |  |  | 0.2673021 | -0.9962147 | -0.3708413 | 31185.13575 | 25045.08
| 285.8832 | -0.6532227 | 7.1541252 | 1.724249 | 0.00693864 |  |  |  |  | 0.2782588 | -1.220753 | -0.7051432 | 31185.13575 | 25045.08
| 285.9157 | -0.6532227 | 7.1642665 | 1.706577 | 0.006941162 |  |  |  |  | 0.2884001 | -0.9512273 | -0.5130828 | 31185.13575 | 25045.08
| 285.6881 | -0.6532227 | 7.1750833 | 1.756418 | 0.006935597 |  |  |  |  | 0.2992169 | -0.103663 | -0.4953402 | 31185.13575 | 25045.08
| 286.5009 | -0.6532227 | 7.1851251 | 1.739061 | 0.006937919 |  |  |  |  | 0.3092587 | 0.8817446 | -1.136028 | 31185.13575 | 25045.08
| 286.3383 | -0.6532227 | 7.1959702 | 1.75469 | 0.006936238 |  |  |  |  | 0.3201038 | 1.408123 | -2.245743 | 31185.13575 | 25045.08
| 285.7857 | -0.6532227 | 7.2069976 | 1.701351 | 0.006942923 |  |  |  |  | 0.3311312 | 1.0449 | -2.703626 | 31185.13575 | 25045.08
| 285.7857 | -0.6532227 | 7.217966 | 1.694001 | 0.006944044 |  |  |  |  | 0.3420996 | -0.2743499 | -3.761978 | 31185.13575 | 25045.08
| 286.3383 | -0.6532227 | 7.2280592 | 1.747434 | 0.006937599 |  |  |  |  | 0.3521928 | -0.6521455 | -4.184916 | 31185.13575 | 25045.08
| 285.7206 | -0.6532227 | 7.2388842 | 1.695629 | 0.006944124 |  |  |  |  | 0.3630178 | -0.5493302 | -3.691386 | 31185.13575 | 25045.08
| 286.1758 | -0.6532227 | 7.2498335 | 1.730282 | 0.006939881 |  |  |  |  | 0.3739671 | -1.011289 | -3.537977 | 31185.13575 | 25045.08
| 285.9482 | -0.6532227 | 7.2598861 | 1.67751 | 0.006946166 |  |  |  |  | 0.3840197 | -0.7295027 | -3.721313 | 31185.13575 | 25045.08
| 286.1758 | -0.6532227 | 7.270885 | 1.690682 | 0.006944405 |  |  |  |  | 0.3950186 | -0.5865727 | -3.301865 | 31185.13575 | 25045.08
| 285.8832 | -0.6532227 | 7.2818556 | 1.751505 | 0.006936718 |  |  |  |  | 0.4059892 | -0.005837563 | -1.914466 | 31185.13575 | 25045.08
| 286.0132 | -0.6532227 | 7.2918827 | 1.710673 | 0.006941482 |  |  |  |  | 0.4160163 | 0.474638 | -0.6455589 | 31185.13575 | 25045.08
| 285.9157 | -0.6532227 | 7.3027861 | 1.731384 | 0.0069388 |  |  |  |  | 0.4269197 | 0.2420275 | 0.8184554 | 31185.13575 | 25045.08
| 286.1758 | -0.6532227 | 7.3137197 | 1.710462 | 0.006940962 |  |  |  |  | 0.4378533 | 0.5269513 | 2.189654 | 31185.13575 | 25045.08
| 286.3708 | -0.6532227 | 7.3238028 | 1.819309 | 0.00692719 |  |  |  |  | 0.4479364 | 1.037594 | 3.802586 | 31185.13575 | 25045.08
| 286.2408 | -0.6532227 | 7.3346432 | 1.724119 | 0.00693868 |  |  |  |  | 0.4587768 | 1.477826 | 4.048029 | 31185.13575 | 25045.08
| 286.0457 | -0.6532227 | 7.3455979 | 1.648534 | 0.006947847 |  |  |  |  | 0.4697315 | 0.5662038 | 4.793092 | 31185.13575 | 25045.08
| 286.0782 | -0.6532227 | 7.3557132 | 1.685352 | 0.006943244 |  |  |  |  | 0.4798468 | -0.3827727 | 5.516131 | 31185.13575 | 25045.08
| 286.2408 | -0.6532227 | 7.3665746 | 1.722442 | 0.00693884 |  |  |  |  | 0.4907082 | -0.5833597 | 5.833508 | 31185.13575 | 25045.08
| 286.3708 | -0.6532227 | 7.3774932 | 1.716929 | 0.006939641 |  |  |  |  | 0.5016268 | -0.5635113 | 5.606166 | 31185.13575 | 25045.08
| 285.7857 | -0.6532227 | 7.3875119 | 1.754556 | 0.006935077 |  |  |  |  | 0.5116455 | -0.5089879 | 5.382798 | 31185.13575 | 25045.08
| 286.0457 | -0.6532227 | 7.3984919 | 1.700332 | 0.006941962 |  |  |  |  | 0.5226255 | -0.5676005 | 5.147885 | 31185.13575 | 25045.08
End Of Dynamic Ramp Hold | 285.6881 | -0.6532227 | 7.4093816 | 1.765577 | 0.006934036 | 47993.81 | -0.2785627 |  |  | 0.5335152 | 0.5785457 | 5.117315 | 31185.13575 | 25045.08
| 286.1108 | -0.6522969 | 7.4266587 | 1.822798 | 0.008011052 | 51899.78 | -0.330168 |  |  | 0.5507923 | 1.618216 | 4.513989 | 31185.13575 | 25045.08
| 286.2408 | -0.6512808 | 7.4368197 | 1.887158 | 0.009216433 | 65317.26 | -0.3945101 |  |  | 0.5609533 | 1.850556 | 4.707852 | 31185.13575 | 25045.08
| 286.1758 | -0.6501911 | 7.4477164 | 1.986632 | 0.01051051 | 80441.4 | -0.4749689 |  |  | 0.57185 | 2.766236 | 5.224905 | 31185.13575 | 25045.08
| 286.1108 | -0.6491075 | 7.4585528 | 2.142249 | 0.01178894 | 98302.71 | -0.5782009 |  |  | 0.5826864 | 4.582941 | 5.072133 | 31185.13575 | 25045.08
| 286.5984 | -0.648092 | 7.468708 | 2.195027 | 0.0129965 | 112552.9 | -0.6554778 |  |  | 0.5928416 | 6.163342 | 5.057249 | 31185.13575 | 25045.08
| 286.3383 | -0.6470233 | 7.4793951 | 2.373755 | 0.01425221 | 114747.8 | -0.782932 |  |  | 0.6035287 | 7.784869 | 4.955449 | 31185.13575 | 25045.08
| 286.7609 | -0.6458973 | 7.4906547 | 2.443176 | 0.01559513 | 113296.3 | -0.8822935 |  |  | 0.6147883 | 9.050377 | 4.83042 | 31185.13575 | 25045.08
| 286.5984 | -0.6447978 | 7.5016499 | 2.492614 | 0.01690666 | 109565 | -0.9741924 |  |  | 0.6257835 | 9.826248 | 4.386701 | 31185.13575 | 25045.08
| 286.891 | -0.6436982 | 7.5126455 | 2.644259 | 0.01820344 | 96806.27 | -1.116938 |  |  | 0.6367791 | 9.793071 | 4.192194 | 31185.13575 | 25045.08
| 287.1836 | -0.6426241 | 7.5233868 | 2.764753 | 0.01947926 | 84565.82 | -1.249405 |  |  | 0.6475204 | 9.503469 | 4.267893 | 31185.13575 | 25045.08
| 287.3786 | -0.6415217 | 7.534411 | 2.852727 | 0.02078187 | 73799.99 | -1.366478 |  |  | 0.6585446 | 9.434631 | 3.769333 | 31185.13575 | 25045.08
| 287.5087 | -0.6403944 | 7.5456841 | 2.985754 | 0.02211292 | 63273.68 | -1.515401 |  |  | 0.6698177 | 9.134183 | 3.019397 | 31185.13575 | 25045.08
| 287.7037 | -0.639334 | 7.5562879 | 3.017845 | 0.02338657 | 54643.44 | -1.58116 |  |  | 0.6804215 | 8.976574 | 3.160362 | 31185.13575 | 25045.08
| 287.3786 | -0.6383332 | 7.5662958 | 3.094437 | 0.02457324 | 48709.66 | -1.67758 |  |  | 0.6904294 | 8.942347 | 3.295542 | 31185.13575 | 25045.08
| 287.5737 | -0.637257 | 7.5770573 | 3.1994 | 0.02585848 | 44533.78 | -1.808577 |  |  | 0.7011909 | 7.933791 | 2.903819 | 31185.13575 | 25045.08
| 287.4111 | -0.6362429 | 7.5871989 | 3.311033 | 0.02705555 | 41721.78 | -1.951682 |  |  | 0.7113325 | 7.581619 | 2.773406 | 31185.13575 | 25045.08
| 287.8663 | -0.6352419 | 7.5972085 | 3.381803 | 0.02824343 | 39004.68 | -2.052031 |  |  | 0.7213421 | 7.357057 | 2.546898 | 31185.13575 | 25045.08
| 287.1836 | -0.6341523 | 7.6081044 | 3.436805 | 0.02954795 | 36802.97 | -2.142353 |  |  | 0.732238 | 7.324694 | 2.696396 | 31185.13575 | 25045.08
| 287.6712 | -0.6330454 | 7.6191738 | 3.493165 | 0.03084651 | 35120.02 | -2.236245 |  |  | 0.7433074 | 7.105777 | 2.586906 | 31185.13575 | 25045.08
| 288.0288 | -0.631951 | 7.6301177 | 3.680453 | 0.03215559 | 33272.02 | -2.48094 |  |  | 0.7542513 | 6.982649 | 2.454032 | 31185.13575 | 25045.08
| 287.5737 | -0.6309483 | 7.6401447 | 3.80307 | 0.03333856 | 31931 | -2.659731 |  |  | 0.7642783 | 7.991233 | 2.353297 | 31185.13575 | 25045.08
| 288.2239 | -0.6298679 | 7.6509489 | 3.86327 | 0.0346302 | 30768.44 | -2.76152 |  |  | 0.7750825 | 8.223531 | 2.254575 | 31185.13575 | 25045.08
| 288.3214 | -0.6287766 | 7.661862 | 3.947289 | 0.03592586 | 29906.41 | -2.905857 |  |  | 0.7859956 | 8.288031 | 1.882622 | 31185.13575 | 25045.08
| 288.2239 | -0.6277644 | 7.671984 | 4.048123 | 0.03712757 | 29118.76 | -3.075738 |  |  | 0.7961176 | 8.490762 | 1.813876 | 31185.13575 | 25045.08
| 288.2889 | -0.6266662 | 7.6829653 | 4.146737 | 0.03843073 | 28267.88 | -3.243578 |  |  | 0.8070989 | 8.96374 | 1.806628 | 31185.13575 | 25045.08
| 288.679 | -0.6255677 | 7.6939509 | 4.193247 | 0.03974203 | 27472.03 | -3.320995 |  |  | 0.8180845 | 8.350336 | 1.924107 | 31185.13575 | 25045.08
| 289.1016 | -0.6244768 | 7.7048595 | 4.394261 | 0.04102413 | 26941.49 | -3.702417 |  |  | 0.8289931 | 7.4354 | 1.85759 | 31185.13575 | 25045.08
| 288.5165 | -0.6233848 | 7.7157793 | 4.421145 | 0.04233175 | 26416.34 | -3.753104 |  |  | 0.8399129 | 7.694432 | 1.851461 | 31185.13575 | 25045.08
| 289.0041 | -0.6223772 | 7.7258554 | 4.531558 | 0.04352453 | 26040.24 | -3.983352 |  |  | 0.849989 | 8.011088 | 1.855085 | 31185.13575 | 25045.08
| 288.6465 | -0.6212968 | 7.7366593 | 4.60037 | 0.04477538 | 25628.45 | -4.124833 |  |  | 0.8607929 | 7.760744 | 1.860331 | 31185.13575 | 25045.08
| 288.8741 | -0.6202772 | 7.7468561 | 4.636599 | 0.04602854 | 25563.56 | -4.231362 |  |  | 0.8709897 | 7.524379 | 1.817429 | 31185.13575 | 25045.08
| 288.9391 | -0.6191794 | 7.7578338 | 4.803419 | 0.04732293 | 25257.02 | -4.627068 |  |  | 0.8819674 | 7.455685 | 1.875244 | 31185.13575 | 25045.08
| 288.1914 | -0.618091 | 7.7687175 | 4.830028 | 0.04862895 | 25036.82 | -4.689528 |  |  | 0.8928511 | 7.631206 | 1.883019 | 31185.13575 | 25045.08
| 288.3539 | -0.6170783 | 7.7788448 | 4.80855 | 0.04984447 | 24924.25 | -4.638744 |  |  | 0.9029784 | 6.339346 | 2.003251 | 31185.13575 | 25045.08
| 288.679 | -0.6159856 | 7.7897715 | 4.937132 | 0.0511362 | 24838.19 | -4.985674 |  |  | 0.9139051 | 5.759466 | 2.020178 | 31185.13575 | 25045.08
| 288.9716 | -0.6149833 | 7.7997947 | 5.05076 | 0.0523205 | 24682.65 | -5.298994 |  |  | 0.9239283 | 5.874613 | 1.985194 | 31185.13575 | 25045.08
| 288.809 | -0.6138908 | 7.81072 | 5.059171 | 0.0536343 | 24547.25 | -5.309819 |  |  | 0.9348536 | 5.935039 | 1.998446 | 31185.13575 | 25045.08
| 289.6218 | -0.6128029 | 7.8215986 | 5.113494 | 0.05493309 | 24451.48 | -5.463025 |  |  | 0.9457322 | 5.575931 | 1.968317 | 31185.13575 | 25045.08
| 288.9716 | -0.6117949 | 7.8316783 | 5.226611 | 0.05612426 | 24259.24 | -5.783317 |  |  | 0.9558119 | 5.369644 | 1.934295 | 31185.13575 | 25045.08
| 289.6868 | -0.6107909 | 7.8417189 | 5.233415 | 0.05732698 | 24147.59 | -5.779691 |  |  | 0.9658525 | 5.642286 | 1.99896 | 31185.13575 | 25045.08
| 289.3617 | -0.6096914 | 7.8527133 | 5.326505 | 0.05863493 | 23992.97 | -6.04944 |  |  | 0.9768469 | 5.859539 | 1.965485 | 31185.13575 | 25045.08
| 290.0119 | -0.6086286 | 7.8633414 | 5.458249 | 0.05988947 | 23901.59 | -6.489473 |  |  | 0.987475 | 5.488275 | 1.984257 | 31185.13575 | 25045.08
| 289.6218 | -0.6075292 | 7.8743358 | 5.433116 | 0.06121144 | 23824.99 | -6.360674 |  |  | 0.9984694 | 5.825007 | 2.132605 | 31185.13575 | 25045.08
| 289.9469 | -0.6065003 | 7.8846245 | 5.534214 | 0.06243436 | 23746.04 | -6.70001 |  |  | 1.0087581 | 5.745365 | 2.145398 | 31185.13575 | 25045.08
| 290.0769 | -0.605423 | 7.8953975 | 5.534797 | 0.06373038 | 23629.33 | -6.644284 |  |  | 1.0195311 | 5.374923 | 2.109943 | 31185.13575 | 25045.08
| 289.9144 | -0.6043282 | 7.9063462 | 5.611758 | 0.06502773 | 23545.15 | -6.890795 |  |  | 1.0304798 | 4.949607 | 2.036325 | 31185.13575 | 25045.08
| 289.7518 | -0.6032362 | 7.9172661 | 5.681469 | 0.06632839 | 23493.43 | -7.125052 |  |  | 1.0413997 | 4.849079 | 2.006622 | 31185.13575 | 25045.08
| 288.8415 | -0.6021359 | 7.9282686 | 5.78041 | 0.06763631 | 23512.67 | -7.519446 |  |  | 1.0524022 | 4.586704 | 1.982048 | 31185.13575 | 25045.08
| 289.3617 | -0.6010349 | 7.9392787 | 5.902691 | 0.06893845 | 23555.34 | -8.059634 |  |  | 1.0634123 | 4.917732 | 1.959462 | 31185.13575 | 25045.08
| 289.3617 | -0.5999405 | 7.9502232 | 5.921049 | 0.07024926 | 23630.22 | -8.133092 |  |  | 1.0743568 | 6.108899 | 2.018044 | 31185.13575 | 25045.08
| 289.5893 | -0.5989393 | 7.9602344 | 6.021201 | 0.07143284 | 23675.86 | -8.61122 |  |  | 1.084368 | 6.510838 | 1.995561 | 31185.13575 | 25045.08
| 289.6218 | -0.5979363 | 7.9702644 | 6.089743 | 0.07262466 | 23720.32 | -8.945202 |  |  | 1.094398 | 6.891338 | 1.932802 | 31185.13575 | 25045.08
| 289.7843 | -0.5968476 | 7.9811513 | 6.161271 | 0.07392463 | 23765.8 | -9.304215 |  |  | 1.1052849 | 7.269635 | 1.596546 | 31185.13575 | 25045.08
| 290.1419 | -0.5957353 | 7.9922749 | 6.148537 | 0.07523781 | 23854.55 | -9.207738 |  |  | 1.1164085 | 6.713147 | 1.349247 | 31185.13575 | 25045.08
| 290.4995 | -0.5946489 | 8.0031384 | 6.210757 | 0.07655551 | 24029.98 | -9.593608 |  |  | 1.127272 | 5.650591 | 1.068685 | 31185.13575 | 25045.08
| 291.6699 | -0.5935604 | 8.0140239 | 6.318703 | 0.07784667 | 24143.01 | -10.25262 |  |  | 1.1381575 | 5.066593 | 0.8680515 | 31185.13575 | 25045.08
| 290.8246 | -0.5925572 | 8.024056 | 6.373851 | 0.07904196 | 24230.33 | -10.59059 |  |  | 1.1481896 | 4.953068 | 0.5971982 | 31185.13575 | 25045.08
| 291.1172 | -0.5914622 | 8.0350056 | 6.462983 | 0.08034179 | 24310.44 | -11.17136 |  |  | 1.1591392 | 4.964043 | 0.3684565 | 31185.13575 | 25045.08
| 290.8897 | -0.5903662 | 8.0459656 | 6.543177 | 0.08164442 | 24436.09 | -11.75773 |  |  | 1.1700992 | 5.3855 | 0 | 31185.13575 | 25045.08
| 290.337 | -0.5892653 | 8.0569752 | 6.543174 | 0.0829652 | 24586.87 | -11.75133 |  |  | 1.1811088 | 5.545163 | -0.5051134 | 31185.13575 | 25045.08
| 290.6296 | -0.5882641 | 8.0669866 | 6.649472 | 0.08415204 | 24769.38 | -12.65623 |  |  | 1.1911202 | 5.919463 | -0.8599096 | 31185.13575 | 25045.08
| 290.402 | -0.5871865 | 8.0777631 | 6.652808 | 0.08544544 | 24920.59 | -12.67535 |  |  | 1.2018967 | 5.761775 | -0.9938792 | 31185.13575 | 25045.08
| 290.1744 | -0.586176 | 8.0878678 | 6.636495 | 0.08666077 | 25076.38 | -12.54105 |  |  | 1.2120014 | 4.845729 | -1.126754 | 31185.13575 | 25045.08
| 289.9469 | -0.5850802 | 8.0988256 | 6.829366 | 0.08794521 | 25184.18 | -14.27599 |  |  | 1.2229592 | 4.434806 | -1.254452 | 31185.13575 | 25045.08
| 290.2395 | -0.5840797 | 8.1088309 | 6.761187 | 0.08915728 | 25260.93 | -13.52648 |  |  | 1.2329645 | 4.24715 | -1.413147 | 31185.13575 | 25045.08
| 290.1094 | -0.5829811 | 8.1198167 | 6.845494 | 0.09046436 | 25271.85 | -14.17753 |  |  | 1.2439503 | 3.807252 | -1.630756 | 31185.13575 | 25045.08
| 290.4345 | -0.5819793 | 8.1298345 | 7.005724 | 0.09164164 | 25274.41 | -15.72431 |  |  | 1.2539681 | 4.560081 | -1.710314 | 31185.13575 | 25045.08
| 290.6621 | -0.5809719 | 8.1399083 | 7.004329 | 0.09284985 | 25270.2 | -15.49567 |  |  | 1.2640419 | 4.941364 | -1.819878 | 31185.13575 | 25045.08
| 291.1497 | -0.5798731 | 8.1508969 | 7.151567 | 0.09415024 | 25177.56 | -16.90969 |  |  | 1.2750305 | 5.73099 | -1.72193 | 31185.13575 | 25045.08
| 291.1497 | -0.5788006 | 8.1616217 | 7.118623 | 0.09544496 | 25087.18 | -16.12366 |  |  | 1.2857553 | 6.196604 | -1.531778 | 31185.13575 | 25045.08
| 291.2147 | -0.5777874 | 8.1717541 | 7.212486 | 0.09664602 | 25010.06 | -16.93288 |  |  | 1.2958877 | 5.652742 | -1.319078 | 31185.13575 | 25045.08
| 291.1497 | -0.576787 | 8.1817575 | 7.231482 | 0.09784275 | 24969.89 | -16.86758 |  |  | 1.3058911 | 5.817865 | -1.176721 | 31185.13575 | 25045.08
| 291.8974 | -0.5756799 | 8.1928286 | 7.351762 | 0.09915382 | 24871.63 | -18.01182 |  |  | 1.3169622 | 5.088947 | -0.9735998 | 31185.13575 | 25045.08
| 291.6699 | -0.5745999 | 8.2036288 | 7.319698 | 0.1004573 | 24852.51 | -17.2596 |  |  | 1.3277624 | 4.187649 | -0.6899159 | 31185.13575 | 25045.08
| 292.19 | -0.5735966 | 8.2136614 | 7.444682 | 0.1016437 | 24840.07 | -18.66408 |  |  | 1.337795 | 3.928906 | -0.4147502 | 31185.13575 | 25045.08
| 291.8324 | -0.5724926 | 8.2247021 | 7.501164 | 0.1029578 | 24839.63 | -19.15345 |  |  | 1.3488357 | 4.28769 | -0.08774231 | 31185.13575 | 25045.08
| 292.4176 | -0.5714923 | 8.2347046 | 7.556864 | 0.1041512 | 24855.83 | -19.70907 |  |  | 1.3588382 | 4.890002 | 0.2024577 | 31185.13575 | 25045.08
| 291.9299 | -0.5704303 | 8.2453251 | 7.688789 | 0.1054062 | 24856 | -21.52774 |  |  | 1.3694587 | 5.506118 | 0.5141059 | 31185.13575 | 25045.08
| 292.32 | -0.569429 | 8.2553373 | 7.661069 | 0.1066183 | 24912.4 | -20.78193 |  |  | 1.3794709 | 5.76027 | 0.6786941 | 31185.13575 | 25045.08
| 291.9299 | -0.5683002 | 8.2666262 | 7.737012 | 0.1079568 | 24901.73 | -21.63769 |  |  | 1.3907598 | 5.710115 | 0.83719 | 31185.13575 | 25045.08
| 291.3773 | -0.5672358 | 8.2772694 | 7.81427 | 0.1092268 | 24882.41 | -22.56479 |  |  | 1.401403 | 5.480929 | 0.881404 | 31185.13575 | 25045.08
| 290.9547 | -0.5661416 | 8.2882116 | 7.85428 | 0.1105313 | 24876.87 | -22.8333 |  |  | 1.4123452 | 5.025167 | 0.9521214 | 31185.13575 | 25045.08
| 291.2473 | -0.5651381 | 8.298247 | 7.951023 | 0.1117231 | 24857.33 | -24.25374 |  |  | 1.4223806 | 4.898149 | 0.8871936 | 31185.13575 | 25045.08
| 290.9222 | -0.5641366 | 8.3082622 | 7.915814 | 0.1129283 | 24839.1 | -23.02065 |  |  | 1.4323958 | 4.406441 | 0.8503388 | 31185.13575 | 25045.08
| 291.3773 | -0.5631282 | 8.3183461 | 7.990457 | 0.1141261 | 24841.5 | -24.03616 |  |  | 1.4424797 | 4.090132 | 0.7887861 | 31185.13575 | 25045.08
| 291.1172 | -0.5620395 | 8.3292325 | 8.054356 | 0.1154248 | 24877.59 | -24.93777 |  |  | 1.4533661 | 4.306764 | 0.6767928 | 31185.13575 | 25045.08
| 291.6699 | -0.560942 | 8.3402082 | 8.088169 | 0.116737 | 24906.13 | -25.18392 |  |  | 1.4643418 | 3.836241 | 0.5667563 | 31185.13575 | 25045.08
| 291.4423 | -0.5598507 | 8.3511209 | 8.089823 | 0.1180484 | 24987.72 | -24.90039 |  |  | 1.4752545 | 3.430619 | 0.3833291 | 31185.13575 | 25045.08
| 292.6451 | -0.5587539 | 8.3620886 | 8.173399 | 0.119352 | 25089.72 | -26.49567 |  |  | 1.4862222 | 3.126805 | 0.2537441 | 31185.13575 | 25045.08
| 292.06 | -0.5577506 | 8.3721187 | 8.241123 | 0.1205445 | 25180.69 | -27.8622 |  |  | 1.4962523 | 3.348257 | 0.1512424 | 31185.13575 | 25045.08
| 292.7427 | -0.5566586 | 8.3830185 | 8.253317 | 0.121855 | 25299.69 | -27.91725 |  |  | 1.5071521 | 3.895198 | 0.05008371 | 31185.13575 | 25045.08
| 292.9702 | -0.5556397 | 8.3930986 | 8.320308 | 0.1230622 | 25443.78 | -29.56804 |  |  | 1.5172322 | 3.761224 | 0 | 31185.13575 | 25045.08
| 293.1328 | -0.5545127 | 8.4040998 | 8.393253 | 0.1244054 | 25656.21 | -31.7655 |  |  | 1.5282334 | 4.238152 | -0.04971433 | 31185.13575 | 25045.08
| 293.1328 | -0.5533883 | 8.4149933 | 8.464466 | 0.1257435 | 25866.43 | -34.15878 |  |  | 1.5391269 | 4.781633 | -0.09912755 | 31185.13575 | 25045.08
| 292.7427 | -0.5523428 | 8.4250042 | 8.422819 | 0.1270004 | 26046.79 | -32.72745 |  |  | 1.5491378 | 4.855225 | -0.1481784 | 31185.13575 | 25045.08
| 292.4176 | -0.5511947 | 8.435895 | 8.543313 | 0.1283637 | 26257.71 | -37.06768 |  |  | 1.5600286 | 4.540004 | -0.1722806 | 31185.13575 | 25045.08
| 292.5801 | -0.5501227 | 8.4459539 | 8.56244 | 0.129645 | 26457.57 | -37.86366 |  |  | 1.5700875 | 4.40254 | -0.1963017 | 31185.13575 | 25045.08
| 292.9052 | -0.5490427 | 8.455977 | 8.618577 | 0.1309302 | 26647.85 | -40.23958 |  |  | 1.5801106 | 4.614689 | -0.2689923 | 31185.13575 | 25045.08
| 292.7427 | -0.5478552 | 8.4668918 | 8.570363 | 0.132361 | 26882.86 | -38.25442 |  |  | 1.5910254 | 4.037035 | -0.2925716 | 31185.13575 | 25045.08
| 292.2225 | -0.5466501 | 8.4778656 | 8.652126 | 0.1337969 | 27102.17 | -41.8732 |  |  | 1.6019992 | 3.174688 | -0.3643176 | 31185.13575 | 25045.08
| 291.7674 | -0.5454378 | 8.4887698 | 8.750198 | 0.1352361 | 27264.9 | -46.57007 |  |  | 1.6129034 | 3.250245 | -0.4104558 | 31185.13575 | 25045.08
| 292.1575 | -0.5443035 | 8.4988511 | 8.814021 | 0.1365839 | 27393.75 | -49.74562 |  |  | 1.6229847 | 3.852641 | -0.4078776 | 31185.13575 | 25045.08
| 291.8974 | -0.5430555 | 8.5098327 | 8.878276 | 0.1380735 | 27492.73 | -52.80579 |  |  | 1.6339663 | 4.433193 | -0.3805392 | 31185.13575 | 25045.08
| 292.6451 | -0.5417972 | 8.520802 | 8.941604 | 0.1395758 | 27605.25 | -56.23035 |  |  | 1.6449356 | 4.930489 | -0.3302314 | 31185.13575 | 25045.08
| 292.4826 | -0.5406353 | 8.5308237 | 8.958639 | 0.140965 | 27709.25 | -56.28905 |  |  | 1.6549573 | 5.328576 | -0.2341457 | 31185.13575 | 25045.08
| 292.1575 | -0.5393481 | 8.5417966 | 9.015254 | 0.1425019 | 27781.34 | -58.95302 |  |  | 1.6659302 | 5.674819 | -0.06956182 | 31185.13575 | 25045.08
| 293.0678 | -0.5380531 | 8.5527268 | 9.077796 | 0.1440474 | 27899.03 | -62.94201 |  |  | 1.6768604 | 4.997876 | 0.1610074 | 31185.13575 | 25045.08
| 293.2953 | -0.5368522 | 8.5627513 | 9.138603 | 0.1454762 | 28022.9 | -67.58133 |  |  | 1.6868849 | 4.433798 | 0.3655184 | 31185.13575 | 25045.08
| 293.2953 | -0.5355329 | 8.5736464 | 9.256329 | 0.1470442 | 28165.9 | -80.37747 |  |  | 1.69778 | 4.41988 | 0.6801712 | 31185.13575 | 25045.08
| 293.8805 | -0.5342931 | 8.583786 | 9.278674 | 0.1485262 | 28345.03 | -82.37121 |  |  | 1.7079196 | 5.006337 | 0.8796692 | 31185.13575 | 25045.08
| 293.783 | -0.5329888 | 8.5943408 | 9.353709 | 0.1500881 | 28581.99 | -94.84171 |  |  | 1.7184744 | 5.336882 | 1.05592 | 31185.13575 | 25045.08
| 294.1406 | -0.531702 | 8.6046433 | 9.425896 | 0.1516055 | 28762.06 | -108.6503 |  |  | 1.7287769 | 5.969244 | 1.073751 | 31185.13575 | 25045.08
| 293.8155 | -0.530305 | 8.6156786 | 9.464001 | 0.1532832 | 29018.94 | -117.9949 |  |  | 1.7398122 | 6.0147 | 1.092278 | 31185.13575 | 25045.08
| 293.8155 | -0.5289458 | 8.6263705 | 9.536732 | 0.1549067 | 29260.76 | -141.5571 |  |  | 1.7505041 | 6.124122 | 1.110675 | 31185.13575 | 25045.08
| 293.848 | -0.5276278 | 8.6365911 | 9.618489 | 0.1564726 | 29486.67 | -180.7761 |  |  | 1.7607247 | 5.743298 | 1.040822 | 31185.13575 | 25045.08
| 293.0027 | -0.5262217 | 8.6473566 | 9.72452 | 0.1581391 | 29675.94 | -269.0414 |  |  | 1.7714902 | 5.901436 | 0.8156216 | 31185.13575 | 25045.08
| 292.4176 | -0.5247675 | 8.6583805 | 9.742421 | 0.15989 | 29863.82 | -270.7009 |  |  | 1.7825141 | 6.351158 | 0.6137033 | 31185.13575 | 25045.08
| 292.3851 | -0.5233128 | 8.6693218 | 9.754337 | 0.1616256 | 29976.92 | -252.0801 |  |  | 1.7934554 | 5.912385 | 0.4350393 | 31185.13575 | 25045.08
| 292.8402 | -0.5218425 | 8.6802122 | 9.868221 | 0.1633714 | 30066.38 | -420.6008 |  |  | 1.8043458 | 5.761232 | 0.3018944 | 31185.13575 | 25045.08
| 293.1978 | -0.5204806 | 8.6902187 | 9.903282 | 0.1650016 | 30114.1 | -427.8736 |  |  | 1.8143523 | 5.666104 | 0.2136298 | 31185.13575 | 25045.08
| 292.8727 | -0.519103 | 8.7002548 | 10.00811 | 0.1666383 | 30163.76 | -972.3995 |  |  | 1.8243884 | 5.169328 | 0.2751531 | 31185.13575 | 25045.08
| 293.8805 | -0.5175894 | 8.7111482 | 10.05081 | 0.1684487 | 30224.23 | -1099.849 |  |  | 1.8352818 | 5.169811 | 0.3353043 | 31185.13575 | 25045.08
| 293.3603 | -0.5161713 | 8.72126 | 10.093 | 0.1701375 | 30262.84 | -1249.321 |  |  | 1.8453936 | 5.075366 | 0.3736628 | 31185.13575 | 25045.08
| 294.1081 | -0.5146216 | 8.7321904 | 10.17246 | 0.1719889 | 30296.68 | -7900.64 |  |  | 1.856324 | 5.303888 | 0.4107154 | 31185.13575 | 25045.08
| 295.0183 | -0.5130408 | 8.7432222 | 10.2539 | 0.1738768 | 30351.6 | 1671.016 | -1899.088 |  | 1.8673558 | 5.569459 | 0.5690773 | 31185.13575 | 25045.08
| 294.8233 | -0.5114838 | 8.7538959 | 10.32287 | 0.1757335 | 30449.21 | 825.6585 | -2821.675 |  | 1.8780295 | 5.513012 | 0.7456293 | 31185.13575 | 25045.08
| 294.9858 | -0.5100049 | 8.7639963 | 10.33399 | 0.1775087 | 30551.58 | 1108.444 | -2311.942 |  | 1.8881299 | 5.270539 | 0.8598721 | 31185.13575 | 25045.08
| 294.5957 | -0.5085119 | 8.7740965 | 10.41042 | 0.1792838 | 30691.64 | 569.2435 | -4253.218 |  | 1.8982301 | 5.04907 | 0.8945526 | 31185.13575 | 25045.08
| 295.571 | -0.5068899 | 8.7849337 | 10.50773 | 0.1812172 | 30855.2 | 343.5474 | -28433.51 |  | 1.9090673 | 4.917 | 0.9482573 | 31185.13575 | 25045.08
| 295.1809 | -0.5053774 | 8.7949506 | 10.5556 | 0.1830242 | 31011.39 | 303.5392 | 45531.74 |  | 1.9190842 | 5.302778 | 0.9626985 | 31185.13575 | 25045.08
| 294.9533 | -0.5036917 | 8.8059938 | 10.67582 | 0.1850279 | 31177.25 | 211.7784 | 4761.24 |  | 1.9301274 | 5.747462 | 0.9567936 | 31185.13575 | 25045.08
| 294.2706 | -0.5020199 | 8.8168186 | 10.75906 | 0.1870234 | 31344.54 | 179.9623 | 3259.328 |  | 1.9409522 | 6.362072 | 0.9703641 | 31185.13575 | 25045.08
| 294.1406 | -0.5004453 | 8.8269202 | 10.69362 | 0.1889149 | 31519.08 | 236.3498 | 6732.408 |  | 1.9510538 | 6.4519 | 1.04268 | 31185.13575 | 25045.08
| 293.978 | -0.4987158 | 8.8378994 | 10.69737 | 0.1909903 | 31729.48 | 252.793 | 8961.325 |  | 1.962033 | 5.590818 | 1.095058 | 31185.13575 | 25045.08
| 293.2953 | -0.4969815 | 8.848803 | 10.84667 | 0.1930496 | 31922.3 | 173.2715 | 3053.885 |  | 1.9729366 | 4.572853 | 1.108319 | 31185.13575 | 25045.08
| 293.1653 | -0.4953666 | 8.8588339 | 10.85953 | 0.1949837 | 32102.22 | 178.064 | 3229.865 |  | 1.9829675 | 4.257336 | 1.140821 | 31185.13575 | 25045.08
| 293.1328 | -0.4937406 | 8.8688418 | 11.00845 | 0.1969125 | 32280.72 | 135.879 | 2047.834 |  | 1.9929754 | 4.030131 | 1.172999 | 31185.13575 | 25045.08
| 293.5229 | -0.4919396 | 8.8797995 | 11.084 | 0.1990614 | 32461.64 | 125.3662 | 1830.171 |  | 2.0039331 | 4.647788 | 1.184872 | 31185.13575 | 25045.08
| 294.2056 | -0.4901235 | 8.8907364 | 11.08813 | 0.2012394 | 32675.1 | 130.2267 | 1934.425 |  | 2.01487 | 5.457644 | 1.160357 | 31185.13575 | 25045.08
| 294.1406 | -0.4884317 | 8.90082 | 11.19158 | 0.2032525 | 32868.65 | 114.7143 | 1638.485 |  | 2.0249536 | 6.609479 | 1.13645 | 31185.13575 | 25045.08
| 294.8233 | -0.48658 | 8.9117334 | 11.27867 | 0.2054635 | 33082.1 | 105.45 | 1481.709 |  | 2.035867 | 7.097217 | 1.056793 | 31185.13575 | 25045.08
| 294.9858 | -0.4848647 | 8.9217422 | 11.28003 | 0.2075171 | 33240.17 | 109.8903 | 1556.568 |  | 2.0458758 | 6.500533 | 0.9588356 | 31185.13575 | 25045.08
| 294.5307 | -0.4831208 | 8.9318159 | 11.33644 | 0.2095978 | 33420.35 | 105.8411 | 1489.01 |  | 2.0559495 | 5.892814 | 0.8257948 | 31185.13575 | 25045.08
| 295.6035 | -0.4812004 | 8.942795 | 11.45907 | 0.2118828 | 33613.34 | 94.7232 | 1311.54 |  | 2.0669286 | 5.539516 | 0.6753251 | 31185.13575 | 25045.08
| 295.9936 | -0.4793044 | 8.9535253 | 11.54246 | 0.2141477 | 33804.9 | 89.57235 | 1234.815 |  | 2.0776589 | 5.708176 | 0.5083142 | 31185.13575 | 25045.08
| 296.0586 | -0.4774878 | 8.9636972 | 11.60018 | 0.2163202 | 33991.22 | 87.15177 | 1200.4 |  | 2.0878308 | 6.126101 | 0.3612549 | 31185.13575 | 25045.08
| 296.5788 | -0.4756764 | 8.973742 | 11.62839 | 0.2184851 | 34140.81 | 87.88299 | 1209.578 |  | 2.0978756 | 6.134271 | 0.2513744 | 31185.13575 | 25045.08
| 296.3187 | -0.4736662 | 8.9847577 | 11.71678 | 0.220881 | 34286.28 | 84.02727 | 1151.049 |  | 2.1088913 | 6.176055 | 0.160442 | 31185.13575 | 25045.08
| 295.7985 | -0.4717272 | 8.9952754 | 11.87456 | 0.2231881 | 34412.23 | 75.88496 | 1035.442 |  | 2.119409 | 6.723121 | 0.0530844 | 31185.13575 | 25045.08
| 296.3187 | -0.4697893 | 9.0056849 | 11.91941 | 0.225502 | 34532.06 | 75.93949 | 1032.759 |  | 2.1298185 | 6.989468 | 0.03512923 | 31185.13575 | 25045.08
| 295.766 | -0.4677891 | 9.0163131 | 11.929 | 0.2279019 | 34679.5 | 78.14594 | 1060.212 |  | 2.1404467 | 6.743596 | 0.01744164 | 31185.13575 | 25045.08
| 295.1484 | -0.4656822 | 9.0273969 | 12.05082 | 0.2304204 | 34807.83 | 73.6795 | 997.3445 |  | 2.1515305 | 6.523676 | 0.01729945 | 31185.13575 | 25045.08
| 294.7582 | -0.463576 | 9.0383395 | 12.12214 | 0.2329256 | 34915.63 | 72.62009 | 979.2113 |  | 2.1624731 | 6.730668 | 0.03431912 | 31185.13575 | 25045.08
| 294.7908 | -0.4614486 | 9.049252 | 12.12829 | 0.2354802 | 35041.57 | 75.1628 | 1008.59 |  | 2.1733856 | 6.242398 | 0.08510953 | 31185.13575 | 25045.08
| 294.3031 | -0.4594771 | 9.0592898 | 12.17408 | 0.2378349 | 35119.64 | 75.51927 | 1007.84 |  | 2.1834234 | 5.601773 | 0.1519331 | 31185.13575 | 25045.08
| 294.4332 | -0.4574909 | 9.0692914 | 12.26553 | 0.2402042 | 35223.41 | 73.11116 | 973.1753 |  | 2.193425 | 4.750823 | 0.2512957 | 31185.13575 | 25045.08
| 294.6282 | -0.4553256 | 9.080088 | 12.33429 | 0.2427917 | 35370.32 | 72.03661 | 957.4164 |  | 2.2042216 | 4.886645 | 0.3658897 | 31185.13575 | 25045.08
| 295.571 | -0.4531025 | 9.0910503 | 12.4244 | 0.2454453 | 35524.7 | 70.00789 | 930.1779 |  | 2.2151839 | 5.218188 | 0.4458083 | 31185.13575 | 25045.08
| 296.0911 | -0.4508486 | 9.1020434 | 12.47274 | 0.2481408 | 35689.09 | 70.03415 | 929.0387 |  | 2.226177 | 5.196027 | 0.4591435 | 31185.13575 | 25045.08
| 296.0586 | -0.4487528 | 9.1121571 | 12.57496 | 0.2506373 | 35829.92 | 67.54836 | 896.7261 |  | 2.2362907 | 5.649377 | 0.456141 | 31185.13575 | 25045.08
| 297.2614 | -0.4464459 | 9.1231492 | 12.66293 | 0.2533862 | 36005.77 | 65.93269 | 876.2373 |  | 2.2472828 | 6.268349 | 0.5017299 | 31185.13575 | 25045.08
| 297.0664 | -0.4441286 | 9.1341024 | 12.76931 | 0.2561571 | 36170.35 | 63.82628 | 849.6098 |  | 2.258236 | 6.720002 | 0.5142821 | 31185.13575 | 25045.08
| 296.9689 | -0.4417824 | 9.1450849 | 12.86846 | 0.2589569 | 36329.18 | 62.20912 | 828.8528 |  | 2.2692185 | 7.122975 | 0.4947423 | 31185.13575 | 25045.08
| 296.9689 | -0.4394219 | 9.1559937 | 12.96124 | 0.2617718 | 36482.34 | 60.95835 | 812.4165 |  | 2.2801273 | 7.445279 | 0.4279274 | 31185.13575 | 25045.08
| 296.6438 | -0.4370109 | 9.1670166 | 13.00096 | 0.2646545 | 36649.54 | 61.45722 | 816.9606 |  | 2.2911502 | 7.678448 | 0.3148953 | 31185.13575 | 25045.08
| 296.2862 | -0.4347939 | 9.177053 | 13.06028 | 0.2673065 | 36786.04 | 61.25068 | 812.7318 |  | 2.3011866 | 7.774402 | 0.2033421 | 31185.13575 | 25045.08
| 295.8961 | -0.4323735 | 9.1879052 | 13.22893 | 0.2701861 | 36931.8 | 57.96153 | 772.7849 |  | 2.3120388 | 7.651598 | 0.07765755 | 31185.13575 | 25045.08
| 295.636 | -0.4298878 | 9.1989158 | 13.29262 | 0.2731612 | 37102.93 | 57.79981 | 769.8038 |  | 2.3230494 | 7.636697 | -0.03085394 | 31185.13575 | 25045.08
| 295.2784 | -0.4273989 | 9.2098257 | 13.33681 | 0.2761411 | 37270.92 | 58.18007 | 772.9468 |  | 2.3339593 | 7.357072 | -0.06129528 | 31185.13575 | 25045.08
| 296.8713 | -0.4248455 | 9.2208887 | 13.45751 | 0.2791785 | 37467.07 | 56.47287 | 753.2234 |  | 2.3450223 | 7.212546 | -0.2132776 | 31185.13575 | 25045.08
| 296.9364 | -0.4223113 | 9.2317394 | 13.52522 | 0.2822113 | 37677.46 | 56.12359 | 749.5139 |  | 2.355873 | 7.320229 | -0.3484365 | 31185.13575 | 25045.08
| 297.1964 | -0.4199451 | 9.2417871 | 13.58403 | 0.2850402 | 37894.67 | 55.83444 | 747.201 |  | 2.3659207 | 7.320901 | -0.4675256 | 31185.13575 | 25045.08
| 297.0989 | -0.4175446 | 9.2518668 | 13.7124 | 0.2878958 | 38110.11 | 54.0022 | 727.3118 |  | 2.3760004 | 7.446493 | -0.5555234 | 31185.13575 | 25045.08
| 298.0742 | -0.4149246 | 9.2627498 | 13.77512 | 0.291036 | 38350.24 | 53.79144 | 725.9739 |  | 2.3868834 | 7.377858 | -0.6274645 | 31185.13575 | 25045.08
| 298.2042 | -0.4124613 | 9.272888 | 13.88362 | 0.2939678 | 38580.06 | 52.55745 | 713.1876 |  | 2.3970216 | 7.852845 | -0.7289903 | 31185.13575 | 25045.08
| 298.7243 | -0.4097789 | 9.2837953 | 14.00559 | 0.2971704 | 38809.93 | 51.30456 | 699.6729 |  | 2.4079289 | 8.222741 | -0.8436124 | 31185.13575 | 25045.08
| 298.7243 | -0.407075 | 9.294685 | 14.01655 | 0.3004163 | 39065.21 | 52.12753 | 710.2771 |  | 2.4188186 | 8.155234 | -0.8986259 | 31185.13575 | 25045.08
| 298.5293 | -0.4043274 | 9.3056304 | 14.0536 | 0.3036989 | 39315.03 | 52.48417 | 715.436 |  | 2.429764 | 7.507292 | -0.9091477 | 31185.13575 | 25045.08
| 298.5293 | -0.4017689 | 9.3156961 | 14.18213 | 0.3067506 | 39520.25 | 51.14489 | 700.4986 |  | 2.4398297 | 7.036898 | -0.860758 | 31185.13575 | 25045.08
| 298.3993 | -0.3991897 | 9.3257595 | 14.23215 | 0.3098285 | 39699.58 | 51.33392 | 702.0985 |  | 2.4498931 | 6.621038 | -0.7689273 | 31185.13575 | 25045.08
| 298.3342 | -0.3963765 | 9.336615 | 14.38089 | 0.3131882 | 39914.23 | 49.88782 | 685.7786 |  | 2.4607486 | 6.697713 | -0.6346705 | 31185.13575 | 25045.08
| 297.7491 | -0.3937326 | 9.3467313 | 14.39412 | 0.3163576 | 40087.97 | 50.73486 | 694.5383 |  | 2.4708649 | 6.699199 | -0.4158029 | 31185.13575 | 25045.08
| 296.9364 | -0.3909244 | 9.357346 | 14.51106 | 0.3197093 | 40291.15 | 49.88651 | 684.7479 |  | 2.4814796 | 6.88118 | -0.1710742 | 31185.13575 | 25045.08
| 297.4565 | -0.3881549 | 9.3677054 | 14.55701 | 0.3230028 | 40460.07 | 50.24443 | 687.71 |  | 2.491839 | 7.501003 | 0.08502954 | 31185.13575 | 25045.08
| 296.7413 | -0.3851938 | 9.3786676 | 14.66173 | 0.3265357 | 40649.86 | 49.73153 | 681.1106 |  | 2.5028012 | 7.623064 | 0.3660123 | 31185.13575 | 25045.08
| 296.6438 | -0.3822971 | 9.3893121 | 14.76899 | 0.3300147 | 40802.08 | 49.26353 | 674.1603 |  | 2.5134457 | 7.421199 | 0.6285243 | 31185.13575 | 25045.08
| 297.2289 | -0.3792447 | 9.4004138 | 14.87823 | 0.3336568 | 40933.46 | 48.89837 | 667.6282 |  | 2.5245474 | 7.719013 | 0.8034181 | 31185.13575 | 25045.08
| 298.2042 | -0.3761936 | 9.4113442 | 14.94892 | 0.3373062 | 41056.38 | 49.11167 | 667.3419 |  | 2.5354778 | 7.610551 | 0.9614788 | 31185.13575 | 25045.08
| 298.3342 | -0.3733735 | 9.4213532 | 15.02952 | 0.340678 | 41179.18 | 49.06713 | 664.7087 |  | 2.5454868 | 7.638386 | 1.063436 | 31185.13575 | 25045.08
| 299.0169 | -0.3702734 | 9.4322384 | 15.14909 | 0.3443825 | 41307.7 | 48.6054 | 657.2148 |  | 2.556372 | 7.893075 | 1.108987 | 31185.13575 | 25045.08
| 299.7321 | -0.3670959 | 9.4432701 | 15.24344 | 0.3481775 | 41448.09 | 48.50756 | 653.948 |  | 2.5674037 | 8.062746 | 1.113832 | 31185.13575 | 25045.08
| 300.0897 | -0.3638926 | 9.4542618 | 15.40758 | 0.3519931 | 41563.66 | 47.57352 | 641.0921 |  | 2.5783954 | 8.259458 | 1.051547 | 31185.13575 | 25045.08
| 300.1872 | -0.3606946 | 9.4651222 | 15.44324 | 0.3558257 | 41699.29 | 48.25213 | 646.1615 |  | 2.5892558 | 8.27974 | 0.9643064 | 31185.13575 | 25045.08
| 300.4798 | -0.3577165 | 9.4751361 | 15.50744 | 0.3593869 | 41855.13 | 48.42484 | 646.7179 |  | 2.5992697 | 8.357574 | 0.8533341 | 31185.13575 | 25045.08
| 299.2445 | -0.35415 | 9.4869968 | 15.57514 | 0.3636038 | 42029.36 | 48.74821 | 648.4301 |  | 2.6111304 | 8.157382 | 0.7823244 | 31185.13575 | 25045.08
| 298.8869 | -0.3510827 | 9.4970609 | 15.73638 | 0.3673074 | 42222.56 | 47.69637 | 636.7351 |  | 2.6211945 | 7.853952 | 0.6866872 | 31185.13575 | 25045.08
| 298.4968 | -0.3480175 | 9.5070983 | 15.8105 | 0.3709649 | 42431.04 | 47.67743 | 636.5046 |  | 2.6312319 | 7.793502 | 0.6188322 | 31185.13575 | 25045.08
| 297.8466 | -0.3446132 | 9.5180669 | 15.92025 | 0.3750414 | 42691.13 | 47.29396 | 633.0795 |  | 2.6422005 | 8.009934 | 0.4618458 | 31185.13575 | 25045.08
| 298.0742 | -0.3411636 | 9.5290762 | 16.02828 | 0.3791608 | 42932.37 | 46.99059 | 630.026 |  | 2.6532098 | 8.116759 | 0.3572964 | 31185.13575 | 25045.08
| 298.0091 | -0.3377053 | 9.5399733 | 16.16869 | 0.3832925 | 43185.97 | 46.33744 | 623.5465 |  | 2.6641069 | 8.992339 | 0.2285217 | 31185.13575 | 25045.08
| 298.4318 | -0.3344861 | 9.550016 | 16.18793 | 0.3871391 | 43424.81 | 46.91533 | 630.2174 |  | 2.6741496 | 9.321253 | 0.07583818 | 31185.13575 | 25045.08
| 298.7569 | -0.3309081 | 9.5610544 | 16.26935 | 0.3914147 | 43662.1 | 46.9601 | 630.6525 |  | 2.685188 | 9.024423 | -0.05027047 | 31185.13575 | 25045.08
| 299.8296 | -0.3273693 | 9.5718695 | 16.43094 | 0.3956489 | 43894.03 | 46.17894 | 622.2522 |  | 2.6960031 | 8.656864 | -0.1749103 | 31185.13575 | 25045.08
| 299.8296 | -0.3240599 | 9.5818826 | 16.45561 | 0.3996094 | 44090.89 | 46.76812 | 628.0219 |  | 2.7060162 | 8.473734 | -0.2608853 | 31185.13575 | 25045.08
| 300.1222 | -0.320702 | 9.5919211 | 16.61164 | 0.403603 | 44295.07 | 46.04185 | 619.9549 |  | 2.7160547 | 8.430686 | -0.3583256 | 31185.13575 | 25045.08
| 301.3901 | -0.3170376 | 9.6027657 | 16.74947 | 0.4079849 | 44512.99 | 45.6109 | 614.9048 |  | 2.7268993 | 8.816188 | -0.4543291 | 31185.13575 | 25045.08
| 301.6501 | -0.3132657 | 9.6138243 | 16.81355 | 0.4124979 | 44719.9 | 45.92583 | 617.4042 |  | 2.7379579 | 9.242841 | -0.5001208 | 31185.13575 | 25045.08
| 301.5526 | -0.3098059 | 9.6238515 | 16.87771 | 0.4166376 | 44903.81 | 46.16772 | 619.097 |  | 2.7479851 | 9.488581 | -0.5334197 | 31185.13575 | 25045.08
| 302.5279 | -0.3063163 | 9.6338708 | 17.0442 | 0.4207965 | 45076.83 | 45.49306 | 610.8947 |  | 2.7580044 | 9.239861 | -0.5782388 | 31185.13575 | 25045.08
| 301.9427 | -0.30245 | 9.644847 | 17.12877 | 0.4254247 | 45217.49 | 45.72917 | 611.1194 |  | 2.7689806 | 9.418659 | -0.5854839 | 31185.13575 | 25045.08
| 301.6501 | -0.2985366 | 9.6558434 | 17.26608 | 0.4300975 | 45322.05 | 45.55891 | 606.3342 |  | 2.779977 | 9.729869 | -0.5329135 | 31185.13575 | 25045.08
| 301.065 | -0.2946025 | 9.666771 | 17.36525 | 0.434802 | 45446.85 | 45.70039 | 605.2548 |  | 2.7909046 | 9.319417 | -0.4932083 | 31185.13575 | 25045.08
| 301.065 | -0.2909581 | 9.6767925 | 17.47519 | 0.4391551 | 45576.85 | 45.65353 | 602.7658 |  | 2.8009261 | 9.15424 | -0.489596 | 31185.13575 | 25045.08
| 300.9349 | -0.2872769 | 9.6868091 | 17.54007 | 0.4435625 | 45693.57 | 46.01777 | 604.2154 |  | 2.8109427 | 9.565451 | -0.4627057 | 31185.13575 | 25045.08
| 300.4798 | -0.2832767 | 9.697592 | 17.67341 | 0.4483428 | 45818.65 | 45.87855 | 600.3229 |  | 2.8217256 | 9.40304 | -0.4244904 | 31185.13575 | 25045.08
| 300.1872 | -0.2794529 | 9.7077803 | 17.74292 | 0.4529073 | 45939.9 | 46.22502 | 601.5788 |  | 2.8319139 | 8.986639 | -0.3529703 | 31185.13575 | 25045.08
| 299.1795 | -0.2754179 | 9.718422 | 17.97344 | 0.4577395 | 46106.11 | 45.26192 | 590.2544 |  | 2.8425556 | 9.216031 | -0.2599199 | 31185.13575 | 25045.08
| 299.1795 | -0.2710822 | 9.7297435 | 17.99531 | 0.4629129 | 46258.56 | 46.07364 | 596.3045 |  | 2.8538771 | 9.850969 | -0.1569743 | 31185.13575 | 25045.08
| 299.6671 | -0.266827 | 9.7407004 | 18.04254 | 0.4680153 | 46434.59 | 46.63647 | 600.3928 |  | 2.864834 | 9.59518 | -0.02225943 | 31185.13575 | 25045.08
| 301.13 | -0.2623007 | 9.7522446 | 18.20082 | 0.4731909 | 46550.84 | 46.39089 | 595.1466 |  | 2.8763782 | 9.044014 | 0.09956777 | 31185.13575 | 25045.08
| 302.1378 | -0.2582607 | 9.7623703 | 18.38211 | 0.4782425 | 46917.1 | 45.63731 | 589.9413 |  | 2.8865039 | 9.022536 | 0.1979881 | 31185.13575 | 25045.08
| 303.4056 | -0.2538218 | 9.7733687 | 18.49458 | 0.4835453 | 47140.17 | 45.65782 | 589.4429 |  | 2.8975023 | 9.660739 | 0.3059826 | 31185.13575 | 25045.08
| 303.2106 | -0.2493621 | 9.7843831 | 18.52181 | 0.4888782 | 47349.83 | 46.33699 | 595.2664 |  | 2.9085167 | 9.57245 | 0.3799399 | 31185.13575 | 25045.08
| 303.048 | -0.2449238 | 9.7952264 | 18.69534 | 0.4941862 | 47555.35 | 45.91329 | 590.0595 |  | 2.91936 | 9.158438 | 0.4204921 | 31185.13575 | 25045.08
| 302.6904 | -0.2403701 | 9.8062419 | 18.79497 | 0.4996335 | 47764.34 | 46.06457 | 590.5614 |  | 2.9303755 | 10.01693 | 0.4283717 | 31185.13575 | 25045.08
| 302.788 | -0.2361704 | 9.8162811 | 18.91246 | 0.5046494 | 47794.01 | 46.20785 | 587.9872 |  | 2.9404147 | 10.43611 | 0.4147942 | 31185.13575 | 25045.08
| 302.6904 | -0.2319429 | 9.8262888 | 19.04858 | 0.5096899 | 47965.54 | 46.05158 | 585.1932 |  | 2.9504224 | 10.18491 | 0.3699178 | 31185.13575 | 25045.08
| 301.9427 | -0.2273152 | 9.8371309 | 19.1448 | 0.5152368 | 48149.1 | 46.26607 | 585.8544 |  | 2.9612645 | 9.920782 | 0.3148088 | 31185.13575 | 25045.08
| 300.9675 | -0.2225533 | 9.8481803 | 19.31765 | 0.5209239 | 48289.98 | 46.01835 | 581.1257 |  | 2.9723139 | 10.44491 | 0.2290153 | 31185.13575 | 25045.08
| 300.5123 | -0.2177937 | 9.8590861 | 19.42086 | 0.526615 | 48425.26 | 46.26015 | 581.1124 |  | 2.9832197 | 11.07508 | 0.1445817 | 31185.13575 | 25045.08
| 300.6424 | -0.2133476 | 9.8691444 | 19.5694 | 0.5319252 | 48588.81 | 46.08331 | 577.9361 |  | 2.993278 | 10.99739 | 0.07181204 | 31185.13575 | 25045.08
| 301.5851 | -0.2084581 | 9.8801198 | 19.75942 | 0.5377598 | 48766.76 | 45.72084 | 572.8576 |  | 3.0042534 | 11.73798 | 0.01018592 | 31185.13575 | 25045.08
| 302.4304 | -0.2035267 | 9.8910649 | 19.89907 | 0.5436537 | 48942.9 | 45.70697 | 571.1074 |  | 3.0151985 | 11.94189 | 0 | 31185.13575 | 25045.08
| 303.5031 | -0.1985981 | 9.9018918 | 20.02507 | 0.5495493 | 49096.42 | 45.80381 | 570.0563 |  | 3.0260254 | 12.35934 | -0.02007209 | 31185.13575 | 25045.08
| 303.5682 | -0.1939281 | 9.9120379 | 20.19754 | 0.5551174 | 49257.94 | 45.53962 | 566.0192 |  | 3.0361715 | 13.07929 | -0.02990905 | 31185.13575 | 25045.08
| 304.5759 | -0.1888429 | 9.9229701 | 20.2629 | 0.561211 | 49433.19 | 46.02147 | 568.9296 |  | 3.0471037 | 12.96888 | -0.02969206 | 31185.13575 | 25045.08
| 305.0636 | -0.1836932 | 9.9339283 | 20.37918 | 0.5673735 | 49622 | 46.17765 | 568.9693 |  | 3.0580619 | 12.37621 | 0.009827749 | 31185.13575 | 25045.08
| 305.1611 | -0.1789366 | 9.9439399 | 20.43691 | 0.5730653 | 49820.62 | 46.60172 | 572.092 |  | 3.0680735 | 11.34053 | 0.04885383 | 31185.13575 | 25045.08
| 305.3886 | -0.1737434 | 9.9547591 | 20.54705 | 0.5792746 | 50015.15 | 46.7878 | 572.5316 |  | 3.0788927 | 9.832831 | 0.08735585 | 31185.13575 | 25045.08
| 305.6487 | -0.1688383 | 9.9648645 | 20.65227 | 0.5851403 | 50205.97 | 46.94417 | 572.9169 |  | 3.0889981 | 9.263328 | 0.106121 | 31185.13575 | 25045.08
| 305.3561 | -0.1634847 | 9.9757892 | 20.85086 | 0.5915419 | 50395.37 | 46.61808 | 568.4074 |  | 3.0999228 | 8.836806 | 0.1436942 | 31185.13575 | 25045.08
| 303.8607 | -0.1580555 | 9.9867451 | 20.92897 | 0.59803 | 50627.81 | 46.99284 | 571.1552 |  | 3.1108787 | 9.148938 | 0.1713727 | 31185.13575 | 25045.08
| 304.4134 | -0.1530164 | 9.9967951 | 21.18087 | 0.6040371 | 50905.3 | 46.20519 | 564.2281 |  | 3.1209287 | 10.59316 | 0.1800556 | 31185.13575 | 25045.08
| 303.8282 | -0.1479318 | 10.0068459 | 21.1892 | 0.6101322 | 51181.33 | 46.86474 | 570.7106 |  | 3.1309795 | 11.65585 | 0.1886274 | 31185.13575 | 25045.08
| 303.8607 | -0.1428139 | 10.0168683 | 21.36273 | 0.6162319 | 51442.79 | 46.57382 | 568.1039 |  | 3.1410019 | 12.29141 | 0.2064704 | 31185.13575 | 25045.08
| 303.3406 | -0.1371654 | 10.027804 | 21.51934 | 0.6229965 | 51736.89 | 46.4587 | 567.2402 |  | 3.1519376 | 13.04804 | 0.1866609 | 31185.13575 | 25045.08
| 303.4056 | -0.1319477 | 10.0378175 | 21.59034 | 0.6292448 | 51979.95 | 46.79384 | 570.1027 |  | 3.1619511 | 12.77892 | 0.1670697 | 31185.13575 | 25045.08
| 302.4304 | -0.1261491 | 10.0488175 | 21.65507 | 0.6361766 | 52264.53 | 47.22549 | 574.1126 |  | 3.1729511 | 11.77222 | 0.1292106 | 31185.13575 | 25045.08
| 302.4304 | -0.1203035 | 10.05978 | 21.81244 | 0.6431691 | 52545 | 47.14149 | 573.2291 |  | 3.1839136 | 10.78601 | 0.1284451 | 31185.13575 | 25045.08
| 304.2183 | -0.1144498 | 10.0706511 | 21.98369 | 0.6501787 | 52846 | 46.96469 | 571.8366 |  | 3.1947847 | 10.24089 | 0.1368527 | 31185.13575 | 25045.08
| 303.4056 | -0.1090048 | 10.0806539 | 22.09159 | 0.6566646 | 53097.89 | 47.10345 | 572.9485 |  | 3.2047875 | 10.70146 | 0.1361374 | 31185.13575 | 25045.08
| 304.5759 | -0.1029039 | 10.0917309 | 22.1849 | 0.6639867 | 53394.51 | 47.39851 | 575.7239 |  | 3.2158645 | 10.78067 | 0.1443443 | 31185.13575 | 25045.08
| 304.5109 | -0.09734478 | 10.1017438 | 22.33843 | 0.670628 | 53605.58 | 47.34309 | 574.2973 |  | 3.2258774 | 11.01326 | 0.1793009 | 31185.13575 | 25045.08
| 306.1038 | -0.09138389 | 10.1123491 | 22.4929 | 0.6777479 | 53804.9 | 47.36229 | 573.0946 |  | 3.2364827 | 11.76265 | 0.2047541 | 31185.13575 | 25045.08
| 307.5992 | -0.08495803 | 10.1236565 | 22.6014 | 0.6854468 | 54053.89 | 47.65876 | 574.9349 |  | 3.2477901 | 12.11238 | 0.2475346 | 31185.13575 | 25045.08
| 307.9243 | -0.07886768 | 10.1342678 | 22.76887 | 0.6927638 | 54299.76 | 47.58701 | 573.5916 |  | 3.2584014 | 11.53021 | 0.3161599 | 31185.13575 | 25045.08
| 307.9893 | -0.07299987 | 10.1443747 | 22.92412 | 0.6997261 | 54489.24 | 47.58055 | 572.1999 |  | 3.2685083 | 11.68554 | 0.3578212 | 31185.13575 | 25045.08
| 307.5667 | -0.06655266 | 10.1553204 | 23.08376 | 0.7074482 | 54726.77 | 47.61111 | 571.484 |  | 3.279454 | 12.2938 | 0.4159959 | 31185.13575 | 25045.08
| 307.1116 | -0.06008349 | 10.1662407 | 23.13288 | 0.7152018 | 54972.48 | 48.202 | 576.0586 |  | 3.2903743 | 12.49452 | 0.4820444 | 31185.13575 | 25045.08
| 305.8113 | -0.05343831 | 10.1773219 | 23.3528 | 0.7231133 | 55186.87 | 47.96025 | 572.4258 |  | 3.3014555 | 12.28478 | 0.5297893 | 31185.13575 | 25045.08
| 304.5434 | -0.04682364 | 10.1882231 | 23.46121 | 0.7310508 | 55403.91 | 48.28539 | 574.0478 |  | 3.3123567 | 12.45464 | 0.5681899 | 31185.13575 | 25045.08
| 304.0233 | -0.04004409 | 10.1993038 | 23.57602 | 0.7391509 | 55644.63 | 48.57296 | 575.6318 |  | 3.3234374 | 12.24558 | 0.6147019 | 31185.13575 | 25045.08
| 304.5434 | -0.03335606 | 10.2100956 | 23.81164 | 0.7471396 | 55885.82 | 48.2341 | 571.6275 |  | 3.3342292 | 11.97626 | 0.6188473 | 31185.13575 | 25045.08
| 304.5109 | -0.02709319 | 10.220106 | 23.87185 | 0.75464 | 56110.88 | 48.71742 | 575.1541 |  | 3.3442396 | 11.99413 | 0.6398247 | 31185.13575 | 25045.08
| 304.3809 | -0.02069006 | 10.2302351 | 24.00184 | 0.7622959 | 56330.01 | 48.8745 | 575.561 |  | 3.3543687 | 12.29667 | 0.6191666 | 31185.13575 | 25045.08
| 306.5915 | -0.01375679 | 10.2410726 | 24.22899 | 0.7705925 | 56572.98 | 48.61173 | 572.2115 |  | 3.3652062 | 12.73295 | 0.63122 | 31185.13575 | 25045.08
| 306.4289 | -0.007276796 | 10.2511173 | 24.26491 | 0.7783426 | 56804.97 | 49.22213 | 576.9105 |  | 3.3752509 | 12.63669 | 0.6355073 | 31185.13575 | 25045.08
| 308.2169 | -3.785873e-05 | 10.2622065 | 24.48557 | 0.7869843 | 57035.75 | 49.0384 | 573.9622 |  | 3.3863401 | 12.80131 | 0.6228436 | 31185.13575 | 25045.08
| 308.672 | 0.007073768 | 10.2729953 | 24.64999 | 0.7955154 | 57271.99 | 49.10794 | 573.479 |  | 3.3971289 | 12.99826 | 0.5863516 | 31185.13575 | 25045.08
| 309.4197 | 0.0137582 | 10.2830352 | 24.81903 | 0.8034984 | 57508 | 49.08454 | 572.4962 |  | 3.4071688 | 12.95882 | 0.5588876 | 31185.13575 | 25045.08
| 310.5575 | 0.02116189 | 10.2940159 | 25.03444 | 0.8123215 | 57804.49 | 48.89316 | 570.5072 |  | 3.4181495 | 13.98473 | 0.5318242 | 31185.13575 | 25045.08
| 310.2324 | 0.0285817 | 10.3049079 | 25.12452 | 0.8212264 | 58111.24 | 49.28482 | 573.8669 |  | 3.4290415 | 14.41265 | 0.4971138 | 31185.13575 | 25045.08
| 309.1596 | 0.03602688 | 10.3157424 | 25.26251 | 0.8301344 | 58415.34 | 49.45 | 575.1879 |  | 3.439876 | 14.42331 | 0.4707202 | 31185.13575 | 25045.08
| 309.5822 | 0.04313509 | 10.3259539 | 25.44141 | 0.8386323 | 58720.62 | 49.37195 | 574.5968 |  | 3.4500875 | 14.56099 | 0.4136526 | 31185.13575 | 25045.08
| 307.8918 | 0.05073139 | 10.3367587 | 25.54427 | 0.8477369 | 59049.47 | 49.69143 | 577.6157 |  | 3.4608923 | 13.97327 | 0.3803105 | 31185.13575 | 25045.08
| 308.5095 | 0.05791767 | 10.3468717 | 25.77625 | 0.8563048 | 59352.65 | 49.37699 | 574.8878 |  | 3.4710053 | 13.65672 | 0.3397554 | 31185.13575 | 25045.08
| 306.5264 | 0.06579833 | 10.3578349 | 25.8512 | 0.8657435 | 59689.08 | 49.84258 | 579.2023 |  | 3.4819685 | 13.61708 | 0.3071307 | 31185.13575 | 25045.08
| 305.7787 | 0.07377562 | 10.3688291 | 25.98119 | 0.875281 | 60036.88 | 50.05561 | 581.405 |  | 3.4929627 | 12.96483 | 0.2825439 | 31185.13575 | 25045.08
| 306.1038 | 0.08113831 | 10.3788656 | 26.12168 | 0.8840848 | 60330.62 | 50.17731 | 582.3837 |  | 3.5029992 | 13.02819 | 0.2506295 | 31185.13575 | 25045.08
| 306.4289 | 0.08917957 | 10.3897218 | 26.34515 | 0.89373 | 60613.32 | 50.0281 | 580.3768 |  | 3.5138554 | 13.40259 | 0.2112277 | 31185.13575 | 25045.08
| 306.4614 | 0.09679398 | 10.399896 | 26.48566 | 0.9028067 | 60833.62 | 50.23136 | 580.9162 |  | 3.5240296 | 13.64119 | 0.172374 | 31185.13575 | 25045.08
| 307.5017 | 0.1050786 | 10.410821 | 26.59048 | 0.9127439 | 61127.51 | 50.62228 | 583.8101 |  | 3.5349546 | 13.81787 | 0.134025 | 31185.13575 | 25045.08
| 309.6473 | 0.1133334 | 10.4216199 | 26.803 | 0.9226256 | 61380.02 | 50.55969 | 582.119 |  | 3.5457535 | 13.3761 | 0.1183032 | 31185.13575 | 25045.08
| 309.5497 | 0.1211575 | 10.4317297 | 26.96593 | 0.9319686 | 61587.86 | 50.68887 | 581.7766 |  | 3.5558633 | 14.2095 | 0.0954684 | 31185.13575 | 25045.08
| 311.7928 | 0.1297641 | 10.4427285 | 27.15742 | 0.9422602 | 61841.52 | 50.75444 | 581.1182 |  | 3.5668621 | 14.54133 | 0.04375393 | 31185.13575 | 25045.08
| 312.638 | 0.1383747 | 10.453623 | 27.35078 | 0.9525632 | 62111.46 | 50.79601 | 580.5162 |  | 3.5777566 | 14.93768 | 0 | 31185.13575 | 25045.08
| 312.768 | 0.1472903 | 10.4647849 | 27.48933 | 0.9632252 | 62378.36 | 51.10758 | 582.1112 |  | 3.5889185 | 15.13266 | -0.04316065 | 31185.13575 | 25045.08
| 312.638 | 0.1558098 | 10.4753274 | 27.69241 | 0.9734208 | 62639.06 | 51.09385 | 581.0099 |  | 3.599461 | 15.48385 | -0.08576136 | 31185.13575 | 25045.08
| 312.2804 | 0.1641359 | 10.4855325 | 27.80866 | 0.9833353 | 62913.25 | 51.40536 | 583.1103 |  | 3.6096661 | 15.80166 | -0.1066033 | 31185.13575 | 25045.08
| 311.1426 | 0.173031 | 10.4963194 | 28.02911 | 0.9940661 | 63300.84 | 51.26472 | 582.5216 |  | 3.620453 | 15.31169 | -0.09895634 | 31185.13575 | 25045.08
| 309.6798 | 0.1821372 | 10.5072774 | 28.22982 | 1.0049 | 63602.41 | 51.28269 | 582.0796 |  | 3.631411 | 15.50552 | -0.07026705 | 31185.13575 | 25045.08
| 310.1349 | 0.1906482 | 10.5173419 | 28.37249 | 1.015061 | 63887.88 | 51.48249 | 583.3313 |  | 3.6414755 | 15.54132 | -0.06987287 | 31185.13575 | 25045.08
| 308.542 | 0.1999741 | 10.5282999 | 28.55043 | 1.026245 | 64257.84 | 51.56716 | 584.3379 |  | 3.6524335 | 15.75673 | -0.06948309 | 31185.13575 | 25045.08
| 308.737 | 0.2086011 | 10.5383435 | 28.64077 | 1.036558 | 64547.78 | 51.98432 | 587.5355 |  | 3.6624771 | 15.77492 | -0.04836252 | 31185.13575 | 25045.08
| 309.0296 | 0.2180172 | 10.5491748 | 28.83725 | 1.047845 | 64873.3 | 52.02502 | 587.5414 |  | 3.6733084 | 15.22132 | -0.02746352 | 31185.13575 | 25045.08
| 308.672 | 0.2277343 | 10.5602401 | 28.96937 | 1.059461 | 65221.07 | 52.34018 | 590.1433 |  | 3.6843737 | 14.81359 | 0 | 31185.13575 | 25045.08
| 309.3222 | 0.236645 | 10.5702659 | 29.04098 | 1.070127 | 65527.43 | 52.84011 | 594.2138 |  | 3.6943995 | 13.91282 | 0.03393093 | 31185.13575 | 25045.08
| 309.5822 | 0.245612 | 10.5802668 | 29.23523 | 1.080858 | 65817.14 | 52.84575 | 593.7303 |  | 3.7044004 | 12.96623 | 0.06070895 | 31185.13575 | 25045.08
| 311.0451 | 0.255394 | 10.5910692 | 29.42418 | 1.092571 | 66102.7 | 52.96628 | 593.8033 |  | 3.7152028 | 13.05494 | 0.06029017 | 31185.13575 | 25045.08
| 311.4677 | 0.2646451 | 10.6011714 | 29.66366 | 1.103632 | 66346.67 | 52.84624 | 591.5163 |  | 3.725305 | 13.68063 | 0.03992273 | 31185.13575 | 25045.08
| 313.6458 | 0.2747609 | 10.6120876 | 29.84523 | 1.11555 | 66515.6 | 53.09552 | 591.0809 |  | 3.7362212 | 15.06608 | 0 | 31185.13575 | 25045.08
| 314.8811 | 0.2850696 | 10.6230921 | 30.07115 | 1.128048 | 66830.91 | 53.10204 | 590.3667 |  | 3.7472257 | 15.92837 | 0.01310666 | 31185.13575 | 25045.08
| 315.8563 | 0.2953656 | 10.6340389 | 30.21018 | 1.140382 | 67067.51 | 53.4974 | 592.0218 |  | 3.7581725 | 16.58875 | 0.03902095 | 31185.13575 | 25045.08
| 315.9213 | 0.3049727 | 10.6440966 | 30.3792 | 1.151834 | 67290.37 | 53.69572 | 592.1796 |  | 3.7682302 | 17.06463 | 0.08398293 | 31185.13575 | 25045.08
| 316.0839 | 0.3155374 | 10.6550328 | 30.55637 | 1.164517 | 67551.82 | 53.93854 | 592.7848 |  | 3.7791664 | 16.62978 | 0.1026001 | 31185.13575 | 25045.08
| 315.1736 | 0.326157 | 10.6659333 | 30.81114 | 1.177232 | 67768.26 | 53.90167 | 590.4243 |  | 3.7900669 | 16.37551 | 0.1145278 | 31185.13575 | 25045.08
| 313.7758 | 0.3370666 | 10.6769814 | 30.97916 | 1.190273 | 67992.94 | 54.2291 | 591.1838 |  | 3.801115 | 16.08064 | 0.1136569 | 31185.13575 | 25045.08
| 311.5002 | 0.3480357 | 10.687962 | 31.16009 | 1.203359 | 68210.39 | 54.50826 | 591.4527 |  | 3.8120956 | 16.40123 | 0.1128115 | 31185.13575 | 25045.08
| 310.1349 | 0.3590135 | 10.6988412 | 31.30265 | 1.216537 | 68482.57 | 54.9005 | 593.403 |  | 3.8229748 | 16.38265 | 0.118251 | 31185.13575 | 25045.08
| 311.1101 | 0.3692495 | 10.7088988 | 31.57436 | 1.228775 | 68740.92 | 54.69867 | 590.5741 |  | 3.8330324 | 16.58877 | 0.1484503 | 31185.13575 | 25045.08
| 310.6225 | 0.3803991 | 10.7197243 | 31.68821 | 1.24214 | 69042.36 | 55.18503 | 593.6906 |  | 3.8438579 | 16.94702 | 0.1659496 | 31185.13575 | 25045.08
| 311.1101 | 0.3908563 | 10.7297664 | 31.92864 | 1.254634 | 69307.16 | 55.11511 | 592.0252 |  | 3.8539 | 16.84342 | 0.1344108 | 31185.13575 | 25045.08
| 310.8826 | 0.4014149 | 10.7397986 | 32.06641 | 1.267275 | 69566.1 | 55.46369 | 593.7452 |  | 3.8639322 | 16.92512 | 0.09715256 | 31185.13575 | 25045.08
| 311.4352 | 0.4120923 | 10.749849 | 32.25169 | 1.280034 | 69819.87 | 55.63299 | 593.8892 |  | 3.8739826 | 17.14878 | 0.04224462 | 31185.13575 | 25045.08
| 313.2557 | 0.4239139 | 10.7608596 | 32.37401 | 1.294208 | 70131.96 | 56.12173 | 596.9685 |  | 3.8849932 | 16.57944 | -0.01199033 | 31185.13575 | 25045.08
| 312.6705 | 0.4349164 | 10.7709249 | 32.5952 | 1.307272 | 70400.6 | 56.15077 | 596.0963 |  | 3.8950585 | 16.60348 | -0.04172167 | 31185.13575 | 25045.08
| 315.3362 | 0.4468502 | 10.7818101 | 32.8856 | 1.321622 | 70706.72 | 55.98348 | 593.6821 |  | 3.9059437 | 16.6162 | -0.05918372 | 31185.13575 | 25045.08
| 315.4337 | 0.457935 | 10.7918621 | 33.05067 | 1.334903 | 70979.9 | 56.2374 | 594.7155 |  | 3.9159957 | 17.23631 | -0.06469445 | 31185.13575 | 25045.08
| 317.4817 | 0.4701841 | 10.8028101 | 33.25502 | 1.349558 | 71251.17 | 56.44789 | 594.9214 |  | 3.9269437 | 17.78184 | -0.0875903 | 31185.13575 | 25045.08
| 319.1396 | 0.4825465 | 10.8137303 | 33.44904 | 1.364342 | 71526.63 | 56.69902 | 595.505 |  | 3.9378639 | 18.12238 | -0.1217577 | 31185.13575 | 25045.08
| 319.2696 | 0.494044 | 10.823784 | 33.64963 | 1.378117 | 71798.82 | 56.83777 | 595.5026 |  | 3.9479176 | 18.56286 | -0.1382701 | 31185.13575 | 25045.08
| 319.7248 | 0.5067066 | 10.8347572 | 33.81808 | 1.393271 | 72062.27 | 57.21487 | 596.894 |  | 3.9588908 | 18.58986 | -0.1429961 | 31185.13575 | 25045.08
| 318.9446 | 0.519105 | 10.8453674 | 33.96421 | 1.408206 | 72336.85 | 57.64619 | 598.9669 |  | 3.969501 | 17.59799 | -0.1362966 | 31185.13575 | 25045.08
| 319.4647 | 0.5313219 | 10.8557175 | 34.23095 | 1.422723 | 72591.12 | 57.58215 | 596.9423 |  | 3.9798511 | 16.51357 | -0.1128646 | 31185.13575 | 25045.08
| 317.6768 | 0.5444664 | 10.8666842 | 34.4313 | 1.438455 | 72830.68 | 57.88014 | 597.2928 |  | 3.9908178 | 17.20267 | -0.08961209 | 31185.13575 | 25045.08
| 315.4012 | 0.5572976 | 10.8773272 | 34.62574 | 1.453828 | 73072.26 | 58.164 | 597.704 |  | 4.0014608 | 17.3649 | -0.08339992 | 31185.13575 | 25045.08
| 314.426 | 0.5711351 | 10.8886766 | 34.79997 | 1.470389 | 73401.41 | 58.54468 | 599.6553 |  | 4.0128102 | 17.71252 | -0.08835117 | 31185.13575 | 25045.08
| 313.8083 | 0.5842387 | 10.8993006 | 34.98607 | 1.48609 | 73705.55 | 58.82313 | 600.7748 |  | 4.0234342 | 17.32342 | -0.06581936 | 31185.13575 | 25045.08
| 313.2557 | 0.5967761 | 10.9093613 | 35.22241 | 1.501046 | 73984.29 | 58.86042 | 599.9183 |  | 4.0334949 | 17.63919 | -0.0545051 | 31185.13575 | 25045.08
| 314.8486 | 0.6104136 | 10.9201848 | 35.48706 | 1.517389 | 74335.53 | 58.83373 | 599.073 |  | 4.0443184 | 18.22105 | -0.0162449 | 31185.13575 | 25045.08
| 314.7836 | 0.6232748 | 10.9303035 | 35.63561 | 1.532749 | 74662.14 | 59.19185 | 601.302 |  | 4.0544371 | 18.47617 | 0.01076584 | 31185.13575 | 25045.08
| 317.3192 | 0.6373006 | 10.9412068 | 35.91031 | 1.549556 | 75038.53 | 59.12921 | 600.4086 |  | 4.0653404 | 18.90791 | 0.0588307 | 31185.13575 | 25045.08
| 319.7248 | 0.6514734 | 10.9521234 | 36.12089 | 1.566583 | 75411.75 | 59.3253 | 601.4888 |  | 4.076257 | 19.81775 | 0.07437556 | 31185.13575 | 25045.08
| 320.0499 | 0.6647003 | 10.9621945 | 36.30553 | 1.582372 | 75758.42 | 59.54046 | 602.7879 |  | 4.0863281 | 20.19347 | 0.08451478 | 31185.13575 | 25045.08
| 321.8053 | 0.6792236 | 10.973111 | 36.54637 | 1.59972 | 76148.81 | 59.61716 | 603.1001 |  | 4.0972446 | 20.09519 | 0.09974517 | 31185.13575 | 25045.08
| 322.3579 | 0.6927634 | 10.9831955 | 36.73651 | 1.615941 | 76520.22 | 59.81053 | 604.4587 |  | 4.1073291 | 19.70351 | 0.1200511 | 31185.13575 | 25045.08
| 323.2031 | 0.70762 | 10.9941354 | 37.01548 | 1.633695 | 76876.96 | 59.78564 | 603.4958 |  | 4.118269 | 19.81676 | 0.1399858 | 31185.13575 | 25045.08
| 322.9756 | 0.7225419 | 11.0050245 | 37.21431 | 1.651602 | 77228.53 | 60.07134 | 604.908 |  | 4.1291581 | 20.03595 | 0.1441659 | 31185.13575 | 25045.08
| 322.0328 | 0.7378184 | 11.0160598 | 37.54732 | 1.669832 | 77535.92 | 59.90363 | 602.1608 |  | 4.1401934 | 20.22585 | 0.1431241 | 31185.13575 | 25045.08
| 319.0746 | 0.7531005 | 11.0269565 | 37.76225 | 1.68816 | 77847.47 | 60.17481 | 602.923 |  | 4.1510901 | 21.27729 | 0.1319358 | 31185.13575 | 25045.08
| 319.8873 | 0.7672557 | 11.0369637 | 37.92422 | 1.705103 | 78146.26 | 60.54752 | 604.7388 |  | 4.1610973 | 21.42422 | 0.115973 | 31185.13575 | 25045.08
| 317.6117 | 0.782899 | 11.0478934 | 38.17586 | 1.723815 | 78459.1 | 60.69283 | 604.4901 |  | 4.172027 | 21.07685 | 0.1001323 | 31185.13575 | 25045.08
| 316.9941 | 0.798814 | 11.0588936 | 38.47643 | 1.742825 | 78788.75 | 60.65675 | 602.9919 |  | 4.1830272 | 21.12438 | 0.09943722 | 31185.13575 | 25045.08
| 316.9291 | 0.8149807 | 11.0699457 | 38.62569 | 1.762182 | 79101.34 | 61.21334 | 605.8293 |  | 4.1940793 | 21.30611 | 0.1184509 | 31185.13575 | 25045.08
| 318.7495 | 0.8310175 | 11.0808047 | 38.88266 | 1.781417 | 79409.23 | 61.356 | 605.47 |  | 4.2049383 | 20.92441 | 0.1273782 | 31185.13575 | 25045.08
| 319.2696 | 0.8460526 | 11.0908808 | 39.11166 | 1.799401 | 79703.54 | 61.51936 | 605.4762 |  | 4.2150144 | 20.26949 | 0.1314121 | 31185.13575 | 25045.08
| 322.5529 | 0.8625554 | 11.1018083 | 39.37571 | 1.819131 | 80038.35 | 61.634 | 605.1641 |  | 4.2259419 | 20.5813 | 0.1498368 | 31185.13575 | 25045.08
| 324.6009 | 0.8793555 | 11.1128136 | 39.55849 | 1.839266 | 80382.55 | 62.06259 | 607.3002 |  | 4.2369472 | 21.02576 | 0.1535819 | 31185.13575 | 25045.08
| 325.9337 | 0.8962709 | 11.1237825 | 39.82502 | 1.859531 | 80741.3 | 62.16899 | 607.1393 |  | 4.2479161 | 20.43583 | 0.1573008 | 31185.13575 | 25045.08
| 326.0638 | 0.9134189 | 11.1347738 | 40.07259 | 1.880047 | 81075.79 | 62.37396 | 607.4184 |  | 4.2589074 | 20.42445 | 0.1656627 | 31185.13575 | 25045.08
| 326.844 | 0.9293262 | 11.1448539 | 40.29649 | 1.89907 | 81364.13 | 62.59493 | 607.6891 |  | 4.2689875 | 20.97737 | 0.1645615 | 31185.13575 | 25045.08
| 326.3888 | 0.9452972 | 11.1548807 | 40.52822 | 1.918184 | 81677.14 | 62.76639 | 607.8796 |  | 4.2790143 | 21.11958 | 0.1541838 | 31185.13575 | 25045.08
| 325.0235 | 0.9629303 | 11.1658423 | 40.75841 | 1.939253 | 81979.41 | 63.07487 | 608.5306 |  | 4.2899759 | 21.08313 | 0.1391572 | 31185.13575 | 25045.08
| 323.6582 | 0.9808017 | 11.1768298 | 41.04827 | 1.960621 | 82317.22 | 63.14583 | 607.7639 |  | 4.3009634 | 21.37865 | 0.1243856 | 31185.13575 | 25045.08
| 320.7325 | 0.9986024 | 11.1876682 | 41.33687 | 1.981974 | 82689.47 | 63.18536 | 607.2016 |  | 4.3118018 | 22.27536 | 0.1189942 | 31185.13575 | 25045.08
| 321.7077 | 1.015203 | 11.1976794 | 41.5084 | 2.001885 | 83051.82 | 63.56107 | 609.4302 |  | 4.321813 | 22.5365 | 0.1001037 | 31185.13575 | 25045.08
| 321.3177 | 1.03197 | 11.2076797 | 41.74508 | 2.021841 | 83369.08 | 63.72914 | 609.5961 |  | 4.3318133 | 22.60201 | 0.08594134 | 31185.13575 | 25045.08
| 322.3904 | 1.049163 | 11.2178183 | 42.04617 | 2.042494 | 83804.19 | 63.60528 | 608.7856 |  | 4.3419519 | 22.89215 | 0.07197958 | 31185.13575 | 25045.08
| 320.2449 | 1.067224 | 11.2283954 | 42.32187 | 2.064211 | 84206.05 | 63.66209 | 608.7303 |  | 4.352529 | 23.62094 | 0.06258411 | 31185.13575 | 25045.08
| 319.9523 | 1.086264 | 11.2393987 | 42.61362 | 2.087014 | 84673.74 | 63.66974 | 608.831 |  | 4.3635323 | 24.23225 | 0.0399955 | 31185.13575 | 25045.08
| 321.5452 | 1.105553 | 11.2503871 | 42.79271 | 2.110121 | 85133.72 | 64.10063 | 611.9755 |  | 4.3745207 | 23.90333 | 0.008833762 | 31185.13575 | 25045.08
| 324.5034 | 1.124809 | 11.261234 | 43.08832 | 2.133208 | 85621.12 | 64.07899 | 612.0707 |  | 4.3853676 | 23.66541 | -0.01317245 | 31185.13575 | 25045.08
| 324.796 | 1.143052 | 11.2714016 | 43.40079 | 2.154858 | 86051.04 | 63.94748 | 611.0461 |  | 4.3955352 | 24.23287 | -0.03057172 | 31185.13575 | 25045.08
| 327.6566 | 1.162829 | 11.2822906 | 43.67808 | 2.178546 | 86560.25 | 63.99729 | 611.8357 |  | 4.4064242 | 24.75714 | -0.06078204 | 31185.13575 | 25045.08
| 329.9647 | 1.182859 | 11.2932597 | 43.88058 | 2.202552 | 87083.48 | 64.31245 | 614.7293 |  | 4.4173933 | 24.21987 | -0.08632126 | 31185.13575 | 25045.08
| 330.6473 | 1.203244 | 11.3042933 | 44.18403 | 2.226945 | 87580.58 | 64.3037 | 614.8425 |  | 4.4284269 | 24.10061 | -0.1158095 | 31185.13575 | 25045.08
| 336.3035 | 1.223753 | 11.3152672 | 45.64931 | 2.251321 | 88045.52 | 60.41622 | 585.5404 |  | 4.4394008 | 25.15255 | -0.1363675 | 31185.13575 | 25045.08
| 335.1333 | 1.244356 | 11.3261502 | 51.19615 | 2.275243 | 88561.04 | 46.61661 | 482.7495 |  | 4.4502838 | 65.1564 | 0.1186422 | 31185.13575 | 25045.08
| 333.1504 | 1.265268 | 11.3370663 | 51.61156 | 2.300213 | 89311.43 | 46.33455 | 482.7113 |  | 4.4611999 | 110.5888 | 0.4010175 | 31185.13575 | 25045.08
| 333.3129 | 1.284602 | 11.3470768 | 51.91977 | 2.323378 | 90259.89 | 46.12213 | 484.9965 |  | 4.4712104 | 136.7614 | 0.6745329 | 31185.13575 | 25045.08
| 333.5079 | 1.306273 | 11.3581937 | 52.23587 | 2.348889 | 91379.74 | 45.90531 | 488.1884 |  | 4.4823273 | 148.2774 | 0.9613757 | 31185.13575 | 25045.08
| 330.6148 | 1.327844 | 11.3691066 | 52.49316 | 2.375124 | 92941 | 45.64952 | 494.3411 |  | 4.4932402 | 142.1351 | 1.347341 | 31185.13575 | 25045.08
| 331.46 | 1.349621 | 11.380096 | 52.80807 | 2.401193 | 94703.22 | 45.19899 | 500.4291 |  | 4.5042296 | 117.5046 | 1.709245 | 31185.13575 | 25045.08
| 333.833 | 1.371629 | 11.3910161 | 53.15348 | 2.427463 | 96710.5 | 44.61983 | 507.153 |  | 4.5151497 | 75.8839 | 2.060939 | 31185.13575 | 25045.08
| 337.2462 | 1.394071 | 11.4020242 | 53.53468 | 2.45432 | 99075.45 | 43.89081 | 515.0137 |  | 4.5261578 | 33.65658 | 2.417996 | 31185.13575 | 25045.08
| 337.1162 | 1.414659 | 11.412032 | 54.00002 | 2.478946 | 101519 | 42.95371 | 521.6079 |  | 4.5361656 | 33.68747 | 2.762033 | 31185.13575 | 25045.08
| 340.3019 | 1.437284 | 11.4229163 | 54.45264 | 2.505988 | 104296 | 42.06524 | 530.3138 |  | 4.5470499 | 36.67324 | 2.602163 | 31185.13575 | 25045.08
| 340.627 | 1.458424 | 11.4329682 | 54.89733 | 2.531261 | 106692.4 | 41.30783 | 537.1969 |  | 4.5571018 | 40.50485 | 2.403663 | 31185.13575 | 25045.08
| 342.1223 | 1.481699 | 11.4439292 | 55.30346 | 2.559079 | 109167 | 40.70468 | 545.4275 |  | 4.5680628 | 43.80688 | 2.185596 | 31185.13575 | 25045.08
| 342.2848 | 1.505075 | 11.4548168 | 55.47456 | 2.587081 | 111508.7 | 40.55942 | 557.1017 |  | 4.5789504 | 44.90137 | 1.960679 | 31185.13575 | 25045.08
| 341.2771 | 1.529048 | 11.465866 | 55.79928 | 2.615762 | 113716.5 | 40.22544 | 565.6139 |  | 4.5899996 | 43.17932 | 1.685216 | 31185.13575 | 25045.08
| 341.5697 | 1.55101 | 11.4758772 | 56.1585 | 2.642032 | 115493.3 | 39.89094 | 571.1176 |  | 4.6000108 | 40.69093 | 1.417273 | 31185.13575 | 25045.08
| 339.5217 | 1.575142 | 11.4867733 | 56.52399 | 2.670942 | 117304.9 | 39.61388 | 576.9642 |  | 4.6109069 | 37.71219 | 1.146941 | 31185.13575 | 25045.08
| 339.5217 | 1.597674 | 11.4968355 | 56.77641 | 2.697899 | 118725.2 | 39.56025 | 582.622 |  | 4.6209691 | 35.36081 | 0.8742965 | 31185.13575 | 25045.08
| 336.7912 | 1.622536 | 11.5078169 | 57.14623 | 2.727687 | 120088.3 | 39.40478 | 586.1919 |  | 4.6319505 | 33.40638 | 0.5694589 | 31185.13575 | 25045.08
| 337.5063 | 1.645587 | 11.517892 | 57.4551 | 2.755238 | 120885.5 | 39.41302 | 587.7319 |  | 4.6420256 | 33.17222 | 0.3371359 | 31185.13575 | 25045.08
| 336.7262 | 1.670923 | 11.5288461 | 57.79408 | 2.785603 | 121906.4 | 39.38965 | 590.1322 |  | 4.6529797 | 33.47768 | 0.308616 | 31185.13575 | 25045.08
| 336.9537 | 1.696311 | 11.5397131 | 58.12211 | 2.816005 | 122856.7 | 39.39561 | 592.3449 |  | 4.6638467 | 33.08027 | 0.2580873 | 31185.13575 | 25045.08
| 338.6441 | 1.722399 | 11.5507487 | 58.71025 | 2.847134 | 123766.8 | 39.02984 | 589.7975 |  | 4.6748823 | 32.83413 | 0.2168943 | 31185.13575 | 25045.08
| 338.8716 | 1.746499 | 11.5608284 | 59.01636 | 2.876005 | 124582 | 39.05643 | 591.5006 |  | 4.684962 | 34.31018 | 0.1981935 | 31185.13575 | 25045.08
| 342.2198 | 1.772837 | 11.5717536 | 59.35805 | 2.907504 | 125364.4 | 39.09204 | 592.6669 |  | 4.6958872 | 35.88493 | 0.1882707 | 31185.13575 | 25045.08
| 344.9829 | 1.799476 | 11.5826757 | 59.67277 | 2.939408 | 126112.4 | 39.17953 | 594.1503 |  | 4.7068093 | 36.09074 | 0.1566644 | 31185.13575 | 25045.08
| 344.9503 | 1.824299 | 11.5927571 | 59.99591 | 2.969148 | 126785.3 | 39.21785 | 594.8681 |  | 4.7168907 | 35.63842 | 0.1427956 | 31185.13575 | 25045.08
| 347.7134 | 1.851736 | 11.6037809 | 60.52447 | 3.001978 | 127443.4 | 39.02045 | 592.247 |  | 4.7279145 | 35.57475 | 0.1375543 | 31185.13575 | 25045.08
| 349.2412 | 1.87904 | 11.6146212 | 60.93319 | 3.034659 | 128082.1 | 38.99707 | 591.5914 |  | 4.7387548 | 35.95505 | 0.153745 | 31185.13575 | 25045.08
| 348.071 | 1.906238 | 11.6253073 | 61.24445 | 3.067229 | 128665.7 | 39.1202 | 592.3114 |  | 4.7494409 | 34.79119 | 0.1909004 | 31185.13575 | 25045.08
| 346.2506 | 1.934463 | 11.636272 | 61.69178 | 3.101123 | 129287.2 | 39.06193 | 591.0075 |  | 4.7604056 | 35.42907 | 0.2275135 | 31185.13575 | 25045.08
| 346.4457 | 1.960817 | 11.6463999 | 62.0909 | 3.132495 | 129914.3 | 39.01618 | 590.2932 |  | 4.7705335 | 36.98223 | 0.280531 | 31185.13575 | 25045.08
| 343.8776 | 1.98928 | 11.6571985 | 62.56851 | 3.166624 | 130690.8 | 38.88275 | 589.2227 |  | 4.7813321 | 37.96231 | 0.3203405 | 31185.13575 | 25045.08
| 344.4628 | 2.016169 | 11.6673258 | 62.97213 | 3.198789 | 131429.8 | 38.81944 | 589.0136 |  | 4.7914594 | 38.81382 | 0.3557671 | 31185.13575 | 25045.08
| 341.9272 | 2.045767 | 11.6783456 | 63.34206 | 3.234129 | 132236.3 | 38.851 | 589.9538 |  | 4.8024792 | 38.94715 | 0.3989091 | 31185.13575 | 25045.08
| 341.2771 | 2.075183 | 11.6891794 | 63.70906 | 3.269417 | 133063.8 | 38.8773 | 591.0067 |  | 4.813313 | 38.92448 | 0.4252231 | 31185.13575 | 25045.08
| 342.5449 | 2.105282 | 11.7001631 | 64.26238 | 3.305461 | 133878.7 | 38.65841 | 588.9964 |  | 4.8242967 | 39.51957 | 0.4390084 | 31185.13575 | 25045.08
| 345.763 | 2.135667 | 11.7111148 | 64.57696 | 3.341817 | 134644.6 | 38.78208 | 590.6703 |  | 4.8352484 | 39.12586 | 0.4485296 | 31185.13575 | 25045.08
| 346.0231 | 2.163825 | 11.7211504 | 65.01953 | 3.37553 | 135348.5 | 38.68669 | 589.7228 |  | 4.845284 | 38.92445 | 0.4381002 | 31185.13575 | 25045.08
| 346.9332 | 2.192297 | 11.7312067 | 65.45622 | 3.409481 | 136059.5 | 38.60038 | 588.9185 |  | 4.8553403 | 39.43791 | 0.4279008 | 31185.13575 | 25045.08
| 350.0539 | 2.223429 | 11.7420508 | 65.86246 | 3.446874 | 136889.7 | 38.59472 | 589.4256 |  | 4.8661844 | 39.91858 | 0.413652 | 31185.13575 | 25045.08
| 352.9469 | 2.254759 | 11.7529079 | 66.34727 | 3.484353 | 137588.7 | 38.50581 | 588.0883 |  | 4.8770415 | 40.96391 | 0.3993637 | 31185.13575 | 25045.08
| 353.532 | 2.284448 | 11.7630526 | 66.8096 | 3.519866 | 138261.1 | 38.41343 | 586.8196 |  | 4.8871862 | 41.79965 | 0.3775614 | 31185.13575 | 25045.08
| 354.9298 | 2.317348 | 11.7740779 | 67.17187 | 3.559268 | 138985.3 | 38.51131 | 587.6648 |  | 4.8982115 | 41.72138 | 0.3596577 | 31185.13575 | 25045.08
| 355.2223 | 2.349959 | 11.7850088 | 67.67168 | 3.598199 | 139639.4 | 38.4276 | 586.0025 |  | 4.9091424 | 41.82432 | 0.3536492 | 31185.13575 | 25045.08
| 353.2395 | 2.383338 | 11.7960566 | 68.07597 | 3.638203 | 140368.1 | 38.47129 | 586.2242 |  | 4.9201902 | 41.26163 | 0.3670775 | 31185.13575 | 25045.08
| 350.9315 | 2.41639 | 11.8068968 | 68.45253 | 3.677844 | 141067.4 | 38.54583 | 586.695 |  | 4.9310304 | 40.74302 | 0.3688518 | 31185.13575 | 25045.08
| 350.9965 | 2.44728 | 11.8169168 | 68.80525 | 3.714739 | 141687.8 | 38.61387 | 586.9481 |  | 4.9410504 | 40.10907 | 0.3784494 | 31185.13575 | 25045.08
| 349.0137 | 2.481314 | 11.8278264 | 69.25894 | 3.755599 | 142376.2 | 38.60282 | 586.2536 |  | 4.95196 | 39.41056 | 0.3838919 | 31185.13575 | 25045.08
| 349.3712 | 2.512948 | 11.8378798 | 69.68971 | 3.793324 | 142917.2 | 38.59097 | 585.0238 |  | 4.9620134 | 39.24587 | 0.3931816 | 31185.13575 | 25045.08
| 349.6963 | 2.544841 | 11.8478877 | 70.10829 | 3.831535 | 143453.9 | 38.60056 | 583.9966 |  | 4.9720213 | 39.89911 | 0.4023197 | 31185.13575 | 25045.08
| 348.2985 | 2.57991 | 11.8588107 | 70.5952 | 3.873553 | 144040.6 | 38.57403 | 582.4523 |  | 4.9829443 | 40.81719 | 0.3999575 | 31185.13575 | 25045.08
| 348.7211 | 2.61254 | 11.8688568 | 70.91684 | 3.912581 | 144475.2 | 38.73221 | 582.4936 |  | 4.9929904 | 41.19857 | 0.3976487 | 31185.13575 | 25045.08
| 349.0787 | 2.648694 | 11.8798659 | 71.33156 | 3.955884 | 144955 | 38.82998 | 581.6618 |  | 5.0039995 | 41.33116 | 0.3840835 | 31185.13575 | 25045.08
| 352.1343 | 2.685118 | 11.8908447 | 71.73406 | 3.99946 | 145360.6 | 38.95683 | 580.7186 |  | 5.0149783 | 40.51356 | 0.3559382 | 31185.13575 | 25045.08
| 355.5474 | 2.721839 | 11.9017862 | 72.43615 | 4.04347 | 142718.8 | 39.27128 | 563.367 |  | 5.0259198 | 40.59655 | 0.3427351 | 31185.13575 | 25045.08
| 359.188 | 2.759477 | 11.9128852 | 72.90958 | 4.088494 | 143479.3 | 39.25747 | 563.0253 |  | 5.0370188 | 41.94317 | 0.3297198 | 31185.13575 | 25045.08
| 361.886 | 2.797154 | 11.9238607 | 73.41001 | 4.133566 | 144174.9 | 39.21853 | 562.0466 |  | 5.0479943 | 43.61625 | 0.3095872 | 31185.13575 | 25045.08
| 362.1461 | 2.834758 | 11.9347033 | 73.80671 | 4.178639 | 144868.6 | 39.30727 | 562.4811305 |  | 5.0588369 | 45.08209 | 0.2825777 | 31185.13575 | 25045.08
| 360.5858 | 2.873548 | 11.9457686 | 74.23352 | 4.225091 | 145645.5 | 39.35961 | 562.8984 |  | 5.0699022 | 45.14922 | 0.252434 | 31185.13575 | 25045.08
| 359.3831 | 2.911748 | 11.9565463 | 74.77092 | 4.270814 | 146406.1 | 39.26056 | 561.6705 |  | 5.0806799 | 45.47785 | 0.233282 | 31185.13575 | 25045.08
| 356.1325 | 2.951689 | 11.9676864 | 75.18578 | 4.318626 | 147261.9 | 39.32572 | 562.6048 |  | 5.09182 | 44.27464 | 0.2214081 | 31185.13575 | 25045.08
| 354.5397 | 2.991639 | 11.9787076 | 75.62699 | 4.366444 | 148089.6 | 39.35877 | 563.0503 |  | 5.1028412 | 42.18661 | 0.2131374 | 31185.13575 | 25045.08
| 354.9298 | 3.028259 | 11.9887116 | 76.32149 | 4.410259 | 148849.3 | 39.02881 | 559.559 |  | 5.1128452 | 43.19457 | 0.215475 | 31185.13575 | 25045.08
| 353.9546 | 3.067298 | 11.9992696 | 76.84161 | 4.457061 | 149611.3 | 38.95632 | 558.6231 |  | 5.1234032 | 46.47931 | 0.2245392 | 31185.13575 | 25045.08
| 354.5397 | 3.104983 | 12.0093485 | 77.31459 | 4.502159 | 150356 | 38.91589 | 558.1242 |  | 5.1334821 | 49.09732 | 0.2232872 | 31185.13575 | 25045.08
| 355.0923 | 3.142945 | 12.0193909 | 77.73056 | 4.547501 | 151082.4 | 38.94753 | 558.3069 |  | 5.1435245 | 50.31128 | 0.2254652 | 31185.13575 | 25045.08
| 357.2052 | 3.184541 | 12.0302806 | 78.37842 | 4.597357 | 151927.3 | 38.74389 | 556.194 |  | 5.1544142 | 50.93753 | 0.2376982 | 31185.13575 | 25045.08
| 360.7158 | 3.227204 | 12.0413456 | 78.95288 | 4.648394 | 152709.4 | 38.65342 | 554.8839 |  | 5.1654792 | 52.53339 | 0.2530418 | 31185.13575 | 25045.08
| 360.7158 | 3.266221 | 12.0513476 | 79.21793 | 4.694958 | 153363 | 38.88181 | 556.7676 |  | 5.1754812 | 51.69536 | 0.2682995 | 31185.13575 | 25045.08
End Of Loading Index | 364.4215 | 3.309232 | 12.0622647 | 79.67658 | 4.746601 | 154160.2 | 38.92461 | 556.9911 |  | 5.1863983 | 48.53385 | 0.2932068 | 31185.13575 | 25045.08
| 365.2991 | 3.344923 | 12.0721001 | 79.96075 | 4.790174 | 154835.2 | 39.07724 | 558.4802 | 0.5982438 | 5.1962337 | 45.84161 | 0.3279119 | 31185.13575 | 25045.08
| 367.867 | 3.339923 | 12.0828784 | 80.3727 | 4.785132 | 153740.1 | 38.72012 | 549.1116 | 0.566317 | 5.207012 | 43.5387 | 0.3456469 | 31185.13575 | 25045.08
| 368.1596 | 3.343923 | 12.0929459 | 80.56727 | 4.789109 | 152740.4 | 38.72652 | 543.4611 | 0.5369518 | 5.2170795 | 39.69988 | 0.3568051 | 31185.13575 | 25045.08
| 367.9646 | 3.339923 | 12.1029516 | 80.73546 | 4.785093 | 151766 | 38.65121 | 537.8094 | 0.5081985 | 5.2270852 | 34.23128 | 0.367839 | 31185.13575 | 25045.08
| 369.2973 | 3.343923 | 12.1138536 | 80.81653 | 4.78909 | 150755.5 | 38.79622 | 533.6137 | 0.4805139 | 5.2379872 | 28.22472 | 0.3819015 | 31185.13575 | 25045.08
| 370.0774 | 3.339923 | 12.1239341 | 80.73056 | 4.785102 | 149850.9 | 39.00843 | 531.3241 | 0.4492411 | 5.2480677 | 22.26395 | 0.3863229 | 31185.13575 | 25045.08
| 369.4273 | 3.343423 | 12.134872 | 80.88273 | 4.78859 | 148950.1 | 39.04885 | 526.6848 | 0.414291 | 5.2590056 | 14.92931 | 0.4035073 | 31185.13575 | 25045.08
| 367.542 | 3.339923 | 12.1457503 | 81.00724 | 4.785078 | 148224.6 | 38.99182 | 522.5875 | 0.3814982 | 5.2698839 | 9.690127 | 0.4144864 | 31185.13575 | 25045.08
| 367.3144 | 3.343923 | 12.1557751 | 81.06405 | 4.78907 | 147622.6 | 39.09729 | 520.1589 | 0.358502 | 5.2799087 | 5.990501 | 0.4097477 | 31185.13575 | 25045.08
| 363.7388 | 3.340423 | 12.1667497 | 81.20598 | 4.785559 | 147119.9 | 38.9788 | 516.6522 | 0.3318811 | 5.2908833 | 4.844942 | 0.3956828 | 31185.13575 | 25045.08
| 360.7158 | 3.343923 | 12.1776322 | 81.38782 | 4.789038 | 146737.6 | 38.88978 | 513.5214 | 0.3073711 | 5.3017658 | 5.411268 | 0.3692989 | 31185.13575 | 25045.08
| 360.6833 | 3.340923 | 12.1877396 | 81.44394 | 4.786031 | 146489.6 | 38.83037 | 511.8988 | 0.2891811 | 5.3118732 | 7.034792 | 0.3401238 | 31185.13575 | 25045.08
| 359.188 | 3.344423 | 12.1986536 | 81.62213 | 4.789512 | 146361.4 | 38.69753 | 509.6733 | 0.2709005 | 5.3227872 | 8.885661 | 0.3175381 | 31185.13575 | 25045.08
| 358.733 | 3.341423 | 12.2086596 | 81.72432 | 4.786498 | 146364.9 | 38.53691 | 508.3673 | 0.2537873 | 5.3327932 | 9.956506 | 0.304645 | 31185.13575 | 25045.08
| 358.5704 | 3.344923 | 12.2195687 | 81.73156 | 4.79 | 146425 | 38.56583 | 508.682 | 0.242811 | 5.3437023 | 9.886428 | 0.2981186 | 31185.13575 | 25045.08
| 358.3754 | 3.341923 | 12.2295729 | 81.72987 | 4.786998 | 146599.3 | 38.49246 | 509.095 | 0.2332334 | 5.3537065 | 9.267148 | 0.2886413 | 31185.13575 | 25045.08
| 360.8133 | 3.345423 | 12.2405516 | 81.77487 | 4.790495 | 146827 | 38.4459 | 509.5322 | 0.2220578 | 5.3646852 | 7.399468 | 0.2760919 | 31185.13575 | 25045.08
| 364.0639 | 3.341923 | 12.2515102 | 81.82599 | 4.786989 | 147111.3 | 38.28506 | 509.6854 | 0.2071943 | 5.3756438 | 5.655892 | 0.2698763 | 31185.13575 | 25045.08
| 364.454 | 3.345923 | 12.2615522 | 81.79593 | 4.790989 | 147403.5 | 38.31937 | 511.2025 | 0.1988939 | 5.3856858 | 4.412364 | 0.2574368 | 31185.13575 | 25045.08
| 367.3144 | 3.342423 | 12.2725428 | 81.8425 | 4.787487 | 147734.2 | 38.15631 | 511.5608 | 0.1895875 | 5.3966764 | 2.812904 | 0.2481273 | 31185.13575 | 25045.08
| 370.1099 | 3.345923 | 12.2835148 | 81.87028 | 4.790983 | 148090.6 | 38.10657 | 512.6139 | 0.1807961 | 5.4076484 | 1.822443 | 0.2420049 | 31185.13575 | 25045.08
| 370.76 | 3.342423 | 12.2945569 | 81.86812 | 4.787483 | 148466 | 37.99209 | 513.6698 | 0.1728185 | 5.4186905 | 2.091938 | 0.2233068 | 31185.13575 | 25045.08
| 369.2973 | 3.345923 | 12.3053319 | 81.82412 | 4.790987 | 148800.3 | 38.02815 | 515.4642 | 0.1651218 | 5.4294655 | 1.846109 | 0.1951076 | 31185.13575 | 25045.08
| 365.9167 | 3.342423 | 12.3163797 | 81.93005 | 4.787474 | 149157.3 | 37.79689 | 515.2456 | 0.1537998 | 5.4405133 | 1.699378 | 0.1542999 | 31185.13575 | 25045.08
| 365.9492 | 3.346423 | 12.3263861 | 81.83368 | 4.791482 | 149439.3 | 37.90806 | 517.4929 | 0.147816 | 5.4505197 | 1.270038 | 0.1165635 | 31185.13575 | 25045.08
End of Data Index | 362.7962 | 3.341923 | 12.337294 | 81.85741 | 4.786982 | 149765.9 | 37.76216 | 518.0486 | 0.1408102 | 5.4614276 | 0.8109777 | 0.07565043 | 31185.13575 | 25045.08
| 359.5781 | 3.346423 | 12.3482965 | 81.90847 | 4.791475 | 150061.1 | 37.71317 | 518.7027 |  | 5.4724301 | 0.5818844 | 0.05676595 | 31185.13575 | 25045.08
| 358.4404 | 3.341923 | 12.3591801 | 81.89995 | 4.786976 | 150343.5 | 37.61236 | 519.4817 |  | 5.4833137 | 0.709684 | 0.04101343 | 31185.13575 | 25045.08
| 358.3104 | 3.346923 | 12.3692197 | 81.86836 | 4.791976 | 150603.3 | 37.66862 | 520.9889 |  | 5.4933533 | 0.8963058 | 0.03472088 | 31185.13575 | 25045.08
| 359.6756 | 3.341423 | 12.380204 | 81.80464 | 4.786488 | 150844 | 37.62366 | 522.2078 |  | 5.5043376 | 0.4335237 | 0.0315714 | 31185.13575 | 25045.08
| 362.2761 | 3.346923 | 12.3910635 | 81.86405 | 4.791979 | 151020.3 | 37.60036 | 522.4292 |  | 5.5151971 | -0.4682456 | 0.04419995 | 31185.13575 | 25045.08
| 362.3411 | 3.341923 | 12.4011377 | 81.87816 | 4.786975 | 151195.7 | 37.48758 | 522.5699 |  | 5.5252713 | 0.01379085 | 0.06946087 | 31185.13575 | 25045.08
| 366.0142 | 3.346423 | 12.4121026 | 81.92762 | 4.791472 | 151355.1 | 37.46525 | 522.7921 |  | 5.5362362 | 0.2628584 | 0.09787664 | 31185.13575 | 25045.08
| 369.3948 | 3.341923 | 12.4230465 | 81.91155 | 4.786974 | 151518.8 | 37.39504 | 523.269 |  | 5.5471801 | 0.087409 | 0.1294497 | 31185.13575 | 25045.08
| 370.565 | 3.346423 | 12.4340113 | 81.96154 | 4.791468 | 151650 | 37.37711 | 523.3906 |  | 5.5581449 | 0.8252745 | 0.1578566 | 31185.13575 | 25045.08
| 370.5325 | 3.341923 | 12.4450026 | 81.94688 | 4.78697 | 151796.3 | 37.3087 | 523.7938 |  | 5.5691362 | 1.641324 | 0.1673279 | 31185.13575 | 25045.08
| 370.2399 | 3.345923 | 12.4550053 | 81.90695 | 4.790971 | 151919.8 | 37.38426 | 524.8921 |  | 5.5791389 | 1.865504 | 0.1673372 | 31185.13575 | 25045.08
| 367.7695 | 3.342423 | 12.4659799 | 82.02454 | 4.78746 | 152070 | 37.18379 | 523.8511 |  | 5.5901135 | 1.49524 | 0.164198 | 31185.13575 | 25045.08
| 364.2589 | 3.345923 | 12.4769261 | 81.97716 | 4.790966 | 152202.8 | 37.25911 | 525.0365 |  | 5.6010597 | 1.37672 | 0.1515841 | 31185.13575 | 25045.08
| 360.3582 | 3.342923 | 12.4878916 | 82.07984 | 4.787953 | 152397.5 | 37.07493 | 524.3456 |  | 5.6120252 | 1.660493 | 0.1232233 | 31185.13575 | 25045.08
| 358.7655 | 3.346423 | 12.4989126 | 82.01103 | 4.791461 | 152542.3 | 37.17136 | 525.8169 |  | 5.6230462 | 1.652712 | 0.07584654 | 31185.13575 | 25045.08
| 359.3831 | 3.342923 | 12.5098225 | 81.97369 | 4.787965 | 152693.3 | 37.14084 | 526.5568 |  | 5.6339561 | 1.155225 | 0.02844875 | 31185.13575 | 25045.08
| 361.691 | 3.346423 | 12.520803 | 81.96175 | 4.791467 | 152819.5 | 37.17856 | 527.3172 |  | 5.6449366 | 0.5675994 | -0.009484485 | 31185.13575 | 25045.08
| 364.584 | 3.342923 | 12.5317351 | 81.97226 | 4.787966 | 152942.4 | 37.10074 | 527.4133 |  | 5.6558687 | -0.03099149 | -0.04742765 | 31185.13575 | 25045.08
| 364.8115 | 3.346923 | 12.5417624 | 81.98762 | 4.79196 | 153020.7 | 37.12322 | 527.7259 |  | 5.665896 | -0.4628103 | -0.07272238 | 31185.13575 | 25045.08
| 368.0946 | 3.343423 | 12.5527223 | 81.96049 | 4.788467 | 153096.3 | 37.09446 | 528.0966 |  | 5.6768559 | -0.2921509 | -0.1043292 | 31185.13575 | 25045.08

## Test 383
Markers | Displacement | Force | Time | DEPTH | LOAD | STIFFNESS | HARDNESS | MODULUS | hdotOverh | Time On Sample | Velocity | Dyn. Phase | X Axis Position | Y Axis Position
| nm | mN | s | nm | mN | N/m | GPa | GPa | 1/s | s | nm/s | degrees | Âµm | Âµm
Surface Index | 307.1766 | -0.6562558 | 6.9297417 | 0 | 0.0002700801 |  |  |  |  | 0 | 998.0206 |  | 31185.13575 | 25040.082
| 307.6317 | -0.6561316 | 6.9307451 | 0.4550082 | 0.0003061615 |  |  |  |  | 0.0010034 | 999.1024 |  | 31185.13575 | 25040.082
| 307.7618 | -0.6560083 | 6.9317413 | 0.5849268 | 0.0003594453 |  |  |  |  | 0.0019996 | 999.8336 |  | 31185.13575 | 25040.082
| 307.6642 | -0.6558843 | 6.9327429 | 0.4872671 | 0.0004289694 |  |  |  |  | 0.0030012 | 1000.077 |  | 31185.13575 | 25040.082
| 307.9243 | -0.6557454 | 6.9338649 | 0.7472111 | 0.0005304524 |  |  |  |  | 0.0041232 | 999.7876 |  | 31185.13575 | 25040.082
| 308.1194 | -0.6556368 | 6.9347416 | 0.9421527 | 0.000608651 |  |  |  |  | 0.0049999 | 998.7148 |  | 31185.13575 | 25040.082
| 307.4042 | -0.6555129 | 6.9357422 | 0.2268411 | 0.0007150388 |  |  |  |  | 0.0060005 | 997.095 |  | 31185.13575 | 25040.082
| 307.8268 | -0.655388 | 6.9367515 | 0.64932 | 0.0008313503 |  |  |  |  | 0.0070098 | 994.6842 |  | 31185.13575 | 25040.082
| 307.4692 | -0.6552647 | 6.9377473 | 0.2916033 | 0.0009434284 |  |  |  |  | 0.0080056 | 991.4112 |  | 31185.13575 | 25040.082
| 308.5095 | -0.6551369 | 6.9387796 | 1.331755 | 0.001060986 |  |  |  |  | 0.0090379 | 987.2695 |  | 31185.13575 | 25040.082
| 307.9893 | -0.6550169 | 6.9397486 | 0.8114971 | 0.001173469 |  |  |  |  | 0.0100069 | 982.3796 |  | 31185.13575 | 25040.082
| 307.7618 | -0.6548883 | 6.9407872 | 0.5838161 | 0.001296491 |  |  |  |  | 0.0110455 | 976.7728 |  | 31185.13575 | 25040.082
| 308.1194 | -0.6547669 | 6.9417683 | 0.9412899 | 0.001411913 |  |  |  |  | 0.0120266 | 970.4038 |  | 31185.13575 | 25040.082
| 308.1194 | -0.654643 | 6.9427689 | 0.9411671 | 0.001531711 |  |  |  |  | 0.0130272 | 963.4061 |  | 31185.13575 | 25040.082
| 307.6642 | -0.6545207 | 6.9437565 | 0.4859148 | 0.001647777 |  |  |  |  | 0.0140148 | 955.6992 |  | 31185.13575 | 25040.082
| 307.9568 | -0.6544032 | 6.944706 | 0.7783842 | 0.00176357 |  |  |  |  | 0.0149643 | 947.3546 |  | 31185.13575 | 25040.082
| 308.2819 | -0.6542773 | 6.9457225 | 1.103325 | 0.001883936 |  |  |  |  | 0.0159808 | 938.331 |  | 31185.13575 | 25040.082
| 307.9893 | -0.6541515 | 6.9467389 | 0.8106388 | 0.002003768 |  |  |  |  | 0.0169972 | 928.6364 |  | 31185.13575 | 25040.082
| 307.7292 | -0.6540276 | 6.9477396 | 0.5504341 | 0.002125099 |  |  |  |  | 0.0179979 | 918.3809 |  | 31185.13575 | 25040.082
| 308.5745 | -0.6539004 | 6.948767 | 1.395537 | 0.002249656 |  |  |  |  | 0.0190253 | 907.6725 |  | 31185.13575 | 25040.082
| 308.1194 | -0.6537779 | 6.9497566 | 0.9403091 | 0.002368292 |  |  |  |  | 0.0200149 | 896.3737 |  | 31185.13575 | 25040.082
| 308.4119 | -0.6536524 | 6.9507704 | 1.232746 | 0.002488884 |  |  |  |  | 0.0210287 | 884.537 |  | 31185.13575 | 25040.082
| 308.2169 | -0.6535314 | 6.9517476 | 1.037577 | 0.002607706 |  |  |  |  | 0.0220059 | 872.1391 |  | 31185.13575 | 25040.082
| 308.1194 | -0.6534088 | 6.9527378 | 0.9399431 | 0.002728458 |  |  |  |  | 0.0229961 | 859.2794 |  | 31185.13575 | 25040.082
| 308.2169 | -0.6532839 | 6.9537463 | 1.037332 | 0.002848713 |  |  |  |  | 0.0240046 | 845.9364 |  | 31185.13575 | 25040.082
| 307.8918 | -0.6531592 | 6.9547536 | 0.712118 | 0.002970061 |  |  |  |  | 0.0250119 | 832.093 |  | 31185.13575 | 25040.082
| 308.1519 | -0.6530376 | 6.9557356 | 0.9720792 | 0.003086876 |  |  |  |  | 0.0259939 | 817.7477 |  | 31185.13575 | 25040.082
| 308.3469 | -0.6529084 | 6.9567793 | 1.167 | 0.003215092 |  |  |  |  | 0.0270376 | 802.9494 |  | 31185.13575 | 25040.082
| 308.2169 | -0.652791 | 6.9577275 | 1.036843 | 0.003329643 |  |  |  |  | 0.0279858 | 787.6159 |  | 31185.13575 | 25040.082
| 308.542 | -0.65267 | 6.9587047 | 1.361813 | 0.003448305 |  |  |  |  | 0.028963 | 771.8989 |  | 31185.13575 | 25040.082
| 308.2819 | -0.6525457 | 6.9597087 | 1.101608 | 0.003569845 |  |  |  |  | 0.029967 | 755.7761 |  | 31185.13575 | 25040.082
| 308.5745 | -0.6524388 | 6.9605721 | 1.394088 | 0.003672416 |  |  |  |  | 0.0308304 | 739.348 |  | 31185.13575 | 25040.082
| 308.5095 | -0.6523146 | 6.9615756 | 1.328956 | 0.003791572 |  |  |  |  | 0.0318339 | 722.7355 |  | 31185.13575 | 25040.082
| 308.4119 | -0.652186 | 6.9626141 | 1.231292 | 0.003914861 |  |  |  |  | 0.0328724 | 705.856 |  | 31185.13575 | 25040.082
| 308.5745 | -0.6520463 | 6.9637424 | 1.393698 | 0.00405199 |  |  |  |  | 0.0340007 | 688.6146 |  | 31185.13575 | 25040.082
| 308.3469 | -0.6519212 | 6.9647535 | 1.166021 | 0.004174169 |  |  |  |  | 0.0350118 | 671.1503 |  | 31185.13575 | 25040.082
| 308.3469 | -0.6518043 | 6.9656977 | 1.165905 | 0.004290186 |  |  |  |  | 0.035956 | 653.6174 |  | 31185.13575 | 25040.082
| 308.8996 | -0.6516743 | 6.966747 | 1.718419 | 0.004414172 |  |  |  |  | 0.0370053 | 636.065 |  | 31185.13575 | 25040.082
| 308.7695 | -0.6515547 | 6.9677131 | 1.58826 | 0.004528498 |  |  |  |  | 0.0379714 | 618.4685 |  | 31185.13575 | 25040.082
| 308.5745 | -0.6514267 | 6.9687471 | 1.393084 | 0.00465199 |  |  |  |  | 0.0390054 | 600.8436 |  | 31185.13575 | 25040.082
| 308.7045 | -0.6513034 | 6.9697431 | 1.523002 | 0.00477254 |  |  |  |  | 0.0400014 | 583.0892 |  | 31185.13575 | 25040.082
| 309.0946 | -0.6511832 | 6.970714 | 1.912981 | 0.004890262 |  |  |  |  | 0.0409723 | 565.2742 |  | 31185.13575 | 25040.082
| 308.672 | -0.6510556 | 6.9717448 | 1.490253 | 0.005013478 |  |  |  |  | 0.0420031 | 547.4662 |  | 31185.13575 | 25040.082
| 309.0621 | -0.6509317 | 6.9727453 | 1.880228 | 0.005135185 |  |  |  |  | 0.0430036 | 529.6412 |  | 31185.13575 | 25040.082
| 308.3794 | -0.650808 | 6.9737443 | 1.197421 | 0.005257346 |  |  |  |  | 0.0440026 | 511.8391 |  | 31185.13575 | 25040.082
| 308.7695 | -0.6506845 | 6.9747422 | 1.587397 | 0.005379051 |  |  |  |  | 0.0450005 | 494.1665 |  | 31185.13575 | 25040.082
| 309.3222 | -0.6505772 | 6.9756089 | 2.139933 | 0.005482992 |  |  |  |  | 0.0458672 | 476.4375 |  | 31185.13575 | 25040.082
| 308.7695 | -0.6504377 | 6.9767352 | 1.587152 | 0.005621515 |  |  |  |  | 0.0469935 | 458.7516 |  | 31185.13575 | 25040.082
| 308.7045 | -0.6503141 | 6.9777338 | 1.522021 | 0.005743146 |  |  |  |  | 0.0479921 | 440.8381 |  | 31185.13575 | 25040.082
| 308.4119 | -0.6501921 | 6.978719 | 1.229315 | 0.00586448 |  |  |  |  | 0.0489773 | 422.8454 |  | 31185.13575 | 25040.082
| 308.7695 | -0.6500824 | 6.9796056 | 1.5868 | 0.005972566 |  |  |  |  | 0.0498639 | 404.719 |  | 31185.13575 | 25040.082
| 309.0296 | -0.6499602 | 6.9805926 | 1.84676 | 0.006093202 |  |  |  |  | 0.0508509 | 386.7212 |  | 31185.13575 | 25040.082
| 308.7695 | -0.6498214 | 6.9817138 | 1.586541 | 0.006231053 |  |  |  |  | 0.0519721 | 369.6183 |  | 31185.13575 | 25040.082
| 308.8996 | -0.6497157 | 6.9825675 | 1.716477 | 0.006335425 |  |  |  |  | 0.0528258 | 352.5026 |  | 31185.13575 | 25040.082
| 308.8345 | -0.6495936 | 6.9835535 | 1.651323 | 0.006453135 |  |  |  |  | 0.0538118 | 335.5994 |  | 31185.13575 | 25040.082
| 308.8345 | -0.6494443 | 6.9847597 | 1.651175 | 0.006598228 |  |  |  |  | 0.055018 | 318.6513 |  | 31185.13575 | 25040.082
| 309.8098 | -0.6493499 | 6.9855221 | 2.62635 | 0.006689576 |  |  |  |  | 0.0557804 | 301.4555 |  | 31185.13575 | 25040.082
| 309.1921 | -0.6491983 | 6.9867464 | 2.008525 | 0.006836669 |  |  |  |  | 0.0570047 | 284.1844 |  | 31185.13575 | 25040.082
| 309.3222 | -0.6490993 | 6.9875463 | 2.138467 | 0.00693278 |  |  |  |  | 0.0578046 | 266.9337 |  | 31185.13575 | 25040.082
SurfaceFindCoarse | 309.1596 | -0.648954 | 6.9887195 | 1.975779 | 0.007073346 |  |  |  |  | 0.0589778 | 249.9351 |  | 31185.13575 | 25040.082
| 309.2572 | -0.6491564 | 7.0008078 | 2.531628 | 0.006954005 |  |  |  |  | 0.0710661 | 88.41845 | 68.94243 | 31185.13575 | 25040.082
| 309.1921 | -0.6492807 | 7.0119495 | 2.523738 | 0.00695168 |  |  |  |  | 0.0822078 | 27.45404 | 63.36907 | 31185.13575 | 25040.082
| 309.1921 | -0.6494079 | 7.0225472 | 2.455467 | 0.006950149 |  |  |  |  | 0.0928055 | 19.41069 | 65.79186 | 31185.13575 | 25040.082
| 309.3547 | -0.6495163 | 7.0325759 | 2.405201 | 0.006954419 |  |  |  |  | 0.1028342 | 14.79525 | 61.71229 | 31185.13575 | 25040.082
| 309.1921 | -0.6496407 | 7.0435404 | 2.364959 | 0.006952199 |  |  |  |  | 0.1137987 | 9.701993 | 64.20397 | 31185.13575 | 25040.082
| 309.1921 | -0.6497541 | 7.0535997 | 2.327488 | 0.006951378 |  |  |  |  | 0.123858 | 5.737426 | 61.98365 | 31185.13575 | 25040.082
End Of Dynamic Ramp | 309.6798 | -0.6498662 | 7.0636529 | 2.3119 | 0.006953343 |  |  |  |  | 0.1339112 | 2.405064 | 59.37933 | 31185.13575 | 25040.082
| 309.6473 | -0.6499662 | 7.0852799 | 2.263139 | 0.006969129 |  |  |  |  | 0.1555382 | 0.6569988 | 69.16879 | 31185.13575 | 25040.082
| 309.1596 | -0.6499662 | 7.0962438 | 2.16329 | 0.006975893 |  |  |  |  | 0.1665021 | 0.993709 |  | 31185.13575 | 25040.082
| 309.4847 | -0.6499662 | 7.1072434 | 2.155941 | 0.006974613 |  |  |  |  | 0.1775017 | 0.65852 |  | 31185.13575 | 25040.082
| 309.0621 | -0.6499662 | 7.1181447 | 2.199008 | 0.006970089 |  |  |  |  | 0.188403 | 0.6711109 |  | 31185.13575 | 25040.082
| 309.4847 | -0.6499662 | 7.1292179 | 2.238148 | 0.006967647 |  |  |  |  | 0.1994762 | 0.7627543 |  | 31185.13575 | 25040.082
| 309.5172 | -0.6499662 | 7.1401127 | 2.216841 | 0.00697141 |  |  |  |  | 0.210371 | 0.4584309 |  | 31185.13575 | 25040.082
| 309.1921 | -0.6499662 | 7.1511473 | 2.197846 | 0.006974853 |  |  |  |  | 0.2214056 | 0.4630795 |  | 31185.13575 | 25040.082
| 308.8996 | -0.6499662 | 7.1611585 | 2.225736 | 0.006972131 |  |  |  |  | 0.2314168 | -0.03882021 |  | 31185.13575 | 25040.082
| 309.8748 | -0.6499662 | 7.1720893 | 2.390892 | 0.006952477 |  |  |  |  | 0.2423476 | 0.6919615 | 9.720215 | 31185.13575 | 25040.082
| 309.2247 | -0.6497662 | 7.183048 | 2.325039 | 0.007160963 |  |  |  |  | 0.2533063 | 1.330312 | 6.505627 | 31185.13575 | 25040.082
| 309.3222 | -0.6497662 | 7.1940223 | 2.327434 | 0.007161003 |  |  |  |  | 0.2642806 | 1.405929 | 3.621485 | 31185.13575 | 25040.082
| 309.4847 | -0.6497662 | 7.2049936 | 2.303969 | 0.007164325 |  |  |  |  | 0.2752519 | 1.299839 | 2.07837 | 31185.13575 | 25040.082
| 309.2247 | -0.6497662 | 7.215963 | 2.345813 | 0.007159561 |  |  |  |  | 0.2862213 | 1.635957 | 1.337402 | 31185.13575 | 25040.082
| 309.2247 | -0.6497662 | 7.2260128 | 2.322368 | 0.007162684 |  |  |  |  | 0.2962711 | 1.358155 | 1.297041 | 31185.13575 | 25040.082
| 309.3872 | -0.6497662 | 7.2369366 | 2.304503 | 0.007165206 |  |  |  |  | 0.3071949 | 0.4776731 | 1.056998 | 31185.13575 | 25040.082
| 309.4197 | -0.6497662 | 7.2478609 | 2.350588 | 0.007159762 |  |  |  |  | 0.3181192 | -0.3955456 | 1.452842 | 31185.13575 | 25040.082
| 309.7448 | -0.6497662 | 7.2588784 | 2.372589 | 0.00715724 |  |  |  |  | 0.3291367 | 0.08881085 | 1.841016 | 31185.13575 | 25040.082
| 309.4847 | -0.6497662 | 7.2697612 | 2.327566 | 0.007163044 |  |  |  |  | 0.3400195 | 0.4274896 | 2.194931 | 31185.13575 | 25040.082
| 309.8098 | -0.6497662 | 7.2807297 | 2.363714 | 0.007158881 |  |  |  |  | 0.350988 | 0.1310033 | 3.515459 | 31185.13575 | 25040.082
| 309.8098 | -0.6497662 | 7.2907508 | 2.323673 | 0.007163885 |  |  |  |  | 0.3610091 | 0.01911134 | 4.428209 | 31185.13575 | 25040.082
| 309.3222 | -0.6497662 | 7.3017425 | 2.36143 | 0.007159361 |  |  |  |  | 0.3720008 | 0.1562341 | 5.385704 | 31185.13575 | 25040.082
| 309.3872 | -0.6497662 | 7.3127443 | 2.364431 | 0.007158961 |  |  |  |  | 0.3830026 | 0.480811 | 5.787243 | 31185.13575 | 25040.082
| 309.5822 | -0.6497662 | 7.3238095 | 2.455433 | 0.007147473 |  |  |  |  | 0.3940678 | 0.4032267 | 5.946863 | 31185.13575 | 25040.082
| 309.2572 | -0.6497662 | 7.3345569 | 2.430901 | 0.007150195 |  |  |  |  | 0.4048152 | 0.9475587 | 5.670357 | 31185.13575 | 25040.082
| 309.3222 | -0.6497662 | 7.3447175 | 2.470199 | 0.007145191 |  |  |  |  | 0.4149758 | 1.637607 | 5.730925 | 31185.13575 | 25040.082
| 309.4847 | -0.6497662 | 7.3556178 | 2.439939 | 0.007148834 |  |  |  |  | 0.4258761 | 1.851322 | 4.763642 | 31185.13575 | 25040.082
| 309.8423 | -0.6497662 | 7.3665603 | 2.442133 | 0.007148474 |  |  |  |  | 0.4368186 | 1.694903 | 3.966715 | 31185.13575 | 25040.082
| 309.3222 | -0.6497662 | 7.3774517 | 2.469368 | 0.007144951 |  |  |  |  | 0.44771 | 1.04449 | 3.17983 | 31185.13575 | 25040.082
| 309.5172 | -0.6497662 | 7.3875383 | 2.40504 | 0.007152597 |  |  |  |  | 0.4577966 | 0.8086507 | 3.012787 | 31185.13575 | 25040.082
| 309.3222 | -0.6497662 | 7.3984676 | 2.423568 | 0.007150275 |  |  |  |  | 0.4687259 | 0.2055336 | 2.395006 | 31185.13575 | 25040.082
| 309.0946 | -0.6497662 | 7.4084743 | 2.351979 | 0.007158881 |  |  |  |  | 0.4787326 | -0.3921783 | 1.5363 | 31185.13575 | 25040.082
| 309.5497 | -0.6497662 | 7.4194057 | 2.377484 | 0.007155919 |  |  |  |  | 0.489664 | -1.277733 | 0.2178536 | 31185.13575 | 25040.082
| 309.6473 | -0.6497662 | 7.4303762 | 2.434379 | 0.007149234 |  |  |  |  | 0.5006345 | -0.5852961 | -0.4244054 | 31185.13575 | 25040.082
| 309.0946 | -0.6497662 | 7.4404069 | 2.361898 | 0.00715808 |  |  |  |  | 0.5106652 | -0.6757354 | -1.268334 | 31185.13575 | 25040.082
| 310.0048 | -0.6497662 | 7.4514328 | 2.433742 | 0.007149154 |  |  |  |  | 0.5216911 | -0.7574367 | -1.292167 | 31185.13575 | 25040.082
| 309.7448 | -0.6497662 | 7.4622214 | 2.397583 | 0.007153357 |  |  |  |  | 0.5324797 | 0.0840914 | -0.6585431 | 31185.13575 | 25040.082
End Of Dynamic Ramp Hold | 310.2324 | -0.6497662 | 7.4722639 | 2.341172 | 0.007160083 | -138728 | -0.4131915 |  |  | 0.5425222 | -0.03411042 | 0.2220756 | 31185.13575 | 25040.082
| 309.3222 | -0.6488529 | 7.4853674 | 2.432913 | 0.00821989 | -163061.7 | -0.4962598 |  |  | 0.5556257 | 0.1828913 | 0.6661999 | 31185.13575 | 25040.082
| 309.5822 | -0.6477546 | 7.4963498 | 2.469428 | 0.009530715 | -187986.5 | -0.5860236 |  |  | 0.5666081 | 0.1567582 | 2.005647 | 31185.13575 | 25040.082
| 309.9073 | -0.64674 | 7.5064964 | 2.587648 | 0.01072952 | -191418 | -0.7013198 |  |  | 0.5767547 | 1.209627 | 3.379684 | 31185.13575 | 25040.082
| 309.8098 | -0.6456537 | 7.5173586 | 2.766456 | 0.01200724 | -222781.3 | -0.8583362 |  |  | 0.5876169 | 3.555931 | 6.315335 | 31185.13575 | 25040.082
| 310.1349 | -0.6446527 | 7.5273693 | 2.875226 | 0.01319148 | -255852.6 | -0.9960927 |  |  | 0.5976276 | 5.772721 | 8.79741 | 31185.13575 | 25040.082
| 310.525 | -0.6435675 | 7.5382207 | 3.026783 | 0.01447259 | -338751.7 | -1.178304 |  |  | 0.608479 | 8.429833 | 11.13631 | 31185.13575 | 25040.082
| 310.2974 | -0.6425668 | 7.548228 | 3.136736 | 0.01565326 | -751552 | -1.338987 |  |  | 0.6184863 | 10.72479 | 12.85134 | 31185.13575 | 25040.082
| 310.2974 | -0.6414611 | 7.5592853 | 3.227729 | 0.0169687 | 1804345.5 | -1.505562 |  |  | 0.6295436 | 11.58459 | 13.30918 | 31185.13575 | 25040.082
| 310.3949 | -0.6403646 | 7.57025 | 3.280227 | 0.01827495 | 502916.7 | -1.649976 |  |  | 0.6405083 | 11.6484 | 12.56979 | 31185.13575 | 25040.082
| 310.9476 | -0.6392677 | 7.5812191 | 3.476768 | 0.01956267 | 267662.4 | -1.938326 |  |  | 0.6514774 | 10.89694 | 11.72511 | 31185.13575 | 25040.082
| 310.8826 | -0.6381744 | 7.5921522 | 3.48716 | 0.02087429 | 167410.3 | -2.035869 |  |  | 0.6624105 | 9.935341 | 10.26137 | 31185.13575 | 25040.082
| 311.0126 | -0.6371715 | 7.6021811 | 3.59871 | 0.02206237 | 118781 | -2.232502 |  |  | 0.6724394 | 9.063172 | 8.486754 | 31185.13575 | 25040.082
| 311.0126 | -0.6360822 | 7.6130737 | 3.771035 | 0.02334886 | 86117.91 | -2.513495 |  |  | 0.683332 | 8.992794 | 6.281275 | 31185.13575 | 25040.082
| 310.72 | -0.6350775 | 7.6231205 | 3.887306 | 0.02453436 | 68646.37 | -2.721663 |  |  | 0.6933788 | 8.921994 | 4.258846 | 31185.13575 | 25040.082
| 310.85 | -0.6339794 | 7.6341018 | 4.063363 | 0.02582886 | 56680.84 | -3.045033 |  |  | 0.7043601 | 9.836522 | 2.436648 | 31185.13575 | 25040.082
| 310.5575 | -0.6328827 | 7.6450694 | 4.098401 | 0.02714119 | 48306.95 | -3.115393 |  |  | 0.7153277 | 10.27301 | 0.9109869 | 31185.13575 | 25040.082
| 311.2076 | -0.6318819 | 7.6550765 | 4.219429 | 0.02832522 | 42847.69 | -3.343431 |  |  | 0.7253348 | 10.03758 | -0.3750897 | 31185.13575 | 25040.082
| 310.785 | -0.630789 | 7.6660057 | 4.274596 | 0.0296328 | 38142.73 | -3.431798 |  |  | 0.736264 | 9.720496 | -1.382435 | 31185.13575 | 25040.082
| 311.1426 | -0.6297819 | 7.6760773 | 4.322101 | 0.0308341 | 34947.26 | -3.504458 |  |  | 0.7463356 | 8.627607 | -2.019466 | 31185.13575 | 25040.082
| 310.8175 | -0.6286774 | 7.6871219 | 4.496822 | 0.03213498 | 32288.69 | -3.855116 |  |  | 0.7573802 | 7.539665 | -2.722715 | 31185.13575 | 25040.082
| 311.0126 | -0.6275875 | 7.6980213 | 4.603319 | 0.03342962 | 30357.75 | -4.077167 |  |  | 0.7682796 | 7.24753 | -3.144174 | 31185.13575 | 25040.082
| 311.2727 | -0.6265769 | 7.7081274 | 4.599765 | 0.03464041 | 29187.72 | -4.054595 |  |  | 0.7783857 | 6.957742 | -3.290029 | 31185.13575 | 25040.082
| 311.7603 | -0.6255011 | 7.718885 | 4.777021 | 0.03591242 | 28257.61 | -4.5073 |  |  | 0.7891433 | 6.938369 | -3.165206 | 31185.13575 | 25040.082
| 311.7603 | -0.6243951 | 7.7299453 | 4.898266 | 0.03721967 | 27528.35 | -4.851801 |  |  | 0.8002036 | 7.619916 | -3.123287 | 31185.13575 | 25040.082
| 312.0854 | -0.623303 | 7.7408658 | 5.016405 | 0.03851257 | 27037.78 | -5.230035 |  |  | 0.8111241 | 8.795539 | -2.788176 | 31185.13575 | 25040.082
| 312.1504 | -0.6222032 | 7.7518636 | 5.092402 | 0.03982267 | 26825.56 | -5.517919 |  |  | 0.8221219 | 8.898512 | -2.486919 | 31185.13575 | 25040.082
| 312.1829 | -0.6210929 | 7.762967 | 5.20917 | 0.04113493 | 26720.52 | -5.992907 |  |  | 0.8332253 | 8.885622 | -2.026269 | 31185.13575 | 25040.082
| 312.3129 | -0.6200867 | 7.7730291 | 5.210925 | 0.04234467 | 26592.42 | -6.014736 |  |  | 0.8432874 | 8.839693 | -1.815516 | 31185.13575 | 25040.082
| 312.0854 | -0.6189961 | 7.7839345 | 5.330687 | 0.0436333 | 26392.65 | -6.514714 |  |  | 0.8541928 | 8.762053 | -1.551262 | 31185.13575 | 25040.082
| 312.6055 | -0.6179011 | 7.7948852 | 5.37823 | 0.04494046 | 26274.42 | -6.731237 |  |  | 0.8651435 | 7.419922 | -1.129948 | 31185.13575 | 25040.082
| 312.1504 | -0.6168024 | 7.8058715 | 5.40071 | 0.04624949 | 26043.67 | -6.803145 |  |  | 0.8761298 | 6.242469 | -0.9419154 | 31185.13575 | 25040.082
| 311.9879 | -0.6157261 | 7.8166347 | 5.582334 | 0.04752147 | 25783 | -7.657314 |  |  | 0.886893 | 6.05674 | -0.8680514 | 31185.13575 | 25040.082
| 312.6705 | -0.6146351 | 7.8275449 | 5.706575 | 0.04881347 | 25443.26 | -8.261053 |  |  | 0.8978032 | 6.595158 | -0.7949876 | 31185.13575 | 25040.082
| 312.4105 | -0.6136341 | 7.8375554 | 5.779685 | 0.05000467 | 25101.82 | -8.575621 |  |  | 0.9078137 | 7.269901 | -0.8288142 | 31185.13575 | 25040.082
| 312.9306 | -0.6125464 | 7.848432 | 5.943891 | 0.05128699 | 24648.42 | -9.473158 |  |  | 0.9186903 | 8.421911 | -0.8566013 | 31185.13575 | 25040.082
| 312.508 | -0.6114457 | 7.8594387 | 6.002963 | 0.05259982 | 24237.22 | -9.655272 |  |  | 0.929697 | 9.372452 | -1.12811 | 31185.13575 | 25040.082
| 312.8331 | -0.6104448 | 7.8694479 | 6.004075 | 0.05380113 | 23899.38 | -9.436443 |  |  | 0.9397062 | 9.540364 | -1.19748 | 31185.13575 | 25040.082
| 312.9956 | -0.609442 | 7.8794763 | 6.148634 | 0.05498283 | 23759.6 | -10.39508 |  |  | 0.9497346 | 8.911452 | -1.178759 | 31185.13575 | 25040.082
| 313.2557 | -0.6083549 | 7.8903471 | 6.145064 | 0.05628923 | 23637.21 | -10.2035 |  |  | 0.9606054 | 7.656497 | -1.298791 | 31185.13575 | 25040.082
| 313.8733 | -0.6072595 | 7.9013005 | 6.208095 | 0.05759581 | 23599.88 | -10.59207 |  |  | 0.9715588 | 6.23258 | -1.419509 | 31185.13575 | 25040.082
| 313.2882 | -0.6061573 | 7.912323 | 6.326897 | 0.05889767 | 23536.22 | -11.4692 |  |  | 0.9825813 | 5.454902 | -1.445643 | 31185.13575 | 25040.082
| 313.4507 | -0.6050723 | 7.9231728 | 6.329013 | 0.06020251 | 23559.84 | -11.37743 |  |  | 0.9934311 | 5.185892 | -1.428749 | 31185.13575 | 25040.082
| 313.7433 | -0.604063 | 7.9332656 | 6.434043 | 0.06139585 | 23586.31 | -12.26765 |  |  | 1.0035239 | 4.952497 | -1.459731 | 31185.13575 | 25040.082
| 313.2557 | -0.6029602 | 7.9442937 | 6.496882 | 0.06270744 | 23594.41 | -12.75726 |  |  | 1.014552 | 5.465822 | -1.354568 | 31185.13575 | 25040.082
| 313.3207 | -0.6018644 | 7.9552523 | 6.653813 | 0.06399959 | 23644.9 | -14.43821 |  |  | 1.0255106 | 6.015485 | -1.168257 | 31185.13575 | 25040.082
| 313.1581 | -0.6007676 | 7.9662198 | 6.703572 | 0.06530861 | 23696.52 | -14.90276 |  |  | 1.0364781 | 6.84484 | -0.984808 | 31185.13575 | 25040.082
| 313.2557 | -0.5996767 | 7.9771291 | 6.814625 | 0.06660203 | 23635.12 | -16.12796 |  |  | 1.0473874 | 7.430779 | -0.8009925 | 31185.13575 | 25040.082
| 312.8981 | -0.5985814 | 7.9880822 | 6.800316 | 0.06791967 | 23546.32 | -15.50403 |  |  | 1.0583405 | 7.270785 | -0.621405 | 31185.13575 | 25040.082
| 313.2557 | -0.5975728 | 7.9981676 | 6.882951 | 0.06911725 | 23408.24 | -16.23573 |  |  | 1.0684259 | 7.21185 | -0.4472965 | 31185.13575 | 25040.082
| 313.9058 | -0.5964822 | 8.0090743 | 6.89689 | 0.07042642 | 23283.71 | -15.95309 |  |  | 1.0793326 | 6.077451 | -0.2392294 | 31185.13575 | 25040.082
| 314.0684 | -0.5953821 | 8.0200746 | 6.969866 | 0.07173475 | 23185.39 | -16.56029 |  |  | 1.0903329 | 5.165286 | -0.07827288 | 31185.13575 | 25040.082
| 314.361 | -0.5943799 | 8.0300965 | 7.042441 | 0.07292797 | 23080.94 | -17.19813 |  |  | 1.1003548 | 4.241625 | 0.07685546 | 31185.13575 | 25040.082
| 314.426 | -0.5932793 | 8.0411034 | 7.06983 | 0.07424407 | 23058.22 | -17.22618 |  |  | 1.1113617 | 3.959256 | 0.3401424 | 31185.13575 | 25040.082
| 314.1009 | -0.5921819 | 8.0520772 | 7.090641 | 0.07555955 | 23018.96 | -17.12216 |  |  | 1.1223355 | 3.672791 | 0.371322 | 31185.13575 | 25040.082
| 314.1009 | -0.5910852 | 8.0630438 | 7.176092 | 0.07686297 | 23031.18 | -18.13261 |  |  | 1.1333021 | 3.985259 | 0.5118823 | 31185.13575 | 25040.082
| 314.3935 | -0.5899971 | 8.0739251 | 7.313242 | 0.07814906 | 23064.21 | -20.25955 |  |  | 1.1441834 | 4.352676 | 0.6846339 | 31185.13575 | 25040.082
| 313.9383 | -0.5889895 | 8.0840014 | 7.361927 | 0.07935087 | 23128.85 | -20.91784 |  |  | 1.1542597 | 5.313318 | 0.925193 | 31185.13575 | 25040.082
| 313.5807 | -0.5878926 | 8.0949695 | 7.449836 | 0.08065596 | 23275.03 | -22.65666 |  |  | 1.1652278 | 5.454567 | 1.232356 | 31185.13575 | 25040.082
| 313.6458 | -0.5867973 | 8.1059231 | 7.534862 | 0.08195603 | 23472.72 | -24.70411 |  |  | 1.1761814 | 6.406469 | 1.501923 | 31185.13575 | 25040.082
| 313.4507 | -0.5856968 | 8.1169279 | 7.579931 | 0.08326982 | 23682.72 | -25.86303 |  |  | 1.1871862 | 6.927662 | 1.801814 | 31185.13575 | 25040.082
| 313.9058 | -0.5846015 | 8.127881 | 7.624063 | 0.08457784 | 23944.76 | -27.2566 |  |  | 1.1981393 | 6.989446 | 2.10197 | 31185.13575 | 25040.082
| 313.7758 | -0.5835966 | 8.1379304 | 7.626997 | 0.0857838 | 24139.09 | -27.22409 |  |  | 1.2081887 | 5.851453 | 2.259152 | 31185.13575 | 25040.082
| 314.1009 | -0.5825366 | 8.1485297 | 7.727833 | 0.08704002 | 24362.48 | -30.65865 |  |  | 1.218788 | 5.091777 | 2.517622 | 31185.13575 | 25040.082
| 313.9708 | -0.5814938 | 8.1589583 | 7.7909 | 0.08827407 | 24581.98 | -33.1357 |  |  | 1.2292166 | 5.12275 | 2.607173 | 31185.13575 | 25040.082
| 314.7185 | -0.580414 | 8.1697562 | 7.905865 | 0.08955687 | 24795.3 | -38.64124 |  |  | 1.2400145 | 4.941969 | 2.62548 | 31185.13575 | 25040.082
| 315.0436 | -0.5793274 | 8.1806218 | 7.963569 | 0.09085232 | 25012.62 | -41.82576 |  |  | 1.2508801 | 5.305737 | 2.578244 | 31185.13575 | 25040.082
| 315.2387 | -0.5782233 | 8.1916632 | 7.977146 | 0.09217498 | 25118.26 | -41.48992 |  |  | 1.2619215 | 5.834564 | 2.289284 | 31185.13575 | 25040.082
| 315.2712 | -0.5772033 | 8.2018626 | 8.121553 | 0.09337205 | 25221.51 | -51.42856 |  |  | 1.2721209 | 6.220008 | 1.976069 | 31185.13575 | 25040.082
| 315.0436 | -0.5761349 | 8.2125473 | 8.126887 | 0.09466092 | 25293.33 | -49.84176 |  |  | 1.2828056 | 6.731378 | 1.597476 | 31185.13575 | 25040.082
| 315.4337 | -0.575036 | 8.2235363 | 8.177436 | 0.09597268 | 25333.59 | -52.01636 |  |  | 1.2937946 | 5.806885 | 1.192818 | 31185.13575 | 25040.082
| 314.5885 | -0.5739428 | 8.2344679 | 8.264935 | 0.09727081 | 25364.14 | -58.23323 |  |  | 1.3047262 | 5.580901 | 0.8921869 | 31185.13575 | 25040.082
| 315.0761 | -0.5729403 | 8.2444927 | 8.328993 | 0.09846536 | 25418.81 | -63.31841 |  |  | 1.314751 | 5.337918 | 0.6940779 | 31185.13575 | 25040.082
| 314.8486 | -0.5718504 | 8.2553915 | 8.42006 | 0.09976229 | 25446.95 | -72.70149 |  |  | 1.3256498 | 5.222161 | 0.467583 | 31185.13575 | 25040.082
| 314.8486 | -0.5708502 | 8.2653938 | 8.45184 | 0.1009567 | 25488.04 | -73.81182 |  |  | 1.3356521 | 5.547523 | 0.2776834 | 31185.13575 | 25040.082
| 314.7185 | -0.5697514 | 8.2763818 | 8.549779 | 0.1022599 | 25530.23 | -88.16724 |  |  | 1.3466401 | 5.588857 | -0.06101785 | 31185.13575 | 25040.082
| 314.361 | -0.5686564 | 8.2873318 | 8.501939 | 0.1035835 | 25614.4 | -73.60795 |  |  | 1.3575901 | 5.518373 | -0.1812196 | 31185.13575 | 25040.082
| 314.426 | -0.5676556 | 8.2973397 | 8.651365 | 0.1047609 | 25632.29 | -101.5867 |  |  | 1.367598 | 5.375379 | -0.23898 | 31185.13575 | 25040.082
| 315.3362 | -0.566561 | 8.3082857 | 8.687257 | 0.1060691 | 25670.65 | -103.5726 |  |  | 1.378544 | 4.958117 | -0.2067364 | 31185.13575 | 25040.082
| 315.5312 | -0.5654638 | 8.3192579 | 8.755843 | 0.1073754 | 25661.92 | -115.2957 |  |  | 1.3895162 | 4.769845 | -0.1165731 | 31185.13575 | 25040.082
| 315.8888 | -0.5643723 | 8.3301733 | 8.740325 | 0.1086881 | 25667.66 | -98.82417 |  |  | 1.4004316 | 4.401993 | -0.05755476 | 31185.13575 | 25040.082
| 315.7263 | -0.5633698 | 8.340198 | 8.777947 | 0.1098877 | 25686.77 | -101.3702 |  |  | 1.4104563 | 3.835783 | -0.08538857 | 31185.13575 | 25040.082
| 316.474 | -0.5622842 | 8.3510537 | 8.892251 | 0.111174 | 25687.77 | -132.1557 |  |  | 1.421312 | 3.834086 | -0.08434112 | 31185.13575 | 25040.082
| 316.3765 | -0.5612775 | 8.3611208 | 9.01142 | 0.1123633 | 25631.66 | -186.9656 |  |  | 1.4313791 | 4.738808 | 0 | 31185.13575 | 25040.082
| 316.3439 | -0.5601785 | 8.3721112 | 9.055331 | 0.1136778 | 25566.18 | -186.2168 |  |  | 1.4423695 | 4.716414 | 0.1638578 | 31185.13575 | 25040.082
| 316.2464 | -0.5590809 | 8.3830871 | 9.069444 | 0.1149928 | 25460.13 | -157.5609 |  |  | 1.4533454 | 5.171004 | 0.3490328 | 31185.13575 | 25040.082
| 315.7588 | -0.5580782 | 8.3931135 | 9.076907 | 0.1161946 | 25387.7 | -137.0889 |  |  | 1.4633718 | 5.052159 | 0.4763512 | 31185.13575 | 25040.082
| 315.4337 | -0.5569856 | 8.4040397 | 9.141321 | 0.1174988 | 25339.24 | -149.2302 |  |  | 1.474298 | 4.784866 | 0.5218051 | 31185.13575 | 25040.082
| 316.1814 | -0.5559795 | 8.4141008 | 9.25923 | 0.1186884 | 25284.65 | -214.0249 |  |  | 1.4843591 | 4.430005 | 0.5150044 | 31185.13575 | 25040.082
| 315.5637 | -0.5548791 | 8.4251053 | 9.349562 | 0.1199951 | 25250.03 | -291.5576 |  |  | 1.4953636 | 4.187474 | 0.3812884 | 31185.13575 | 25040.082
| 315.2387 | -0.5537869 | 8.4360271 | 9.34541 | 0.1213102 | 25240.46 | -221.3476 |  |  | 1.5062854 | 4.378427 | 0.3766101 | 31185.13575 | 25040.082
| 315.1736 | -0.5527825 | 8.4460289 | 9.416388 | 0.1225035 | 25243.28 | -279.7086 |  |  | 1.5162872 | 4.672002 | 0.3975359 | 31185.13575 | 25040.082
| 315.1086 | -0.5516651 | 8.4569955 | 9.535791 | 0.1238261 | 25282.54 | -695.2473 |  |  | 1.5272538 | 5.269177 | 0.3690102 | 31185.13575 | 25040.082
| 315.4987 | -0.550529 | 8.4680292 | 9.542066 | 0.1251882 | 25362.21 | -509.4847 |  |  | 1.5382875 | 5.770729 | 0.3170871 | 31185.13575 | 25040.082
| 315.8238 | -0.5493973 | 8.4789235 | 9.591694 | 0.1265402 | 25480.07 | -768.6282 |  |  | 1.5491818 | 5.258021 | 0.1695853 | 31185.13575 | 25040.082
| 315.7588 | -0.5483439 | 8.4889511 | 9.610676 | 0.1277983 | 25627.79 | -831.3385 |  |  | 1.5592094 | 4.520749 | 0.07234311 | 31185.13575 | 25040.082
| 316.6365 | -0.5471778 | 8.4999274 | 9.631061 | 0.129195 | 25769.41 | -845.1533 |  |  | 1.5701857 | 4.049007 | -0.0479262 | 31185.13575 | 25040.082
| 316.7991 | -0.5459912 | 8.5109933 | 9.751141 | 0.1306002 | 25943.62 | 826.8556 | -2873.372 |  | 1.5812516 | 3.908619 | -0.09537366 | 31185.13575 | 25040.082
| 316.539 | -0.544844 | 8.5215608 | 9.758424 | 0.1319769 | 26126.13 | 937.9708 | -2600.01 |  | 1.5918191 | 3.705165 | -0.09493907 | 31185.13575 | 25040.082
| 317.3192 | -0.5437457 | 8.5315931 | 9.748078 | 0.1333025 | 26261.89 | 2368.9 | -1702.753 |  | 1.6018514 | 3.137141 | -0.1887051 | 31185.13575 | 25040.082
| 316.7666 | -0.5426365 | 8.5416038 | 9.860408 | 0.1346074 | 26376.17 | 413.825 | -9252.526 |  | 1.6118621 | 3.539715 | -0.3282046 | 31185.13575 | 25040.082
| 317.3192 | -0.5414075 | 8.5525348 | 9.949604 | 0.1360715 | 26495.8 | 265.1112 | 10196.59 |  | 1.6227931 | 4.159504 | -0.3721963 | 31185.13575 | 25040.082
| 316.669 | -0.5401538 | 8.5636199 | 9.97169 | 0.1375664 | 26622.02 | 270.7029 | 11349.28 |  | 1.6338782 | 4.659538 | -0.4387741 | 31185.13575 | 25040.082
| 316.7015 | -0.5388968 | 8.5745964 | 10.0771 | 0.1390621 | 26737.64 | 188.6641 | 3435.608 |  | 1.6448547 | 5.026372 | -0.4352655 | 31185.13575 | 25040.082
| 315.7263 | -0.53763 | 8.5855665 | 10.12703 | 0.1405722 | 26859.72 | 173.7314 | 2910.473 |  | 1.6558248 | 5.375136 | -0.3410423 | 31185.13575 | 25040.082
| 315.7588 | -0.536344 | 8.5965693 | 10.16399 | 0.1421115 | 27000.8 | 167.0757 | 2710.052 |  | 1.6668276 | 5.445281 | -0.2257505 | 31185.13575 | 25040.082
| 316.0189 | -0.5350575 | 8.6074667 | 10.27035 | 0.1436381 | 27113.79 | 133.5395 | 1905.462 |  | 1.677725 | 5.7903 | -0.08959458 | 31185.13575 | 25040.082
| 316.0514 | -0.5337445 | 8.6184475 | 10.35679 | 0.1451997 | 27210.67 | 117.6283 | 1605.114 |  | 1.6887058 | 5.733969 | 0 | 31185.13575 | 25040.082
| 317.0916 | -0.5324256 | 8.6293729 | 10.3272 | 0.1467879 | 27346.93 | 134.9589 | 1921.443 |  | 1.6996312 | 5.476754 | 0.1984071 | 31185.13575 | 25040.082
| 317.1566 | -0.5312024 | 8.6394137 | 10.36367 | 0.1482496 | 27538.96 | 128.2396 | 1801.981 |  | 1.709672 | 4.939512 | 0.4170884 | 31185.13575 | 25040.082
| 317.2542 | -0.5298667 | 8.6502454 | 10.51768 | 0.1498327 | 27715.44 | 97.9746 | 1303.417 |  | 1.7205037 | 4.628013 | 0.5893073 | 31185.13575 | 25040.082
| 317.4817 | -0.5286088 | 8.6603295 | 10.47399 | 0.1513443 | 27889.31 | 110.5253 | 1501.702 |  | 1.7305878 | 4.613376 | 0.7601344 | 31185.13575 | 25040.082
| 318.1644 | -0.5273432 | 8.6703781 | 10.54531 | 0.1528499 | 28048.66 | 100.8148 | 1351.709 |  | 1.7406364 | 4.319519 | 0.8857239 | 31185.13575 | 25040.082
| 317.4817 | -0.5259591 | 8.6812596 | 10.59503 | 0.1545047 | 28238.44 | 96.22988 | 1287.293 |  | 1.7515179 | 3.838509 | 1.009986 | 31185.13575 | 25040.082
| 317.6443 | -0.5245415 | 8.6922717 | 10.65958 | 0.1561955 | 28412.49 | 90.49654 | 1206.48 |  | 1.76253 | 3.953283 | 1.025701 | 31185.13575 | 25040.082
| 317.8068 | -0.5231275 | 8.7031425 | 10.79916 | 0.1578737 | 28617.33 | 76.79585 | 1024.699 |  | 1.7734008 | 5.06477 | 1.063669 | 31185.13575 | 25040.082
| 317.9693 | -0.5218016 | 8.7132247 | 10.8987 | 0.1594456 | 28809.73 | 69.95534 | 940.3167 |  | 1.783483 | 5.836687 | 1.186429 | 31185.13575 | 25040.082
| 317.1566 | -0.5203563 | 8.7240939 | 10.95216 | 0.1611734 | 29032.22 | 67.6202 | 914.956 |  | 1.7943522 | 6.349062 | 1.265999 | 31185.13575 | 25040.082
| 317.4492 | -0.5189999 | 8.7342041 | 11.03247 | 0.1627856 | 29201.86 | 63.98603 | 871.1812 |  | 1.8044624 | 7.303746 | 1.280961 | 31185.13575 | 25040.082
| 316.3114 | -0.5175324 | 8.7450227 | 10.96721 | 0.164555 | 29413.24 | 70.34148 | 954.0655 |  | 1.815281 | 7.2364 | 1.317153 | 31185.13575 | 25040.082
| 317.2867 | -0.5161614 | 8.7550449 | 11.15364 | 0.1661712 | 29623.52 | 59.71209 | 824.8798 |  | 1.8253032 | 6.741861 | 1.312842 | 31185.13575 | 25040.082
| 316.8641 | -0.5146302 | 8.766095 | 11.21935 | 0.1679977 | 29850.82 | 57.69514 | 803.4084 |  | 1.8363533 | 6.445102 | 1.307611 | 31185.13575 | 25040.082
| 316.8641 | -0.513109 | 8.7769664 | 11.30997 | 0.169811 | 30085.65 | 54.69253 | 770.3473 |  | 1.8472247 | 6.200726 | 1.261544 | 31185.13575 | 25040.082
| 316.9616 | -0.5116896 | 8.7870054 | 11.36534 | 0.1715027 | 30297.1 | 53.42941 | 757.7484 |  | 1.8572637 | 6.335797 | 1.277608 | 31185.13575 | 25040.082
| 316.9291 | -0.5102465 | 8.7971029 | 11.3953 | 0.1732302 | 30494.58 | 53.36273 | 758.8628 |  | 1.8673612 | 6.482643 | 1.272118 | 31185.13575 | 25040.082
| 317.1241 | -0.5086649 | 8.8080681 | 11.46469 | 0.1751144 | 30692.28 | 51.97549 | 743.397 |  | 1.8783264 | 6.581284 | 1.224955 | 31185.13575 | 25040.082
| 317.9043 | -0.507069 | 8.8190023 | 11.51308 | 0.1770246 | 30861.09 | 51.60697 | 739.0156 |  | 1.8892606 | 6.46885 | 1.095854 | 31185.13575 | 25040.082
| 317.6443 | -0.5055901 | 8.8290428 | 11.58053 | 0.178788 | 31025.19 | 50.44594 | 725.4336 |  | 1.8993011 | 5.417605 | 1.049699 | 31185.13575 | 25040.082
| 318.4895 | -0.5039776 | 8.8398611 | 11.61926 | 0.1807169 | 31206.01 | 50.3998 | 725.4193 |  | 1.9101194 | 4.973342 | 0.9836081 | 31185.13575 | 25040.082
| 318.587 | -0.5024547 | 8.8499723 | 11.74449 | 0.1825207 | 31328.5 | 47.78277 | 692.806 |  | 1.9202306 | 4.919508 | 0.9571672 | 31185.13575 | 25040.082
| 319.1396 | -0.5007799 | 8.8609684 | 11.75725 | 0.1845327 | 31474.37 | 48.75761 | 703.4747 |  | 1.9312267 | 5.307422 | 0.9502229 | 31185.13575 | 25040.082
| 319.0746 | -0.4990972 | 8.8719262 | 11.8725 | 0.1865344 | 31614.49 | 46.76415 | 678.6911 |  | 1.9421845 | 5.506439 | 0.9826785 | 31185.13575 | 25040.082
| 319.3022 | -0.4973744 | 8.8829982 | 11.92826 | 0.1885881 | 31768.78 | 46.50052 | 674.9034 |  | 1.9532565 | 5.901494 | 1.03453 | 31185.13575 | 25040.082
| 318.5545 | -0.4956506 | 8.8939576 | 11.91825 | 0.1906594 | 31887.82 | 48.17342 | 692.7541 |  | 1.9642159 | 5.824762 | 1.084211 | 31185.13575 | 25040.082
| 317.7418 | -0.4939605 | 8.9046044 | 12.10058 | 0.1926575 | 32013.08 | 44.69157 | 650.4201 |  | 1.9748627 | 5.703173 | 1.038132 | 31185.13575 | 25040.082
| 317.3517 | -0.492056 | 8.9164321 | 12.1007 | 0.1948586 | 32121.64 | 46.08339 | 664.2362 |  | 1.9866904 | 5.744606 | 1.031557 | 31185.13575 | 25040.082
| 317.2867 | -0.4903474 | 8.9268887 | 12.0911 | 0.1969943 | 32347.38 | 47.292 | 680.0776 |  | 1.997147 | 5.144934 | 1.005419 | 31185.13575 | 25040.082
| 318.0018 | -0.4885713 | 8.9376188 | 12.2192 | 0.1991058 | 32490.33 | 45.32338 | 656.0465 |  | 2.0078771 | 4.999305 | 0.9796417 | 31185.13575 | 25040.082
| 318.457 | -0.4867627 | 8.9485119 | 12.39677 | 0.2012506 | 32602.1 | 42.66172 | 623.2122 |  | 2.0187702 | 5.29753 | 0.8785287 | 31185.13575 | 25040.082
| 318.9446 | -0.4849207 | 8.9594775 | 12.40491 | 0.2034545 | 32726.7 | 43.64054 | 632.8773 |  | 2.0297358 | 6.286395 | 0.7606829 | 31185.13575 | 25040.082
| 319.3022 | -0.4832129 | 8.9695446 | 12.46699 | 0.2054951 | 32839.37 | 43.42318 | 628.8221 |  | 2.0398029 | 6.489748 | 0.6632012 | 31185.13575 | 25040.082
| 319.3997 | -0.4815008 | 8.97955 | 12.6023 | 0.2075298 | 32928.19 | 41.86025 | 608.778 |  | 2.0498083 | 6.444291 | 0.5667234 | 31185.13575 | 25040.082
| 320.0499 | -0.4796141 | 8.9904427 | 12.72702 | 0.2097754 | 33037.83 | 40.70399 | 593.7154 |  | 2.060701 | 7.868022 | 0.4352872 | 31185.13575 | 25040.082
| 319.3997 | -0.4778594 | 9.0004727 | 12.71707 | 0.2118771 | 33110.7 | 41.94944 | 605.1926 |  | 2.070731 | 8.348037 | 0.3597804 | 31185.13575 | 25040.082
| 320.3424 | -0.4759406 | 9.0113341 | 12.81845 | 0.2141727 | 33196.42 | 41.29835 | 595.2525 |  | 2.0815924 | 7.254902 | 0.3565342 | 31185.13575 | 25040.082
| 320.2774 | -0.474142 | 9.0214129 | 12.91867 | 0.2163092 | 33292.91 | 40.58838 | 585.4359 |  | 2.0916712 | 6.906102 | 0.3538916 | 31185.13575 | 25040.082
| 320.5375 | -0.4721864 | 9.0322324 | 12.93355 | 0.2186566 | 33366.85 | 41.48492 | 592.4997 |  | 2.1024907 | 6.898829 | 0.3331113 | 31185.13575 | 25040.082
| 320.2449 | -0.4703565 | 9.0422729 | 13.01581 | 0.2208407 | 33439.97 | 41.15658 | 586.3339 |  | 2.1125312 | 6.66534 | 0.2782171 | 31185.13575 | 25040.082
| 320.3424 | -0.4685 | 9.052343 | 13.19114 | 0.2230404 | 33554.63 | 39.32422 | 564.8513 |  | 2.1226013 | 6.251025 | 0.310824 | 31185.13575 | 25040.082
| 319.7248 | -0.4664567 | 9.063283 | 13.22868 | 0.225485 | 33673.95 | 39.74387 | 567.7979 |  | 2.1335413 | 6.598297 | 0.3084073 | 31185.13575 | 25040.082
| 319.6923 | -0.4643847 | 9.0742937 | 13.25292 | 0.22796 | 33810.74 | 40.33616 | 573.0311 |  | 2.144552 | 6.967238 | 0.3062097 | 31185.13575 | 25040.082
| 318.5545 | -0.4623068 | 9.085213 | 13.38282 | 0.2304377 | 33941.86 | 39.38078 | 561.3143 |  | 2.1554713 | 6.971664 | 0.2364092 | 31185.13575 | 25040.082
| 318.0994 | -0.4602111 | 9.0961231 | 13.42592 | 0.2329492 | 34084.2 | 39.68035 | 563.5028 |  | 2.1663814 | 6.726765 | 0.1173749 | 31185.13575 | 25040.082
| 318.652 | -0.4582563 | 9.106184 | 13.51207 | 0.235275 | 34240.59 | 39.25612 | 558.5798 |  | 2.1764423 | 6.824908 | -0.03335028 | 31185.13575 | 25040.082
| 318.717 | -0.4561057 | 9.1171234 | 13.56877 | 0.2378501 | 34451.54 | 39.24662 | 559.071 |  | 2.1873817 | 6.301775 | -0.1990581 | 31185.13575 | 25040.082
| 319.2371 | -0.4539225 | 9.1281262 | 13.75793 | 0.2404354 | 34635.34 | 37.61678 | 541.3564 |  | 2.1983845 | 6.255401 | -0.3463433 | 31185.13575 | 25040.082
| 320.3424 | -0.4517162 | 9.1391009 | 13.84256 | 0.2430723 | 34831.64 | 37.34777 | 538.6049 |  | 2.2093592 | 7.553435 | -0.508335 | 31185.13575 | 25040.082
| 321.1551 | -0.449503 | 9.150017 | 13.87097 | 0.2457242 | 34997.17 | 37.79854 | 542.9256 |  | 2.2202753 | 8.082686 | -0.6841934 | 31185.13575 | 25040.082
| 320.9275 | -0.4474506 | 9.1600261 | 13.99719 | 0.2481638 | 35115.11 | 37.11246 | 534.2455 |  | 2.2302844 | 8.28773 | -0.8898657 | 31185.13575 | 25040.082
| 320.765 | -0.4453711 | 9.1700585 | 13.97821 | 0.2506639 | 35236 | 38.10859 | 543.6898 |  | 2.2403168 | 8.162555 | -1.028193 | 31185.13575 | 25040.082
| 321.0251 | -0.4432638 | 9.180143 | 13.98183 | 0.2531829 | 35359.79 | 38.86493 | 550.5723 |  | 2.2504013 | 7.154444 | -1.133 | 31185.13575 | 25040.082
| 321.9028 | -0.4409512 | 9.1910785 | 14.15555 | 0.255938 | 35538.61 | 37.62499 | 536.9932 |  | 2.2613368 | 5.959081 | -1.173345 | 31185.13575 | 25040.082
| 321.9678 | -0.4386193 | 9.2019951 | 14.26493 | 0.2587207 | 35669.4 | 37.26043 | 531.7105 |  | 2.2722534 | 5.589194 | -1.132864 | 31185.13575 | 25040.082
| 321.0576 | -0.436247 | 9.2129713 | 14.29373 | 0.2615631 | 35777.73 | 37.82516 | 535.7779 |  | 2.2832296 | 5.865915 | -1.060912 | 31185.13575 | 25040.082
| 321.6427 | -0.4340628 | 9.2229728 | 14.4063 | 0.2641637 | 35847.47 | 37.46007 | 529.5236 |  | 2.2932311 | 6.161763 | -0.9901606 | 31185.13575 | 25040.082
| 320.7 | -0.4316327 | 9.2339717 | 14.52596 | 0.2670604 | 35939.04 | 37.10908 | 523.5535 |  | 2.30423 | 6.870091 | -0.8740916 | 31185.13575 | 25040.082
| 320.8625 | -0.4294008 | 9.243974 | 14.63234 | 0.2697206 | 36054.33 | 36.78794 | 518.8323 |  | 2.3142323 | 8.088231 | -0.6851414 | 31185.13575 | 25040.082
| 319.8873 | -0.4269444 | 9.2548804 | 14.72476 | 0.2726423 | 36185.85 | 36.67611 | 516.3257 |  | 2.3251387 | 8.853242 | -0.423174 | 31185.13575 | 25040.082
| 319.3997 | -0.4245174 | 9.2655465 | 14.75455 | 0.2755615 | 36378.38 | 37.07353 | 520.4533 |  | 2.3358048 | 8.003256 | -0.1802693 | 31185.13575 | 25040.082
| 319.2371 | -0.4218985 | 9.2769532 | 14.84966 | 0.2786856 | 36545.98 | 36.943 | 518.293 |  | 2.3472115 | 7.470719 | 0 | 31185.13575 | 25040.082
| 319.8873 | -0.4193596 | 9.2878535 | 14.976 | 0.2817023 | 36694.56 | 36.52184 | 512.9063 |  | 2.3581118 | 7.852182 | 0.1333147 | 31185.13575 | 25040.082
| 320.57 | -0.4168333 | 9.2985931 | 15.05345 | 0.2847409 | 36844.37 | 36.56073 | 512.332 |  | 2.3688514 | 7.63166 | 0.1617275 | 31185.13575 | 25040.082
| 321.9028 | -0.4142195 | 9.3096106 | 15.13429 | 0.2878542 | 36989.87 | 36.59607 | 511.5666 |  | 2.3798689 | 7.358734 | 0.1897688 | 31185.13575 | 25040.082
| 322.5204 | -0.4116091 | 9.3204418 | 15.24543 | 0.2909744 | 37151.43 | 36.34549 | 508.207 |  | 2.3907001 | 7.320859 | 0.1449789 | 31185.13575 | 25040.082
| 322.683 | -0.4091758 | 9.330454 | 15.32902 | 0.2938839 | 37346.64 | 36.22974 | 507.2133 |  | 2.4007123 | 7.919471 | 0.07212456 | 31185.13575 | 25040.082
| 323.2031 | -0.4067074 | 9.3404985 | 15.37748 | 0.2968293 | 37462.49 | 36.52692 | 508.8564 |  | 2.4107568 | 8.201339 | -0.04297183 | 31185.13575 | 25040.082
| 322.5529 | -0.4039879 | 9.3514446 | 15.44509 | 0.3000811 | 37593.4 | 36.72714 | 509.4371 |  | 2.4217029 | 7.664618 | -0.2132058 | 31185.13575 | 25040.082
| 322.943 | -0.4012503 | 9.3623594 | 15.51226 | 0.3033645 | 37695.26 | 36.97529 | 509.9118 |  | 2.4326177 | 6.717155 | -0.3522815 | 31185.13575 | 25040.082
| 322.1953 | -0.3984529 | 9.3733955 | 15.64373 | 0.3066894 | 37822.31 | 36.66059 | 505.159 |  | 2.4436538 | 6.470018 | -0.4335209 | 31185.13575 | 25040.082
| 322.3579 | -0.3958714 | 9.3834463 | 15.70445 | 0.3097721 | 37948.96 | 36.86355 | 505.979 |  | 2.4537046 | 6.632601 | -0.4583565 | 31185.13575 | 25040.082
| 321.7403 | -0.3930483 | 9.3943567 | 15.76787 | 0.3131559 | 38099.22 | 37.09353 | 507.1937 |  | 2.464615 | 6.344419 | -0.4274696 | 31185.13575 | 25040.082
| 321.5127 | -0.3904305 | 9.4043733 | 15.99236 | 0.316257 | 38240.85 | 35.98779 | 495.1778 |  | 2.4746316 | 7.137605 | -0.3699987 | 31185.13575 | 25040.082
| 321.0576 | -0.3875444 | 9.4152805 | 15.93714 | 0.3197307 | 38422.24 | 37.11421 | 505.9504 |  | 2.4855388 | 7.976107 | -0.2587007 | 31185.13575 | 25040.082
| 321.0901 | -0.3848526 | 9.425369 | 16.09895 | 0.3229306 | 38553.51 | 36.54029 | 499.046 |  | 2.4956273 | 8.196789 | -0.1082072 | 31185.13575 | 25040.082
| 320.5375 | -0.3818916 | 9.4363141 | 16.25268 | 0.3264661 | 38720.94 | 36.10017 | 493.8415 |  | 2.5065724 | 8.79637 | 0.01343395 | 31185.13575 | 25040.082
| 320.6025 | -0.3789347 | 9.4471555 | 16.36344 | 0.3300001 | 38911.88 | 35.95832 | 492.0915 |  | 2.5174138 | 9.295578 | 0.1201727 | 31185.13575 | 25040.082
| 321.1876 | -0.3761713 | 9.4571694 | 16.401 | 0.3333038 | 39104.19 | 36.27909 | 495.255 |  | 2.5274277 | 9.467958 | 0.1859815 | 31185.13575 | 25040.082
| 321.6752 | -0.3733699 | 9.4672162 | 16.57953 | 0.3366311 | 39258.69 | 35.65971 | 488.3479 |  | 2.5374745 | 9.584994 | 0.2112764 | 31185.13575 | 25040.082
| 321.6427 | -0.3703411 | 9.4779717 | 16.58634 | 0.3402694 | 39417.94 | 36.29711 | 493.7369 |  | 2.54823 | 9.171839 | 0.2098257 | 31185.13575 | 25040.082
| 321.9028 | -0.3674583 | 9.4881182 | 16.66638 | 0.3437091 | 39562.72 | 36.39503 | 493.7256 |  | 2.5583765 | 9.245645 | 0.195459 | 31185.13575 | 25040.082
| 321.8053 | -0.3645825 | 9.4981233 | 16.74432 | 0.3471524 | 39756.12 | 36.45027 | 494.1948 |  | 2.5683816 | 8.428494 | 0.1296282 | 31185.13575 | 25040.082
| 323.2031 | -0.3614124 | 9.5090497 | 16.84548 | 0.350939 | 39930.28 | 36.4469 | 493.4023 |  | 2.579308 | 7.649221 | 0.09014837 | 31185.13575 | 25040.082
| 323.9833 | -0.3581772 | 9.5200652 | 16.99322 | 0.354796 | 40110.39 | 36.14476 | 489.7286 |  | 2.5903235 | 7.271708 | 0.0255899 | 31185.13575 | 25040.082
| 324.6659 | -0.3549165 | 9.531044 | 17.15651 | 0.3586781 | 40317.7 | 35.73491 | 485.4834 |  | 2.6013023 | 8.27136 | 0 | 31185.13575 | 25040.082
| 324.6334 | -0.3518993 | 9.5410992 | 17.26154 | 0.3622838 | 40496.71 | 35.67104 | 484.4516 |  | 2.6113575 | 9.129042 | 0 | 31185.13575 | 25040.082
| 324.6009 | -0.3485967 | 9.5520075 | 17.26442 | 0.3662493 | 40687.99 | 36.30422 | 490.1659 |  | 2.6222658 | 9.771889 | 0.01256762 | 31185.13575 | 25040.082
| 324.796 | -0.3455101 | 9.5620887 | 17.37282 | 0.3699308 | 40876.3 | 36.21603 | 489.026 |  | 2.632347 | 9.618704 | 0.02499816 | 31185.13575 | 25040.082
| 324.2759 | -0.3421466 | 9.5729508 | 17.4584 | 0.373952 | 41111.8 | 36.29231 | 490.0172 |  | 2.6432091 | 9.24433 | 0.07460383 | 31185.13575 | 25040.082
| 324.1458 | -0.339014 | 9.5829655 | 17.53266 | 0.3777023 | 41293.1 | 36.43363 | 490.9846 |  | 2.6532238 | 8.643698 | 0.1359768 | 31185.13575 | 25040.082
| 323.8532 | -0.3355455 | 9.593945 | 17.68294 | 0.3818313 | 41470.3 | 36.19537 | 487.8252 |  | 2.6642033 | 8.006743 | 0.19647 | 31185.13575 | 25040.082
| 322.813 | -0.3320287 | 9.6049368 | 17.8029 | 0.3860352 | 41645.96 | 36.15882 | 486.5836 |  | 2.6751951 | 7.930946 | 0.2926339 | 31185.13575 | 25040.082
| 322.1303 | -0.3285288 | 9.6157816 | 17.81556 | 0.3902378 | 41839.84 | 36.73357 | 491.6492 |  | 2.6860399 | 8.227934 | 0.3997315 | 31185.13575 | 25040.082
| 322.6505 | -0.3252289 | 9.6258928 | 18.04355 | 0.3941539 | 42006.44 | 36.01785 | 483.9481 |  | 2.6961511 | 9.011719 | 0.4454509 | 31185.13575 | 25040.082
| 322.5204 | -0.3218977 | 9.6359862 | 18.13181 | 0.3981354 | 42190.25 | 36.10978 | 484.3803 |  | 2.7062445 | 9.379793 | 0.4787503 | 31185.13575 | 25040.082
| 322.618 | -0.318386 | 9.6465346 | 18.17054 | 0.4023436 | 42363.64 | 36.52999 | 487.6483 |  | 2.7167929 | 9.636964 | 0.5350145 | 31185.13575 | 25040.082
| 322.3904 | -0.3149945 | 9.6566153 | 18.21465 | 0.4063978 | 42552.64 | 36.87355 | 490.5803 |  | 2.7268736 | 9.256048 | 0.6264814 | 31185.13575 | 25040.082
| 322.4879 | -0.3112319 | 9.6676776 | 18.37011 | 0.4109079 | 42764.57 | 36.64842 | 488.0075 |  | 2.7379359 | 8.53989 | 0.6693402 | 31185.13575 | 25040.082
| 323.5932 | -0.3074963 | 9.6785488 | 18.50557 | 0.4153553 | 42931.27 | 36.5702 | 486.1947 |  | 2.7488071 | 8.358337 | 0.7113501 | 31185.13575 | 25040.082
| 324.0808 | -0.3039773 | 9.6886491 | 18.66022 | 0.4195406 | 43087.02 | 36.35409 | 483.1315 |  | 2.7589074 | 9.004936 | 0.7530862 | 31185.13575 | 25040.082
| 325.0885 | -0.3001334 | 9.6995919 | 18.77802 | 0.4241451 | 43276.9 | 36.38113 | 482.6494 |  | 2.7698502 | 9.073864 | 0.7594497 | 31185.13575 | 25040.082
| 326.3888 | -0.2962688 | 9.7104937 | 18.86103 | 0.4287712 | 43443.37 | 36.61263 | 483.7611 |  | 2.780752 | 10.09468 | 0.7425757 | 31185.13575 | 25040.082
| 326.6489 | -0.2923114 | 9.7215158 | 18.95442 | 0.4334993 | 43594.71 | 36.81713 | 484.3082 |  | 2.7917741 | 10.64121 | 0.7029804 | 31185.13575 | 25040.082
| 326.3888 | -0.2883689 | 9.7323729 | 19.08945 | 0.4382135 | 43760.48 | 36.78592 | 482.8798 |  | 2.8026312 | 10.49083 | 0.7091257 | 31185.13575 | 25040.082
| 326.844 | -0.284699 | 9.7423798 | 19.1898 | 0.4425949 | 43882.35 | 36.91393 | 482.5604 |  | 2.8126381 | 10.15355 | 0.6816613 | 31185.13575 | 25040.082
| 326.1613 | -0.2805786 | 9.753489 | 19.35321 | 0.4475079 | 44010.94 | 36.80313 | 479.7065 |  | 2.8237473 | 9.672352 | 0.6317909 | 31185.13575 | 25040.082
| 325.0885 | -0.2765019 | 9.7643668 | 19.4916 | 0.4523835 | 44131.95 | 36.81965 | 478.0117 |  | 2.8346251 | 9.731807 | 0.5826116 | 31185.13575 | 25040.082
| 323.4632 | -0.2720031 | 9.7762441 | 19.6078 | 0.4576927 | 44257.44 | 37.01204 | 477.7433 |  | 2.8465024 | 10.28088 | 0.5778446 | 31185.13575 | 25040.082
| 323.6257 | -0.2678015 | 9.7871799 | 19.77753 | 0.462776 | 44402.5 | 36.88475 | 475.0113 |  | 2.8574382 | 11.25789 | 0.5631918 | 31185.13575 | 25040.082
| 324.2759 | -0.2639209 | 9.7972652 | 19.8695 | 0.4674187 | 44602.79 | 37.01643 | 475.897 |  | 2.8675235 | 11.69009 | 0.5169404 | 31185.13575 | 25040.082
| 324.1458 | -0.2595465 | 9.8084352 | 20.01642 | 0.4725467 | 44773.49 | 36.98419 | 474.4773 |  | 2.8786935 | 11.90917 | 0.5030511 | 31185.13575 | 25040.082
| 326.1613 | -0.2552485 | 9.8192634 | 20.11482 | 0.4777679 | 44991.09 | 37.15585 | 475.621 |  | 2.8895217 | 11.48357 | 0.4781621 | 31185.13575 | 25040.082
| 327.3966 | -0.2508931 | 9.8301904 | 20.21149 | 0.4829905 | 45210.72 | 37.33016 | 476.8406 |  | 2.9004487 | 11.01561 | 0.4329307 | 31185.13575 | 25040.082
| 328.0467 | -0.2464804 | 9.8411195 | 20.38542 | 0.4882471 | 45451.38 | 37.12843 | 474.909 |  | 2.9113778 | 10.57037 | 0.3885468 | 31185.13575 | 25040.082
| 327.9817 | -0.2423659 | 9.8511749 | 20.45522 | 0.4931677 | 45696.64 | 37.35303 | 477.2336 |  | 2.9214332 | 10.58027 | 0.3448993 | 31185.13575 | 25040.082
| 328.3393 | -0.2378766 | 9.8620538 | 20.58362 | 0.4985484 | 45976.62 | 37.3464 | 477.643 |  | 2.9323121 | 10.24626 | 0.2807575 | 31185.13575 | 25040.082
| 327.4616 | -0.2332816 | 9.8730694 | 20.66555 | 0.5040392 | 46250.03 | 37.57026 | 480.0251 |  | 2.9433277 | 10.03516 | 0.2069178 | 31185.13575 | 25040.082
| 327.6241 | -0.2290207 | 9.8831571 | 20.80393 | 0.5091103 | 46478.5 | 37.50936 | 479.4083 |  | 2.9534154 | 10.00896 | 0.1441141 | 31185.13575 | 25040.082
| 327.0065 | -0.2243852 | 9.8940263 | 20.94184 | 0.5146678 | 46712.35 | 37.51683 | 479.1933 |  | 2.9642846 | 10.20481 | 0.09206598 | 31185.13575 | 25040.082
| 325.5437 | -0.2196446 | 9.9050464 | 21.04929 | 0.5203354 | 46920.28 | 37.69243 | 480.0956 |  | 2.9753047 | 10.3441 | 0.02032125 | 31185.13575 | 25040.082
| 325.5762 | -0.2152832 | 9.9150533 | 21.15299 | 0.5255483 | 47110.41 | 37.82988 | 480.7071 |  | 2.9853116 | 10.1858 | -0.06058768 | 31185.13575 | 25040.082
| 325.8687 | -0.2108616 | 9.925102 | 21.28055 | 0.5308308 | 47304.48 | 37.86671 | 480.4268 |  | 2.9953603 | 10.53079 | -0.1003603 | 31185.13575 | 25040.082
| 324.5684 | -0.2059179 | 9.9361198 | 21.35867 | 0.5367464 | 47470.99 | 38.22641 | 482.3089 |  | 3.0063781 | 10.45453 | -0.1593205 | 31185.13575 | 25040.082
| 325.2186 | -0.2009998 | 9.9470749 | 21.519 | 0.5426214 | 47640.09 | 38.21593 | 480.8967 |  | 3.0173332 | 10.44086 | -0.2075209 | 31185.13575 | 25040.082
| 326.5189 | -0.1960582 | 9.9579511 | 21.6746 | 0.5485369 | 47805.57 | 38.23307 | 479.6945 |  | 3.0282094 | 10.27573 | -0.2451456 | 31185.13575 | 25040.082
| 326.1613 | -0.1914626 | 9.9679624 | 21.74666 | 0.5540312 | 47952.8 | 38.5619 | 481.3456 |  | 3.0382207 | 10.51291 | -0.2629122 | 31185.13575 | 25040.082
| 327.4941 | -0.1863331 | 9.9790061 | 21.87998 | 0.5601612 | 48111.02 | 38.70235 | 481.0738 |  | 3.0492644 | 10.24487 | -0.3091817 | 31185.13575 | 25040.082
| 328.8269 | -0.1812843 | 9.9897662 | 22.04243 | 0.5661993 | 48290.13 | 38.68701 | 479.7922 |  | 3.0600245 | 10.7673 | -0.3261402 | 31185.13575 | 25040.082
| 329.477 | -0.1764683 | 9.999924 | 22.14011 | 0.5719471 | 48490.4 | 38.8881 | 480.9607 |  | 3.0701823 | 10.92231 | -0.3432557 | 31185.13575 | 25040.082
| 328.9244 | -0.1716614 | 10.0099602 | 22.27745 | 0.5776807 | 48703.63 | 38.90699 | 480.7122 |  | 3.0802185 | 11.30901 | -0.3223624 | 31185.13575 | 25040.082
| 329.6721 | -0.1665515 | 10.0205275 | 22.428 | 0.5838065 | 48953.57 | 38.89279 | 480.4772 |  | 3.0907858 | 11.62166 | -0.3016532 | 31185.13575 | 25040.082
| 329.8346 | -0.1616513 | 10.0305685 | 22.5514 | 0.5896648 | 49213.51 | 38.94669 | 481.1704 |  | 3.1008268 | 11.74285 | -0.2345099 | 31185.13575 | 25040.082
| 330.3873 | -0.1565578 | 10.0408807 | 22.65794 | 0.5957561 | 49499.44 | 39.07719 | 482.7955 |  | 3.111139 | 12.09274 | -0.1400415 | 31185.13575 | 25040.082
| 330.6148 | -0.1511877 | 10.0516402 | 22.8507 | 0.6021562 | 49779.81 | 38.89996 | 481.4211 |  | 3.1218985 | 12.12209 | -0.03715077 | 31185.13575 | 25040.082
| 329.9647 | -0.1456748 | 10.0625621 | 22.9306 | 0.6087661 | 50058.99 | 39.2004 | 484.2072 |  | 3.1328204 | 11.85668 | 0.01847059 | 31185.13575 | 25040.082
| 329.1195 | -0.1401169 | 10.0734711 | 22.97911 | 0.6154305 | 50348.6 | 39.62268 | 488.2206 |  | 3.1437294 | 11.60123 | 0.08266458 | 31185.13575 | 25040.082
| 329.6071 | -0.1349598 | 10.0834765 | 23.07257 | 0.6215982 | 50590.12 | 39.83329 | 489.9647 |  | 3.1537348 | 10.57213 | 0.1370273 | 31185.13575 | 25040.082
| 329.412 | -0.1297317 | 10.0935082 | 23.15606 | 0.6278479 | 50807.99 | 40.10836 | 491.922 |  | 3.1637665 | 9.648096 | 0.1997943 | 31185.13575 | 25040.082
| 329.8346 | -0.1244701 | 10.1035099 | 23.39599 | 0.6341114 | 51015.85 | 39.76098 | 488.1897 |  | 3.1737682 | 9.516089 | 0.2437335 | 31185.13575 | 25040.082
| 328.6318 | -0.118658 | 10.1144425 | 23.56281 | 0.6410734 | 51258.09 | 39.76706 | 487.7311 |  | 3.1847008 | 10.53099 | 0.3228402 | 31185.13575 | 25040.082
| 328.6318 | -0.1132844 | 10.1244617 | 23.68028 | 0.6474932 | 51480.35 | 39.91277 | 488.5642 |  | 3.19472 | 11.35712 | 0.3477292 | 31185.13575 | 25040.082
| 327.6566 | -0.1073498 | 10.1353944 | 23.85995 | 0.6545851 | 51715.57 | 39.88432 | 487.6808 |  | 3.2056527 | 12.57858 | 0.3100391 | 31185.13575 | 25040.082
| 326.844 | -0.1013273 | 10.1463727 | 24.00963 | 0.6617893 | 51930.46 | 39.99612 | 487.7327 |  | 3.216631 | 13.66162 | 0.2375215 | 31185.13575 | 25040.082
| 327.6241 | -0.09528753 | 10.1572642 | 24.14 | 0.6690143 | 52128.76 | 40.19174 | 488.316 |  | 3.2275225 | 14.36256 | 0.2008838 | 31185.13575 | 25040.082
| 328.3718 | -0.0890755 | 10.1683398 | 24.34609 | 0.676417 | 52332.7 | 40.11297 | 486.4889 |  | 3.2385981 | 14.16812 | 0.2081266 | 31185.13575 | 25040.082
| 328.9244 | -0.0833907 | 10.178366 | 24.43649 | 0.683221 | 52528.14 | 40.4055 | 488.1582 |  | 3.2486243 | 13.46251 | 0.2326282 | 31185.13575 | 25040.082
| 331.1999 | -0.07722116 | 10.1891342 | 24.60495 | 0.6906129 | 52748.97 | 40.44902 | 487.699 |  | 3.2593925 | 13.37269 | 0.2053603 | 31185.13575 | 25040.082
| 331.8501 | -0.07086856 | 10.2001267 | 24.74167 | 0.6981963 | 52991.8 | 40.61383 | 488.5265 |  | 3.270385 | 13.24938 | 0.1700419 | 31185.13575 | 25040.082
| 332.3377 | -0.0649466 | 10.210241 | 24.86726 | 0.7052785 | 53216.97 | 40.7727 | 489.342 |  | 3.2804993 | 12.86787 | 0.1267604 | 31185.13575 | 25040.082
| 333.3129 | -0.05845509 | 10.2212323 | 25.01802 | 0.7130482 | 53422.31 | 40.92348 | 489.4978 |  | 3.2914906 | 12.71703 | 0.05872186 | 31185.13575 | 25040.082
| 332.8903 | -0.05194162 | 10.2321393 | 25.24354 | 0.7208233 | 53582.79 | 40.82716 | 486.9404 |  | 3.3023976 | 12.79624 | 0.02496548 | 31185.13575 | 25040.082
| 332.0451 | -0.04532526 | 10.2430903 | 25.32346 | 0.7287431 | 53766.19 | 41.26148 | 489.2434 |  | 3.3133486 | 12.97618 | 0.02477477 | 31185.13575 | 25040.082
| 332.4352 | -0.03921253 | 10.2531082 | 25.39771 | 0.7360703 | 53954.79 | 41.64683 | 491.4914 |  | 3.3233665 | 12.58992 | 0.01640538 | 31185.13575 | 25040.082
| 331.0374 | -0.03245709 | 10.2640699 | 25.59127 | 0.7441312 | 54195.04 | 41.62924 | 490.6225 |  | 3.3343282 | 12.18446 | -0.02444707 | 31185.13575 | 25040.082
| 331.46 | -0.02617182 | 10.2741439 | 25.72068 | 0.7516609 | 54426.89 | 41.79377 | 491.4864 |  | 3.3444022 | 12.31427 | -0.06479588 | 31185.13575 | 25040.082
| 330.2247 | -0.01929715 | 10.2850725 | 25.8583 | 0.7598849 | 54677.53 | 41.98451 | 492.5125 |  | 3.3553308 | 11.98073 | -0.09656582 | 31185.13575 | 25040.082
| 328.9244 | -0.01234602 | 10.2959833 | 26.04848 | 0.7681935 | 54932.59 | 41.98491 | 491.9536 |  | 3.3662416 | 11.95632 | -0.1199324 | 31185.13575 | 25040.082
| 329.347 | -0.005850598 | 10.3060704 | 26.2123 | 0.7759533 | 55181.02 | 42.02572 | 491.9341 |  | 3.3763287 | 12.4617 | -0.13515 | 31185.13575 | 25040.082
| 329.022 | 0.001295365 | 10.3170584 | 26.3397 | 0.7845028 | 55437.49 | 42.26968 | 493.4089 |  | 3.3873167 | 13.22322 | -0.1342744 | 31185.13575 | 25040.082
| 329.5095 | 0.007897155 | 10.3271035 | 26.5463 | 0.7923881 | 55698.39 | 42.15504 | 492.2132 |  | 3.3973618 | 13.87555 | -0.1256829 | 31185.13575 | 25040.082
| 330.4523 | 0.01512687 | 10.3379879 | 26.73961 | 0.8010405 | 56014.53 | 42.12678 | 492.1374 |  | 3.4082462 | 14.67245 | -0.1328097 | 31185.13575 | 25040.082
| 332.0451 | 0.02242738 | 10.3488637 | 26.90326 | 0.8097912 | 56322.29 | 42.21499 | 492.9224 |  | 3.419122 | 15.50956 | -0.1320535 | 31185.13575 | 25040.082
| 332.5327 | 0.02924441 | 10.3589031 | 27.0726 | 0.8179213 | 56549.66 | 42.27233 | 492.7158 |  | 3.4291614 | 15.89185 | -0.1312704 | 31185.13575 | 25040.082
| 333.963 | 0.03685299 | 10.3699748 | 27.23191 | 0.8270048 | 56795.56 | 42.44129 | 493.2994 |  | 3.4402331 | 16.06851 | -0.1150516 | 31185.13575 | 25040.082
| 335.2308 | 0.04417769 | 10.3805421 | 27.42126 | 0.8357735 | 56993.79 | 42.50347 | 492.5389 |  | 3.4508004 | 16.08455 | -0.1066108 | 31185.13575 | 25040.082
| 335.3933 | 0.05121896 | 10.3906025 | 27.57231 | 0.8441811 | 57207.26 | 42.64878 | 492.8554 |  | 3.4608608 | 16.06237 | -0.07567791 | 31185.13575 | 25040.082
| 335.5559 | 0.05899011 | 10.4015849 | 27.62523 | 0.8535041 | 57435.47 | 43.20604 | 496.4536 |  | 3.4718432 | 14.77969 | -0.0300568 | 31185.13575 | 25040.082
| 335.881 | 0.06634669 | 10.4118779 | 27.81508 | 0.8622525 | 57629.7 | 43.25334 | 495.6009 |  | 3.4821362 | 13.68923 | 0.007464275 | 31185.13575 | 25040.082
| 335.3283 | 0.07412197 | 10.4226332 | 27.90271 | 0.8715987 | 57848.03 | 43.69146 | 498.0935 |  | 3.4928915 | 12.80123 | 0.03704628 | 31185.13575 | 25040.082
| 334.6457 | 0.08204075 | 10.4335086 | 28.03731 | 0.8811237 | 58057.52 | 43.98521 | 499.2113 |  | 3.5037669 | 11.94362 | 0.06616987 | 31185.13575 | 25040.082
| 334.1256 | 0.08947493 | 10.4435809 | 28.28601 | 0.8899692 | 58210 | 43.85263 | 496.384 |  | 3.5138392 | 11.71703 | 0.08028703 | 31185.13575 | 25040.082
| 333.2804 | 0.09764422 | 10.4544949 | 28.49167 | 0.8997336 | 58420.24 | 43.91384 | 495.5478 |  | 3.5247532 | 12.49948 | 0.07245289 | 31185.13575 | 25040.082
| 332.9878 | 0.1052012 | 10.4645114 | 28.62139 | 0.9087727 | 58608.28 | 44.17892 | 496.4356 |  | 3.5347697 | 13.37656 | 0.06476536 | 31185.13575 | 25040.082
| 331.59 | 0.1136289 | 10.4755715 | 28.79025 | 0.9188318 | 58826.79 | 44.3788 | 496.7801 |  | 3.5458298 | 14.74471 | 0.05001501 | 31185.13575 | 25040.082
| 331.4275 | 0.1219102 | 10.4863201 | 28.98526 | 0.9287675 | 59060.52 | 44.46257 | 496.4392 |  | 3.5565784 | 15.41042 | 0.03547726 | 31185.13575 | 25040.082
| 331.59 | 0.1297575 | 10.496415 | 29.18075 | 0.9381299 | 59251.61 | 44.51773 | 495.5947 |  | 3.5666733 | 16.24732 | 0.007049185 | 31185.13575 | 25040.082
| 331.72 | 0.1376368 | 10.5064285 | 29.35941 | 0.9475495 | 59465.69 | 44.6159 | 495.3865 |  | 3.5766868 | 16.52551 | -0.04203137 | 31185.13575 | 25040.082
| 332.6953 | 0.1463376 | 10.5173863 | 29.44823 | 0.9579736 | 59702.26 | 45.08893 | 498.1277 |  | 3.5876446 | 15.76798 | -0.07653348 | 31185.13575 | 25040.082
| 333.8005 | 0.1552009 | 10.5284267 | 29.69461 | 0.9685598 | 59962.96 | 45.0203 | 496.7453 |  | 3.598685 | 15.3935 | -0.09677164 | 31185.13575 | 25040.082
| 335.7834 | 0.1640913 | 10.5393769 | 29.87202 | 0.9791853 | 60250.36 | 45.1659 | 497.4292 |  | 3.6096352 | 15.82783 | -0.1099198 | 31185.13575 | 25040.082
| 337.7339 | 0.173024 | 10.5502656 | 30.06563 | 0.9898849 | 60544.46 | 45.25413 | 497.7287 |  | 3.6205239 | 15.62917 | -0.1024113 | 31185.13575 | 25040.082
| 337.4413 | 0.1813522 | 10.5602961 | 30.2109 | 0.9998487 | 60827.21 | 45.44288 | 498.9929 |  | 3.6305544 | 15.60758 | -0.0746834 | 31185.13575 | 25040.082
| 338.5465 | 0.1905084 | 10.5712236 | 30.36058 | 1.010813 | 61134.13 | 45.68219 | 500.6088 |  | 3.6414819 | 15.47423 | -0.05398258 | 31185.13575 | 25040.082
| 338.4165 | 0.199732 | 10.5821092 | 30.69568 | 1.021831 | 61419.33 | 45.32194 | 497.1567 |  | 3.6523675 | 16.28376 | -0.02681759 | 31185.13575 | 25040.082
| 338.7091 | 0.2083198 | 10.5921314 | 30.81763 | 1.032097 | 61687.26 | 45.60837 | 498.9825 |  | 3.6623897 | 17.24958 | 0.0066654 | 31185.13575 | 25040.082
| 337.2788 | 0.2178814 | 10.603178 | 30.85385 | 1.043539 | 61979.81 | 46.25707 | 503.6 |  | 3.6734363 | 16.68262 | 0.0463558 | 31185.13575 | 25040.082
| 336.4011 | 0.227318 | 10.6139688 | 31.02239 | 1.054862 | 62280.41 | 46.44682 | 504.7031 |  | 3.6842271 | 15.40652 | 0.07237635 | 31185.13575 | 25040.082
| 336.7587 | 0.2362482 | 10.6240804 | 31.24328 | 1.065524 | 62549.65 | 46.42372 | 503.989 |  | 3.6943387 | 14.69293 | 0.09156852 | 31185.13575 | 25040.082
| 334.9058 | 0.2460683 | 10.6350639 | 31.47357 | 1.077253 | 62838.22 | 46.44177 | 503.4885 |  | 3.7053222 | 14.87133 | 0.1234541 | 31185.13575 | 25040.082
| 335.0683 | 0.2551033 | 10.6450725 | 31.6631 | 1.088057 | 63115.56 | 46.52077 | 503.6837 |  | 3.7153308 | 15.10043 | 0.1421087 | 31185.13575 | 25040.082
| 334.0931 | 0.2651149 | 10.6560566 | 31.76481 | 1.100062 | 63408.97 | 46.96967 | 506.6197 |  | 3.7263149 | 14.9351 | 0.1411539 | 31185.13575 | 25040.082
| 334.5157 | 0.2751758 | 10.6669737 | 32.0592 | 1.112109 | 63703.25 | 46.7853 | 504.5512 |  | 3.737232 | 15.96078 | 0.1210921 | 31185.13575 | 25040.082
| 334.6132 | 0.284591 | 10.6770735 | 32.18913 | 1.123351 | 63970.46 | 47.08573 | 506.3033 |  | 3.7473318 | 17.4019 | 0.1013635 | 31185.13575 | 25040.082
| 334.5157 | 0.2940641 | 10.6871228 | 32.4203 | 1.134673 | 64258.8 | 47.04516 | 505.5978 |  | 3.7573811 | 17.91637 | 0.04409305 | 31185.13575 | 25040.082
| 336.2385 | 0.3044441 | 10.6980358 | 32.53489 | 1.147113 | 64598.91 | 47.43108 | 508.5178 |  | 3.7682941 | 17.45728 | -0.0187855 | 31185.13575 | 25040.082
| 338.0264 | 0.3149659 | 10.7089808 | 32.8248 | 1.159693 | 64962.55 | 47.24069 | 507.1332 |  | 3.7792391 | 17.20799 | -0.07471734 | 31185.13575 | 25040.082
| 339.9443 | 0.3257307 | 10.7200468 | 32.99698 | 1.172558 | 65325.55 | 47.44667 | 508.8027 |  | 3.7903051 | 17.77069 | -0.1238157 | 31185.13575 | 25040.082
| 341.5047 | 0.33649 | 10.7309866 | 33.18217 | 1.185431 | 65678.27 | 47.61242 | 510.0566 |  | 3.8012449 | 17.89059 | -0.1969342 | 31185.13575 | 25040.082
| 342.2523 | 0.3473065 | 10.7418717 | 33.49136 | 1.198399 | 66041.63 | 47.38022 | 508.2795 |  | 3.81213 | 18.05264 | -0.2691646 | 31185.13575 | 25040.082
| 341.8622 | 0.357502 | 10.7520348 | 33.5868 | 1.210546 | 66358.56 | 47.78704 | 511.3016 |  | 3.8222931 | 18.22327 | -0.3285482 | 31185.13575 | 25040.082
| 342.0898 | 0.3686088 | 10.7629559 | 33.9125 | 1.223853 | 66709.18 | 47.52899 | 509.1163 |  | 3.8332142 | 18.74109 | -0.3748325 | 31185.13575 | 25040.082
| 339.4567 | 0.379507 | 10.7735946 | 34.03677 | 1.236898 | 67033.18 | 47.89483 | 511.6596 |  | 3.8438529 | 19.31591 | -0.420534 | 31185.13575 | 25040.082
| 340.3344 | 0.3903043 | 10.7840092 | 34.27693 | 1.249721 | 67353.05 | 47.87964 | 511.2404 |  | 3.8542675 | 18.82611 | -0.4240957 | 31185.13575 | 25040.082
| 338.319 | 0.401387 | 10.7945882 | 34.51354 | 1.263118 | 67685.7 | 47.90493 | 511.1342 |  | 3.8648465 | 19.35669 | -0.4033594 | 31185.13575 | 25040.082
| 336.6286 | 0.4129672 | 10.8055727 | 34.63867 | 1.276932 | 67963.67 | 48.33548 | 513.5053 |  | 3.875831 | 18.85878 | -0.3592719 | 31185.13575 | 25040.082
| 336.5311 | 0.4246016 | 10.8164055 | 34.83863 | 1.290858 | 68229.38 | 48.54389 | 513.9838 |  | 3.8866638 | 18.07712 | -0.315676 | 31185.13575 | 25040.082
| 337.1812 | 0.4365048 | 10.8274006 | 35.03956 | 1.30513 | 68513.49 | 48.75634 | 514.6235 |  | 3.8976589 | 17.61605 | -0.2553168 | 31185.13575 | 25040.082
| 337.7014 | 0.4475987 | 10.8375367 | 35.20321 | 1.318383 | 68759.62 | 49.03127 | 515.6493 |  | 3.907795 | 16.90167 | -0.1786705 | 31185.13575 | 25040.082
| 337.4088 | 0.4586813 | 10.8475499 | 35.38446 | 1.331628 | 68998.43 | 49.25049 | 516.1834 |  | 3.9178082 | 16.88886 | -0.09159989 | 31185.13575 | 25040.082
| 339.3267 | 0.4709287 | 10.8585154 | 35.67379 | 1.346255 | 69289.58 | 49.19118 | 514.7691 |  | 3.9287737 | 16.95053 | 0.005685797 | 31185.13575 | 25040.082
| 342.0573 | 0.4833029 | 10.8694783 | 35.87753 | 1.361071 | 69556.92 | 49.42094 | 515.3088 |  | 3.9397366 | 17.74452 | 0.07902083 | 31185.13575 | 25040.082
| 344.2027 | 0.4957031 | 10.8803579 | 36.09331 | 1.375923 | 69828.98 | 49.60668 | 515.578 |  | 3.9506162 | 18.80244 | 0.1569129 | 31185.13575 | 25040.082
| 345.1454 | 0.5083248 | 10.8913043 | 36.33445 | 1.391048 | 70097.09 | 49.72944 | 515.2742 |  | 3.9615626 | 19.0393 | 0.2225284 | 31185.13575 | 25040.082
| 345.1129 | 0.5200387 | 10.9013504 | 36.52035 | 1.405048 | 70334.86 | 49.9599 | 515.8013 |  | 3.9716087 | 19.57854 | 0.2597553 | 31185.13575 | 25040.082
| 345.0154 | 0.5329178 | 10.9122718 | 36.79929 | 1.420447 | 70593.63 | 49.97943 | 514.5954 |  | 3.9825301 | 19.67157 | 0.2853516 | 31185.13575 | 25040.082
| 345.3079 | 0.5448823 | 10.9223163 | 37.03199 | 1.434757 | 70832.64 | 50.07539 | 514.0834 |  | 3.9925746 | 20.22383 | 0.2943811 | 31185.13575 | 25040.082
| 345.633 | 0.5577883 | 10.933011 | 37.21126 | 1.449301 | 70816.28 | 50.51579 | 513.4031 |  | 4.0032693 | 20.21648 | 0.2869909 | 31185.13575 | 25040.082
| 344.2027 | 0.5702334 | 10.9431997 | 37.43334 | 1.465099 | 71290.89 | 50.57654 | 514.817 |  | 4.013458 | 19.96399 | 0.2525921 | 31185.13575 | 25040.082
| 342.3498 | 0.5837658 | 10.9540204 | 37.6919 | 1.481313 | 71494.48 | 50.72736 | 513.9325 |  | 4.0242787 | 20.37033 | 0.2079402 | 31185.13575 | 25040.082
| 343 | 0.5962081 | 10.964046 | 37.92581 | 1.496188 | 71693.85 | 50.86213 | 513.2613 |  | 4.0343043 | 20.75933 | 0.169451 | 31185.13575 | 25040.082
| 342.2198 | 0.6088652 | 10.9741221 | 38.15005 | 1.511334 | 71906.78 | 51.03037 | 512.9431 |  | 4.0443804 | 20.67193 | 0.1367438 | 31185.13575 | 25040.082
| 342.8374 | 0.6216195 | 10.9841859 | 38.36102 | 1.526563 | 72108.24 | 51.24713 | 512.8704 |  | 4.0544442 | 20.86785 | 0.09403019 | 31185.13575 | 25040.082
| 340.9845 | 0.6354733 | 10.9949975 | 38.53784 | 1.54321 | 72374.43 | 51.61222 | 514.2455 |  | 4.0652558 | 20.66577 | 0.05187484 | 31185.13575 | 25040.082
| 341.1471 | 0.6485192 | 11.0050923 | 38.7966 | 1.558759 | 72613.86 | 51.66624 | 513.3438 |  | 4.0753506 | 20.6947 | 0.01546584 | 31185.13575 | 25040.082
| 340.0419 | 0.6629113 | 11.0160787 | 38.96365 | 1.575988 | 72918.8 | 52.0605 | 515.2419 |  | 4.086337 | 20.68904 | 0 | 31185.13575 | 25040.082
| 340.1394 | 0.677327 | 11.0269938 | 39.20348 | 1.593262 | 73253.96 | 52.20631 | 515.6489 |  | 4.0972521 | 19.52372 | -0.02036097 | 31185.13575 | 25040.082
| 340.4644 | 0.6908508 | 11.0371209 | 39.41746 | 1.609454 | 73550.51 | 52.38235 | 516.1587 |  | 4.1073792 | 19.57669 | -0.03541773 | 31185.13575 | 25040.082
| 342.5774 | 0.7055571 | 11.048016 | 39.6711 | 1.627037 | 73888.81 | 52.49033 | 516.3008 |  | 4.1182743 | 19.52315 | -0.0502815 | 31185.13575 | 25040.082
| 342.7724 | 0.7193277 | 11.0581022 | 39.91828 | 1.643516 | 74223.05 | 52.54502 | 516.2973 |  | 4.1283605 | 19.856 | -0.05499593 | 31185.13575 | 25040.082
| 342.8699 | 0.7331312 | 11.0681239 | 40.20583 | 1.659998 | 74542.66 | 52.48194 | 515.31 |  | 4.1383822 | 21.00071 | -0.06958797 | 31185.13575 | 25040.082
| 345.3079 | 0.7483866 | 11.0790793 | 40.37935 | 1.678263 | 74905.16 | 52.84107 | 517.4429 |  | 4.1493376 | 21.75121 | -0.07407656 | 31185.13575 | 25040.082
| 347.9735 | 0.7637931 | 11.0900348 | 40.7015 | 1.696703 | 75296.42 | 52.73346 | 516.468 |  | 4.1602931 | 22.18458 | -0.07361339 | 31185.13575 | 25040.082
| 349.5012 | 0.7792789 | 11.1009254 | 40.88925 | 1.715277 | 75683.25 | 53.03712 | 518.4241 |  | 4.1711837 | 22.52965 | -0.05850984 | 31185.13575 | 25040.082
| 349.8588 | 0.7951605 | 11.1119695 | 41.11546 | 1.734271 | 76056.3 | 53.25231 | 519.529 |  | 4.1822278 | 22.19028 | -0.05327586 | 31185.13575 | 25040.082
| 349.2087 | 0.8111638 | 11.1229629 | 41.3711 | 1.753426 | 76417.56 | 53.38907 | 519.9369 |  | 4.1932212 | 21.81723 | -0.05771903 | 31185.13575 | 25040.082
| 347.3233 | 0.8273264 | 11.1339546 | 41.61482 | 1.772767 | 76785.11 | 53.56161 | 520.6525 |  | 4.2042129 | 21.09161 | -0.0573292 | 31185.13575 | 25040.082
| 348.0385 | 0.8422512 | 11.143995 | 41.90069 | 1.790576 | 77127.19 | 53.52693 | 519.9754 |  | 4.2142533 | 21.03136 | -0.05223816 | 31185.13575 | 25040.082
| 344.7878 | 0.8581603 | 11.154587 | 42.16072 | 1.809655 | 77498.58 | 53.61938 | 520.2588 |  | 4.2248453 | 22.15285 | -0.04718031 | 31185.13575 | 25040.082
| 345.6655 | 0.8733209 | 11.1645934 | 42.38912 | 1.827816 | 77886.18 | 53.73535 | 521.0909 |  | 4.2348517 | 22.31317 | -0.03283963 | 31185.13575 | 25040.082
| 343.26 | 0.8904717 | 11.1757809 | 42.69844 | 1.848279 | 78285.7 | 53.7297 | 520.7021 |  | 4.2460392 | 23.40907 | -0.03262592 | 31185.13575 | 25040.082
| 343.39 | 0.9071187 | 11.1865115 | 42.88326 | 1.868286 | 78658.93 | 54.07815 | 522.7213 |  | 4.2567698 | 23.58797 | -0.04628839 | 31185.13575 | 25040.082
| 343.195 | 0.9228101 | 11.1965452 | 43.14669 | 1.887025 | 78987.52 | 54.14393 | 522.5554 |  | 4.2668035 | 23.50814 | -0.07359762 | 31185.13575 | 25040.082
| 343.8776 | 0.9403475 | 11.2076092 | 43.40577 | 1.907989 | 79346.11 | 54.32229 | 523.0607 |  | 4.2778675 | 23.40311 | -0.1278921 | 31185.13575 | 25040.082
| 347.2258 | 0.9576612 | 11.2184288 | 43.71284 | 1.92873 | 79713.02 | 54.33349 | 522.5247 |  | 4.2886871 | 22.88704 | -0.163313 | 31185.13575 | 25040.082
| 349.8913 | 0.9753536 | 11.2293751 | 43.97451 | 1.949937 | 80093.9 | 54.48837 | 523.0863 |  | 4.2996334 | 23.30118 | -0.1802315 | 31185.13575 | 25040.082
| 350.3139 | 0.9918054 | 11.2394383 | 44.14051 | 1.969627 | 80408.45 | 54.87901 | 525.0106 |  | 4.3096966 | 23.24449 | -0.1969689 | 31185.13575 | 25040.082
| 352.4918 | 1.009976 | 11.2504257 | 44.40936 | 1.991386 | 80759.31 | 55.04915 | 525.3297 |  | 4.320684 | 22.79734 | -0.2133745 | 31185.13575 | 25040.082
| 353.9221 | 1.028359 | 11.2614245 | 44.69966 | 2.013365 | 81100.47 | 55.16706 | 525.1711 |  | 4.3316828 | 22.86408 | -0.2163094 | 31185.13575 | 25040.082
| 353.532 | 1.046616 | 11.2722278 | 44.94854 | 2.035237 | 81434.43 | 55.399 | 525.8008 |  | 4.3424861 | 22.37514 | -0.2192038 | 31185.13575 | 25040.082
| 353.8571 | 1.06376 | 11.2822696 | 45.23846 | 2.055765 | 81765.72 | 55.43191 | 525.2835 |  | 4.3525279 | 22.6841 | -0.2135128 | 31185.13575 | 25040.082
| 354.0521 | 1.081185 | 11.2923699 | 45.53332 | 2.076593 | 82104.14 | 55.45591 | 524.7415 |  | 4.3626282 | 23.27395 | -0.1775869 | 31185.13575 | 25040.082
| 354.3772 | 1.100333 | 11.3033513 | 45.8131 | 2.09913 | 82428.76 | 55.61827 | 524.7496 |  | 4.3736096 | 23.94053 | -0.1377817 | 31185.13575 | 25040.082
| 350.4764 | 1.119487 | 11.3142033 | 46.10691 | 2.122424 | 82843.58 | 55.71128 | 525.0132 |  | 4.3844616 | 25.3441 | -0.08122811 | 31185.13575 | 25040.082
| 350.834 | 1.137278 | 11.324241 | 46.37479 | 2.143702 | 83180.18 | 55.81978 | 525.0446 |  | 4.3944993 | 26.06249 | -0.04249482 | 31185.13575 | 25040.082
| 348.1035 | 1.156872 | 11.3351404 | 46.66153 | 2.167214 | 83561.59 | 55.95301 | 525.289 |  | 4.4053987 | 26.17441 | -0.01266392 | 31185.13575 | 25040.082
| 346.9332 | 1.176931 | 11.3461778 | 46.93423 | 2.191162 | 83934.89 | 56.14742 | 525.8346 |  | 4.4164361 | 26.24999 | 0.004193499 | 31185.13575 | 25040.082
| 347.7134 | 1.197121 | 11.3571432 | 47.28339 | 2.215357 | 84324.73 | 56.11439 | 524.9339 |  | 4.4274015 | 25.87069 | 0.02082726 | 31185.13575 | 25040.082
| 347.8759 | 1.215686 | 11.367145 | 47.52753 | 2.237546 | 84677.06 | 56.30085 | 525.5948 |  | 4.4374033 | 26.25472 | 0.0248428 | 31185.13575 | 25040.082
| 347.941 | 1.234474 | 11.3771522 | 47.80664 | 2.260039 | 85041.32 | 56.38738 | 525.6413 |  | 4.4474105 | 26.61282 | 0.04115484 | 31185.13575 | 25040.082
| 349.7613 | 1.254992 | 11.3879812 | 48.06501 | 2.284642 | 85436.84 | 56.61168 | 526.5909 |  | 4.4582395 | 26.37471 | 0.06132261 | 31185.13575 | 25040.082
| 350.3139 | 1.274215 | 11.3980158 | 48.31342 | 2.307641 | 85789.77 | 56.806 | 527.2407 |  | 4.4682741 | 26.13294 | 0.06094429 | 31185.13575 | 25040.082
| 350.769 | 1.29371 | 11.4080799 | 48.54188 | 2.330978 | 86156.58 | 57.05851 | 528.3847 |  | 4.4783382 | 25.83972 | 0.0646132 | 31185.13575 | 25040.082
| 350.6065 | 1.313321 | 11.4181099 | 48.79174 | 2.354403 | 86524.26 | 57.24644 | 529.0972 |  | 4.4883682 | 25.11772 | 0.07627122 | 31185.13575 | 25040.082
| 354.1171 | 1.335005 | 11.4290831 | 49.09889 | 2.380393 | 86955.58 | 57.34507 | 529.369 |  | 4.4993414 | 24.34063 | 0.08773621 | 31185.13575 | 25040.082
| 357.2702 | 1.35664 | 11.4399322 | 49.36255 | 2.406325 | 87387.96 | 57.55731 | 530.4688 |  | 4.5101905 | 24.02808 | 0.09113429 | 31185.13575 | 25040.082
| 357.4978 | 1.376991 | 11.4500169 | 49.66193 | 2.430652 | 87806.6 | 57.59106 | 530.5026 |  | 4.5202752 | 24.43966 | 0.09061417 | 31185.13575 | 25040.082
| 357.6928 | 1.397402 | 11.4600235 | 49.98827 | 2.455103 | 88237.04 | 57.5397 | 530.0586 |  | 4.5302818 | 25.39251 | 0.09401733 | 31185.13575 | 25040.082
| 359.7081 | 1.419844 | 11.4709234 | 50.26308 | 2.481975 | 88703.53 | 57.71935 | 531.1594 |  | 4.5411817 | 26.59699 | 0.1012223 | 31185.13575 | 25040.082
| 360.3908 | 1.443008 | 11.4820416 | 50.63724 | 2.509651 | 89220.53 | 57.61341 | 530.6426 |  | 4.5522999 | 27.42785 | 0.08902262 | 31185.13575 | 25040.082
| 359.0905 | 1.465326 | 11.4926394 | 50.91333 | 2.536381 | 89684.34 | 57.76876 | 531.6223 |  | 4.5628977 | 27.89391 | 0.07309603 | 31185.13575 | 25040.082
| 360.0007 | 1.486604 | 11.5026499 | 51.11006 | 2.561835 | 90159.21 | 58.07419 | 533.9535 |  | 4.5729082 | 28.00171 | 0.07271034 | 31185.13575 | 25040.082
| 357.1727 | 1.510895 | 11.5139542 | 51.49479 | 2.590964 | 90717.88 | 57.95564 | 533.5559 |  | 4.5842125 | 27.43635 | 0.05705991 | 31185.13575 | 25040.082
| 354.1171 | 1.53384 | 11.5245213 | 51.77064 | 2.618416 | 91166.05 | 58.13216 | 534.4986 |  | 4.5947796 | 27.29812 | 0.04158442 | 31185.13575 | 25040.082
| 354.0521 | 1.555937 | 11.5345858 | 52.04834 | 2.644845 | 91613.77 | 58.25022 | 535.2133 |  | 4.6048441 | 27.17143 | 0.04134708 | 31185.13575 | 25040.082
| 352.3943 | 1.580242 | 11.5455424 | 52.34642 | 2.673995 | 92083.05 | 58.41168 | 536.0263 |  | 4.6158007 | 27.06476 | 0.05601124 | 31185.13575 | 25040.082
| 352.3293 | 1.602701 | 11.5555629 | 52.66911 | 2.700845 | 92470.04 | 58.44887 | 535.6379 |  | 4.6258212 | 27.40833 | 0.08163372 | 31185.13575 | 25040.082
| 352.2968 | 1.625495 | 11.5656201 | 53.05022 | 2.728097 | 92856.7 | 58.336 | 534.1847 |  | 4.6358784 | 28.30151 | 0.08849331 | 31185.13575 | 25040.082
| 352.4918 | 1.650451 | 11.5765239 | 53.29428 | 2.758023 | 93260.73 | 58.70089 | 535.7913 |  | 4.6467822 | 29.00412 | 0.109832 | 31185.13575 | 25040.082
| 353.597 | 1.675728 | 11.5874551 | 53.65816 | 2.788272 | 93647.59 | 58.75142 | 535.0817 |  | 4.6577134 | 29.34538 | 0.1199567 | 31185.13575 | 25040.082
| 357.4327 | 1.701489 | 11.5984618 | 53.99033 | 2.819131 | 94026.58 | 58.9131 | 535.0093 |  | 4.6687201 | 29.42575 | 0.1263053 | 31185.13575 | 25040.082
| 360.6833 | 1.727415 | 11.6094215 | 54.33193 | 2.850137 | 94390.36 | 59.05694 | 534.6981 |  | 4.6796798 | 29.81312 | 0.1182389 | 31185.13575 | 25040.082
| 363.8364 | 1.753812 | 11.6204527 | 54.70111 | 2.881717 | 94794.1 | 59.11487 | 534.0969 |  | 4.690711 | 30.00781 | 0.1138797 | 31185.13575 | 25040.082
| 365.2991 | 1.779979 | 11.6312775 | 55.02769 | 2.913104 | 95166.88 | 59.29397 | 534.1136 |  | 4.7015358 | 29.86925 | 0.1060181 | 31185.13575 | 25040.082
| 364.909 | 1.806726 | 11.642227 | 55.3439 | 2.945135 | 95567.99 | 59.50151 | 534.5019 |  | 4.7124853 | 29.71744 | 0.09127437 | 31185.13575 | 25040.082
| 365.2666 | 1.831655 | 11.6523082 | 55.63422 | 2.975002 | 95964.49 | 59.68503 | 535.0105 |  | 4.7225665 | 30.16464 | 0.06281664 | 31185.13575 | 25040.082
| 365.2991 | 1.856689 | 11.6623348 | 55.92494 | 3.004912 | 96332.53 | 59.88092 | 535.383 |  | 4.7325931 | 29.86487 | 0.04509839 | 31185.13575 | 25040.082
| 362.6012 | 1.88442 | 11.6733173 | 56.30914 | 3.038066 | 96774.75 | 59.89763 | 534.7682 |  | 4.7435756 | 30.03347 | 0.0103422 | 31185.13575 | 25040.082
| 360.0332 | 1.912352 | 11.6842539 | 56.64263 | 3.07156 | 97244.9 | 60.03986 | 535.2091 |  | 4.7545122 | 29.94537 | -0.02740605 | 31185.13575 | 25040.082
| 360.5533 | 1.938107 | 11.6942647 | 56.96152 | 3.102364 | 97677.76 | 60.1297 | 535.3691 |  | 4.764523 | 29.90527 | -0.06472557 | 31185.13575 | 25040.082
| 357.2702 | 1.966445 | 11.7051486 | 57.27882 | 3.136327 | 98141.04 | 60.32307 | 536.0862 |  | 4.7754069 | 30.44521 | -0.08123694 | 31185.13575 | 25040.082
| 357.7578 | 1.992821 | 11.7151777 | 57.61289 | 3.16787 | 98551.87 | 60.40104 | 535.9414 |  | 4.785436 | 30.83958 | -0.09757332 | 31185.13575 | 25040.082
| 356.0025 | 2.021839 | 11.7260928 | 57.95333 | 3.202647 | 99036.87 | 60.53316 | 536.3775 |  | 4.7963511 | 31.03471 | -0.1103126 | 31185.13575 | 25040.082
| 356.6851 | 2.048798 | 11.7361319 | 58.2816 | 3.234898 | 99460.73 | 60.63131 | 536.4345 |  | 4.8063902 | 31.39691 | -0.1262385 | 31185.13575 | 25040.082
| 356.8801 | 2.078399 | 11.747033 | 58.57711 | 3.270411 | 99925.58 | 60.91033 | 537.6423 |  | 4.8172913 | 30.98563 | -0.1451525 | 31185.13575 | 25040.082
| 360.5208 | 2.108719 | 11.7580842 | 58.97832 | 3.306637 | 100388.5 | 60.92437 | 537.021 |  | 4.8283425 | 31.00982 | -0.1605287 | 31185.13575 | 25040.082
| 364.2264 | 2.138986 | 11.76898 | 59.32236 | 3.342919 | 100863.8 | 61.07779 | 537.4433 |  | 4.8392383 | 30.927 | -0.1854542 | 31185.13575 | 25040.082
| 364.2264 | 2.167302 | 11.77908 | 59.64929 | 3.376814 | 101275.5 | 61.21973 | 537.5972 |  | 4.8493383 | 31.15537 | -0.1874834 | 31185.13575 | 25040.082
| 368.3546 | 2.198411 | 11.7900544 | 60.04192 | 3.414068 | 101710.2 | 61.29002 | 537.0901 |  | 4.8603127 | 31.65078 | -0.1701024 | 31185.13575 | 25040.082
| 368.6472 | 2.227198 | 11.8001035 | 60.334 | 3.448429 | 102084.9 | 61.55196 | 537.7371 |  | 4.8703618 | 31.89402 | -0.1626358 | 31185.13575 | 25040.082
| 370.9225 | 2.259049 | 11.8111037 | 60.6768 | 3.48666 | 102545.2 | 61.75832 | 538.2696 |  | 4.881362 | 31.84326 | -0.161521 | 31185.13575 | 25040.082
| 371.7351 | 2.290944 | 11.8220255 | 61.13182 | 3.524769 | 102924.5 | 61.70564 | 536.52 |  | 4.8922838 | 32.41324 | -0.1666667 | 31185.13575 | 25040.082
| 370.2074 | 2.323143 | 11.8329103 | 61.47194 | 3.563404 | 103359.6 | 61.93304 | 537.0082 |  | 4.9031686 | 32.82202 | -0.1686635 | 31185.13575 | 25040.082
| 366.8269 | 2.356186 | 11.8439693 | 61.86659 | 3.602991 | 103831.1 | 62.01719 | 536.772 |  | 4.9142276 | 33.06665 | -0.1675673 | 31185.13575 | 25040.082
| 362.8612 | 2.389086 | 11.8548491 | 62.26084 | 3.642341 | 104273.2 | 62.1047 | 536.388 |  | 4.9251074 | 33.49667 | -0.1664674 | 31185.13575 | 25040.082
| 364.2914 | 2.420017 | 11.8649687 | 62.57631 | 3.679415 | 104742.3 | 62.29222 | 537.1389 |  | 4.935227 | 34.0301 | -0.156311 | 31185.13575 | 25040.082
End Of Dyn Force Limit | 360.8133 | 2.452895 | 11.8756197 | 62.9139 | 3.7189 | 105191.6 | 62.51271 | 537.711 |  | 4.945878 | 34.27638 | -0.1461236 | 31185.13575 | 25040.082
| 385.6472 | 2.500523 | 11.8915553 | 64.89868 | 3.771924 | 105143.7 | 59.33119 | 511.444 |  | 4.9618136 | 33.3291 | -0.1447774 | 31185.13575 | 25040.082
| 385.9397 | 2.534919 | 11.9015926 | 75.95306 | 3.808327 | 105135.1 | 40.06685 | 384.8461 |  | 4.9718509 | 92.42604 | 0.1889953 | 31185.13575 | 25040.082
| 386.1348 | 2.569897 | 11.9116369 | 76.38726 | 3.846714 | 105478.3 | 40.12995 | 384.3397 |  | 4.9818952 | 176.9648 | 0.5293384 | 31185.13575 | 25040.082
| 386.7523 | 2.605966 | 11.9219034 | 76.8026 | 3.886279 | 106161.8 | 40.1185 | 384.9666 |  | 4.9921617 | 233.0649 | 0.8754293 | 31185.13575 | 25040.082
| 385.9072 | 2.643974 | 11.9326183 | 77.35851 | 3.928145 | 107275.7 | 39.81288 | 385.6247 |  | 5.0028766 | 263.3574 | 1.232556 | 31185.13575 | 25040.082
| 384.152 | 2.683219 | 11.9435681 | 77.74813 | 3.971243 | 108772.2 | 39.62582 | 388.8081 |  | 5.0138264 | 259.4744 | 1.609397 | 31185.13575 | 25040.082
| 380.739 | 2.723014 | 11.95446 | 77.97683 | 4.014917 | 110715.7 | 39.51886 | 394.6297 |  | 5.0247183 | 222.8774 | 2.03085 | 31185.13575 | 25040.082
| 379.0488 | 2.76324 | 11.965414 | 78.35461 | 4.059104 | 113212 | 39.06909 | 400.6778 |  | 5.0356723 | 150.2143 | 2.474054 | 31185.13575 | 25040.082
| 377.9761 | 2.803907 | 11.9763751 | 78.73311 | 4.103816 | 116367.9 | 38.46688 | 408.6163 |  | 5.0466334 | 56.65713 | 2.96083 | 31185.13575 | 25040.082
| 378.1386 | 2.841666 | 11.9864539 | 79.04461 | 4.145373 | 119840.3 | 37.85547 | 417.9759 |  | 5.0567122 | 42.16846 | 3.391316 | 31185.13575 | 25040.082
| 379.4388 | 2.882754 | 11.9973219 | 79.44034 | 4.190671 | 124683.5 | 36.93223 | 430.9074 |  | 5.0675802 | 42.28222 | 3.472405 | 31185.13575 | 25040.082
| 380.609 | 2.920924 | 12.0073256 | 79.95383 | 4.232778 | 128698.4 | 36.10645 | 440.3287 |  | 5.0775839 | 43.65779 | 3.230036 | 31185.13575 | 25040.082
| 381.3241 | 2.959496 | 12.0173448 | 80.3144 | 4.275379 | 132739.2 | 35.51451 | 451.4605 |  | 5.0876031 | 47.18571 | 2.967743 | 31185.13575 | 25040.082
End Of Loading Index | 381.9417 | 2.998378 | 12.027358 | 80.76974 | 4.318384 | 136692.3 | 34.89462 | 461.5678 |  | 5.0976163 | 51.05742 | 2.687827 | 31185.13575 | 25040.082
| 392.3106 | 3.008826 | 12.0420131 | 81.49486 | 4.330869 | 139926.5 | 33.76748 | 465.2327 | 0.4518771 | 5.1122714 | 54.45647 | 2.306219 | 31185.13575 | 25040.082
| 392.7006 | 3.003826 | 12.053017 | 81.80766 | 4.325812 | 142427.6 | 33.00007 | 469.7994 | 0.4606823 | 5.1232753 | 54.5708 | 2.003065 | 31185.13575 | 25040.082
| 387.2399 | 3.008326 | 12.0639689 | 81.79199 | 4.330307 | 144963 | 32.692 | 478.2965 | 0.457149 | 5.1342272 | 50.87739 | 1.655224 | 31185.13575 | 25040.082
| 387.6299 | 3.004326 | 12.0739718 | 81.86168 | 4.326292 | 146575.9 | 32.34607 | 482.6144 | 0.4423721 | 5.1442301 | 43.73761 | 1.319089 | 31185.13575 | 25040.082
| 387.2074 | 3.008326 | 12.0839966 | 81.81279 | 4.330296 | 147721.3 | 32.28082 | 487.056 | 0.4231415 | 5.1542549 | 34.52514 | 0.9776968 | 31185.13575 | 25040.082
| 383.9895 | 3.004826 | 12.0948797 | 81.9791 | 4.32678 | 148228 | 32.01571 | 486.8491 | 0.4005975 | 5.165138 | 25.1633 | 0.667548 | 31185.13575 | 25040.082
| 382.4293 | 3.008326 | 12.1059516 | 81.93419 | 4.330286 | 148649.3 | 32.04217 | 488.8681 | 0.3776871 | 5.1762099 | 15.70628 | 0.6847355 | 31185.13575 | 25040.082
| 382.1042 | 3.004826 | 12.1168173 | 81.96679 | 4.326782 | 148991.3 | 31.92444 | 489.4823 | 0.3554283 | 5.1870756 | 8.617754 | 0.6668529 | 31185.13575 | 25040.082
| 382.1042 | 3.008826 | 12.1268607 | 81.98412 | 4.330777 | 149229.7 | 31.92468 | 490.2961 | 0.3359277 | 5.197119 | 4.529192 | 0.6490671 | 31185.13575 | 25040.082
| 384.282 | 3.005326 | 12.1378486 | 82.0609 | 4.327271 | 149541.6 | 31.77185 | 490.363 | 0.314651 | 5.2081069 | 3.262128 | 0.6176068 | 31185.13575 | 25040.082
| 384.477 | 3.009326 | 12.1478636 | 82.11768 | 4.33126 | 149800.9 | 31.73381 | 490.8437 | 0.2972219 | 5.2181219 | 3.06482 | 0.5757118 | 31185.13575 | 25040.082
| 387.4349 | 3.005826 | 12.1587557 | 82.24803 | 4.327747 | 150082.5 | 31.53843 | 490.269 | 0.2780836 | 5.229014 | 4.043705 | 0.5128102 | 31185.13575 | 25040.082
| 387.5324 | 3.009826 | 12.1687796 | 82.15876 | 4.331754 | 150345.8 | 31.63173 | 492.2504 | 0.2645632 | 5.2390379 | 4.237821 | 0.4569785 | 31185.13575 | 25040.082
| 387.4349 | 3.005826 | 12.1788312 | 82.21479 | 4.327747 | 150617.8 | 31.49938 | 492.375 | 0.2511895 | 5.2490895 | 4.979573 | 0.3940694 | 31185.13575 | 25040.082
| 390.3278 | 3.010326 | 12.1897623 | 82.32776 | 4.332235 | 150862.9 | 31.41986 | 492.2628 | 0.236676 | 5.2600206 | 4.986036 | 0.3099133 | 31185.13575 | 25040.082
| 392.7656 | 3.005826 | 12.2005845 | 82.29283 | 4.327739 | 151109.5 | 31.36721 | 493.2073 | 0.222753 | 5.2708428 | 4.755955 | 0.2467655 | 31185.13575 | 25040.082
| 393.5132 | 3.010826 | 12.2106105 | 82.33851 | 4.332729 | 151329.4 | 31.35702 | 493.7228 | 0.2122769 | 5.2808688 | 3.960369 | 0.1905618 | 31185.13575 | 25040.082
| 393.4482 | 3.006326 | 12.2215569 | 82.36248 | 4.328229 | 151519.1 | 31.25971 | 493.8799 | 0.2009345 | 5.2918152 | 3.515041 | 0.1554067 | 31185.13575 | 25040.082
| 393.5457 | 3.010326 | 12.2315823 | 82.28515 | 4.332235 | 151668.9 | 31.35598 | 495.3703 | 0.1921132 | 5.3018406 | 2.757686 | 0.1131139 | 31185.13575 | 25040.082
| 392.2455 | 3.005826 | 12.242609 | 82.33775 | 4.327732 | 151809.4 | 31.23959 | 495.0713 | 0.1821412 | 5.3128673 | 2.268976 | 0.0707486 | 31185.13575 | 25040.082
End of Data Index | 390.1653 | 3.010326 | 12.2534311 | 82.26013 | 4.33224 | 151879.1 | 31.35192 | 496.327 | 0.1731638 | 5.3236894 | 0.9172068 | 0.03185261 | 31185.13575 | 25040.082
| 389.1576 | 3.006326 | 12.2634785 | 82.32304 | 4.32823 | 151921 | 31.24447 | 495.6183 |  | 5.3337368 | 0.3042792 | -0.007080546 | 31185.13575 | 25040.082
| 390.0353 | 3.010326 | 12.2734887 | 82.28701 | 4.332233 | 151931.7 | 31.32143 | 496.2257 |  | 5.343747 | 0.02529385 | -0.02478804 | 31185.13575 | 25040.082
| 386.1673 | 3.006826 | 12.284442 | 82.38321 | 4.328725 | 151908.6 | 31.19865 | 494.9864 |  | 5.3547003 | 0.009790383 | -0.03541367 | 31185.13575 | 25040.082
| 386.6548 | 3.010826 | 12.2944607 | 82.36439 | 4.332724 | 151860.6 | 31.26749 | 495.2214 |  | 5.364719 | 0.4876418 | -0.03895503 | 31185.13575 | 25040.082
| 384.3145 | 3.006326 | 12.3054302 | 82.33852 | 4.328231 | 151792.6 | 31.24679 | 495.0327 |  | 5.3756885 | 1.339543 | -0.049573 | 31185.13575 | 25040.082
| 382.2017 | 3.010826 | 12.3163971 | 82.34119 | 4.33273 | 151704.2 | 31.30762 | 494.9391 |  | 5.3866554 | 0.9919405 | -0.06018834 | 31185.13575 | 25040.082
| 383.4694 | 3.006326 | 12.3273474 | 82.50412 | 4.32821 | 151626.6 | 31.1213 | 492.7948 |  | 5.3976057 | 1.444616 | -0.0743411 | 31185.13575 | 25040.082
| 385.8422 | 3.010826 | 12.3382963 | 82.43998 | 4.332718 | 151464.6 | 31.25008 | 493.1365 |  | 5.4085546 | 1.558363 | -0.08491927 | 31185.13575 | 25040.082
| 389.6777 | 3.006326 | 12.3492669 | 82.51265 | 4.32821 | 151302.6 | 31.15409 | 491.6371 |  | 5.4195252 | 1.997834 | -0.07072677 | 31185.13575 | 25040.082
| 391.9205 | 3.010826 | 12.360281 | 82.49377 | 4.332712 | 151133.9 | 31.24397 | 491.4975 |  | 5.4305393 | 1.952022 | -0.04241513 | 31185.13575 | 25040.082
| 392.3756 | 3.006826 | 12.3702891 | 82.48136 | 4.328711 | 150982.7 | 31.22752 | 490.9232 |  | 5.4405474 | 2.196115 | -0.02826281 | 31185.13575 | 25040.082
| 393.5782 | 3.011326 | 12.3811764 | 82.53993 | 4.333207 | 150809.6 | 31.24976 | 489.9873 |  | 5.4514347 | 2.428102 | -0.02118665 | 31185.13575 | 25040.082
| 392.9281 | 3.006826 | 12.392098 | 82.6074 | 4.3287 | 150682 | 31.15415 | 488.6634 |  | 5.4623563 | 2.201409 | -0.01059006 | 31185.13575 | 25040.082
| 393.4157 | 3.011826 | 12.4021836 | 82.6147 | 4.333696 | 150557.5 | 31.2213 | 488.4313 |  | 5.4724419 | 1.963547 | -0.007058304 | 31185.13575 | 25040.082
| 391.0104 | 3.007326 | 12.4130988 | 82.64273 | 4.329195 | 150439.7 | 31.15933 | 487.5396 |  | 5.4833571 | 2.605324 | 0.007056565 | 31185.13575 | 25040.082
| 388.0525 | 3.011826 | 12.424138 | 82.60904 | 4.333699 | 150329.6 | 31.25522 | 487.7413 |  | 5.4943963 | 2.269698 | 0.02469493 | 31185.13575 | 25040.082
| 384.8021 | 3.006826 | 12.4350542 | 82.63087 | 4.328697 | 150329.1 | 31.17796 | 487.2712 |  | 5.5053125 | 1.964716 | 0.03529151 | 31185.13575 | 25040.082
| 383.1118 | 3.011326 | 12.446061 | 82.59482 | 4.3332 | 150341.3 | 31.2605 | 487.8971 |  | 5.5163193 | 1.167102 | 0.03531109 | 31185.13575 | 25040.082
| 382.6243 | 3.006826 | 12.4568914 | 82.64919 | 4.328693 | 150392.3 | 31.15382 | 487.2944 |  | 5.5271497 | 0.5056802 | 0.01766752 | 31185.13575 | 25040.082
| 383.2419 | 3.011826 | 12.4669641 | 82.64668 | 4.33369 | 150426.6 | 31.20959 | 487.6815 |  | 5.5372224 | 0.2543715 | 0.007071371 | 31185.13575 | 25040.082
| 384.9321 | 3.007326 | 12.4779708 | 82.70635 | 4.329186 | 150504.6 | 31.09516 | 487.1156 |  | 5.5482291 | 0.6163537 | 0.003538524 | 31185.13575 | 25040.082
| 388.085 | 3.011826 | 12.4888669 | 82.64356 | 4.333692 | 150560.3 | 31.19547 | 488.151 |  | 5.5591252 | 0.9301537 | 0.003541148 | 31185.13575 | 25040.082
| 391.823 | 3.007326 | 12.4998281 | 82.78437 | 4.329175 | 150621.8 | 31.01206 | 486.7204 |  | 5.5700864 | 1.877962 | 0.003543557 | 31185.13575 | 25040.082
| 391.4654 | 3.012326 | 12.5098435 | 82.64371 | 4.334189 | 150620.2 | 31.19352 | 488.3708 |  | 5.5801018 | 2.006851 | 0 | 31185.13575 | 25040.082

## Test 384
Markers | Displacement | Force | Time | DEPTH | LOAD | STIFFNESS | HARDNESS | MODULUS | hdotOverh | Time On Sample | Velocity | Dyn. Phase | X Axis Position | Y Axis Position
| nm | mN | s | nm | mN | N/m | GPa | GPa | 1/s | s | nm/s | degrees | Âµm | Âµm
Surface Index | 287.6712 | -0.6590412 | 6.9177931 | 0 | 0.0003162607 |  |  |  |  | 0 | 1014.226 |  | 31185.13575 | 25035.08
| 287.8013 | -0.6589235 | 6.9187437 | 0.1299283 | 0.0003638078 |  |  |  |  | 0.0009506 | 1013.381 |  | 31185.13575 | 25035.08
| 287.6712 | -0.6587971 | 6.9197646 | -0.000242049 | 0.0004158148 |  |  |  |  | 0.0019715 | 1011.694 |  | 31185.13575 | 25035.08
| 288.549 | -0.6586794 | 6.9207159 | 0.8774019 | 0.0004792616 |  |  |  |  | 0.0029228 | 1009.239 |  | 31185.13575 | 25035.08
| 288.2239 | -0.658549 | 6.9217687 | 0.5521726 | 0.0005537934 |  |  |  |  | 0.0039756 | 1006.157 |  | 31185.13575 | 25035.08
| 288.3864 | -0.6584263 | 6.9227596 | 0.714601 | 0.0006383565 |  |  |  |  | 0.0049665 | 1002.599 |  | 31185.13575 | 25035.08
| 288.2889 | -0.6583023 | 6.9237618 | 0.6169383 | 0.0007250791 |  |  |  |  | 0.0059687 | 998.4781 |  | 31185.13575 | 25035.08
| 288.1914 | -0.6581751 | 6.9247894 | 0.5192966 | 0.0008321604 |  |  |  |  | 0.0069963 | 993.8501 |  | 31185.13575 | 25035.08
| 288.0288 | -0.6580553 | 6.9257569 | 0.3566277 | 0.0009425701 |  |  |  |  | 0.0079638 | 988.4631 |  | 31185.13575 | 25035.08
| 288.809 | -0.6579345 | 6.9267321 | 1.136729 | 0.001054414 |  |  |  |  | 0.008939 | 982.2902 |  | 31185.13575 | 25035.08
| 288.7115 | -0.6578069 | 6.9277629 | 1.039087 | 0.0011723 |  |  |  |  | 0.0099698 | 975.5505 |  | 31185.13575 | 25035.08
| 288.614 | -0.6576885 | 6.9287197 | 0.9414296 | 0.001283587 |  |  |  |  | 0.0109266 | 968.3449 |  | 31185.13575 | 25035.08
| 288.1264 | -0.6575628 | 6.9297347 | 0.4536791 | 0.001402199 |  |  |  |  | 0.0119416 | 960.8764 |  | 31185.13575 | 25035.08
| 288.4514 | -0.6574384 | 6.9307399 | 0.7786316 | 0.001520518 |  |  |  |  | 0.0129468 | 953.002 |  | 31185.13575 | 25035.08
| 288.9716 | -0.6573209 | 6.9316892 | 1.29867 | 0.001628995 |  |  |  |  | 0.0138961 | 944.7722 |  | 31185.13575 | 25035.08
| 288.614 | -0.6571814 | 6.9328158 | 0.9409267 | 0.001761223 |  |  |  |  | 0.0150227 | 935.9877 |  | 31185.13575 | 25035.08
| 288.7115 | -0.6570671 | 6.9337391 | 1.038353 | 0.001868443 |  |  |  |  | 0.015946 | 926.3078 |  | 31185.13575 | 25035.08
| 288.1264 | -0.6569406 | 6.9347609 | 0.453062 | 0.001988778 |  |  |  |  | 0.0169678 | 916.0313 |  | 31185.13575 | 25035.08
| 288.809 | -0.656821 | 6.9357265 | 1.135624 | 0.002102235 |  |  |  |  | 0.0179334 | 905.0096 |  | 31185.13575 | 25035.08
| 288.484 | -0.6567018 | 6.9366896 | 0.8104305 | 0.002215903 |  |  |  |  | 0.0188965 | 893.4225 |  | 31185.13575 | 25035.08
| 288.8415 | -0.6565715 | 6.9377419 | 1.167882 | 0.002342456 |  |  |  |  | 0.0199488 | 881.3422 |  | 31185.13575 | 25035.08
| 288.549 | -0.6564506 | 6.9387187 | 0.8751917 | 0.002461743 |  |  |  |  | 0.0209256 | 868.7198 |  | 31185.13575 | 25035.08
| 288.7765 | -0.6563285 | 6.9397049 | 1.102631 | 0.002579312 |  |  |  |  | 0.0219118 | 855.7958 |  | 31185.13575 | 25035.08
| 288.8415 | -0.6562031 | 6.9407182 | 1.167517 | 0.002702197 |  |  |  |  | 0.0229251 | 842.5281 |  | 31185.13575 | 25035.08
| 288.809 | -0.6560784 | 6.9417248 | 1.134888 | 0.002824053 |  |  |  |  | 0.0239317 | 828.9152 |  | 31185.13575 | 25035.08
| 288.809 | -0.6559572 | 6.9427043 | 1.134768 | 0.002940032 |  |  |  |  | 0.0249112 | 814.8712 |  | 31185.13575 | 25035.08
| 289.1341 | -0.6558388 | 6.9436604 | 1.45975 | 0.003055836 |  |  |  |  | 0.0258673 | 800.4134 |  | 31185.13575 | 25035.08
| 289.1341 | -0.6557136 | 6.9446717 | 1.459626 | 0.003175351 |  |  |  |  | 0.0268786 | 785.6261 |  | 31185.13575 | 25035.08
| 288.8741 | -0.6555861 | 6.9457017 | 1.199434 | 0.003299383 |  |  |  |  | 0.0279086 | 770.4286 |  | 31185.13575 | 25035.08
| 289.0041 | -0.6554638 | 6.9466893 | 1.329333 | 0.003419568 |  |  |  |  | 0.0288962 | 754.836 |  | 31185.13575 | 25035.08
| 289.3617 | -0.6553561 | 6.9475597 | 1.686831 | 0.00352188 |  |  |  |  | 0.0297666 | 739.0005 |  | 31185.13575 | 25035.08
| 289.0041 | -0.6552157 | 6.9486939 | 1.329087 | 0.003654088 |  |  |  |  | 0.0309008 | 723.0533 |  | 31185.13575 | 25035.08
| 289.4267 | -0.6550882 | 6.9497236 | 1.7516 | 0.003777082 |  |  |  |  | 0.0319305 | 706.7454 |  | 31185.13575 | 25035.08
| 289.3617 | -0.6549636 | 6.9507299 | 1.686442 | 0.003896379 |  |  |  |  | 0.0329368 | 690.0876 |  | 31185.13575 | 25035.08
| 289.1666 | -0.6548445 | 6.9516916 | 1.491269 | 0.004010154 |  |  |  |  | 0.0338985 | 673.1053 |  | 31185.13575 | 25035.08
| 288.8741 | -0.6547191 | 6.9527047 | 1.198574 | 0.004134656 |  |  |  |  | 0.0349116 | 655.8518 |  | 31185.13575 | 25035.08
| 289.3617 | -0.6545973 | 6.9536887 | 1.686079 | 0.004253514 |  |  |  |  | 0.0358956 | 638.3349 |  | 31185.13575 | 25035.08
| 289.2642 | -0.6544705 | 6.9547128 | 1.588438 | 0.004378336 |  |  |  |  | 0.0369197 | 620.6736 |  | 31185.13575 | 25035.08
| 289.2642 | -0.6543518 | 6.9556717 | 1.58832 | 0.004493446 |  |  |  |  | 0.0378786 | 602.9693 |  | 31185.13575 | 25035.08
| 289.1991 | -0.654224 | 6.9567037 | 1.523159 | 0.004617726 |  |  |  |  | 0.0389106 | 585.3456 |  | 31185.13575 | 25035.08
| 289.2642 | -0.6541002 | 6.9577036 | 1.588071 | 0.004739233 |  |  |  |  | 0.0399105 | 567.6757 |  | 31185.13575 | 25035.08
| 289.4917 | -0.6539933 | 6.9585672 | 1.815525 | 0.004845467 |  |  |  |  | 0.0407741 | 550.1772 |  | 31185.13575 | 25035.08
| 289.1016 | -0.653854 | 6.9596923 | 1.425277 | 0.004982513 |  |  |  |  | 0.0418992 | 532.7283 |  | 31185.13575 | 25035.08
| 289.5893 | -0.6537308 | 6.9606875 | 1.912804 | 0.005101637 |  |  |  |  | 0.0428944 | 515.3347 |  | 31185.13575 | 25035.08
| 289.4592 | -0.6536105 | 6.9616594 | 1.78264 | 0.005220197 |  |  |  |  | 0.0438663 | 497.9714 |  | 31185.13575 | 25035.08
| 289.3292 | -0.6534839 | 6.9626821 | 1.65247 | 0.005342085 |  |  |  |  | 0.044889 | 480.8207 |  | 31185.13575 | 25035.08
| 289.5893 | -0.6533688 | 6.9636115 | 1.912445 | 0.005453662 |  |  |  |  | 0.0458184 | 463.9915 |  | 31185.13575 | 25035.08
| 289.1341 | -0.6532365 | 6.9646806 | 1.457169 | 0.005584296 |  |  |  |  | 0.0468875 | 447.2694 |  | 31185.13575 | 25035.08
| 289.3292 | -0.6531202 | 6.9656202 | 1.652109 | 0.005697818 |  |  |  |  | 0.0478271 | 430.6342 |  | 31185.13575 | 25035.08
| 289.3292 | -0.6529891 | 6.966679 | 1.651979 | 0.005828017 |  |  |  |  | 0.0488859 | 413.9615 |  | 31185.13575 | 25035.08
| 289.6543 | -0.6528661 | 6.9676724 | 1.976956 | 0.005947959 |  |  |  |  | 0.0498793 | 397.1465 |  | 31185.13575 | 25035.08
| 290.0769 | -0.6527482 | 6.9686251 | 2.399454 | 0.006062662 |  |  |  |  | 0.050832 | 380.254 |  | 31185.13575 | 25035.08
| 289.5893 | -0.6526171 | 6.969684 | 1.911699 | 0.006190031 |  |  |  |  | 0.0518909 | 363.3773 |  | 31185.13575 | 25035.08
| 289.4592 | -0.6524976 | 6.9706493 | 1.781536 | 0.006308175 |  |  |  |  | 0.0528562 | 346.5306 |  | 31185.13575 | 25035.08
| 289.8168 | -0.6523703 | 6.9716772 | 2.139014 | 0.006434309 |  |  |  |  | 0.0538841 | 329.7701 |  | 31185.13575 | 25035.08
| 289.7518 | -0.6522532 | 6.9726234 | 2.073864 | 0.006549208 |  |  |  |  | 0.0548303 | 313.0663 |  | 31185.13575 | 25035.08
| 289.7518 | -0.6521289 | 6.9736271 | 2.073741 | 0.006668903 |  |  |  |  | 0.055834 | 296.4686 |  | 31185.13575 | 25035.08
| 289.8168 | -0.652022 | 6.974491 | 2.138669 | 0.006773533 |  |  |  |  | 0.0566979 | 280.0499 |  | 31185.13575 | 25035.08
SurfaceFindCoarse | 289.7518 | -0.6518785 | 6.97565 | 2.073492 | 0.006912495 |  |  |  |  | 0.0578569 | 263.9161 |  | 31185.13575 | 25035.08
| 289.9469 | -0.652082 | 6.9878599 | 2.734976 | 0.006794427 |  |  |  |  | 0.0700668 | 103.0983 | 110.556 | 31185.13575 | 25035.08
| 289.4267 | -0.6522048 | 6.9986902 | 2.638958 | 0.006800383 |  |  |  |  | 0.0808971 | 33.41018 | 107.4074 | 31185.13575 | 25035.08
| 289.3617 | -0.6523295 | 7.0096946 | 2.572461 | 0.006801943 |  |  |  |  | 0.0919015 | 20.22449 | 106.0701 | 31185.13575 | 25035.08
| 289.9794 | -0.6524537 | 7.0206888 | 2.461066 | 0.006809132 |  |  |  |  | 0.1028957 | 13.41115 | 105.5615 | 31185.13575 | 25035.08
| 289.9144 | -0.6525776 | 7.0316011 | 2.494404 | 0.006797067 |  |  |  |  | 0.113808 | 7.755221 | 106.0982 | 31185.13575 | 25035.08
| 290.0119 | -0.6527015 | 7.0425873 | 2.430749 | 0.006796987 |  |  |  |  | 0.1247942 | 4.036911 | 105.1694 | 31185.13575 | 25035.08
End Of Dynamic Ramp | 289.6543 | -0.652826 | 7.0536135 | 2.350373 | 0.006796887 |  |  |  |  | 0.1358204 | 1.286333 | 105.6498 | 31185.13575 | 25035.08
| 290.0769 | -0.6528712 | 7.0692789 | 2.310486 | 0.006810048 |  |  |  |  | 0.1514858 | -0.17947 | 65.51086 | 31185.13575 | 25035.08
| 290.1094 | -0.6528712 | 7.08029 | 2.243144 | 0.006814651 |  |  |  |  | 0.1624969 | 0.3905943 |  | 31185.13575 | 25035.08
| 289.7843 | -0.6528712 | 7.0912225 | 2.325234 | 0.006803202 |  |  |  |  | 0.1734294 | 0.5152154 |  | 31185.13575 | 25035.08
| 289.8168 | -0.6528712 | 7.1022185 | 2.321554 | 0.006804243 |  |  |  |  | 0.1844254 | 0.7713761 |  | 31185.13575 | 25035.08
| 289.8493 | -0.6528712 | 7.1122833 | 2.291121 | 0.006809087 |  |  |  |  | 0.1944902 | 0.3373709 |  | 31185.13575 | 25035.08
| 290.272 | -0.652726 | 7.1231507 | 2.428751 | 0.006938366 |  |  |  |  | 0.2053576 | 1.018519 |  | 31185.13575 | 25035.08
| 290.0119 | -0.652726 | 7.1331939 | 2.405264 | 0.006942089 |  |  |  |  | 0.2154008 | 1.879645 |  | 31185.13575 | 25035.08
| 289.7518 | -0.652726 | 7.1441545 | 2.367881 | 0.006947654 |  |  |  |  | 0.2263614 | 2.097663 |  | 31185.13575 | 25035.08
| 290.1744 | -0.652726 | 7.1551582 | 2.342958 | 0.006951577 |  |  |  |  | 0.2373651 | 1.044427 | -1.500856 | 31185.13575 | 25035.08
| 289.9469 | -0.652726 | 7.1661187 | 2.388461 | 0.006946653 |  |  |  |  | 0.2483256 | -0.001205012 | 0.7015459 | 31185.13575 | 25035.08
| 290.1744 | -0.652726 | 7.1761251 | 2.3429 | 0.006952538 |  |  |  |  | 0.258332 | -0.2095922 | 2.929905 | 31185.13575 | 25035.08
| 289.8168 | -0.652726 | 7.1871375 | 2.396712 | 0.006946252 |  |  |  |  | 0.2693444 | -0.2873876 | 3.975554 | 31185.13575 | 25035.08
| 290.337 | -0.652726 | 7.198132 | 2.389022 | 0.006947294 |  |  |  |  | 0.2803389 | -0.7410438 | 5.036044 | 31185.13575 | 25035.08
| 290.272 | -0.652726 | 7.2089367 | 2.364636 | 0.006950136 |  |  |  |  | 0.2911436 | -0.4371908 | 6.877935 | 31185.13575 | 25035.08
| 289.9144 | -0.652726 | 7.2200062 | 2.395435 | 0.006946292 |  |  |  |  | 0.3022131 | 0.1005898 | 8.287941 | 31185.13575 | 25035.08
| 290.2395 | -0.652726 | 7.230917 | 2.373134 | 0.006948895 |  |  |  |  | 0.3131239 | 0.3481647 | 9.98183 | 31185.13575 | 25035.08
| 289.7843 | -0.652726 | 7.2418678 | 2.380169 | 0.006947854 |  |  |  |  | 0.3240747 | -0.06701794 | 10.8595 | 31185.13575 | 25035.08
| 290.1094 | -0.652726 | 7.2519096 | 2.400031 | 0.006945092 |  |  |  |  | 0.3341165 | 0.2029081 | 11.35603 | 31185.13575 | 25035.08
| 289.8168 | -0.652726 | 7.2627552 | 2.419229 | 0.006942489 |  |  |  |  | 0.3449621 | 0.4918492 | 11.73857 | 31185.13575 | 25035.08
| 289.4917 | -0.652726 | 7.2728093 | 2.426848 | 0.006941288 |  |  |  |  | 0.3550162 | 0.8667013 | 11.21282 | 31185.13575 | 25035.08
| 289.7843 | -0.652726 | 7.2828357 | 2.36377 | 0.006948814 |  |  |  |  | 0.3650426 | 0.652689 | 11.21063 | 31185.13575 | 25035.08
| 290.3045 | -0.652726 | 7.2937607 | 2.430816 | 0.006940408 |  |  |  |  | 0.3759676 | 0.3070566 | 10.74773 | 31185.13575 | 25035.08
| 290.0119 | -0.652726 | 7.3046637 | 2.44283 | 0.006938807 |  |  |  |  | 0.3868706 | 0.9795722 | 9.288568 | 31185.13575 | 25035.08
| 290.2395 | -0.652726 | 7.3146857 | 2.476094 | 0.006934523 |  |  |  |  | 0.3968926 | 1.150345 | 8.054415 | 31185.13575 | 25035.08
| 290.1094 | -0.652726 | 7.3256359 | 2.358608 | 0.006948895 |  |  |  |  | 0.4078428 | 0.5473564 | 5.169828 | 31185.13575 | 25035.08
| 289.5242 | -0.652726 | 7.3356509 | 2.448987 | 0.006937565 |  |  |  |  | 0.4178578 | 0.2922293 |  | 31185.13575 | 25035.08
| 289.6543 | -0.652726 | 7.3456844 | 2.424419 | 0.006940488 |  |  |  |  | 0.4278913 | 0.389503 |  | 31185.13575 | 25035.08
| 290.272 | -0.652726 | 7.3565844 | 2.430346 | 0.006939848 |  |  |  |  | 0.4387913 | 0.5567386 |  | 31185.13575 | 25035.08
| 289.4592 | -0.652726 | 7.3675626 | 2.452615 | 0.006937125 |  |  |  |  | 0.4497695 | 0.1453093 |  | 31185.13575 | 25035.08
| 289.7843 | -0.652726 | 7.3775685 | 2.334366 | 0.006951537 |  |  |  |  | 0.4597754 | -0.5534359 |  | 31185.13575 | 25035.08
| 290.0769 | -0.652726 | 7.38851 | 2.438879 | 0.006938887 |  |  |  |  | 0.4707169 | -0.3714912 |  | 31185.13575 | 25035.08
| 290.1094 | -0.652726 | 7.3994736 | 2.43012 | 0.006940088 |  |  |  |  | 0.4816805 | 0.01293055 | 0.272835 | 31185.13575 | 25035.08
| 289.7518 | -0.652726 | 7.409507 | 2.457767 | 0.006936645 |  |  |  |  | 0.4917139 | -0.2557821 | 0.814577 | 31185.13575 | 25035.08
| 290.0119 | -0.652726 | 7.4203506 | 2.438884 | 0.006939047 |  |  |  |  | 0.5025575 | 0.06363541 | 1.900111 | 31185.13575 | 25035.08
| 289.7518 | -0.652726 | 7.430378 | 2.415867 | 0.006942009 |  |  |  |  | 0.5125849 | 0.2054905 | 3.444202 | 31185.13575 | 25035.08
| 290.0119 | -0.652726 | 7.4414241 | 2.323821 | 0.006953658 |  |  |  |  | 0.523631 | -0.05945578 | 4.122298 | 31185.13575 | 25035.08
End Of Dynamic Ramp Hold | 290.1094 | -0.652726 | 7.4522223 | 2.474228 | 0.006935444 | -43580.1 | -0.4451956 |  |  | 0.5344292 | 0.06885512 | 5.013114 | 31185.13575 | 25035.08
| 290.1419 | -0.6518085 | 7.4694043 | 2.448931 | 0.008003291 | -57467.89 | -0.5035148 |  |  | 0.5516112 | 0.0082242 | 6.36718 | 31185.13575 | 25035.08
| 289.9794 | -0.6507926 | 7.4795632 | 2.5357 | 0.009207852 | -72943.88 | -0.602066 |  |  | 0.5617701 | 0.3271757 | 6.526649 | 31185.13575 | 25035.08
| 290.402 | -0.6497115 | 7.4903743 | 2.672416 | 0.01048726 | -93523.3 | -0.7307483 |  |  | 0.5725812 | 1.707328 | 6.654425 | 31185.13575 | 25035.08
| 290.402 | -0.6486015 | 7.5014749 | 2.744883 | 0.01180297 | -113557.5 | -0.8506221 |  |  | 0.5836818 | 3.963546 | 7.06673 | 31185.13575 | 25035.08
| 289.9794 | -0.6475054 | 7.5124354 | 2.881973 | 0.01309899 | -156152.3 | -1.005049 |  |  | 0.5946423 | 5.835048 | 7.294197 | 31185.13575 | 25035.08
| 290.4995 | -0.6464 | 7.5234894 | 3.024588 | 0.01440232 | -227124.4 | -1.180815 |  |  | 0.6056963 | 7.592921 | 7.943472 | 31185.13575 | 25035.08
| 290.7271 | -0.6453117 | 7.534372 | 3.086215 | 0.01570231 | -346449.8 | -1.320457 |  |  | 0.6165789 | 9.081188 | 7.918902 | 31185.13575 | 25035.08
| 290.5646 | -0.6442908 | 7.5445814 | 3.151239 | 0.01691054 | -687999.4 | -1.459946 |  |  | 0.6267883 | 9.954081 | 7.431408 | 31185.13575 | 25035.08
| 290.9547 | -0.6432062 | 7.5554274 | 3.260621 | 0.01820283 | 1810797.4 | -1.643561 |  |  | 0.6376343 | 9.281126 | 6.426028 | 31185.13575 | 25035.08
| 291.1497 | -0.6421214 | 7.5662753 | 3.454606 | 0.01947679 | 336111.9 | -1.918192 |  |  | 0.6484822 | 9.504511 | 5.423218 | 31185.13575 | 25035.08
| 291.2798 | -0.6411138 | 7.5763519 | 3.474129 | 0.02068129 | 199204.3 | -2.019989 |  |  | 0.6585588 | 9.530076 | 4.061522 | 31185.13575 | 25035.08
| 291.2798 | -0.640013 | 7.5873595 | 3.561574 | 0.02199056 | 134493.9 | -2.199747 |  |  | 0.6695664 | 9.016157 | 2.971704 | 31185.13575 | 25035.08
| 291.4748 | -0.6389245 | 7.5982446 | 3.705329 | 0.02327731 | 99188.68 | -2.451006 |  |  | 0.6804515 | 8.593311 | 1.86612 | 31185.13575 | 25035.08
| 291.5723 | -0.6379137 | 7.608352 | 3.824191 | 0.02447108 | 82053.64 | -2.685047 |  |  | 0.6905589 | 9.123908 | 1.20464 | 31185.13575 | 25035.08
| 291.7349 | -0.6368465 | 7.6190244 | 3.906899 | 0.02574808 | 69155.41 | -2.870431 |  |  | 0.7012313 | 9.336652 | 0.1240166 | 31185.13575 | 25035.08
| 291.4748 | -0.6357276 | 7.6302135 | 4.058425 | 0.027066 | 60510.35 | -3.193496 |  |  | 0.7124204 | 9.044242 | -0.6930603 | 31185.13575 | 25035.08
| 291.7024 | -0.6347221 | 7.6402682 | 4.139584 | 0.02825909 | 54984.7 | -3.397848 |  |  | 0.7224751 | 8.876417 | -0.7624463 | 31185.13575 | 25035.08
| 291.4098 | -0.633651 | 7.6509795 | 4.217591 | 0.0295275 | 50556.57 | -3.605954 |  |  | 0.7331864 | 9.312235 | -0.822863 | 31185.13575 | 25035.08
| 291.7024 | -0.6326191 | 7.6612988 | 4.301676 | 0.03075286 | 47063.41 | -3.830506 |  |  | 0.7435057 | 9.053007 | -1.07356 | 31185.13575 | 25035.08
| 291.5398 | -0.6315483 | 7.6720067 | 4.455052 | 0.03202196 | 43933.6 | -4.238944 |  |  | 0.7542136 | 8.860691 | -1.295645 | 31185.13575 | 25035.08
| 291.7024 | -0.6305458 | 7.6820316 | 4.492031 | 0.03322094 | 41448.35 | -4.348922 |  |  | 0.7642385 | 8.523951 | -1.235773 | 31185.13575 | 25035.08
| 291.8324 | -0.6294546 | 7.6929432 | 4.624926 | 0.03451143 | 39234.26 | -4.739025 |  |  | 0.7751501 | 8.491035 | -1.179452 | 31185.13575 | 25035.08
| 292.255 | -0.6283624 | 7.7038655 | 4.696786 | 0.03581189 | 37406.11 | -4.961287 |  |  | 0.7860724 | 8.17032 | -1.210294 | 31185.13575 | 25035.08
| 291.5398 | -0.6273577 | 7.7139127 | 4.805803 | 0.03699854 | 35807.87 | -5.305281 |  |  | 0.7961196 | 8.226858 | -0.9302962 | 31185.13575 | 25035.08
| 292.255 | -0.626264 | 7.7248497 | 4.919851 | 0.0382992 | 34284.52 | -5.684371 |  |  | 0.8070566 | 8.574414 | -0.4458725 | 31185.13575 | 25035.08
| 292.8402 | -0.6251693 | 7.7357965 | 5.029623 | 0.03959832 | 32694.92 | -6.037432 |  |  | 0.8180034 | 8.410285 | -0.1419967 | 31185.13575 | 25035.08
| 292.3526 | -0.6241668 | 7.7458216 | 5.13654 | 0.04078462 | 31563.93 | -6.421872 |  |  | 0.8280285 | 8.631674 | 0 | 31185.13575 | 25035.08
| 293.0678 | -0.6230781 | 7.7567082 | 5.170388 | 0.04208818 | 30586.75 | -6.493611 |  |  | 0.8389151 | 8.902835 | 0.3300412 | 31185.13575 | 25035.08
| 292.9702 | -0.6219727 | 7.7677626 | 5.25526 | 0.04340287 | 29788.14 | -6.810269 |  |  | 0.8499695 | 8.064735 | 0.8931803 | 31185.13575 | 25035.08
| 293.7179 | -0.6208798 | 7.7786916 | 5.30147 | 0.04470786 | 29115.32 | -6.953068 |  |  | 0.8608985 | 7.534649 | 1.421287 | 31185.13575 | 25035.08
| 293.0352 | -0.6198767 | 7.788722 | 5.438641 | 0.04588828 | 28745.69 | -7.617989 |  |  | 0.8709289 | 6.781304 | 1.812553 | 31185.13575 | 25035.08
| 293.0027 | -0.6187891 | 7.7995985 | 5.512617 | 0.04718734 | 28424.47 | -7.985045 |  |  | 0.8818054 | 6.715964 | 2.066477 | 31185.13575 | 25035.08
| 293.0352 | -0.6177829 | 7.8096601 | 5.528485 | 0.04839073 | 28185.97 | -8.030399 |  |  | 0.891867 | 6.428148 | 2.316059 | 31185.13575 | 25035.08
| 293.0678 | -0.6166884 | 7.8206057 | 5.62115 | 0.04969177 | 27860.28 | -8.508166 |  |  | 0.9028126 | 5.961638 | 2.433041 | 31185.13575 | 25035.08
| 293.1978 | -0.6155991 | 7.8314986 | 5.709345 | 0.05098349 | 27726.45 | -9.040923 |  |  | 0.9137055 | 6.459335 | 2.281715 | 31185.13575 | 25035.08
| 293.2303 | -0.6144965 | 7.8425248 | 5.727464 | 0.05230394 | 27469.1 | -9.062273 |  |  | 0.9247317 | 5.942915 | 2.236128 | 31185.13575 | 25035.08
| 293.0352 | -0.6134945 | 7.8525449 | 5.840373 | 0.05349145 | 27239.48 | -9.760313 |  |  | 0.9347518 | 5.808165 | 2.142902 | 31185.13575 | 25035.08
| 292.8077 | -0.6124088 | 7.8634011 | 5.946363 | 0.05477774 | 26898.88 | -10.40562 |  |  | 0.945608 | 6.152467 | 1.938824 | 31185.13575 | 25035.08
| 292.6776 | -0.6114075 | 7.8734147 | 5.994619 | 0.05597472 | 26570.19 | -10.59582 |  |  | 0.9556216 | 6.415982 | 1.589717 | 31185.13575 | 25035.08
| 293.0027 | -0.6104067 | 7.8834222 | 6.026682 | 0.057171 | 26143.89 | -10.58683 |  |  | 0.9656291 | 6.489679 | 1.349651 | 31185.13575 | 25035.08
| 293.6529 | -0.6093042 | 7.8944472 | 6.149239 | 0.05847542 | 25559.55 | -11.2355 |  |  | 0.9766541 | 6.626525 | 1.064495 | 31185.13575 | 25035.08
| 293.6204 | -0.6081989 | 7.9055 | 6.158529 | 0.05980069 | 25029.95 | -10.90388 |  |  | 0.9877069 | 6.517391 | 0.7501474 | 31185.13575 | 25035.08
| 293.6854 | -0.6071013 | 7.9164763 | 6.316433 | 0.06109815 | 24536.42 | -11.88603 |  |  | 0.9986832 | 6.34797 | 0.5001885 | 31185.13575 | 25035.08
| 294.3356 | -0.6060056 | 7.9274331 | 6.38115 | 0.06240616 | 24069.41 | -12.02146 |  |  | 1.00964 | 5.676836 | 0.3969621 | 31185.13575 | 25035.08
| 294.3031 | -0.6049139 | 7.9383501 | 6.500979 | 0.0636982 | 23653.28 | -12.72206 |  |  | 1.020557 | 5.983949 | 0.4285319 | 31185.13575 | 25035.08
| 294.2056 | -0.6038062 | 7.9494273 | 6.532723 | 0.06502293 | 23345.3 | -12.59792 |  |  | 1.0316342 | 6.410416 | 0.2925361 | 31185.13575 | 25035.08
| 293.783 | -0.6027138 | 7.9603514 | 6.619912 | 0.0663225 | 23081.68 | -13.07059 |  |  | 1.0425583 | 6.388829 | 0.122514 | 31185.13575 | 25035.08
| 293.978 | -0.6017061 | 7.9704283 | 6.669325 | 0.06751977 | 22950.37 | -13.28448 |  |  | 1.0526352 | 6.274554 | 0.04017936 | 31185.13575 | 25035.08
| 293.783 | -0.6006161 | 7.9813284 | 6.707941 | 0.06882766 | 22932.84 | -13.47786 |  |  | 1.0635353 | 6.140746 | -0.237905 | 31185.13575 | 25035.08
| 293.848 | -0.5995067 | 7.9924225 | 6.779065 | 0.07014541 | 22960.75 | -14.08554 |  |  | 1.0746294 | 5.595405 | -0.5490187 | 31185.13575 | 25035.08
| 293.978 | -0.5984191 | 8.0032981 | 6.849916 | 0.07144333 | 23009.21 | -14.74928 |  |  | 1.085505 | 5.183473 | -0.6206476 | 31185.13575 | 25035.08
| 293.6204 | -0.5973459 | 8.0140305 | 6.884377 | 0.07272276 | 23101.33 | -15.04126 |  |  | 1.0962374 | 5.127844 | -0.7305777 | 31185.13575 | 25035.08
| 294.0105 | -0.5963181 | 8.0243087 | 6.955018 | 0.07394705 | 23241.7 | -15.89663 |  |  | 1.1065156 | 5.025546 | -0.8778813 | 31185.13575 | 25035.08
| 294.1081 | -0.595255 | 8.0349392 | 7.018374 | 0.07521612 | 23397.42 | -16.72263 |  |  | 1.1171461 | 4.911244 | -1.17455 | 31185.13575 | 25035.08
| 293.978 | -0.5942453 | 8.0450366 | 6.979527 | 0.07643422 | 23568.21 | -16.13032 |  |  | 1.1272435 | 4.773162 | -1.279719 | 31185.13575 | 25035.08
| 294.2706 | -0.5931468 | 8.0560215 | 7.077728 | 0.07773378 | 23675.13 | -17.40333 |  |  | 1.1382284 | 4.383624 | -1.26641 | 31185.13575 | 25035.08
| 294.5307 | -0.5920662 | 8.0668279 | 7.164649 | 0.07901704 | 23782.04 | -18.63479 |  |  | 1.1490348 | 4.399919 | -1.215741 | 31185.13575 | 25035.08
| 294.4982 | -0.5910552 | 8.0769378 | 7.251675 | 0.08021941 | 23881.6 | -20.0096 |  |  | 1.1591447 | 4.600397 | -1.056863 | 31185.13575 | 25035.08
| 294.9858 | -0.5899594 | 8.0878951 | 7.373998 | 0.08151644 | 23992.73 | -22.31121 |  |  | 1.170102 | 5.445496 | -0.8287491 | 31185.13575 | 25035.08
| 294.9208 | -0.5888712 | 8.0987774 | 7.294696 | 0.08283285 | 24145.18 | -20.45204 |  |  | 1.1809843 | 5.595468 | -0.7139292 | 31185.13575 | 25035.08
| 295.1484 | -0.5878674 | 8.1088157 | 7.342154 | 0.08402911 | 24329.95 | -21.35794 |  |  | 1.1910226 | 5.031005 | -0.8513916 | 31185.13575 | 25035.08
| 295.6035 | -0.5868672 | 8.1188178 | 7.437279 | 0.08521675 | 24458.88 | -23.28518 |  |  | 1.2010247 | 5.083234 | -0.8440756 | 31185.13575 | 25035.08
| 295.0833 | -0.585781 | 8.1296792 | 7.485913 | 0.08651182 | 24623.95 | -24.30399 |  |  | 1.2118861 | 4.553648 | -0.8025072 | 31185.13575 | 25035.08
| 294.9533 | -0.5847731 | 8.139758 | 7.472482 | 0.08772205 | 24751.49 | -23.72995 |  |  | 1.2219649 | 3.938932 | -0.726538 | 31185.13575 | 25035.08
| 294.4982 | -0.5836743 | 8.1507462 | 7.571504 | 0.08902773 | 24916.83 | -26.12537 |  |  | 1.2329531 | 3.503331 | -0.7895264 | 31185.13575 | 25035.08
| 293.8805 | -0.58258 | 8.1616898 | 7.61918 | 0.09033318 | 25103.86 | -27.35638 |  |  | 1.2438967 | 3.806547 | -0.8525528 | 31185.13575 | 25035.08
| 294.3031 | -0.5814863 | 8.1726268 | 7.65787 | 0.09164041 | 25234.7 | -28.18545 |  |  | 1.2548337 | 4.434759 | -0.9463929 | 31185.13575 | 25035.08
| 294.2706 | -0.5804819 | 8.1826705 | 7.731948 | 0.09283337 | 25303.26 | -30.10766 |  |  | 1.2648774 | 4.598329 | -1.10428 | 31185.13575 | 25035.08
| 294.3031 | -0.5793896 | 8.1935938 | 7.827504 | 0.09413186 | 25346.69 | -32.90315 |  |  | 1.2758007 | 4.514237 | -1.223094 | 31185.13575 | 25035.08
| 294.7582 | -0.5782971 | 8.2045187 | 7.925993 | 0.09543126 | 25372.32 | -36.17746 |  |  | 1.2867256 | 5.180441 | -1.109233 | 31185.13575 | 25035.08
| 294.9208 | -0.5772007 | 8.2154826 | 7.945883 | 0.09674266 | 25433.34 | -36.09507 |  |  | 1.2976895 | 6.007643 | -0.903237 | 31185.13575 | 25035.08
| 294.9533 | -0.5761945 | 8.2255448 | 7.964994 | 0.09794282 | 25501.93 | -36.13735 |  |  | 1.3077517 | 5.508736 | -0.7349307 | 31185.13575 | 25035.08
| 295.8961 | -0.5750999 | 8.2364907 | 8.074577 | 0.09924356 | 25591.15 | -40.9306 |  |  | 1.3186976 | 5.504441 | -0.6010933 | 31185.13575 | 25035.08
| 295.766 | -0.5740011 | 8.2474785 | 8.222382 | 0.10054 | 25687.26 | -50.00138 |  |  | 1.3296854 | 6.138941 | -0.4701408 | 31185.13575 | 25035.08
| 295.9286 | -0.5729053 | 8.2584364 | 8.210703 | 0.1018571 | 25842.35 | -48.03969 |  |  | 1.3406433 | 5.993734 | -0.3734598 | 31185.13575 | 25035.08
| 295.6035 | -0.5718113 | 8.2693763 | 8.248042 | 0.1031641 | 25954.73 | -49.64082 |  |  | 1.3515832 | 5.71547 | -0.185123 | 31185.13575 | 25035.08
| 295.8961 | -0.5708036 | 8.2794536 | 8.318031 | 0.104361 | 26079.05 | -54.63521 |  |  | 1.3616605 | 5.397924 | 0.03063945 | 31185.13575 | 25035.08
| 296.1561 | -0.5698015 | 8.2894749 | 8.373934 | 0.105558 | 26216.43 | -59.13267 |  |  | 1.3716818 | 5.396905 | 0.2738492 | 31185.13575 | 25035.08
| 295.6035 | -0.5687044 | 8.3004458 | 8.410709 | 0.1068672 | 26363.45 | -61.7489 |  |  | 1.3826527 | 5.461677 | 0.4832423 | 31185.13575 | 25035.08
| 294.8558 | -0.567612 | 8.3113696 | 8.469861 | 0.1081718 | 26471.39 | -66.92577 |  |  | 1.3935765 | 4.61291 | 0.5687482 | 31185.13575 | 25035.08
| 295.1484 | -0.5665231 | 8.3222586 | 8.506942 | 0.1094735 | 26482.84 | -67.94451 |  |  | 1.4044655 | 4.173821 | 0.5912667 | 31185.13575 | 25035.08
| 295.571 | -0.5655136 | 8.332353 | 8.615325 | 0.1106675 | 26507.34 | -81.48345 |  |  | 1.4145599 | 4.62253 | 0.6434171 | 31185.13575 | 25035.08
| 295.0833 | -0.5644136 | 8.3433531 | 8.685155 | 0.111979 | 26488.7 | -88.89527 |  |  | 1.42556 | 4.940072 | 0.6923624 | 31185.13575 | 25035.08
| 295.1809 | -0.5633258 | 8.3542319 | 8.782518 | 0.1132725 | 26379.53 | -102.2678 |  |  | 1.4364388 | 5.037736 | 0.8787877 | 31185.13575 | 25035.08
| 295.6685 | -0.562314 | 8.3643496 | 8.793811 | 0.114483 | 26331.13 | -95.34891 |  |  | 1.4465565 | 5.235504 | 1.006557 | 31185.13575 | 25035.08
| 295.766 | -0.5612231 | 8.3752584 | 8.839545 | 0.1157861 | 26312.73 | -98.08644 |  |  | 1.4574653 | 5.49571 | 1.021059 | 31185.13575 | 25035.08
| 295.8311 | -0.5602167 | 8.3853226 | 8.936608 | 0.1169785 | 26326.16 | -120.059 |  |  | 1.4675295 | 5.535434 | 1.010355 | 31185.13575 | 25035.08
| 296.6113 | -0.5591631 | 8.3958587 | 8.976843 | 0.1182393 | 26363.18 | -125.0179 |  |  | 1.4780656 | 5.420544 | 1.053907 | 31185.13575 | 25035.08
| 296.5788 | -0.5581227 | 8.4062621 | 8.973462 | 0.1194874 | 26450.84 | -115.6519 |  |  | 1.488469 | 4.722977 | 1.072327 | 31185.13575 | 25035.08
| 297.2614 | -0.5570516 | 8.416973 | 9.056191 | 0.1207605 | 26543.18 | -142.3167 |  |  | 1.4991799 | 4.282703 | 1.063866 | 31185.13575 | 25035.08
| 296.7413 | -0.555955 | 8.4279143 | 9.062954 | 0.122076 | 26658 | -136.0383 |  |  | 1.5101212 | 3.878427 | 1.056024 | 31185.13575 | 25035.08
| 297.0989 | -0.5549407 | 8.4379315 | 9.119748 | 0.1232827 | 26797.96 | -160.3005 |  |  | 1.5201384 | 3.642187 | 0.9719122 | 31185.13575 | 25035.08
| 296.8063 | -0.5538235 | 8.448836 | 9.227894 | 0.1246091 | 27017.84 | -269.6763 |  |  | 1.5310429 | 3.702984 | 0.9164448 | 31185.13575 | 25035.08
| 296.6438 | -0.5526851 | 8.4598317 | 9.2918 | 0.1259615 | 27241.31 | -427.5323 |  |  | 1.5420386 | 4.215025 | 0.7311735 | 31185.13575 | 25035.08
| 296.2212 | -0.5516372 | 8.4698401 | 9.237025 | 0.1272238 | 27417.6 | -255.1194 |  |  | 1.552047 | 4.444976 | 0.624169 | 31185.13575 | 25035.08
| 295.9286 | -0.550493 | 8.4806933 | 9.321634 | 0.1285875 | 27568.77 | -434.6013 |  |  | 1.5629002 | 4.295325 | 0.5685457 | 31185.13575 | 25035.08
| 296.0911 | -0.5494156 | 8.4907912 | 9.350485 | 0.1298759 | 27673.3 | -473.5409 |  |  | 1.5729981 | 4.134947 | 0.4618458 | 31185.13575 | 25035.08
| 296.0911 | -0.5483373 | 8.5007924 | 9.399661 | 0.131162 | 27764.27 | -669.1712 |  |  | 1.5829993 | 4.01387 | 0.3310386 | 31185.13575 | 25035.08
| 295.6685 | -0.5471539 | 8.5116486 | 9.419417 | 0.1325809 | 27880.37 | -640.4738 |  |  | 1.5938555 | 3.591024 | 0.2778874 | 31185.13575 | 25035.08
| 295.9936 | -0.5460447 | 8.5217212 | 9.542734 | 0.1338915 | 27991.23 | 1368.394 | -1977.282 |  | 1.6039281 | 3.20922 | 0.2257703 | 31185.13575 | 25035.08
| 295.4409 | -0.5448209 | 8.5326983 | 9.48859 | 0.1353635 | 28104.69 | -989.3633 |  |  | 1.6149052 | 3.595039 | 0.2736642 | 31185.13575 | 25035.08
| 295.6685 | -0.5435977 | 8.5435837 | 9.570662 | 0.1368215 | 28174.41 | 7302.487 | -1340.176 |  | 1.6257906 | 3.683373 | 0.2709582 | 31185.13575 | 25035.08
| 295.9286 | -0.5424586 | 8.5536143 | 9.611548 | 0.1381849 | 28221.23 | 2740.354 | -1591.778 |  | 1.6358212 | 3.518139 | 0.2439142 | 31185.13575 | 25035.08
| 295.9936 | -0.5411911 | 8.5646521 | 9.703309 | 0.1396889 | 28284.42 | 614.7329 | -3452.901 |  | 1.646859 | 3.78363 | 0.3138802 | 31185.13575 | 25035.08
| 296.2862 | -0.539912 | 8.5756492 | 9.786439 | 0.1411874 | 28361.23 | 368.5357 | -9957.415 |  | 1.6578561 | 4.214664 | 0.263372 | 31185.13575 | 25035.08
| 297.5215 | -0.5386303 | 8.5865495 | 9.803406 | 0.1427478 | 28520.68 | 381.8247 | -8687.996 |  | 1.6687564 | 4.478784 | 0.3088051 | 31185.13575 | 25035.08
| 297.5215 | -0.5373298 | 8.5975549 | 9.860509 | 0.1442984 | 28657.46 | 304.831 | -57862.27 |  | 1.6797618 | 4.629598 | 0.3300955 | 31185.13575 | 25035.08
| 297.3915 | -0.5360141 | 8.6085192 | 9.91293 | 0.1458676 | 28754.08 | 268.6922 | 22613.3 |  | 1.6907261 | 5.125581 | 0.4205977 | 31185.13575 | 25035.08
| 297.554 | -0.5346864 | 8.6194666 | 9.89139 | 0.1474662 | 28815.74 | 383.7064 | -8910.084 |  | 1.7016735 | 4.563504 | 0.5317858 | 31185.13575 | 25035.08
| 296.9364 | -0.5333394 | 8.6304637 | 10.02436 | 0.1490635 | 28903.99 | 219.0106 | 6439.087 |  | 1.7126706 | 4.050193 | 0.5956164 | 31185.13575 | 25035.08
| 296.0911 | -0.5319826 | 8.6413959 | 10.04236 | 0.1506874 | 29025.22 | 228.8644 | 7520.662 |  | 1.7236028 | 3.585306 | 0.636341 | 31185.13575 | 25035.08
| 295.9936 | -0.5305774 | 8.6525102 | 10.16983 | 0.1523453 | 29131.75 | 162.4402 | 2992.168 |  | 1.7347171 | 3.963606 | 0.6986944 | 31185.13575 | 25035.08
| 296.1561 | -0.5291836 | 8.6635083 | 10.19446 | 0.1540197 | 29253.43 | 165.2026 | 3074.922 |  | 1.7457152 | 4.216228 | 0.7153217 | 31185.13575 | 25035.08
| 296.7413 | -0.5277894 | 8.6744289 | 10.30699 | 0.1556779 | 29375.41 | 132.7425 | 2118.211 |  | 1.7566358 | 4.885284 | 0.7097837 | 31185.13575 | 25035.08
| 297.2289 | -0.5263815 | 8.6853008 | 10.38572 | 0.1573565 | 29440.32 | 121.4559 | 1850.202 |  | 1.7675077 | 5.815935 | 0.6590481 | 31185.13575 | 25035.08
| 297.359 | -0.5250635 | 8.6953646 | 10.47588 | 0.1589211 | 29519.56 | 108.6983 | 1592.455 |  | 1.7775715 | 6.612259 | 0.610202 | 31185.13575 | 25035.08
| 296.9364 | -0.52374 | 8.7053692 | 10.48893 | 0.1605093 | 29679.31 | 110.8839 | 1634.351 |  | 1.7875761 | 6.643156 | 0.4985886 | 31185.13575 | 25035.08
| 297.7166 | -0.5222761 | 8.7163426 | 10.54095 | 0.1622569 | 29884.22 | 105.0399 | 1534.019 |  | 1.7985495 | 6.31103 | 0.3237015 | 31185.13575 | 25035.08
| 297.7166 | -0.5207947 | 8.7273034 | 10.59771 | 0.1640266 | 30070.03 | 99.64289 | 1443.151 |  | 1.8095103 | 5.9082 | 0.04293426 | 31185.13575 | 25035.08
| 298.3342 | -0.5194213 | 8.7373701 | 10.64625 | 0.1656659 | 30246.33 | 95.71367 | 1380.3 |  | 1.819577 | 5.655281 | -0.08545225 | 31185.13575 | 25035.08
| 298.6593 | -0.5179476 | 8.74805 | 10.69839 | 0.1674226 | 30442.35 | 91.75948 | 1319.658 |  | 1.8302569 | 4.815021 | -0.233859 | 31185.13575 | 25035.08
| 298.3993 | -0.5163713 | 8.7593511 | 10.75469 | 0.169307 | 30687.38 | 87.34189 | 1256.645 |  | 1.841558 | 4.427631 | -0.4022919 | 31185.13575 | 25035.08
| 297.9441 | -0.5148327 | 8.7702695 | 10.95038 | 0.1711226 | 30893.72 | 71.21643 | 1021.771 |  | 1.8524764 | 5.195606 | -0.442511 | 31185.13575 | 25035.08
| 298.1717 | -0.5133903 | 8.7803758 | 10.9282 | 0.1728566 | 31117.37 | 74.65248 | 1075.064 |  | 1.8625827 | 6.122657 | -0.4828772 | 31185.13575 | 25035.08
| 297.9116 | -0.5119477 | 8.7904111 | 10.98734 | 0.1745775 | 31347.14 | 71.56053 | 1035.842 |  | 1.872618 | 6.354807 | -0.48129 | 31185.13575 | 25035.08
| 297.7491 | -0.5103481 | 8.8014077 | 11.0374 | 0.1764871 | 31577.27 | 69.78811 | 1014.474 |  | 1.8836146 | 6.031563 | -0.4791899 | 31185.13575 | 25035.08
| 297.1964 | -0.5087387 | 8.8123508 | 11.08149 | 0.1784107 | 31754.78 | 69.02256 | 1004.041 |  | 1.8945577 | 6.239651 | -0.3934235 | 31185.13575 | 25035.08
| 297.1314 | -0.5072514 | 8.822366 | 11.17307 | 0.1801832 | 31893.23 | 65.37412 | 952.2066 |  | 1.9045729 | 5.609676 | -0.2880194 | 31185.13575 | 25035.08
| 296.8713 | -0.505601 | 8.8333613 | 11.29671 | 0.1821409 | 32035.71 | 60.79166 | 888.5305 |  | 1.9155682 | 5.641528 | -0.2042622 | 31185.13575 | 25035.08
| 297.5215 | -0.5039315 | 8.8443436 | 11.40714 | 0.1841308 | 32212.08 | 57.35605 | 843.1487 |  | 1.9265505 | 5.755396 | -0.1420721 | 31185.13575 | 25035.08
| 297.5215 | -0.5023945 | 8.8543712 | 11.49749 | 0.1859599 | 32352.34 | 55.15727 | 813.5994 |  | 1.9365781 | 6.925758 | -0.06050238 | 31185.13575 | 25035.08
| 298.3667 | -0.5007065 | 8.8652563 | 11.52054 | 0.1879843 | 32509.14 | 55.87201 | 822.039 |  | 1.9474632 | 7.826141 | 0.02002649 | 31185.13575 | 25035.08
| 298.3993 | -0.4991259 | 8.8753499 | 11.54589 | 0.1898733 | 32621.34 | 56.56164 | 828.7241 |  | 1.9575568 | 7.637398 | 0.03976112 | 31185.13575 | 25035.08
| 298.5943 | -0.4973704 | 8.8864332 | 11.61022 | 0.1919683 | 32749.32 | 55.84772 | 817.209 |  | 1.9686401 | 6.808361 | 0.1183388 | 31185.13575 | 25035.08
| 299.3095 | -0.4956513 | 8.8971774 | 11.73117 | 0.194015 | 32851.7 | 53.19578 | 780.3017 |  | 1.9793843 | 6.189899 | 0.2737661 | 31185.13575 | 25035.08
| 299.6996 | -0.4940114 | 8.9073156 | 11.83835 | 0.1959652 | 32983.6 | 51.0698 | 752.2267 |  | 1.9895225 | 5.635613 | 0.3690185 | 31185.13575 | 25035.08
| 299.7971 | -0.4923731 | 8.9173417 | 11.81533 | 0.1979326 | 33129.01 | 53.14749 | 777.5552 |  | 1.9995486 | 5.578931 | 0.5017353 | 31185.13575 | 25035.08
| 299.6996 | -0.490568 | 8.9282865 | 11.99852 | 0.2000706 | 33282.81 | 48.93967 | 724.0376 |  | 2.0104934 | 5.84351 | 0.6706557 | 31185.13575 | 25035.08
| 299.7321 | -0.4887405 | 8.9392302 | 12.02829 | 0.2022612 | 33447.83 | 49.39465 | 729.0656 |  | 2.0214371 | 6.814551 | 0.8562332 | 31185.13575 | 25035.08
| 299.8622 | -0.48699 | 8.9496203 | 12.06115 | 0.2043401 | 33609.05 | 49.67193 | 732.1278 |  | 2.0318272 | 7.044302 | 1.059161 | 31185.13575 | 25035.08
| 298.5943 | -0.4851464 | 8.9604284 | 12.12355 | 0.2065597 | 33779.34 | 49.21611 | 726.0598 |  | 2.0426353 | 6.483795 | 1.145763 | 31185.13575 | 25035.08
| 299.0169 | -0.4834114 | 8.9705513 | 12.08474 | 0.2086429 | 33929.27 | 51.54354 | 754.2012 |  | 2.0527582 | 5.285423 | 1.250638 | 31185.13575 | 25035.08
| 298.4318 | -0.4815013 | 8.9815195 | 12.16507 | 0.2109219 | 34116.5 | 50.50598 | 741.395 |  | 2.0637264 | 4.13306 | 1.280451 | 31185.13575 | 25035.08
| 298.3667 | -0.4795816 | 8.9924275 | 12.24919 | 0.2132135 | 34319.91 | 49.38729 | 728.2063 |  | 2.0746344 | 3.699364 | 1.218483 | 31185.13575 | 25035.08
| 298.1067 | -0.4778012 | 9.0024387 | 12.29378 | 0.2153394 | 34509.78 | 49.25488 | 727.2467 |  | 2.0846456 | 3.520954 | 1.121141 | 31185.13575 | 25035.08
| 298.3993 | -0.4759839 | 9.0125537 | 12.33562 | 0.21751 | 34661.65 | 49.3567 | 727.7455 |  | 2.0947606 | 3.663169 | 1.023356 | 31185.13575 | 25035.08
| 298.1717 | -0.4740126 | 9.0234204 | 12.46837 | 0.2198617 | 34834.84 | 47.3331 | 702.3501 |  | 2.1056273 | 4.623715 | 0.871904 | 31185.13575 | 25035.08
| 298.1067 | -0.4721675 | 9.0334851 | 12.51229 | 0.2220604 | 34981.35 | 47.42688 | 702.5954 |  | 2.115692 | 5.429027 | 0.722481 | 31185.13575 | 25035.08
| 298.7569 | -0.4701275 | 9.0444815 | 12.67809 | 0.2244857 | 35160.32 | 44.99691 | 672.5749 |  | 2.1266884 | 6.632671 | 0.5566009 | 31185.13575 | 25035.08
| 299.7321 | -0.4680676 | 9.0554811 | 12.7297 | 0.2269469 | 35343.16 | 45.0115 | 672.4619 |  | 2.137688 | 7.578337 | 0.4283717 | 31185.13575 | 25035.08
| 300.3173 | -0.4659941 | 9.0664308 | 12.81271 | 0.2294283 | 35549.27 | 44.37657 | 665.1628 |  | 2.1486377 | 7.902003 | 0.3549879 | 31185.13575 | 25035.08
| 301.065 | -0.4638999 | 9.0773749 | 12.87959 | 0.2319284 | 35749.43 | 44.0907 | 661.9037 |  | 2.1595818 | 7.912934 | 0.2824168 | 31185.13575 | 25035.08
| 300.9675 | -0.4619551 | 9.087415 | 12.9718 | 0.2342405 | 35928.46 | 43.31768 | 652.5723 |  | 2.1696219 | 8.049629 | 0.2809455 | 31185.13575 | 25035.08
| 300.8374 | -0.4598331 | 9.0982586 | 13.09178 | 0.2367705 | 36103.89 | 42.26074 | 639.2793 |  | 2.1804655 | 7.503391 | 0.279149 | 31185.13575 | 25035.08
| 300.9349 | -0.4578354 | 9.1083792 | 13.04337 | 0.2391655 | 36316.39 | 43.84361 | 659.3019 |  | 2.1905861 | 7.212342 | 0.3299811 | 31185.13575 | 25035.08
| 300.6749 | -0.455648 | 9.1193501 | 13.14384 | 0.2417832 | 36588 | 42.92099 | 650.2115 |  | 2.201557 | 6.225343 | 0.3977609 | 31185.13575 | 25035.08
| 300.8374 | -0.4535119 | 9.1299582 | 13.25668 | 0.244327 | 36851.03 | 41.85733 | 639.2578 |  | 2.2121651 | 6.145863 | 0.4823343 | 31185.13575 | 25035.08
| 300.3173 | -0.4514584 | 9.1400224 | 13.3313 | 0.2467741 | 37083.18 | 41.43923 | 635.477 |  | 2.2222293 | 6.443789 | 0.5489248 | 31185.13575 | 25035.08
| 300.5123 | -0.4493929 | 9.1500501 | 13.43586 | 0.2492493 | 37322.14 | 40.62297 | 626.9448 |  | 2.232257 | 6.788006 | 0.6147747 | 31185.13575 | 25035.08
| 299.7321 | -0.4470629 | 9.1612615 | 13.51435 | 0.2520235 | 37542.4 | 40.36224 | 624.1043 |  | 2.2434684 | 6.878774 | 0.6622513 | 31185.13575 | 25035.08
| 299.0819 | -0.4448132 | 9.171927 | 13.56236 | 0.2547099 | 37719.71 | 40.54839 | 625.7957 |  | 2.2541339 | 7.173987 | 0.7254379 | 31185.13575 | 25035.08
| 298.9844 | -0.4426811 | 9.1819584 | 13.54712 | 0.2572725 | 37868.44 | 41.58539 | 637.3864 |  | 2.2641653 | 7.060881 | 0.7540687 | 31185.13575 | 25035.08
| 299.1795 | -0.4403234 | 9.1929513 | 13.71216 | 0.2600749 | 38003.67 | 40.32739 | 620.2291 |  | 2.2751582 | 6.61274 | 0.7814088 | 31185.13575 | 25035.08
| 299.5046 | -0.4379531 | 9.2038562 | 13.77135 | 0.2629117 | 38080.74 | 40.59145 | 620.097 |  | 2.2860631 | 6.41684 | 0.8233951 | 31185.13575 | 25035.08
| 299.8296 | -0.4355526 | 9.2147963 | 13.81115 | 0.2657882 | 38145.33 | 41.13891 | 622.994 |  | 2.2970032 | 5.957854 | 0.7991208 | 31185.13575 | 25035.08
| 300.5773 | -0.4333328 | 9.2248005 | 13.96803 | 0.2684264 | 38164.56 | 40.18923 | 607.4053 |  | 2.3070074 | 5.963022 | 0.7107091 | 31185.13575 | 25035.08
| 300.1547 | -0.4310801 | 9.2348394 | 14.07363 | 0.2711089 | 38134.58 | 40.00398 | 599.7989 |  | 2.3170463 | 6.811123 | 0.6390787 | 31185.13575 | 25035.08
| 301.13 | -0.4286128 | 9.2457268 | 14.23377 | 0.2740525 | 38094.59 | 39.31853 | 585.9149 |  | 2.3279337 | 7.784374 | 0.5208564 | 31185.13575 | 25035.08
| 301.2925 | -0.4263151 | 9.2557713 | 14.25034 | 0.2768029 | 38076.07 | 40.17525 | 590.7396 |  | 2.3379782 | 8.602955 | 0.4684751 | 31185.13575 | 25035.08
| 302.1378 | -0.4237665 | 9.266783 | 14.43055 | 0.2798328 | 38086.05 | 39.23585 | 575.4366 |  | 2.3489899 | 8.887091 | 0.4016355 | 31185.13575 | 25035.08
| 302.8855 | -0.4212255 | 9.2776454 | 14.43635 | 0.2828806 | 38147.42 | 40.16744 | 582.4997 |  | 2.3598523 | 9.191271 | 0.2907613 | 31185.13575 | 25035.08
| 302.5929 | -0.418651 | 9.2885438 | 14.61333 | 0.2859474 | 38235.07 | 39.18217 | 568.7837 |  | 2.3707507 | 9.189486 | 0.2123742 | 31185.13575 | 25035.08
| 301.6176 | -0.416035 | 9.2994883 | 14.6441 | 0.2890777 | 38345.15 | 39.76442 | 572.9863 |  | 2.3816952 | 8.445305 | 0.1504613 | 31185.13575 | 25035.08
| 302.1378 | -0.4135951 | 9.3095819 | 14.79106 | 0.2919798 | 38434.24 | 39.07773 | 563.1001 |  | 2.3917888 | 7.996138 | 0.1044997 | 31185.13575 | 25035.08
| 302.0728 | -0.4111495 | 9.3196018 | 14.8772 | 0.2948993 | 38537.85 | 39.01617 | 560.4725 |  | 2.4018087 | 8.201314 | 0.1333491 | 31185.13575 | 25035.08
| 301.2275 | -0.4084598 | 9.3304931 | 14.87537 | 0.2981309 | 38714.83 | 39.83427 | 568.6621 |  | 2.4127 | 7.894667 | 0.1471761 | 31185.13575 | 25035.08
| 300.5773 | -0.4057083 | 9.3415469 | 14.94821 | 0.3014157 | 38939.59 | 39.83021 | 568.8875 |  | 2.4237538 | 7.119556 | 0.1903021 | 31185.13575 | 25035.08
| 299.8622 | -0.4029717 | 9.3524002 | 15.08097 | 0.3046848 | 39137.84 | 39.26679 | 562.4632 |  | 2.4346071 | 7.010944 | 0.2327901 | 31185.13575 | 25035.08
| 300.2848 | -0.400388 | 9.3625486 | 15.11344 | 0.3077656 | 39325.89 | 39.64774 | 566.4159 |  | 2.4447555 | 6.773425 | 0.2894433 | 31185.13575 | 25035.08
| 300.4473 | -0.3976062 | 9.3733509 | 15.23254 | 0.3110945 | 39489.58 | 39.29982 | 561.5713 |  | 2.4555578 | 6.774515 | 0.3448914 | 31185.13575 | 25035.08
| 300.4473 | -0.3949925 | 9.3834185 | 15.3363 | 0.3142108 | 39624.96 | 39.08348 | 557.892 |  | 2.4656254 | 6.652447 | 0.3996651 | 31185.13575 | 25035.08
| 300.6099 | -0.392345 | 9.3934921 | 15.34204 | 0.317378 | 39730.29 | 39.83784 | 564.0392 |  | 2.475699 | 6.962287 | 0.4250351 | 31185.13575 | 25035.08
| 300.2523 | -0.3896888 | 9.4035063 | 15.4619 | 0.3205577 | 39857.61 | 39.49259 | 558.7929 |  | 2.4857132 | 7.450653 | 0.4501417 | 31185.13575 | 25035.08
| 301.13 | -0.386786 | 9.414355 | 15.58422 | 0.3240232 | 39974.58 | 39.23662 | 553.9808 |  | 2.4965619 | 7.240952 | 0.5023369 | 31185.13575 | 25035.08
| 301.1625 | -0.3840607 | 9.4244069 | 15.62486 | 0.3272742 | 40073.29 | 39.67748 | 556.5596 |  | 2.5066138 | 7.392067 | 0.5401182 | 31185.13575 | 25035.08
| 302.2678 | -0.3810495 | 9.4354013 | 15.74439 | 0.3308737 | 40205.59 | 39.46307 | 552.4545 |  | 2.5176082 | 7.068638 | 0.5907989 | 31185.13575 | 25035.08
| 303.113 | -0.3780076 | 9.4464049 | 15.8861 | 0.3345023 | 40344.54 | 39.06665 | 546.5968 |  | 2.5286118 | 7.62505 | 0.6135677 | 31185.13575 | 25035.08
| 304.0233 | -0.3749812 | 9.4572211 | 16.03949 | 0.3381219 | 40475.48 | 38.60188 | 539.9498 |  | 2.539428 | 8.472899 | 0.5952594 | 31185.13575 | 25035.08
| 304.4134 | -0.3721394 | 9.4672737 | 16.04324 | 0.3415165 | 40544.62 | 39.39085 | 545.5287 |  | 2.5494806 | 9.0914 | 0.6037973 | 31185.13575 | 25035.08
| 304.1533 | -0.3692708 | 9.4773 | 16.10465 | 0.3449459 | 40673.02 | 39.63337 | 546.5458 |  | 2.5595069 | 9.085785 | 0.6395542 | 31185.13575 | 25035.08
| 303.8282 | -0.3663744 | 9.487351 | 16.20248 | 0.3484067 | 40822.4 | 39.54939 | 544.5827 |  | 2.5695579 | 8.513558 | 0.6486537 | 31185.13575 | 25035.08
| 304.641 | -0.3632737 | 9.4980009 | 16.31844 | 0.3521202 | 41051.84 | 39.28499 | 542.0869 |  | 2.5802078 | 8.023737 | 0.6452252 | 31185.13575 | 25035.08
| 304.0233 | -0.3599442 | 9.5093012 | 16.41652 | 0.3560829 | 41299.9 | 39.21033 | 541.6614 |  | 2.5915081 | 7.930348 | 0.6288788 | 31185.13575 | 25035.08
| 303.2431 | -0.3567512 | 9.520006 | 16.43321 | 0.3599272 | 41541.89 | 39.75365 | 547.6981 |  | 2.6022129 | 6.975213 | 0.5864923 | 31185.13575 | 25035.08
| 303.5357 | -0.3537419 | 9.5300208 | 16.56214 | 0.3635027 | 41739.12 | 39.39472 | 543.7961 |  | 2.6122277 | 6.726323 | 0.531702 | 31185.13575 | 25035.08
| 302.788 | -0.3504223 | 9.5409086 | 16.7235 | 0.3674573 | 41974.03 | 38.85724 | 538.3717 |  | 2.6231155 | 7.755468 | 0.4515449 | 31185.13575 | 25035.08
| 302.6254 | -0.347322 | 9.5509962 | 16.75933 | 0.3711632 | 42177.57 | 39.23705 | 542.1749 |  | 2.6332031 | 8.399966 | 0.3850465 | 31185.13575 | 25035.08
| 302.1378 | -0.3439279 | 9.5619354 | 16.84705 | 0.3752316 | 42467.31 | 39.21475 | 543.0824 |  | 2.6441423 | 8.485595 | 0.293953 | 31185.13575 | 25035.08
| 302.2353 | -0.3404926 | 9.5728958 | 17.02211 | 0.3793216 | 42757.85 | 38.57732 | 537.5627 |  | 2.6551027 | 8.863541 | 0.1909428 | 31185.13575 | 25035.08
| 302.5604 | -0.3370099 | 9.5838623 | 17.09856 | 0.3834858 | 43002.16 | 38.71077 | 539.1509 |  | 2.6660692 | 9.342772 | 0.1139583 | 31185.13575 | 25035.08
| 303.1781 | -0.3334667 | 9.5949109 | 17.13368 | 0.3877288 | 43188.72 | 39.20672 | 543.3777 |  | 2.6771178 | 9.37815 | 0.06287945 | 31185.13575 | 25035.08
| 304.4134 | -0.329923 | 9.6058424 | 17.22187 | 0.3919728 | 43348.53 | 39.35749 | 543.5164 |  | 2.6880493 | 8.223978 | -0.02496548 | 31185.13575 | 25035.08
| 304.3484 | -0.3266445 | 9.6158515 | 17.431 | 0.3958639 | 43467.72 | 38.65305 | 534.4317 |  | 2.6980584 | 8.207675 | -0.08675539 | 31185.13575 | 25035.08
| 305.0311 | -0.3230272 | 9.6267587 | 17.43756 | 0.4002074 | 43616.29 | 39.37925 | 540.287 |  | 2.7089656 | 8.752448 | -0.1352763 | 31185.13575 | 25035.08
| 305.4537 | -0.3193754 | 9.6376778 | 17.62331 | 0.4045652 | 43763.76 | 38.91001 | 533.8152 |  | 2.7198847 | 8.807484 | -0.1708495 | 31185.13575 | 25035.08
| 305.7137 | -0.3157133 | 9.6484525 | 17.62042 | 0.408698 | 43728.08 | 39.83838 | 538.5519 |  | 2.7306594 | 8.493505 | -0.1937707 | 31185.13575 | 25035.08
| 305.6812 | -0.312197 | 9.6586945 | 17.74246 | 0.4131525 | 44048.93 | 39.6177 | 537.8352 |  | 2.7409014 | 8.418898 | -0.2044122 | 31185.13575 | 25035.08
| 304.9985 | -0.3083409 | 9.669668 | 17.94371 | 0.4177469 | 44164.63 | 39.13703 | 530.6279 |  | 2.7518749 | 9.017942 | -0.1907468 | 31185.13575 | 25035.08
| 304.6735 | -0.3044962 | 9.6806689 | 18.1049 | 0.4223266 | 44290.69 | 38.9142 | 526.3255 |  | 2.7628758 | 9.707899 | -0.201037 | 31185.13575 | 25035.08
| 303.8933 | -0.3006166 | 9.6916432 | 18.14852 | 0.4269785 | 44465.38 | 39.38493 | 529.8476 |  | 2.7738501 | 9.699746 | -0.2700396 | 31185.13575 | 25035.08
| 303.0155 | -0.2967538 | 9.7024515 | 18.27318 | 0.4316059 | 44658.89 | 39.3255 | 528.4243 |  | 2.7846584 | 10.24173 | -0.3148729 | 31185.13575 | 25035.08
| 302.9505 | -0.2927949 | 9.7134188 | 18.33147 | 0.4363348 | 44882.29 | 39.66149 | 531.4276 |  | 2.7956257 | 9.947836 | -0.3246185 | 31185.13575 | 25035.08
| 303.5031 | -0.2890845 | 9.7235642 | 18.39376 | 0.4407749 | 45125.99 | 39.89228 | 534.021 |  | 2.8057711 | 9.747198 | -0.3115124 | 31185.13575 | 25035.08
| 304.0883 | -0.2851033 | 9.7343567 | 18.61493 | 0.4455209 | 45327.98 | 39.26187 | 527.0043 |  | 2.8165636 | 9.161995 | -0.309518 | 31185.13575 | 25035.08
| 304.1858 | -0.2813407 | 9.7444444 | 18.64557 | 0.4500193 | 45532.44 | 39.71976 | 531.17 |  | 2.8266513 | 8.690908 | -0.3077937 | 31185.13575 | 25035.08
| 305.1286 | -0.2772004 | 9.7554298 | 18.7938 | 0.4549636 | 45730.94 | 39.56917 | 528.7854 |  | 2.8376367 | 8.817197 | -0.3170485 | 31185.13575 | 25035.08
| 304.901 | -0.2733822 | 9.7654638 | 18.85054 | 0.459534 | 45925.67 | 39.8862 | 531.3516 |  | 2.8476707 | 9.470032 | -0.3489484 | 31185.13575 | 25035.08
| 306.4289 | -0.269141 | 9.7764974 | 18.94714 | 0.4646011 | 46129.75 | 40.0481 | 532.1276 |  | 2.8587043 | 9.163875 | -0.346633 | 31185.13575 | 25035.08
| 307.3391 | -0.2648891 | 9.7874306 | 19.09231 | 0.4696898 | 46316.19 | 39.94733 | 530.0065 |  | 2.8696375 | 9.497058 | -0.3219454 | 31185.13575 | 25035.08
| 306.8515 | -0.2609526 | 9.7974582 | 19.18864 | 0.4743864 | 46468.32 | 40.0871 | 530.0465 |  | 2.8796651 | 9.270931 | -0.2977237 | 31185.13575 | 25035.08
| 307.6317 | -0.2566473 | 9.8082979 | 19.34513 | 0.4795354 | 46637.44 | 39.94961 | 527.2989 |  | 2.8905048 | 8.970583 | -0.2298386 | 31185.13575 | 25035.08
| 307.8918 | -0.2526281 | 9.8183172 | 19.50226 | 0.4843322 | 46738.54 | 39.81417 | 523.7697 |  | 2.9005241 | 10.02388 | -0.2062943 | 31185.13575 | 25035.08
| 306.754 | -0.2482006 | 9.8292355 | 19.53631 | 0.4896405 | 46679.33 | 40.5899 | 526.0596 |  | 2.9114424 | 10.4469 | -0.2046269 | 31185.13575 | 25035.08
| 307.3066 | -0.2440288 | 9.8394145 | 19.71358 | 0.494608 | 46834.45 | 40.31386 | 522.0506 |  | 2.9216214 | 10.68482 | -0.1818568 | 31185.13575 | 25035.08
| 306.5264 | -0.2395739 | 9.8501656 | 19.89091 | 0.4999291 | 47059.01 | 40.04344 | 519.0116 |  | 2.9323725 | 11.36534 | -0.1594794 | 31185.13575 | 25035.08
| 306.3314 | -0.2352917 | 9.8604084 | 19.89486 | 0.5050634 | 47296.68 | 40.65616 | 524.845 |  | 2.9426153 | 11.11168 | -0.1057507 | 31185.13575 | 25035.08
| 305.2261 | -0.2306761 | 9.8713297 | 19.98563 | 0.5105537 | 47547.04 | 40.84636 | 526.5733 |  | 2.9535366 | 10.73307 | -0.04206738 | 31185.13575 | 25035.08
| 304.706 | -0.226108 | 9.8820268 | 20.13167 | 0.5160354 | 47874.25 | 40.66705 | 526.039 |  | 2.9642337 | 9.627402 | 0.02093761 | 31185.13575 | 25035.08
| 304.6735 | -0.2213843 | 9.8929961 | 20.24986 | 0.5217191 | 48227.73 | 40.64631 | 527.3141 |  | 2.975203 | 9.423021 | 0.09379075 | 31185.13575 | 25035.08
| 305.0636 | -0.2168494 | 9.9033834 | 20.39938 | 0.5270917 | 48543.79 | 40.44885 | 526.5087 |  | 2.9855903 | 10.19936 | 0.1349599 | 31185.13575 | 25035.08
| 306.1038 | -0.2120445 | 9.9142242 | 20.42014 | 0.5328734 | 48932.16 | 40.90911 | 532.9723 |  | 2.9964311 | 9.620929 | 0.1861589 | 31185.13575 | 25035.08
| 305.7787 | -0.2075283 | 9.9243681 | 20.58546 | 0.5382404 | 49274.71 | 40.60671 | 531.5836 |  | 3.006575 | 9.595386 | 0.2473629 | 31185.13575 | 25035.08
| 306.949 | -0.2025698 | 9.935349 | 20.74288 | 0.5441769 | 49637.95 | 40.42139 | 531.2444 |  | 3.0175559 | 10.53017 | 0.328339 | 31185.13575 | 25035.08
| 308.3794 | -0.1975595 | 9.9463559 | 20.80046 | 0.5501723 | 49953.09 | 40.77122 | 535.3616 |  | 3.0285628 | 10.92668 | 0.4184334 | 31185.13575 | 25035.08
| 308.2169 | -0.1929523 | 9.9563573 | 20.9988 | 0.5556686 | 50208.95 | 40.41044 | 531.9226 |  | 3.0385642 | 11.02608 | 0.4770309 | 31185.13575 | 25035.08
| 309.0946 | -0.1878264 | 9.9673732 | 21.04529 | 0.5618088 | 50455.26 | 40.87747 | 536.0353 |  | 3.0495801 | 11.04071 | 0.4940038 | 31185.13575 | 25035.08
| 309.4197 | -0.1826516 | 9.9783711 | 21.23502 | 0.567989 | 50642.45 | 40.70977 | 532.9754 |  | 3.060578 | 11.01675 | 0.5401328 | 31185.13575 | 25035.08
| 308.8671 | -0.1774185 | 9.9893725 | 21.32334 | 0.5742489 | 50836.17 | 41.02562 | 534.7352 |  | 3.0715794 | 11.15414 | 0.5657924 | 31185.13575 | 25035.08
| 309.0946 | -0.1726108 | 9.9993743 | 21.53157 | 0.5799861 | 50988.21 | 40.73725 | 530.3449 |  | 3.0815812 | 10.86145 | 0.5911651 | 31185.13575 | 25035.08
| 307.8918 | -0.1672937 | 10.0103189 | 21.60995 | 0.5863541 | 51129.82 | 41.14457 | 532.1617 |  | 3.0925258 | 11.15939 | 0.6154297 | 31185.13575 | 25035.08
| 307.1441 | -0.1618705 | 10.0213612 | 21.73928 | 0.5928371 | 51266.7 | 41.33193 | 531.7222 |  | 3.1035681 | 11.05621 | 0.6488596 | 31185.13575 | 25035.08
| 306.1038 | -0.1564861 | 10.032202 | 21.89057 | 0.5992796 | 51433.3 | 41.38576 | 530.5242 |  | 3.1144089 | 11.37224 | 0.6725675 | 31185.13575 | 25035.08
| 306.3314 | -0.1514156 | 10.0423029 | 22.01473 | 0.605336 | 51578.47 | 41.52528 | 530.1072 |  | 3.1245098 | 11.74797 | 0.6676416 | 31185.13575 | 25035.08
| 305.8438 | -0.1458489 | 10.0532721 | 22.17037 | 0.6119876 | 51748.44 | 41.57936 | 528.9029 |  | 3.135479 | 11.94452 | 0.6719216 | 31185.13575 | 25035.08
| 307.0791 | -0.1402294 | 10.0642316 | 22.28294 | 0.6187125 | 51945.9 | 41.81299 | 529.8082 |  | 3.1464385 | 11.58493 | 0.6951434 | 31185.13575 | 25035.08
| 307.8268 | -0.1348314 | 10.0746421 | 22.4334 | 0.6251586 | 52189.89 | 41.79959 | 529.2892 |  | 3.156849 | 11.47236 | 0.7004025 | 31185.13575 | 25035.08
| 309.3872 | -0.1291162 | 10.0855542 | 22.59462 | 0.6319771 | 52431.38 | 41.78757 | 528.5382 |  | 3.1677611 | 11.97194 | 0.6959787 | 31185.13575 | 25035.08
| 310.1349 | -0.1233304 | 10.0964827 | 22.71817 | 0.638919 | 52707 | 41.92863 | 529.6959 |  | 3.1786896 | 11.95888 | 0.7101656 | 31185.13575 | 25035.08
| 311.2076 | -0.1174473 | 10.1074896 | 22.86846 | 0.6459446 | 53002.93 | 41.94471 | 529.9511 |  | 3.1896965 | 12.26016 | 0.6787847 | 31185.13575 | 25035.08
| 311.3377 | -0.1115505 | 10.118376 | 23.02734 | 0.6529889 | 53297.54 | 41.92526 | 529.8624 |  | 3.2005829 | 12.6502 | 0.6386208 | 31185.13575 | 25035.08
| 311.0126 | -0.10607 | 10.1283951 | 23.15878 | 0.6595535 | 53521.57 | 42.01319 | 530.0529 |  | 3.210602 | 12.98332 | 0.6075773 | 31185.13575 | 25035.08
| 311.1101 | -0.09997529 | 10.1394259 | 23.33044 | 0.6668279 | 53792.23 | 41.98154 | 529.4066 |  | 3.2216328 | 12.99729 | 0.5588775 | 31185.13575 | 25035.08
| 311.0451 | -0.09437381 | 10.1494438 | 23.43146 | 0.6735277 | 54038.95 | 42.19089 | 531.0417 |  | 3.2316507 | 13.02884 | 0.5020312 | 31185.13575 | 25035.08
| 310.785 | -0.08871736 | 10.1594719 | 23.53684 | 0.6802975 | 54233.89 | 42.42401 | 532.119 |  | 3.2416788 | 12.8114 | 0.4364799 | 31185.13575 | 25035.08
| 309.9723 | -0.08247262 | 10.1704271 | 23.75619 | 0.6877566 | 54412.39 | 42.27412 | 528.9989 |  | 3.252634 | 12.72445 | 0.3183066 | 31185.13575 | 25035.08
| 309.0296 | -0.07609498 | 10.1814895 | 23.90665 | 0.6953744 | 54598.08 | 42.42042 | 528.7041 |  | 3.2636964 | 12.96024 | 0.2018685 | 31185.13575 | 25035.08
| 308.9321 | -0.07026077 | 10.1915051 | 24.02144 | 0.7023444 | 54744.14 | 42.66132 | 529.1116 |  | 3.273712 | 13.05182 | 0.1132843 | 31185.13575 | 25035.08
| 307.5992 | -0.06390327 | 10.202314 | 24.11712 | 0.7099709 | 54894.66 | 43.05072 | 530.6061 |  | 3.2845209 | 12.96029 | 0.043216 | 31185.13575 | 25035.08
| 308.1194 | -0.05792664 | 10.2123786 | 24.22921 | 0.7171167 | 55064.5 | 43.29859 | 531.3619 |  | 3.2945855 | 12.47769 | 0 | 31185.13575 | 25035.08
| 308.2494 | -0.05146114 | 10.2231405 | 24.43591 | 0.7248248 | 55261.14 | 43.19996 | 529.0486 |  | 3.3053474 | 12.1822 | -0.05964758 | 31185.13575 | 25035.08
| 307.9243 | -0.04527651 | 10.2333256 | 24.48437 | 0.7322435 | 55503.66 | 43.67835 | 532.8521 |  | 3.3155325 | 12.14016 | -0.1270414 | 31185.13575 | 25035.08
| 308.8345 | -0.03852107 | 10.244364 | 24.70836 | 0.7403213 | 55742.53 | 43.51367 | 530.4043 |  | 3.3265709 | 11.30846 | -0.1682197 | 31185.13575 | 25035.08
| 310.9801 | -0.03195327 | 10.2549573 | 24.95713 | 0.748156 | 55968.8 | 43.23567 | 526.9196 |  | 3.3371642 | 12.25458 | -0.1921829 | 31185.13575 | 25035.08
| 310.8175 | -0.02547444 | 10.2652934 | 25.03094 | 0.755922 | 56234.86 | 43.61416 | 530.0241 |  | 3.3475003 | 13.25773 | -0.1661465 | 31185.13575 | 25035.08
| 312.1829 | -0.01871972 | 10.275967 | 25.11721 | 0.7640156 | 56520.86 | 43.96147 | 532.9748 |  | 3.3581739 | 13.91794 | -0.1156321 | 31185.13575 | 25035.08
| 312.4755 | -0.01228995 | 10.2860104 | 25.29718 | 0.7716807 | 56802.4 | 43.88817 | 532.2921 |  | 3.3682173 | 13.80824 | -0.08217978 | 31185.13575 | 25035.08
| 313.4507 | -0.005194903 | 10.2969671 | 25.48581 | 0.7801715 | 57129.41 | 43.83778 | 532.049 |  | 3.379174 | 13.77677 | -0.0490406 | 31185.13575 | 25035.08
| 313.9708 | 0.00191829 | 10.3078557 | 25.6335 | 0.7886766 | 57458.11 | 43.94421 | 533.2667 |  | 3.3900626 | 13.74331 | -0.02439156 | 31185.13575 | 25035.08
| 313.8083 | 0.009168834 | 10.3188197 | 25.76856 | 0.7973521 | 57792.19 | 44.10935 | 535.0286 |  | 3.4010266 | 13.15075 | 0 | 31185.13575 | 25035.08
| 313.8083 | 0.01593 | 10.3289424 | 25.96648 | 0.8054059 | 58060.42 | 44.00986 | 533.8093 |  | 3.4111493 | 12.99093 | 0.02412792 | 31185.13575 | 25035.08
| 312.9306 | 0.02331532 | 10.339876 | 26.19493 | 0.8142436 | 58367.17 | 43.85045 | 532.2129 |  | 3.4220829 | 14.32454 | 0.07994383 | 31185.13575 | 25035.08
| 311.5327 | 0.03071103 | 10.3507303 | 26.31057 | 0.8231175 | 58686.14 | 44.10631 | 534.5593 |  | 3.4329372 | 15.61379 | 0.1112692 | 31185.13575 | 25035.08
| 311.8253 | 0.03765232 | 10.3608012 | 26.39864 | 0.8314138 | 58993.16 | 44.41027 | 537.4823 |  | 3.4430081 | 15.25748 | 0.1028081 | 31185.13575 | 25035.08
| 310.525 | 0.04532666 | 10.3718015 | 26.55908 | 0.8405832 | 59303.98 | 44.5241 | 538.3305 |  | 3.4540084 | 14.75542 | 0.07075491 | 31185.13575 | 25035.08
| 310.0374 | 0.05238255 | 10.381819 | 26.6769 | 0.8490168 | 59565.93 | 44.75169 | 539.9217 |  | 3.4640259 | 14.31059 | 0.04689967 | 31185.13575 | 25035.08
| 309.5172 | 0.06009414 | 10.3926647 | 26.83585 | 0.8582712 | 59841.1 | 44.89412 | 540.5528 |  | 3.4748716 | 13.3487 | 0.02329412 | 31185.13575 | 25035.08
| 310.6225 | 0.06804718 | 10.4037323 | 26.99897 | 0.867768 | 60119.45 | 45.03816 | 541.1547 |  | 3.4859392 | 12.63877 | 0.007714525 | 31185.13575 | 25035.08
| 312.508 | 0.07592699 | 10.4145539 | 27.11916 | 0.8772105 | 60351.39 | 45.36222 | 542.8053 |  | 3.4967608 | 11.96105 | -0.02297959 | 31185.13575 | 25035.08
| 312.6055 | 0.08341185 | 10.4247387 | 27.24275 | 0.8861463 | 60579.73 | 45.62198 | 544.0851 |  | 3.5069456 | 12.22329 | -0.04567219 | 31185.13575 | 25035.08
| 313.5807 | 0.09146593 | 10.4355768 | 27.38333 | 0.8958035 | 60782.67 | 45.90141 | 544.8876 |  | 3.5177837 | 12.52312 | -0.07554819 | 31185.13575 | 25035.08
| 314.2634 | 0.09975915 | 10.4466331 | 27.61017 | 0.9055436 | 60987.27 | 45.86231 | 542.8616 |  | 3.52884 | 12.5075 | -0.06005058 | 31185.13575 | 25035.08
| 316.3765 | 0.1080665 | 10.4575461 | 27.76825 | 0.915651 | 61238.16 | 46.07763 | 543.5957 |  | 3.539753 | 13.13217 | -0.05211413 | 31185.13575 | 25035.08
| 316.669 | 0.1157007 | 10.4675503 | 27.94255 | 0.9247676 | 61452.59 | 46.15864 | 543.1213 |  | 3.5497572 | 13.63769 | -0.01478982 | 31185.13575 | 25035.08
| 316.7015 | 0.1240973 | 10.4783818 | 28.10805 | 0.9348237 | 61658.42 | 46.36244 | 543.2347 |  | 3.5605887 | 14.01254 | 0.01467241 | 31185.13575 | 25035.08
| 316.1814 | 0.1327103 | 10.4893775 | 28.24691 | 0.9451352 | 61881.22 | 46.67152 | 544.4178 |  | 3.5715844 | 14.71943 | 0.0436761 | 31185.13575 | 25035.08
| 316.2464 | 0.1406413 | 10.4993885 | 28.40667 | 0.9546276 | 62076.7 | 46.84079 | 544.3911 |  | 3.5815954 | 14.71799 | 0.09395112 | 31185.13575 | 25035.08
| 316.409 | 0.1486889 | 10.5094444 | 28.56457 | 0.9642387 | 62280.35 | 47.01812 | 544.519 |  | 3.5916513 | 14.66163 | 0.1291898 | 31185.13575 | 25035.08
| 314.556 | 0.1575015 | 10.5203384 | 28.80718 | 0.9747786 | 62506.46 | 46.95302 | 542.4688 |  | 3.6025453 | 14.73977 | 0.1638443 | 31185.13575 | 25035.08
| 315.2387 | 0.1657696 | 10.5304581 | 28.96734 | 0.9846681 | 62754.13 | 47.10913 | 542.9322 |  | 3.612665 | 15.06221 | 0.1982055 | 31185.13575 | 25035.08
| 313.4182 | 0.1747422 | 10.5413265 | 29.21578 | 0.9954148 | 63026.22 | 47.00507 | 541.1324 |  | 3.6235334 | 15.97201 | 0.2179605 | 31185.13575 | 25035.08
| 313.4507 | 0.1831408 | 10.5513909 | 29.2139 | 1.00547 | 63274.39 | 47.74988 | 546.6753 |  | 3.6335978 | 16.16255 | 0.2306075 | 31185.13575 | 25035.08
| 313.9383 | 0.1916253 | 10.5614481 | 29.49499 | 1.015594 | 63531.98 | 47.47052 | 543.4865 |  | 3.643655 | 15.96406 | 0.2431305 | 31185.13575 | 25035.08
| 312.768 | 0.2009649 | 10.5724067 | 29.71038 | 1.02675 | 63816.32 | 47.4996 | 542.9216 |  | 3.6546136 | 16.67024 | 0.2277739 | 31185.13575 | 25035.08
| 313.0931 | 0.2103676 | 10.5833283 | 29.91868 | 1.038011 | 64131.57 | 47.53817 | 542.8233 |  | 3.6655352 | 16.67239 | 0.226383 | 31185.13575 | 25035.08
| 312.9956 | 0.2191233 | 10.5934009 | 29.91957 | 1.048504 | 64448.36 | 48.23829 | 548.757 |  | 3.6756078 | 16.17553 | 0.2183726 | 31185.13575 | 25035.08
| 314.0684 | 0.228387 | 10.6039452 | 30.22147 | 1.059575 | 64770.85 | 47.91216 | 545.7397 |  | 3.6861521 | 15.92206 | 0.18999 | 31185.13575 | 25035.08
| 315.6613 | 0.2385278 | 10.6153536 | 30.32506 | 1.071715 | 65151.07 | 48.33559 | 549.5072 |  | 3.6975605 | 15.82719 | 0.1619092 | 31185.13575 | 25035.08
| 317.8393 | 0.2480404 | 10.6259374 | 30.5739 | 1.08308 | 65446.78 | 48.23271 | 548.0058 |  | 3.7081443 | 16.05904 | 0.1273833 | 31185.13575 | 25035.08
| 319.3672 | 0.2580982 | 10.6370079 | 30.7104 | 1.095192 | 65790.57 | 48.54974 | 550.4579 |  | 3.7192148 | 15.3268 | 0.09325043 | 31185.13575 | 25035.08
| 319.9198 | 0.2680685 | 10.6478496 | 30.8942 | 1.106517 | 65862.1 | 48.8109 | 549.315 |  | 3.7300565 | 15.11545 | 0.07280273 | 31185.13575 | 25035.08
| 320.0824 | 0.2776495 | 10.6580232 | 31.07939 | 1.118503 | 66281.37 | 48.88518 | 550.7448 |  | 3.7402301 | 15.38395 | 0.03285308 | 31185.13575 | 25035.08
| 320.0824 | 0.2871157 | 10.6680234 | 31.23209 | 1.12981 | 66517.94 | 49.1331 | 551.6315 |  | 3.7502303 | 16.03457 | 0.006527946 | 31185.13575 | 25035.08
| 320.1149 | 0.2973883 | 10.6788807 | 31.40634 | 1.142155 | 66782.72 | 49.36758 | 552.4001 |  | 3.7610876 | 15.78125 | -0.01944427 | 31185.13575 | 25035.08
| 318.4245 | 0.3079733 | 10.6899508 | 31.64866 | 1.154772 | 67046.12 | 49.38277 | 551.2282 |  | 3.7721577 | 16.0356 | -0.05149602 | 31185.13575 | 25035.08
| 316.3114 | 0.3185854 | 10.700893 | 31.82148 | 1.167493 | 67270.51 | 49.66841 | 551.8518 |  | 3.7830999 | 16.10063 | -0.0511056 | 31185.13575 | 25035.08
| 316.7666 | 0.3283611 | 10.7108949 | 32.00708 | 1.179189 | 67484.5 | 49.82822 | 551.6833 |  | 3.7931018 | 16.56864 | -0.05076599 | 31185.13575 | 25035.08
| 315.5637 | 0.3390646 | 10.721722 | 32.23137 | 1.191993 | 67703.73 | 49.93498 | 550.777 |  | 3.8039289 | 16.93252 | -0.05039205 | 31185.13575 | 25035.08
| 315.3687 | 0.3491412 | 10.7318029 | 32.33901 | 1.204061 | 67910.22 | 50.39002 | 552.9023 |  | 3.8140098 | 16.82162 | -0.04378976 | 31185.13575 | 25035.08
| 314.8811 | 0.3601649 | 10.7427209 | 32.509 | 1.217252 | 68141.46 | 50.69701 | 553.7311 |  | 3.8249278 | 16.27265 | -0.04967661 | 31185.13575 | 25035.08
| 315.2387 | 0.3704047 | 10.7527533 | 32.71826 | 1.229476 | 68374.88 | 50.78308 | 553.12 |  | 3.8349602 | 16.32665 | -0.04935567 | 31185.13575 | 25035.08
| 315.2062 | 0.3807604 | 10.7628007 | 32.8807 | 1.241881 | 68615.77 | 51.03622 | 553.9451 |  | 3.8450076 | 16.03323 | -0.02451418 | 31185.13575 | 25035.08
| 315.8238 | 0.3921229 | 10.7737248 | 33.08839 | 1.255472 | 68874.39 | 51.208 | 553.9452 |  | 3.8559317 | 15.99749 | 0 | 31185.13575 | 25035.08
| 317.2542 | 0.4034952 | 10.7845331 | 33.29172 | 1.269104 | 69106.97 | 51.41026 | 553.8965 |  | 3.86674 | 16.12526 | 0.00603749 | 31185.13575 | 25035.08
| 317.6117 | 0.4142354 | 10.794633 | 33.48428 | 1.281941 | 69320.16 | 51.59561 | 553.7686 |  | 3.8768399 | 16.65321 | 0.01798361 | 31185.13575 | 25035.08
| 317.6768 | 0.4250219 | 10.8046659 | 33.68875 | 1.294843 | 69540.38 | 51.73482 | 553.3593 |  | 3.8868728 | 17.40684 | 0.01190562 | 31185.13575 | 25035.08
| 320.2449 | 0.4368088 | 10.8155223 | 33.90277 | 1.308949 | 69787.68 | 51.90971 | 553.2081 |  | 3.8977292 | 18.02999 | 0.005908609 | 31185.13575 | 25035.08
| 320.2449 | 0.44788 | 10.8255926 | 34.06251 | 1.322215 | 70051.28 | 52.19049 | 554.4045 |  | 3.9077995 | 17.87097 | 0.01173974 | 31185.13575 | 25035.08
| 322.3254 | 0.459996 | 10.8365243 | 34.33083 | 1.336678 | 70327.53 | 52.17355 | 553.0065 |  | 3.9187312 | 18.44401 | 0.005829259 | 31185.13575 | 25035.08
| 322.2929 | 0.471222 | 10.846536 | 34.52166 | 1.350103 | 70609.92 | 52.33495 | 553.4715 |  | 3.9287429 | 18.7525 | 0 | 31185.13575 | 25035.08
| 323.8532 | 0.4836664 | 10.8575339 | 34.74118 | 1.365007 | 70928.87 | 52.47775 | 553.7906 |  | 3.9397408 | 18.99732 | -0.01726643 | 31185.13575 | 25035.08
| 323.8532 | 0.4961699 | 10.8684648 | 34.99223 | 1.379974 | 71242.43 | 52.51544 | 553.2181 |  | 3.9506717 | 19.0718 | -0.03430542 | 31185.13575 | 25035.08
| 322.878 | 0.5088558 | 10.8794297 | 35.09542 | 1.395179 | 71580.75 | 53.05103 | 556.8651 |  | 3.9616366 | 18.75905 | -0.04545029 | 31185.13575 | 25035.08
| 323.1056 | 0.5205572 | 10.8894327 | 35.35573 | 1.409159 | 71889.07 | 52.9749 | 555.6786 |  | 3.9716396 | 18.55099 | -0.07908315 | 31185.13575 | 25035.08
| 322.943 | 0.53243 | 10.8994751 | 35.51269 | 1.423379 | 72215.99 | 53.25022 | 557.4605 |  | 3.981682 | 18.52237 | -0.1123445 | 31185.13575 | 25035.08
| 324.0158 | 0.5444011 | 10.9095076 | 35.83402 | 1.437679 | 72544.66 | 52.96845 | 554.8354 |  | 3.9917145 | 18.51326 | -0.1396501 | 31185.13575 | 25035.08
| 321.9028 | 0.5574553 | 10.9203314 | 35.99967 | 1.45333 | 72889.56 | 53.29202 | 556.838 |  | 4.0025383 | 19.12359 | -0.1831771 | 31185.13575 | 25035.08
| 322.1953 | 0.5696484 | 10.9303407 | 36.23322 | 1.467878 | 73180.96 | 53.33978 | 556.3797 |  | 4.0125476 | 19.82876 | -0.2096716 | 31185.13575 | 25035.08
| 322.0653 | 0.5821403 | 10.9404791 | 36.43336 | 1.482802 | 73497.97 | 53.50303 | 557.0497 |  | 4.022686 | 20.38761 | -0.2084471 | 31185.13575 | 25035.08
| 320.0824 | 0.5957842 | 10.9514584 | 36.63955 | 1.499162 | 73860.75 | 53.70894 | 558.2001 |  | 4.0336653 | 20.86326 | -0.2180194 | 31185.13575 | 25035.08
| 318.4245 | 0.6093288 | 10.9622501 | 36.80628 | 1.515403 | 74217.33 | 54.03592 | 560.2951 |  | 4.044457 | 20.07333 | -0.2274489 | 31185.13575 | 25035.08
| 319.4647 | 0.6222005 | 10.9723905 | 37.12044 | 1.530742 | 74539.03 | 53.8266 | 558.0411 |  | 4.0545974 | 19.79189 | -0.236847 | 31185.13575 | 25035.08
| 318.7495 | 0.6362726 | 10.9833504 | 37.25297 | 1.547607 | 74928.41 | 54.27356 | 561.3324 |  | 4.0655573 | 19.4703 | -0.2353435 | 31185.13575 | 25035.08
| 320.895 | 0.6499666 | 10.9939185 | 37.52268 | 1.564019 | 75264.82 | 54.2635 | 560.5748 |  | 4.0761254 | 19.77269 | -0.2125008 | 31185.13575 | 25035.08
| 320.0173 | 0.6631485 | 11.0039797 | 37.63282 | 1.579816 | 75645.87 | 54.70467 | 564.0649 |  | 4.0861866 | 19.14493 | -0.1637621 | 31185.13575 | 25035.08
| 320.57 | 0.6767834 | 11.0142737 | 37.90377 | 1.596101 | 76026.09 | 54.63928 | 563.4529 |  | 4.0964806 | 19.16706 | -0.1102952 | 31185.13575 | 25035.08
| 322.5204 | 0.6910593 | 11.0249405 | 38.08276 | 1.613213 | 76445.34 | 54.90099 | 565.6548 |  | 4.1071474 | 19.47949 | -0.06265255 | 31185.13575 | 25035.08
| 322.7805 | 0.7046965 | 11.0350247 | 38.2739 | 1.629504 | 76821.37 | 55.09105 | 567.048 |  | 4.1172316 | 19.22446 | -0.04152996 | 31185.13575 | 25035.08
| 325.3486 | 0.7196948 | 11.0459938 | 38.46945 | 1.647479 | 77248.83 | 55.33586 | 569.0287 |  | 4.1282007 | 18.32701 | -0.03611295 | 31185.13575 | 25035.08
| 327.1365 | 0.7347103 | 11.0568691 | 38.75366 | 1.665462 | 77658.89 | 55.29335 | 568.5779 |  | 4.139076 | 18.78019 | -0.02050489 | 31185.13575 | 25035.08
| 327.8517 | 0.7487803 | 11.0669429 | 38.97819 | 1.682288 | 78039.62 | 55.38619 | 569.1899 |  | 4.1491498 | 19.27228 | -0.01019317 | 31185.13575 | 25035.08
| 329.1845 | 0.7641533 | 11.0778302 | 39.24693 | 1.700704 | 78495.97 | 55.37954 | 569.4747 |  | 4.1600371 | 20.26047 | -0.01013367 | 31185.13575 | 25035.08
| 328.6644 | 0.7785096 | 11.0878944 | 39.41102 | 1.717864 | 78886.18 | 55.67208 | 571.7232 |  | 4.1701013 | 20.37688 | -0.03022992 | 31185.13575 | 25035.08
| 328.5343 | 0.7941482 | 11.0987357 | 39.69447 | 1.736608 | 79316.07 | 55.64319 | 571.5034 |  | 4.1809426 | 21.03579 | -0.06008469 | 31185.13575 | 25035.08
| 326.7464 | 0.8101642 | 11.1097308 | 39.86724 | 1.755782 | 79745.21 | 55.9939 | 574.18 |  | 4.1919377 | 21.4826 | -0.1044907 | 31185.13575 | 25035.08
| 326.8114 | 0.8250995 | 11.1198635 | 40.0643 | 1.773595 | 80113.78 | 56.2147 | 575.532 |  | 4.2020704 | 21.12083 | -0.1385029 | 31185.13575 | 25035.08
| 325.0235 | 0.8411028 | 11.1306118 | 40.32806 | 1.792779 | 80529.47 | 56.26561 | 575.7519 |  | 4.2128187 | 20.57515 | -0.152382 | 31185.13575 | 25035.08
| 324.8285 | 0.8562353 | 11.1406895 | 40.55072 | 1.810909 | 80919.44 | 56.39561 | 576.5962 |  | 4.2228964 | 20.39899 | -0.1612722 | 31185.13575 | 25035.08
| 323.6582 | 0.8729747 | 11.1517106 | 40.87794 | 1.830893 | 81345.43 | 56.27162 | 575.4129 |  | 4.2339175 | 20.79397 | -0.165145 | 31185.13575 | 25035.08
| 322.3254 | 0.8897208 | 11.1626051 | 41.15961 | 1.85097 | 81766.29 | 56.29699 | 575.3534 |  | 4.244812 | 21.74444 | -0.1641017 | 31185.13575 | 25035.08
| 322.0003 | 0.9053381 | 11.1726763 | 41.27117 | 1.869662 | 82137.08 | 56.80922 | 578.9285 |  | 4.2548832 | 22.40078 | -0.1583415 | 31185.13575 | 25035.08
| 322.9756 | 0.9224289 | 11.1835697 | 41.51596 | 1.890121 | 82507.65 | 56.99377 | 579.5362 |  | 4.2657766 | 22.32396 | -0.1286794 | 31185.13575 | 25035.08
| 323.1381 | 0.9399671 | 11.1946312 | 41.85001 | 1.910761 | 82867.45 | 56.90378 | 577.8716 |  | 4.2768381 | 22.56034 | -0.09949641 | 31185.13575 | 25035.08
| 328.1768 | 0.9575445 | 11.2055731 | 42.01997 | 1.93213 | 83292.78 | 57.32895 | 580.7976 |  | 4.28778 | 22.30345 | -0.07525917 | 31185.13575 | 25035.08
| 330.9074 | 0.9751724 | 11.2165087 | 42.30422 | 1.953269 | 83689.31 | 57.38756 | 580.6361 |  | 4.2987156 | 21.97989 | -0.07476812 | 31185.13575 | 25035.08
| 332.2727 | 0.993046 | 11.2274259 | 42.63345 | 1.974671 | 84056.1 | 57.33167 | 579.2406 |  | 4.3096328 | 21.781 | -0.07890058 | 31185.13575 | 25035.08
| 332.6627 | 1.00966 | 11.2374503 | 42.86811 | 1.994525 | 84389.08 | 57.50248 | 579.6321 |  | 4.3196572 | 22.51888 | -0.07379906 | 31185.13575 | 25035.08
| 332.8903 | 1.028036 | 11.2484185 | 43.10909 | 2.016524 | 84730.36 | 57.76292 | 580.3562 |  | 4.3306254 | 23.42344 | -0.06411482 | 31185.13575 | 25035.08
| 338.9691 | 1.04678 | 11.2594954 | 45.43378 | 2.038648 | 85002.97 | 51.99387 | 533.9773 |  | 4.3417023 | 25.29378 | -0.04998441 | 31185.13575 | 25035.08
| 337.4413 | 1.065466 | 11.2703812 | 51.63402 | 2.060166 | 85288.3 | 39.25819 | 434.4481 |  | 4.3525881 | 77.71441 | 0.284109 | 31185.13575 | 25035.08
| 337.2462 | 1.08299 | 11.280477 | 51.91461 | 2.081079 | 85821.11 | 39.28536 | 435.3791 |  | 4.3626839 | 128.4397 | 0.6015791 | 31185.13575 | 25035.08
| 338.189 | 1.100505 | 11.2905073 | 52.1885 | 2.10206 | 86557.33 | 39.24784 | 437.2496 |  | 4.3727142 | 159.8134 | 0.9088831 | 31185.13575 | 25035.08
| 335.816 | 1.119448 | 11.3012641 | 52.60837 | 2.124775 | 87503.48 | 38.93836 | 438.198 |  | 4.383471 | 173.903 | 1.28256 | 31185.13575 | 25035.08
| 335.881 | 1.137401 | 11.3113433 | 52.71562 | 2.146245 | 88632.19 | 39.06052 | 444.0197 |  | 4.3935502 | 167.1968 | 1.632108 | 31185.13575 | 25035.08
| 336.2385 | 1.155432 | 11.321344 | 52.95967 | 2.167816 | 90007.38 | 38.86781 | 449.0286 |  | 4.4035509 | 141.2215 | 1.995015 | 31185.13575 | 25035.08
| 335.0033 | 1.175284 | 11.3322578 | 53.29128 | 2.191557 | 91742.86 | 38.48528 | 454.6174 |  | 4.4144647 | 91.21734 | 2.413871 | 31185.13575 | 25035.08
| 335.4584 | 1.195492 | 11.3432438 | 53.52852 | 2.215743 | 93814.05 | 38.18221 | 463.0544 |  | 4.4254507 | 32.83393 | 2.847918 | 31185.13575 | 25035.08
| 336.6936 | 1.216229 | 11.3544001 | 53.78595 | 2.240553 | 96320.27 | 37.75643 | 473.2648 |  | 4.436607 | 28.06839 | 3.298174 | 31185.13575 | 25035.08
| 339.7818 | 1.236072 | 11.3649568 | 53.99543 | 2.26431 | 99363.53 | 37.2606 | 486.612 |  | 4.4471637 | 27.93443 | 3.204621 | 31185.13575 | 25035.08
| 341.5697 | 1.257626 | 11.3763025 | 54.30113 | 2.290072 | 102079.8 | 36.79875 | 497.4276 |  | 4.4585094 | 28.13625 | 2.932536 | 31185.13575 | 25035.08
| 343.8451 | 1.278298 | 11.3870674 | 54.5846 | 2.314913 | 104766.4 | 36.38382 | 508.4407 |  | 4.4692743 | 29.51411 | 2.659901 | 31185.13575 | 25035.08
| 344.6903 | 1.299468 | 11.3979764 | 54.88177 | 2.340187 | 107332.9 | 36.01385 | 518.8135 |  | 4.4801833 | 30.07523 | 2.372326 | 31185.13575 | 25035.08
| 345.3079 | 1.319289 | 11.4080502 | 55.22115 | 2.363824 | 109520.3 | 35.64432 | 526.5781 |  | 4.4902571 | 31.12375 | 2.073413 | 31185.13575 | 25035.08
| 344.2352 | 1.34087 | 11.4189242 | 55.58545 | 2.38967 | 111764.9 | 35.29776 | 534.4767 |  | 4.5011311 | 32.80173 | 1.758422 | 31185.13575 | 25035.08
| 343.1625 | 1.36279 | 11.4298676 | 55.91964 | 2.415948 | 113806.9 | 35.05651 | 541.9156 |  | 4.5120745 | 34.27668 | 1.422325 | 31185.13575 | 25035.08
| 343.3575 | 1.38325 | 11.4399666 | 56.11638 | 2.440397 | 115405 | 35.05269 | 549.2007 |  | 4.5221735 | 34.66023 | 1.091077 | 31185.13575 | 25035.08
| 343.5526 | 1.403781 | 11.4499846 | 56.39588 | 2.464946 | 116704 | 34.99377 | 553.6637 |  | 4.5321915 | 34.0619 | 0.7524341 | 31185.13575 | 25035.08
| 341.7647 | 1.426142 | 11.4608039 | 56.79623 | 2.491729 | 117653.6 | 34.88472 | 554.6209 |  | 4.5430108 | 33.24953 | 0.4277176 | 31185.13575 | 25035.08
| 340.2694 | 1.449101 | 11.4717925 | 57.11908 | 2.519203 | 118613.5 | 34.89202 | 556.9376 |  | 4.5539994 | 32.36691 | 0.4398358 | 31185.13575 | 25035.08
| 340.1069 | 1.470268 | 11.4818081 | 57.41825 | 2.544553 | 119448 | 34.90333 | 558.7742 |  | 4.564015 | 31.41532 | 0.4423554 | 31185.13575 | 25035.08
| 339.1967 | 1.493715 | 11.4927937 | 57.80783 | 2.572607 | 120286.9 | 34.84952 | 559.4076 |  | 4.5750006 | 31.15488 | 0.449257 | 31185.13575 | 25035.08
| 340.627 | 1.517054 | 11.5036031 | 58.02112 | 2.600626 | 121114.5 | 35.02864 | 562.828 |  | 4.58581 | 30.92154 | 0.451363 | 31185.13575 | 25035.08
| 340.692 | 1.539245 | 11.5137753 | 58.29514 | 2.627075 | 121810.6 | 35.1122 | 564.429 |  | 4.5959822 | 30.76494 | 0.4488691 | 31185.13575 | 25035.08
| 342.7399 | 1.562979 | 11.5245255 | 58.66779 | 2.65554 | 122571.9 | 35.09276 | 564.9154 |  | 4.6067324 | 30.10293 | 0.4414867 | 31185.13575 | 25035.08
| 346.1206 | 1.58742 | 11.5355052 | 58.99089 | 2.68482 | 123281.4 | 35.16193 | 566.015 |  | 4.6177121 | 29.34155 | 0.4386819 | 31185.13575 | 25035.08
| 345.9906 | 1.61029 | 11.5456526 | 59.2522 | 2.712171 | 123912 | 35.28213 | 567.5218 |  | 4.6278595 | 29.21487 | 0.4268454 | 31185.13575 | 25035.08
| 349.0787 | 1.635083 | 11.5565386 | 59.75374 | 2.741776 | 124557.4 | 35.1268 | 565.4115 |  | 4.6387455 | 29.63332 | 0.4195223 | 31185.13575 | 25035.08
| 350.6715 | 1.662879 | 11.5686077 | 60.13368 | 2.77461 | 125196.1 | 35.19582 | 565.5354 |  | 4.6508146 | 30.96769 | 0.4121598 | 31185.13575 | 25035.08
| 348.7861 | 1.688436 | 11.5795672 | 60.49936 | 2.805674 | 125795.8 | 35.2495 | 565.5128 |  | 4.6617741 | 32.29861 | 0.3907813 | 31185.13575 | 25035.08
| 346.6732 | 1.714118 | 11.5905411 | 60.78569 | 2.836425 | 126285.8 | 35.41505 | 566.1869 |  | 4.672748 | 32.64224 | 0.3608567 | 31185.13575 | 25035.08
| 347.3233 | 1.737917 | 11.6005472 | 61.12265 | 2.864877 | 126769.9 | 35.46547 | 565.7957 |  | 4.6827541 | 32.35976 | 0.327196 | 31185.13575 | 25035.08
| 344.5278 | 1.764013 | 11.6114003 | 61.47861 | 2.896189 | 127272.2 | 35.54183 | 565.4454 |  | 4.6936072 | 32.77228 | 0.293571 | 31185.13575 | 25035.08
| 345.1779 | 1.788441 | 11.6214638 | 62.05419 | 2.92535 | 127832.5 | 35.27947 | 561.7322 |  | 4.7036707 | 33.32028 | 0.2695109 | 31185.13575 | 25035.08
| 344.1702 | 1.815262 | 11.6323784 | 62.55164 | 2.957437 | 128443.3 | 35.16575 | 559.7677 |  | 4.7145853 | 35.37441 | 0.2631246 | 31185.13575 | 25035.08
| 344.4953 | 1.840229 | 11.642441 | 63.02351 | 2.98727 | 129030.4 | 35.0435 | 557.899 |  | 4.7246479 | 38.5659 | 0.2614238 | 31185.13575 | 25035.08
| 345.1129 | 1.868277 | 11.653537 | 63.35013 | 3.020668 | 129661.8 | 35.16077 | 558.7412 |  | 4.7357439 | 40.8489 | 0.2639542 | 31185.13575 | 25035.08
| 346.9983 | 1.895933 | 11.6644622 | 63.67795 | 3.053917 | 130373.9 | 35.2559 | 559.8938 |  | 4.7466691 | 41.8815 | 0.2622312 | 31185.13575 | 25035.08
| 350.2164 | 1.923974 | 11.6754529 | 64.11963 | 3.087545 | 131086.5 | 35.21207 | 559.343 |  | 4.7576598 | 40.94652 | 0.2691327 | 31185.13575 | 25035.08
| 350.2164 | 1.949918 | 11.6854861 | 64.4479 | 3.118594 | 131726.5 | 35.27032 | 559.9337 |  | 4.767693 | 39.58448 | 0.3015986 | 31185.13575 | 25035.08
| 353.7921 | 1.978147 | 11.6962755 | 64.80802 | 3.152402 | 132387.9 | 35.33255 | 560.359 |  | 4.7784824 | 36.85458 | 0.350364 | 31185.13575 | 25035.08
| 355.7099 | 2.007007 | 11.7071869 | 65.15333 | 3.187042 | 133117.5 | 35.41287 | 561.3552 |  | 4.7893938 | 34.83822 | 0.3860787 | 31185.13575 | 25035.08
| 356.1975 | 2.033914 | 11.7172555 | 65.54902 | 3.219026 | 133693.7 | 35.4051 | 560.686 |  | 4.7994624 | 34.02148 | 0.4132137 | 31185.13575 | 25035.08
| 356.6201 | 2.061171 | 11.7273312 | 65.87434 | 3.251753 | 134368.7 | 35.47743 | 561.5391 |  | 4.8095381 | 34.79969 | 0.4317861 | 31185.13575 | 25035.08
| 357.3677 | 2.090121 | 11.7379809 | 66.30522 | 3.286444 | 135007.9 | 35.45788 | 560.8253 |  | 4.8201878 | 35.16545 | 0.4416806 | 31185.13575 | 25035.08
| 356.23 | 2.121398 | 11.7493219 | 66.69084 | 3.323879 | 135692.6 | 35.5304 | 561.1818 |  | 4.8315288 | 35.49905 | 0.4390238 | 31185.13575 | 25035.08
| 354.5397 | 2.151217 | 11.7600156 | 67.04283 | 3.359705 | 136260.5 | 35.63085 | 561.3762 |  | 4.8422225 | 35.59856 | 0.4281202 | 31185.13575 | 25035.08
| 351.5166 | 2.182306 | 11.7710452 | 67.47689 | 3.396759 | 136773.9 | 35.65802 | 560.2302 |  | 4.8532521 | 35.96231 | 0.4213743 | 31185.13575 | 25035.08
| 349.4362 | 2.213691 | 11.7820264 | 67.83526 | 3.434323 | 137313.5 | 35.77718 | 560.3205 |  | 4.8642333 | 35.98752 | 0.4026341 | 31185.13575 | 25035.08
| 349.1762 | 2.245077 | 11.7929251 | 68.22018 | 3.471957 | 137828.5 | 35.86538 | 559.9163 |  | 4.875132 | 35.86431 | 0.3680963 | 31185.13575 | 25035.08
| 350.509 | 2.277037 | 11.8039032 | 68.60882 | 3.510192 | 138334.8 | 35.95663 | 559.4576 |  | 4.8861101 | 35.75407 | 0.3499178 | 31185.13575 | 25035.08
| 353.8896 | 2.309635 | 11.8149643 | 68.9097 | 3.549194 | 138825.9 | 36.16499 | 560.231 |  | 4.8971712 | 35.18813 | 0.3556244 | 31185.13575 | 25035.08
| 357.3027 | 2.34203 | 11.825843 | 69.22711 | 3.588057 | 139324.7 | 36.3458 | 560.7725 |  | 4.9080499 | 34.57991 | 0.3455769 | 31185.13575 | 25035.08
| 357.6928 | 2.372173 | 11.8358689 | 69.63801 | 3.624074 | 139763.4 | 36.37248 | 559.508 |  | 4.9180758 | 34.03461 | 0.3358585 | 31185.13575 | 25035.08
| 360.8783 | 2.405444 | 11.8468029 | 70.09023 | 3.663994 | 140323.6 | 36.38988 | 558.4557 |  | 4.9290098 | 34.11027 | 0.3338334 | 31185.13575 | 25035.08
| 361.951 | 2.439276 | 11.8578137 | 70.4711 | 3.704472 | 140796.2 | 36.51285 | 558.0789 |  | 4.9400206 | 34.85559 | 0.3356684 | 31185.13575 | 25035.08
| 361.1709 | 2.473181 | 11.8687095 | 70.87059 | 3.74504 | 138068.4 | 37.16995 | 544.6525 |  | 4.9509164 | 35.71472 | 0.3335794 | 31185.13575 | 25035.08
| 362.3411 | 2.504607 | 11.8787098 | 71.21847 | 3.782656 | 138774 | 37.23778 | 545.4841 |  | 4.9609167 | 36.51111 | 0.3354828 | 31185.13575 | 25035.08
| 362.9262 | 2.536418 | 11.8887355 | 71.66799 | 3.820663 | 139434.6 | 37.19256 | 544.7794 |  | 4.9709424 | 37.67585 | 0.3410874 | 31185.13575 | 25035.08
| 360.8133 | 2.571309 | 11.8996198 | 72.34203 | 3.862489 | 140160.9 | 36.92427 | 541.6155 |  | 4.9818267 | 39.72363 | 0.3463986 | 31185.13575 | 25035.08
| 358.1479 | 2.607069 | 11.9106627 | 72.93552 | 3.905292 | 140850 | 36.77489 | 539.4756 |  | 4.9928696 | 42.5104 | 0.3366121 | 31185.13575 | 25035.08
| 355.97 | 2.643059 | 11.9216405 | 73.4154 | 3.948329 | 141483 | 36.77093 | 538.6259 |  | 5.0038474 | 45.30001 | 0.3380353 | 31185.13575 | 25035.08
| 354.6697 | 2.679492 | 11.9326292 | 73.87901 | 3.991909 | 142102.3 | 36.79315 | 537.9643 |  | 5.0148361 | 47.90998 | 0.3689072 | 31185.13575 | 25035.08
| 355.5799 | 2.715675 | 11.9434175 | 74.31371 | 4.035318 | 142737.5 | 36.83989 | 537.712 |  | 5.0256244 | 48.99656 | 0.3920543 | 31185.13575 | 25035.08
| 355.97 | 2.750107 | 11.9535954 | 74.64993 | 4.076486 | 143293.9 | 36.97724 | 538.2577 |  | 5.0358023 | 48.2654 | 0.3968696 | 31185.13575 | 25035.08
| 358.603 | 2.787595 | 11.9645459 | 75.05869 | 4.121399 | 143917.6 | 37.07089 | 538.362 |  | 5.0467528 | 45.32786 | 0.4086545 | 31185.13575 | 25035.08
| 362.1136 | 2.825412 | 11.9754858 | 75.54646 | 4.166641 | 144545.3 | 37.07253 | 537.4863 |  | 5.0576927 | 41.93786 | 0.4167154 | 31185.13575 | 25035.08
| 365.9167 | 2.86382 | 11.9864673 | 75.95584 | 4.212615 | 145227.7 | 37.16255 | 537.8379 |  | 5.0686742 | 40.13779 | 0.4211537 | 31185.13575 | 25035.08
| 368.6472 | 2.902661 | 11.9974578 | 76.58667 | 4.259126 | 145949.3 | 36.99439 | 535.5832 |  | 5.0796647 | 40.16906 | 0.4043089 | 31185.13575 | 25035.08
| 368.6146 | 2.938375 | 12.0074579 | 77.00824 | 4.301885 | 146616 | 37.01851 | 535.4939 |  | 5.0896648 | 41.65367 | 0.3949425 | 31185.13575 | 25035.08
| 370.0449 | 2.977977 | 12.018428 | 77.58129 | 4.349291 | 147361.5 | 36.92058 | 534.1064 |  | 5.1006349 | 43.78478 | 0.3924787 | 31185.13575 | 25035.08
| 370.4024 | 3.014633 | 12.0284736 | 78.11303 | 4.393162 | 148076 | 36.8222 | 532.8959 |  | 5.1106805 | 46.67759 | 0.379829 | 31185.13575 | 25035.08
| 370.8575 | 3.051517 | 12.0384806 | 78.52093 | 4.437319 | 148781.6 | 36.86541 | 533.1668 |  | 5.1206875 | 48.66125 | 0.3638328 | 31185.13575 | 25035.08
| 368.8097 | 3.092338 | 12.0494457 | 78.99136 | 4.486108 | 149562.8 | 36.88692 | 533.2158 |  | 5.1316526 | 48.99262 | 0.3684897 | 31185.13575 | 25035.08
| 366.0142 | 3.133823 | 12.0604604 | 79.44365 | 4.535812 | 150414.4 | 36.92539 | 533.7666 |  | 5.1426673 | 48.4144 | 0.3799581 | 31185.13575 | 25035.08
| 363.3488 | 3.175663 | 12.0714656 | 79.97225 | 4.585921 | 151315.1 | 36.87307 | 533.581 |  | 5.1536725 | 46.99046 | 0.4083493 | 31185.13575 | 25035.08
End Of Loading Index | 361.1384 | 3.217294 | 12.082291 | 80.37786 | 4.635798 | 152145.4 | 36.96075 | 534.5814 |  | 5.1644979 | 45.93896 | 0.4362281 | 31185.13575 | 25035.08
| 365.9492 | 3.224972 | 12.0852288 | 80.31788 | 4.645929 | 152372.6 | 37.12499 | 536.6827 | 0.5730927 | 5.1674357 | 45.65319 | 0.4423906 | 31185.13575 | 25035.08
| 368.6146 | 3.219972 | 12.0958465 | 80.88971 | 4.640889 | 151373.5 | 36.5981 | 526.2105 | 0.5527685 | 5.1780534 | 44.13048 | 0.4766426 | 31185.13575 | 25035.08
| 372.5478 | 3.224472 | 12.106823 | 80.96868 | 4.645385 | 150313.9 | 36.748 | 521.9487 | 0.5289072 | 5.1890299 | 40.53876 | 0.5069405 | 31185.13575 | 25035.08
| 372.8078 | 3.220472 | 12.1169421 | 81.16999 | 4.641362 | 149368.9 | 36.63501 | 516.241 | 0.5027087 | 5.199149 | 36.00264 | 0.5172395 | 31185.13575 | 25035.08
| 373.1654 | 3.224972 | 12.1278242 | 81.18972 | 4.645866 | 148397.6 | 36.83967 | 513.0259 | 0.4738859 | 5.2100311 | 29.03517 | 0.5207365 | 31185.13575 | 25035.08
| 372.7103 | 3.220472 | 12.1387213 | 81.32439 | 4.641354 | 147503 | 36.78733 | 508.3006 | 0.4405645 | 5.2209282 | 20.83033 | 0.5210649 | 31185.13575 | 25035.08
| 372.8403 | 3.225472 | 12.1487228 | 81.33308 | 4.646353 | 146709.7 | 36.98496 | 505.8729 | 0.414403 | 5.2309297 | 13.95087 | 0.5021526 | 31185.13575 | 25035.08
| 369.9149 | 3.220972 | 12.1597612 | 81.42025 | 4.64185 | 145958.6 | 36.96218 | 502.2025 | 0.3838089 | 5.2419681 | 8.589722 | 0.4737226 | 31185.13575 | 25035.08
| 365.8842 | 3.225472 | 12.1707104 | 81.37318 | 4.646358 | 145315.5 | 37.19193 | 500.8758 | 0.3561565 | 5.2529173 | 4.470427 | 0.4200021 | 31185.13575 | 25035.08
| 366.2418 | 3.221472 | 12.1807167 | 81.45146 | 4.642348 | 144847.9 | 37.13592 | 498.2814 | 0.3313962 | 5.2629236 | 3.078398 | 0.3767286 | 31185.13575 | 25035.08
| 362.9587 | 3.225972 | 12.1916124 | 81.54065 | 4.646842 | 144447.8 | 37.17268 | 496.2768 | 0.3089219 | 5.2738193 | 1.989924 | 0.3177894 | 31185.13575 | 25035.08
| 362.9912 | 3.221972 | 12.2016652 | 81.60704 | 4.642833 | 144183.7 | 37.09311 | 494.4889 | 0.2871995 | 5.2838721 | 2.206248 | 0.26579 | 31185.13575 | 25035.08
| 361.951 | 3.226472 | 12.2125794 | 81.75592 | 4.647318 | 144031.2 | 37.01891 | 492.6575 | 0.2663556 | 5.2947863 | 2.869188 | 0.214159 | 31185.13575 | 25035.08
| 362.3086 | 3.221972 | 12.223521 | 81.88213 | 4.642804 | 144007 | 36.8236 | 490.9891 | 0.2448289 | 5.3057279 | 4.479883 | 0.1787694 | 31185.13575 | 25035.08
| 362.8287 | 3.226972 | 12.2335593 | 81.94987 | 4.647793 | 144069.7 | 36.80615 | 490.7469 | 0.2306938 | 5.3157662 | 6.431164 | 0.1563101 | 31185.13575 | 25035.08
| 365.0716 | 3.222472 | 12.2445566 | 82.03025 | 4.643288 | 144184.4 | 36.63693 | 490.016 | 0.2182892 | 5.3267635 | 8.277632 | 0.1307029 | 31185.13575 | 25035.08
| 368.5171 | 3.226972 | 12.2555076 | 82.04476 | 4.647785 | 144354.9 | 36.65114 | 490.6524 | 0.2084664 | 5.3377145 | 7.900238 | 0.1242926 | 31185.13575 | 25035.08
| 368.6146 | 3.222972 | 12.2655262 | 82.08951 | 4.643777 | 144550.1 | 36.51362 | 490.5833 | 0.1949843 | 5.3477331 | 7.475394 | 0.1274583 | 31185.13575 | 25035.08
| 371.8977 | 3.227472 | 12.2764408 | 82.1173 | 4.648276 | 144805.3 | 36.49845 | 491.3501 | 0.1846803 | 5.3586477 | 6.355105 | 0.1242926 | 31185.13575 | 25035.08
| 373.4904 | 3.222972 | 12.2874121 | 82.11896 | 4.643777 | 145131.6 | 36.37832 | 492.1295 | 0.1752155 | 5.369619 | 4.883668 | 0.1243548 | 31185.13575 | 25035.08
| 373.8155 | 3.227972 | 12.2974237 | 82.10877 | 4.648773 | 145460.3 | 36.3979 | 493.5625 | 0.1680811 | 5.3796306 | 3.29758 | 0.1308266 | 31185.13575 | 25035.08
| 373.783 | 3.223472 | 12.3083942 | 82.16275 | 4.64427 | 145883 | 36.20629 | 494.1015 | 0.1606672 | 5.3906011 | 2.607747 | 0.140548 | 31185.13575 | 25035.08
| 371.7677 | 3.227472 | 12.3192509 | 82.18186 | 4.648266 | 146282.9 | 36.16955 | 495.402 | 0.154209 | 5.4014578 | 2.213314 | 0.1534962 | 31185.13575 | 25035.08
| 371.4426 | 3.223472 | 12.3292957 | 82.13763 | 4.644268 | 146670.8 | 36.09687 | 496.9057 | 0.1482962 | 5.4115026 | 2.119086 | 0.1504411 | 31185.13575 | 25035.08
| 367.9971 | 3.227972 | 12.3402401 | 82.18558 | 4.648764 | 147128.5 | 36.02726 | 498.119 | 0.1416798 | 5.422447 | 1.702642 | 0.1506431 | 31185.13575 | 25035.08
| 365.6892 | 3.223472 | 12.3511255 | 82.15551 | 4.644267 | 147617.2 | 35.91747 | 499.7803 | 0.1356165 | 5.4333324 | 1.457764 | 0.1444428 | 31185.13575 | 25035.08
| 364.649 | 3.227472 | 12.3612215 | 82.13812 | 4.648265 | 148050.3 | 35.91541 | 501.5942 | 0.1303095 | 5.4434284 | 1.324818 | 0.1446373 | 31185.13575 | 25035.08
End of Data Index | 362.8612 | 3.222972 | 12.3721678 | 82.11241 | 4.64377 | 148515.3 | 35.80662 | 503.1447 | 0.1244618 | 5.4543747 | 0.7117841 | 0.1416138 | 31185.13575 | 25035.08
| 362.3086 | 3.227472 | 12.3832057 | 82.12234 | 4.648268 | 148866.5 | 35.79676 | 504.4324 |  | 5.4654126 | -0.006664179 | 0.1385043 | 31185.13575 | 25035.08
| 363.4463 | 3.222972 | 12.3941578 | 82.10411 | 4.64377 | 149185.1 | 35.70541 | 505.4304 |  | 5.4763647 | -0.2598709 | 0.1256908 | 31185.13575 | 25035.08
| 363.9664 | 3.226972 | 12.4041653 | 82.08338 | 4.647769 | 149394.4 | 35.7446 | 506.5621 |  | 5.4863722 | -0.3924841 | 0.1031484 | 31185.13575 | 25035.08
| 363.9339 | 3.222972 | 12.4141893 | 82.11523 | 4.643766 | 149558.2 | 35.63322 | 506.5372 |  | 5.4963962 | -0.4161132 | 0.07735264 | 31185.13575 | 25035.08
| 367.6395 | 3.227472 | 12.4251539 | 82.17042 | 4.648262 | 149704.8 | 35.61014 | 506.6654 |  | 5.5073608 | 0.1117165 | 0.05155974 | 31185.13575 | 25035.08
| 371.2801 | 3.222972 | 12.4359755 | 82.16388 | 4.643763 | 149796 | 35.54447 | 506.792 |  | 5.5181824 | 0.546017 | 0.02898769 | 31185.13575 | 25035.08
| 371.0526 | 3.227972 | 12.4460021 | 82.1947 | 4.648756 | 149815.4 | 35.57354 | 506.7929 |  | 5.528209 | 1.127438 | 0.009656049 | 31185.13575 | 25035.08
| 370.8575 | 3.222972 | 12.456171 | 82.15744 | 4.643763 | 149811.2 | 35.54868 | 506.9122 |  | 5.5383779 | 1.156794 | -0.009647919 | 31185.13575 | 25035.08
| 373.2954 | 3.227472 | 12.4671798 | 82.18661 | 4.648262 | 149755.6 | 35.5852 | 506.6568 |  | 5.5493867 | 0.8876833 | -0.03855056 | 31185.13575 | 25035.08
| 373.9455 | 3.222972 | 12.4779152 | 82.18446 | 4.643763 | 149721.1 | 35.5352 | 506.3223 |  | 5.5601221 | 0.8606634 | -0.06418973 | 31185.13575 | 25035.08
| 372.9703 | 3.227472 | 12.4889317 | 82.2329 | 4.648258 | 149680.8 | 35.54928 | 505.9087 |  | 5.5711386 | 0.3610614 | -0.09299693 | 31185.13575 | 25035.08
| 369.7198 | 3.222972 | 12.4998549 | 82.27384 | 4.643754 | 149674.1 | 35.45038 | 505.2004 |  | 5.5820618 | 0.502969 | -0.105753 | 31185.13575 | 25035.08
| 370.4675 | 3.227972 | 12.5098568 | 82.28154 | 4.648749 | 149676.2 | 35.50606 | 505.3945 |  | 5.5920637 | 0.8926096 | -0.1025025 | 31185.13575 | 25035.08
| 366.6643 | 3.223472 | 12.5206959 | 82.39555 | 4.644239 | 149714.1 | 35.32513 | 504.047 |  | 5.6029028 | 1.768803 | -0.1024682 | 31185.13575 | 25035.08
| 366.4368 | 3.227472 | 12.5307928 | 82.30079 | 4.648248 | 149746.1 | 35.46857 | 505.389 |  | 5.6129997 | 2.621004 | -0.09924386 | 31185.13575 | 25035.08
| 364.2914 | 3.222972 | 12.5416959 | 82.32968 | 4.643747 | 149832.9 | 35.3675 | 505.1193 |  | 5.6239028 | 2.331877 | -0.08963963 | 31185.13575 | 25035.08
| 363.8364 | 3.226972 | 12.5518574 | 82.21759 | 4.647758 | 149915.6 | 35.52099 | 506.8204 |  | 5.6340643 | 1.593172 | -0.07684257 | 31185.13575 | 25035.08
| 361.886 | 3.222472 | 12.5626966 | 82.266 | 4.643254 | 150073.2 | 35.38839 | 506.5708 |  | 5.6449035 | 0.4236149 | -0.05125131 | 31185.13575 | 25035.08
| 362.7962 | 3.226972 | 12.5736449 | 82.25592 | 4.647755 | 150215.6 | 35.43356 | 507.393 |  | 5.6558518 | -0.8127951 | -0.01281856 | 31185.13575 | 25035.08

## Test 385
Markers | Displacement | Force | Time | DEPTH | LOAD | STIFFNESS | HARDNESS | MODULUS | hdotOverh | Time On Sample | Velocity | Dyn. Phase | X Axis Position | Y Axis Position
| nm | mN | s | nm | mN | N/m | GPa | GPa | 1/s | s | nm/s | degrees | Âµm | Âµm
Surface Index | 279.1211 | -0.6599638 | 6.9307678 | 0 | 0.0003465367 |  |  |  |  | 0 | 996.0312 |  | 31185.13575 | 25030.08075
| 278.6335 | -0.6598409 | 6.931761 | -0.487755 | 0.0003948784 |  |  |  |  | 0.0009932 | 996.2023 |  | 31185.13575 | 25030.08075
| 279.2512 | -0.6597215 | 6.932725 | 0.1298064 | 0.00044613 |  |  |  |  | 0.0019572 | 996.1551 |  | 31185.13575 | 25030.08075
| 279.4463 | -0.6595951 | 6.9337458 | 0.324739 | 0.0005166247 |  |  |  |  | 0.002978 | 995.8092 |  | 31185.13575 | 25030.08075
| 279.0886 | -0.6594679 | 6.9347733 | -0.03299742 | 0.0005973973 |  |  |  |  | 0.0040055 | 994.9274 |  | 31185.13575 | 25030.08075
| 279.3812 | -0.659348 | 6.9357423 | 0.2594826 | 0.0006734091 |  |  |  |  | 0.0049745 | 993.4142 |  | 31185.13575 | 25030.08075
| 279.2837 | -0.6592216 | 6.9367626 | 0.1618163 | 0.0007634188 |  |  |  |  | 0.0059948 | 991.3269 |  | 31185.13575 | 25030.08075
| 279.2187 | -0.6590995 | 6.9377493 | 0.0966839 | 0.000864802 |  |  |  |  | 0.0069815 | 988.5661 |  | 31185.13575 | 25030.08075
| 280.064 | -0.6589779 | 6.9387309 | 0.9418301 | 0.0009786049 |  |  |  |  | 0.0079631 | 985.0493 |  | 31185.13575 | 25030.08075
| 279.6088 | -0.6588555 | 6.9397195 | 0.4865578 | 0.001092274 |  |  |  |  | 0.0089517 | 980.7059 |  | 31185.13575 | 25030.08075
| 279.4788 | -0.65873 | 6.9407338 | 0.3563866 | 0.001211927 |  |  |  |  | 0.009966 | 975.5608 |  | 31185.13575 | 25030.08075
| 279.8689 | -0.658603 | 6.941759 | 0.7464006 | 0.001330968 |  |  |  |  | 0.0109912 | 969.5401 |  | 31185.13575 | 25030.08075
| 279.4137 | -0.6584775 | 6.9427731 | 0.291125 | 0.001453118 |  |  |  |  | 0.0120053 | 962.7145 |  | 31185.13575 | 25030.08075
| 280.0314 | -0.6583603 | 6.94372 | 0.9086877 | 0.001562024 |  |  |  |  | 0.0129522 | 955.1094 |  | 31185.13575 | 25030.08075
| 279.5763 | -0.658241 | 6.9446833 | 0.4534427 | 0.001677165 |  |  |  |  | 0.0139155 | 946.872 |  | 31185.13575 | 25030.08075
| 279.7389 | -0.6581107 | 6.9457356 | 0.6158657 | 0.001802683 |  |  |  |  | 0.0149678 | 937.9979 |  | 31185.13575 | 25030.08075
| 279.7714 | -0.6579868 | 6.9467367 | 0.6482484 | 0.001923224 |  |  |  |  | 0.0159689 | 928.4728 |  | 31185.13575 | 25030.08075
| 279.7714 | -0.6578614 | 6.9477489 | 0.6481241 | 0.002043138 |  |  |  |  | 0.0169811 | 918.3093 |  | 31185.13575 | 25030.08075
| 279.9014 | -0.657753 | 6.9486252 | 0.7780631 | 0.002147787 |  |  |  |  | 0.0178574 | 907.4367 |  | 31185.13575 | 25030.08075
| 279.7714 | -0.6576227 | 6.9496774 | 0.6478873 | 0.002272333 |  |  |  |  | 0.0189096 | 896.2068 |  | 31185.13575 | 25030.08075
| 280.129 | -0.657487 | 6.9507733 | 1.005363 | 0.002401848 |  |  |  |  | 0.0200055 | 884.3952 |  | 31185.13575 | 25030.08075
| 279.9014 | -0.6573726 | 6.9516972 | 0.7776859 | 0.00251203 |  |  |  |  | 0.0209294 | 872.0144 |  | 31185.13575 | 25030.08075
| 280.194 | -0.6572529 | 6.9526643 | 1.070142 | 0.002626961 |  |  |  |  | 0.0218965 | 859.3334 |  | 31185.13575 | 25030.08075
| 279.7714 | -0.6571218 | 6.9537232 | 0.6473906 | 0.002752015 |  |  |  |  | 0.0229554 | 846.3219 |  | 31185.13575 | 25030.08075
| 280.0314 | -0.6570055 | 6.9546622 | 0.9073442 | 0.002863226 |  |  |  |  | 0.0238944 | 832.9377 |  | 31185.13575 | 25030.08075
| 279.7389 | -0.656883 | 6.9556521 | 0.6146482 | 0.00298222 |  |  |  |  | 0.0248843 | 819.3735 |  | 31185.13575 | 25030.08075
| 280.0314 | -0.6567563 | 6.9566751 | 0.9070971 | 0.003104152 |  |  |  |  | 0.0259073 | 805.4997 |  | 31185.13575 | 25030.08075
| 279.7714 | -0.6566285 | 6.9577074 | 0.6469014 | 0.003229796 |  |  |  |  | 0.0269396 | 791.1974 |  | 31185.13575 | 25030.08075
| 280.5841 | -0.6565106 | 6.9586596 | 1.459521 | 0.003342041 |  |  |  |  | 0.0278918 | 776.4052 |  | 31185.13575 | 25030.08075
| 279.9014 | -0.656387 | 6.9596579 | 0.7767085 | 0.003464157 |  |  |  |  | 0.0288901 | 761.3808 |  | 31185.13575 | 25030.08075
| 280.0314 | -0.6562628 | 6.9606611 | 0.9066077 | 0.003584958 |  |  |  |  | 0.0298933 | 745.8943 |  | 31185.13575 | 25030.08075
| 280.4541 | -0.6561407 | 6.9616478 | 1.329132 | 0.003702555 |  |  |  |  | 0.03088 | 729.9367 |  | 31185.13575 | 25030.08075
| 280.5516 | -0.6560165 | 6.9626508 | 1.426525 | 0.003823252 |  |  |  |  | 0.031883 | 713.6589 |  | 31185.13575 | 25030.08075
| 280.4541 | -0.655894 | 6.9636398 | 1.328887 | 0.003944256 |  |  |  |  | 0.032872 | 697.0468 |  | 31185.13575 | 25030.08075
| 280.064 | -0.6557722 | 6.964624 | 0.9386509 | 0.004062664 |  |  |  |  | 0.0338562 | 680.1466 |  | 31185.13575 | 25030.08075
| 280.0314 | -0.6556462 | 6.9656417 | 0.9059961 | 0.004185301 |  |  |  |  | 0.0348739 | 662.9658 |  | 31185.13575 | 25030.08075
| 280.389 | -0.6555108 | 6.9667351 | 1.263472 | 0.00431803 |  |  |  |  | 0.0359673 | 645.6051 |  | 31185.13575 | 25030.08075
| 280.4541 | -0.6554102 | 6.9675479 | 1.328407 | 0.00441766 |  |  |  |  | 0.0367801 | 628.0283 |  | 31185.13575 | 25030.08075
| 280.6816 | -0.6552801 | 6.9685987 | 1.555841 | 0.004545235 |  |  |  |  | 0.0378309 | 610.7074 |  | 31185.13575 | 25030.08075
| 280.259 | -0.6551582 | 6.9695833 | 1.1331 | 0.004663052 |  |  |  |  | 0.0388155 | 593.1644 |  | 31185.13575 | 25030.08075
| 280.5191 | -0.6550339 | 6.970587 | 1.393045 | 0.004785476 |  |  |  |  | 0.0398192 | 575.6634 |  | 31185.13575 | 25030.08075
| 280.4216 | -0.654904 | 6.971636 | 1.2954 | 0.004912748 |  |  |  |  | 0.0408682 | 558.1196 |  | 31185.13575 | 25030.08075
| 280.6166 | -0.6547812 | 6.9726283 | 1.490335 | 0.00503292 |  |  |  |  | 0.0418605 | 540.4876 |  | 31185.13575 | 25030.08075
| 280.7466 | -0.6546531 | 6.9736626 | 1.620231 | 0.005160534 |  |  |  |  | 0.0428948 | 522.8655 |  | 31185.13575 | 25030.08075
| 280.5841 | -0.654533 | 6.9746326 | 1.45756 | 0.005279667 |  |  |  |  | 0.0438648 | 505.1734 |  | 31185.13575 | 25030.08075
| 280.129 | -0.6544099 | 6.9756271 | 1.002311 | 0.005399511 |  |  |  |  | 0.0448593 | 487.4063 |  | 31185.13575 | 25030.08075
| 280.6166 | -0.6542931 | 6.9765707 | 1.489851 | 0.005513333 |  |  |  |  | 0.0458029 | 469.7227 |  | 31185.13575 | 25030.08075
| 280.5841 | -0.6541735 | 6.9775365 | 1.457203 | 0.005627022 |  |  |  |  | 0.0467687 | 452.0873 |  | 31185.13575 | 25030.08075
| 280.5516 | -0.6540468 | 6.9785597 | 1.424572 | 0.005750058 |  |  |  |  | 0.0477919 | 434.4792 |  | 31185.13575 | 25030.08075
| 281.0718 | -0.6539118 | 6.9796503 | 1.944599 | 0.00588128 |  |  |  |  | 0.0488825 | 416.8564 |  | 31185.13575 | 25030.08075
| 280.8767 | -0.6537895 | 6.9806383 | 1.74942 | 0.005997197 |  |  |  |  | 0.0498705 | 399.1588 |  | 31185.13575 | 25030.08075
| 280.6166 | -0.6536692 | 6.9816102 | 1.489233 | 0.006114242 |  |  |  |  | 0.0508424 | 381.5053 |  | 31185.13575 | 25030.08075
| 280.4216 | -0.6535427 | 6.9826318 | 1.29405 | 0.006239003 |  |  |  |  | 0.051864 | 363.9364 |  | 31185.13575 | 25030.08075
| 280.7141 | -0.6534173 | 6.9836445 | 1.586499 | 0.006360459 |  |  |  |  | 0.0528767 | 346.5416 |  | 31185.13575 | 25030.08075
| 280.9092 | -0.6532995 | 6.9845958 | 1.78144 | 0.006475195 |  |  |  |  | 0.053828 | 329.2195 |  | 31185.13575 | 25030.08075
| 280.7141 | -0.6531701 | 6.9856415 | 1.586254 | 0.006601338 |  |  |  |  | 0.0548737 | 312.1068 |  | 31185.13575 | 25030.08075
| 281.3969 | -0.6530486 | 6.9866222 | 2.268847 | 0.006718833 |  |  |  |  | 0.0558544 | 295.1937 |  | 31185.13575 | 25030.08075
| 280.8442 | -0.6529227 | 6.987639 | 1.716055 | 0.006845001 |  |  |  |  | 0.0568712 | 278.5641 |  | 31185.13575 | 25030.08075
SurfaceFindCoarse | 281.0392 | -0.6528017 | 6.9886169 | 1.910993 | 0.006965712 |  |  |  |  | 0.0578491 | 262.2524 |  | 31185.13575 | 25030.08075
| 280.4216 | -0.6530042 | 7.0006768 | 2.267101 | 0.006853434 |  |  |  |  | 0.069909 | 99.74444 | 93.39769 | 31185.13575 | 25030.08075
| 280.8442 | -0.6531286 | 7.0116527 | 2.279701 | 0.006844479 |  |  |  |  | 0.0808849 | 31.61371 | 93.94041 | 31185.13575 | 25030.08075
| 280.6816 | -0.6532523 | 7.0226414 | 2.056902 | 0.006864071 |  |  |  |  | 0.0918736 | 19.6407 | 96.27405 | 31185.13575 | 25030.08075
| 280.7141 | -0.6533765 | 7.0335979 | 1.966243 | 0.006865784 |  |  |  |  | 0.1028301 | 12.70227 | 100.1222 | 31185.13575 | 25030.08075
| 280.5191 | -0.6534899 | 7.0436832 | 1.874887 | 0.006870672 |  |  |  |  | 0.1129154 | 7.4812 | 100.3371 | 31185.13575 | 25030.08075
| 280.8442 | -0.6536132 | 7.0545552 | 1.877528 | 0.006859224 |  |  |  |  | 0.1237874 | 2.747243 | 104.4168 | 31185.13575 | 25030.08075
End Of Dynamic Ramp | 280.5516 | -0.6537379 | 7.0654602 | 1.726444 | 0.006869201 |  |  |  |  | 0.1346924 | -0.5119019 |  | 31185.13575 | 25030.08075
| 280.2915 | -0.653828 | 7.0852616 | 1.730269 | 0.006876081 |  |  |  |  | 0.1544938 | -1.853826 |  | 31185.13575 | 25030.08075
| 280.9417 | -0.653828 | 7.0962068 | 1.714576 | 0.006878043 |  |  |  |  | 0.165439 | -0.6397234 |  | 31185.13575 | 25030.08075
| 280.6816 | -0.653828 | 7.107201 | 1.696713 | 0.006881927 |  |  |  |  | 0.1764332 | -0.3398691 |  | 31185.13575 | 25030.08075
| 280.7466 | -0.653828 | 7.1172944 | 1.824877 | 0.006866033 |  |  |  |  | 0.1865266 | -0.1741385 |  | 31185.13575 | 25030.08075
| 280.7466 | -0.6536379 | 7.1281972 | 1.801051 | 0.00705933 |  |  |  |  | 0.1974294 | 0.5120694 |  | 31185.13575 | 25030.08075
| 280.9417 | -0.6536379 | 7.1392051 | 1.805032 | 0.007059771 |  |  |  |  | 0.2084373 | 1.057397 |  | 31185.13575 | 25030.08075
| 280.4216 | -0.6536379 | 7.1501066 | 1.830261 | 0.007057649 |  |  |  |  | 0.2193388 | 1.540613 |  | 31185.13575 | 25030.08075
| 280.7141 | -0.6536379 | 7.1610226 | 1.858184 | 0.007055087 |  |  |  |  | 0.2302548 | 1.485286 | -3.498445 | 31185.13575 | 25030.08075
| 280.9417 | -0.6536379 | 7.1710401 | 1.817943 | 0.007060732 |  |  |  |  | 0.2402723 | 1.35853 | -2.309063 | 31185.13575 | 25030.08075
| 280.9092 | -0.6536379 | 7.1820281 | 1.901653 | 0.007051324 |  |  |  |  | 0.2512603 | 0.7792877 | -0.8582996 | 31185.13575 | 25030.08075
| 280.7792 | -0.6536379 | 7.1930009 | 1.980558 | 0.007042516 |  |  |  |  | 0.2622331 | 1.085742 | 0.1989429 | 31185.13575 | 25030.08075
| 280.7466 | -0.6536379 | 7.203029 | 1.969036 | 0.007044598 |  |  |  |  | 0.2722612 | 1.78821 | 0.9361222 | 31185.13575 | 25030.08075
| 280.6816 | -0.6536379 | 7.2140257 | 1.899396 | 0.007053846 |  |  |  |  | 0.2832579 | 1.786348 | 1.070824 | 31185.13575 | 25030.08075
| 281.1693 | -0.6536379 | 7.2250249 | 1.910604 | 0.007052885 |  |  |  |  | 0.2942571 | 1.161129 | 0.3461939 | 31185.13575 | 25030.08075
| 280.5841 | -0.6536379 | 7.2350259 | 1.97495 | 0.007045198 |  |  |  |  | 0.3042581 | 1.014964 | -0.508529 | 31185.13575 | 25030.08075
| 280.6816 | -0.6536379 | 7.2458302 | 1.894244 | 0.007055167 |  |  |  |  | 0.3150624 | 0.846754 | -0.6780249 | 31185.13575 | 25030.08075
| 280.7141 | -0.6536379 | 7.2568475 | 1.873207 | 0.007057809 |  |  |  |  | 0.3260797 | -0.4768815 | -1.351862 | 31185.13575 | 25030.08075
| 281.2018 | -0.6536379 | 7.2678123 | 1.889158 | 0.007055728 |  |  |  |  | 0.3370445 | -1.549728 | -1.875085 | 31185.13575 | 25030.08075
| 281.4294 | -0.6536379 | 7.2787587 | 1.951465 | 0.007048041 |  |  |  |  | 0.3479909 | -0.7103777 | -1.709814 | 31185.13575 | 25030.08075
| 281.0392 | -0.6536379 | 7.2896532 | 1.900771 | 0.007054086 |  |  |  |  | 0.3588854 | -0.1684402 | -1.384523 | 31185.13575 | 25030.08075
| 281.1693 | -0.6536379 | 7.300672 | 1.912834 | 0.007052365 |  |  |  |  | 0.3699042 | -0.2990001 | -0.7051432 | 31185.13575 | 25030.08075
| 281.0392 | -0.6536379 | 7.3107627 | 1.893839 | 0.007054326 |  |  |  |  | 0.3799949 | -0.4394578 | 0.1801748 | 31185.13575 | 25030.08075
| 281.3318 | -0.6536379 | 7.3217049 | 1.97338 | 0.007044438 |  |  |  |  | 0.3909371 | 0.448656 | 1.647029 | 31185.13575 | 25030.08075
| 281.0718 | -0.6536379 | 7.3317224 | 2.001859 | 0.007040715 |  |  |  |  | 0.4009546 | 1.372535 | 3.333851 | 31185.13575 | 25030.08075
| 280.9092 | -0.6536379 | 7.3425245 | 1.895789 | 0.007053686 |  |  |  |  | 0.4117567 | 0.9164807 | 4.484606 | 31185.13575 | 25030.08075
| 281.0718 | -0.6536379 | 7.3526524 | 1.877637 | 0.007055888 |  |  |  |  | 0.4218846 | 0.05913446 | 5.970016 | 31185.13575 | 25030.08075
| 280.6816 | -0.6536379 | 7.3636182 | 1.934283 | 0.007049042 |  |  |  |  | 0.4328504 | 0.01208273 | 7.263244 | 31185.13575 | 25030.08075
| 280.7792 | -0.6536379 | 7.374507 | 1.979342 | 0.007043437 |  |  |  |  | 0.4437392 | 0.5384128 | 7.681044 | 31185.13575 | 25030.08075
| 280.8442 | -0.6536379 | 7.3845133 | 1.988243 | 0.007042116 |  |  |  |  | 0.4537455 | 0.6049484 | 8.156839 | 31185.13575 | 25030.08075
| 281.1043 | -0.6536379 | 7.3954446 | 1.904119 | 0.007052485 |  |  |  |  | 0.4646768 | 0.04883152 | 8.558874 | 31185.13575 | 25030.08075
| 281.0067 | -0.6536379 | 7.4063809 | 1.976424 | 0.007043677 |  |  |  |  | 0.4756131 | 0.0008640632 | 9.090276 | 31185.13575 | 25030.08075
| 280.5516 | -0.6536379 | 7.416452 | 1.948206 | 0.00704716 |  |  |  |  | 0.4856842 | 0.8445213 | 9.40078 | 31185.13575 | 25030.08075
| 281.1043 | -0.6536379 | 7.4274009 | 1.957737 | 0.007046079 |  |  |  |  | 0.4966331 | 0.151238 | 9.7697 | 31185.13575 | 25030.08075
| 281.1043 | -0.6536379 | 7.4383618 | 1.854178 | 0.00705885 |  |  |  |  | 0.507594 | -0.5251178 | 9.340026 | 31185.13575 | 25030.08075
| 280.8442 | -0.6536379 | 7.449304 | 1.857958 | 0.00705829 |  |  |  |  | 0.5185362 | -1.327917 | 9.031071 | 31185.13575 | 25030.08075
| 280.9092 | -0.6536379 | 7.4595043 | 1.874704 | 0.007056128 |  |  |  |  | 0.5287365 | -1.340715 | 8.874852 | 31185.13575 | 25030.08075
End Of Dynamic Ramp Hold | 281.4944 | -0.6536379 | 7.470266 | 1.844889 | 0.007059771 | 77642.63 | -0.3014833 |  |  | 0.5394982 | -1.36387 | 8.343891 | 31185.13575 | 25030.08075
| 280.5841 | -0.6526257 | 7.4863542 | 1.922734 | 0.008241853 | 100901.1 | -0.3673889 |  |  | 0.5555864 | -1.773731 | 8.289404 | 31185.13575 | 25030.08075
| 281.3318 | -0.6515274 | 7.4973371 | 2.03428 | 0.009540463 | 144508.7 | -0.4524167 |  |  | 0.5665693 | 0.1282266 | 7.594643 | 31185.13575 | 25030.08075
| 281.4944 | -0.6505236 | 7.507375 | 2.180629 | 0.01072384 | 206427.9 | -0.5498645 |  |  | 0.5766072 | 2.10224 | 6.72103 | 31185.13575 | 25030.08075
| 281.7545 | -0.649428 | 7.5183304 | 2.300215 | 0.01202045 | 270688.2 | -0.655864 |  |  | 0.5875626 | 5.23011 | 5.403791 | 31185.13575 | 25030.08075
| 281.2343 | -0.6484275 | 7.5283355 | 2.404216 | 0.01318476 | 256372.6 | -0.7555035 |  |  | 0.5975677 | 7.344539 | 4.3841 | 31185.13575 | 25030.08075
| 281.6894 | -0.6473362 | 7.5392486 | 2.456251 | 0.01450523 | 230964.9 | -0.8493186 |  |  | 0.6084808 | 9.153366 | 4.125665 | 31185.13575 | 25030.08075
| 281.7545 | -0.6462528 | 7.5500831 | 2.518017 | 0.01574225 | 172869 | -0.940527 |  |  | 0.6193153 | 9.82916 | 3.621485 | 31185.13575 | 25030.08075
| 281.8195 | -0.645224 | 7.5603712 | 2.669663 | 0.01700786 | 146799.1 | -1.085863 |  |  | 0.6296034 | 9.732558 | 2.626406 | 31185.13575 | 25030.08075
| 281.7545 | -0.6441378 | 7.5712329 | 2.773507 | 0.01829856 | 116505.4 | -1.211796 |  |  | 0.6404651 | 9.53496 | 1.831508 | 31185.13575 | 25030.08075
| 281.917 | -0.6431243 | 7.581368 | 2.878796 | 0.01949346 | 99295.41 | -1.341244 |  |  | 0.6506002 | 9.265136 | 1.432096 | 31185.13575 | 25030.08075
| 281.8195 | -0.6420295 | 7.5923155 | 2.935084 | 0.02080233 | 81023.85 | -1.439265 |  |  | 0.6615477 | 8.814243 | 0.8905362 | 31185.13575 | 25030.08075
| 281.852 | -0.6409444 | 7.6031665 | 3.090063 | 0.02208375 | 67910.26 | -1.610613 |  |  | 0.6723987 | 8.867911 | 0.4131835 | 31185.13575 | 25030.08075
| 281.917 | -0.6399342 | 7.6132689 | 3.168984 | 0.02328364 | 59995.67 | -1.725949 |  |  | 0.6825011 | 9.22834 | 0.2580874 | 31185.13575 | 25030.08075
| 282.0145 | -0.6388402 | 7.6242086 | 3.254455 | 0.02458559 | 55088.53 | -1.862058 |  |  | 0.6934408 | 9.246934 | 0.2438104 | 31185.13575 | 25030.08075
| 282.2421 | -0.6377403 | 7.6352074 | 3.313276 | 0.02589806 | 51129.49 | -1.975319 |  |  | 0.7044396 | 8.248084 | -0.2305653 | 31185.13575 | 25030.08075
| 282.6972 | -0.6366542 | 7.6460687 | 3.503447 | 0.02717313 | 47769.54 | -2.233346 |  |  | 0.7153009 | 8.419064 | -0.6547804 | 31185.13575 | 25030.08075
| 282.047 | -0.6356293 | 7.6563177 | 3.594452 | 0.02838508 | 45571.81 | -2.39598 |  |  | 0.7255499 | 8.949516 | -0.8348521 | 31185.13575 | 25030.08075
| 282.6322 | -0.634541 | 7.6672011 | 3.768617 | 0.02966693 | 43136.56 | -2.678275 |  |  | 0.7364333 | 9.531938 | -0.7929706 | 31185.13575 | 25030.08075
| 283.0223 | -0.6335372 | 7.6772393 | 3.807449 | 0.03086844 | 40987.49 | -2.771418 |  |  | 0.7464715 | 9.705701 | -1.038195 | 31185.13575 | 25030.08075
| 283.2824 | -0.6324315 | 7.6882958 | 3.941759 | 0.03217631 | 38721.59 | -3.010682 |  |  | 0.757528 | 9.901142 | -1.072495 | 31185.13575 | 25030.08075
| 282.8598 | -0.6313492 | 7.6991193 | 3.947364 | 0.03347681 | 37156.57 | -3.053243 |  |  | 0.7683515 | 9.593779 | -1.024554 | 31185.13575 | 25030.08075
| 283.3474 | -0.6302819 | 7.7097923 | 3.983124 | 0.03475179 | 35740.07 | -3.13912 |  |  | 0.7790245 | 8.40417 | -0.8990041 | 31185.13575 | 25030.08075
| 283.3149 | -0.6292761 | 7.71985 | 4.127617 | 0.03593708 | 34419.34 | -3.410967 |  |  | 0.7890822 | 6.970578 | -0.9404755 | 31185.13575 | 25030.08075
| 282.8598 | -0.6281775 | 7.7308358 | 4.253417 | 0.03723961 | 33072.13 | -3.663005 |  |  | 0.800068 | 6.572777 | -0.8238041 | 31185.13575 | 25030.08075
| 283.2174 | -0.6270829 | 7.7417818 | 4.407838 | 0.03853169 | 31790.59 | -3.98709 |  |  | 0.811014 | 6.914295 | -0.5013253 | 31185.13575 | 25030.08075
| 283.3474 | -0.6259844 | 7.7527669 | 4.480429 | 0.03983962 | 30728.69 | -4.144232 |  |  | 0.8219991 | 7.939238 | -0.1375646 | 31185.13575 | 25030.08075
| 283.0223 | -0.6248837 | 7.7637737 | 4.510869 | 0.04115539 | 29848.03 | -4.205564 |  |  | 0.8330059 | 8.498147 | 0.1326289 | 31185.13575 | 25030.08075
| 283.2824 | -0.6237862 | 7.774749 | 4.636542 | 0.04245498 | 29034.13 | -4.49747 |  |  | 0.8439812 | 8.426776 | 0.3200848 | 31185.13575 | 25030.08075
| 283.1524 | -0.6227847 | 7.7847637 | 4.750565 | 0.04363585 | 28508.12 | -4.793639 |  |  | 0.8539959 | 8.616321 | 0.4364121 | 31185.13575 | 25030.08075
| 283.445 | -0.621696 | 7.7956505 | 4.774893 | 0.04494534 | 27999.58 | -4.847579 |  |  | 0.8648827 | 7.718943 | 0.5450808 | 31185.13575 | 25030.08075
| 283.64 | -0.62061 | 7.8065106 | 4.895332 | 0.04623221 | 27436.54 | -5.165802 |  |  | 0.8757428 | 7.012166 | 0.5876284 | 31185.13575 | 25030.08075
| 283.0223 | -0.61961 | 7.8165109 | 4.932449 | 0.04742523 | 26986.25 | -5.246095 |  |  | 0.8857431 | 6.815811 | 0.515133 | 31185.13575 | 25030.08075
| 283.51 | -0.618517 | 7.8274404 | 5.004964 | 0.04872659 | 26433.65 | -5.415513 |  |  | 0.8966726 | 6.857931 | 0.2773249 | 31185.13575 | 25030.08075
| 284.2252 | -0.6175096 | 7.8375147 | 5.09985 | 0.04992367 | 25971.47 | -5.666656 |  |  | 0.9067469 | 6.84318 | 0.05390006 | 31185.13575 | 25030.08075
| 284.2252 | -0.6165091 | 7.8475199 | 5.161879 | 0.0511152 | 25546 | -5.812352 |  |  | 0.9167521 | 6.484355 | -0.1572616 | 31185.13575 | 25030.08075
| 284.4202 | -0.6154133 | 7.858478 | 5.284198 | 0.05241134 | 25037 | -6.151375 |  |  | 0.9277102 | 6.222348 | -0.5074782 | 31185.13575 | 25030.08075
| 284.7128 | -0.6144103 | 7.8685078 | 5.33516 | 0.0536086 | 24695.51 | -6.265065 |  |  | 0.93774 | 6.567112 | -0.6920638 | 31185.13575 | 25030.08075
| 284.6478 | -0.6133202 | 7.8794084 | 5.421115 | 0.05490544 | 24317.74 | -6.496989 |  |  | 0.9486406 | 6.485818 | -0.672342 | 31185.13575 | 25030.08075
| 284.5503 | -0.6123135 | 7.8894755 | 5.469287 | 0.05610634 | 23978.43 | -6.585857 |  |  | 0.9587077 | 6.463642 | -0.6547804 | 31185.13575 | 25030.08075
| 284.7128 | -0.6112356 | 7.9002549 | 5.567411 | 0.05736786 | 23599.79 | -6.856634 |  |  | 0.9694871 | 6.446736 | -0.6826021 | 31185.13575 | 25030.08075
| 284.6478 | -0.6102278 | 7.9103326 | 5.621058 | 0.05858799 | 23243.68 | -6.944783 |  |  | 0.9795648 | 6.363367 | -0.6189118 | 31185.13575 | 25030.08075
| 285.0379 | -0.6092258 | 7.9203526 | 5.716036 | 0.0597788 | 22982.21 | -7.236528 |  |  | 0.9895848 | 6.200089 | -0.4320867 | 31185.13575 | 25030.08075
| 284.6153 | -0.6081344 | 7.9312667 | 5.774649 | 0.06108251 | 22786.78 | -7.389708 |  |  | 1.0004989 | 5.856579 | -0.1692633 | 31185.13575 | 25030.08075
| 284.5828 | -0.6071165 | 7.9414457 | 5.810423 | 0.06229549 | 22620.37 | -7.44872 |  |  | 1.0106779 | 5.908063 | 0 | 31185.13575 | 25030.08075
| 284.2902 | -0.60604 | 7.9522111 | 5.970917 | 0.06356896 | 22461.86 | -8.101363 |  |  | 1.0214433 | 6.107591 | 0.1223396 | 31185.13575 | 25030.08075
| 284.6153 | -0.6050294 | 7.9623171 | 5.975105 | 0.06477934 | 22372.77 | -8.028508 |  |  | 1.0315493 | 6.433155 | 0.200896 | 31185.13575 | 25030.08075
| 284.5828 | -0.6040264 | 7.9723464 | 5.992608 | 0.06597769 | 22282.31 | -8.019457 |  |  | 1.0415786 | 6.122051 | 0.1979805 | 31185.13575 | 25030.08075
| 284.4853 | -0.6029315 | 7.983296 | 6.106459 | 0.06727694 | 22210.46 | -8.500828 |  |  | 1.0525282 | 5.6985 | 0 | 31185.13575 | 25030.08075
| 284.1602 | -0.6018338 | 7.9942728 | 6.147211 | 0.06858888 | 22216.92 | -8.651078 |  |  | 1.063505 | 5.572723 | -0.1541241 | 31185.13575 | 25030.08075
| 284.0952 | -0.6007315 | 8.0052958 | 6.146863 | 0.0699118 | 22256.78 | -8.598024 |  |  | 1.074528 | 5.205141 | -0.3047619 | 31185.13575 | 25030.08075
| 284.5503 | -0.5996508 | 8.016103 | 6.293203 | 0.07118835 | 22285.7 | -9.358007 |  |  | 1.0853352 | 4.758622 | -0.6022988 | 31185.13575 | 25030.08075
| 284.5503 | -0.5986413 | 8.0261978 | 6.297508 | 0.07239671 | 22327.13 | -9.326894 |  |  | 1.09543 | 4.410776 | -0.893429 | 31185.13575 | 25030.08075
| 285.103 | -0.5975339 | 8.0372723 | 6.428238 | 0.07370669 | 22369.62 | -10.06752 |  |  | 1.1065045 | 5.172192 | -1.065674 | 31185.13575 | 25030.08075
| 285.233 | -0.5964741 | 8.0478701 | 6.456835 | 0.07497449 | 22441.46 | -10.2018 |  |  | 1.1171023 | 5.367585 | -1.30773 | 31185.13575 | 25030.08075
| 285.4281 | -0.5954733 | 8.0578779 | 6.498916 | 0.07616936 | 22522.65 | -10.44091 |  |  | 1.1271101 | 5.300278 | -1.473406 | 31185.13575 | 25030.08075
| 285.3956 | -0.5944382 | 8.0682286 | 6.610983 | 0.07739188 | 22602.83 | -11.1877 |  |  | 1.1374608 | 5.503651 | -1.563516 | 31185.13575 | 25030.08075
| 285.9482 | -0.5933754 | 8.0788568 | 6.654086 | 0.07866578 | 22647.06 | -11.41719 |  |  | 1.148089 | 5.881643 | -1.681595 | 31185.13575 | 25030.08075
| 286.0132 | -0.5923731 | 8.0888794 | 6.694778 | 0.07986031 | 22716.54 | -11.6627 |  |  | 1.1581116 | 5.723459 | -1.6969 | 31185.13575 | 25030.08075
| 285.9157 | -0.5912879 | 8.0997317 | 6.746617 | 0.08115769 | 22819.31 | -12.02243 |  |  | 1.1689639 | 5.183586 | -1.746073 | 31185.13575 | 25030.08075
| 285.9482 | -0.5901959 | 8.1106517 | 6.795251 | 0.08246037 | 22983.76 | -12.42754 |  |  | 1.1798839 | 4.775138 | -1.697659 | 31185.13575 | 25030.08075
| 286.1108 | -0.5891793 | 8.1208174 | 6.894161 | 0.08366382 | 23146.43 | -13.32152 |  |  | 1.1900496 | 4.898285 | -1.618285 | 31185.13575 | 25030.08075
| 285.8832 | -0.5880876 | 8.1317353 | 7.005476 | 0.08495852 | 23322.36 | -14.43864 |  |  | 1.2009675 | 5.379991 | -1.505676 | 31185.13575 | 25030.08075
| 285.3956 | -0.5869947 | 8.1426638 | 7.008894 | 0.08626869 | 23498.91 | -14.47003 |  |  | 1.211896 | 5.757914 | -1.361556 | 31185.13575 | 25030.08075
| 285.0379 | -0.5858877 | 8.1537338 | 7.071335 | 0.08758733 | 23713.81 | -15.19607 |  |  | 1.222966 | 5.996916 | -1.188676 | 31185.13575 | 25030.08075
| 285.0705 | -0.5848872 | 8.1637392 | 7.153026 | 0.08877483 | 23905.8 | -16.20227 |  |  | 1.2329714 | 6.128157 | -0.9198073 | 31185.13575 | 25030.08075
| 285.298 | -0.5837937 | 8.1746741 | 7.219166 | 0.09007878 | 24050.66 | -16.99136 |  |  | 1.2439063 | 6.064059 | -0.5537225 | 31185.13575 | 25030.08075
| 285.2005 | -0.5826984 | 8.1856271 | 7.261394 | 0.09138615 | 24279.1 | -17.62967 |  |  | 1.2548593 | 5.806704 | -0.2594019 | 31185.13575 | 25030.08075
| 286.2083 | -0.5815936 | 8.1966744 | 7.310089 | 0.0927042 | 24443.48 | -18.2812 |  |  | 1.2659066 | 4.999275 | 0.09656582 | 31185.13575 | 25030.08075
| 286.2083 | -0.5805076 | 8.2075345 | 7.454126 | 0.093986 | 24524.96 | -20.40038 |  |  | 1.2767667 | 5.142697 | 0.3503311 | 31185.13575 | 25030.08075
| 286.7609 | -0.5794118 | 8.218493 | 7.352851 | 0.0953168 | 24555.12 | -18.43418 |  |  | 1.2877252 | 5.522442 | 0.5028573 | 31185.13575 | 25030.08075
| 286.3708 | -0.5783107 | 8.2295034 | 7.441131 | 0.09662412 | 24554.73 | -19.43517 |  |  | 1.2987356 | 4.613235 | 0.7126744 | 31185.13575 | 25030.08075
| 286.2408 | -0.5772271 | 8.2403402 | 7.477607 | 0.0979248 | 24519.22 | -19.57441 |  |  | 1.3095724 | 3.729408 | 0.7931816 | 31185.13575 | 25030.08075
| 286.7609 | -0.5762244 | 8.2503672 | 7.553286 | 0.0991158 | 24437.24 | -20.29456 |  |  | 1.3195994 | 3.513315 | 0.8407582 | 31185.13575 | 25030.08075
| 286.5009 | -0.5752197 | 8.2604139 | 7.59065 | 0.1003155 | 24392.75 | -20.45369 |  |  | 1.3296461 | 3.392528 | 0.8290283 | 31185.13575 | 25030.08075
| 286.9235 | -0.5742183 | 8.270428 | 7.699954 | 0.1014996 | 24379.56 | -21.98432 |  |  | 1.3396602 | 3.450119 | 0.8188732 | 31185.13575 | 25030.08075
| 286.3708 | -0.5731226 | 8.2813847 | 7.701268 | 0.1028165 | 24338.75 | -21.43786 |  |  | 1.3506169 | 3.494902 | 0.8641242 | 31185.13575 | 25030.08075
| 286.3383 | -0.5720266 | 8.2923444 | 7.823134 | 0.1041147 | 24233.23 | -23.01598 |  |  | 1.3615766 | 4.771677 | 0.8774853 | 31185.13575 | 25030.08075
| 286.0457 | -0.5709351 | 8.3032597 | 7.916084 | 0.1054107 | 24183.57 | -24.28188 |  |  | 1.3724919 | 5.32703 | 0.864671 | 31185.13575 | 25030.08075
| 285.4281 | -0.5699318 | 8.3132929 | 7.920273 | 0.1066141 | 24156.48 | -23.76262 |  |  | 1.3825251 | 5.689674 | 0.9635575 | 31185.13575 | 25030.08075
| 286.0782 | -0.5689273 | 8.3233379 | 7.954315 | 0.1078149 | 24170.56 | -24.00285 |  |  | 1.3925701 | 5.298844 | 1.007474 | 31185.13575 | 25030.08075
| 285.9157 | -0.5678213 | 8.3343974 | 8.056685 | 0.1091282 | 24209.96 | -25.81365 |  |  | 1.4036296 | 5.006039 | 1.05044 | 31185.13575 | 25030.08075
| 285.6881 | -0.5667368 | 8.3452432 | 8.113138 | 0.1104222 | 24277.7 | -26.75765 |  |  | 1.4144754 | 4.974717 | 1.094011 | 31185.13575 | 25030.08075
| 285.8507 | -0.5657299 | 8.3553119 | 8.232628 | 0.1116125 | 24343.93 | -29.5761 |  |  | 1.4245441 | 5.361118 | 1.137827 | 31185.13575 | 25030.08075
| 286.2733 | -0.5646268 | 8.3663427 | 8.190297 | 0.11294 | 24397.94 | -27.79971 |  |  | 1.4355749 | 5.092149 | 1.074497 | 31185.13575 | 25030.08075
| 287.2161 | -0.563535 | 8.3772612 | 8.223125 | 0.1142462 | 24477.03 | -28.22912 |  |  | 1.4464934 | 4.705179 | 0.909793 | 31185.13575 | 25030.08075
| 286.8585 | -0.5625343 | 8.3872681 | 8.255945 | 0.1154407 | 24595.68 | -28.88941 |  |  | 1.4565003 | 4.381464 | 0.7756175 | 31185.13575 | 25030.08075
| 287.3786 | -0.561437 | 8.3982409 | 8.347025 | 0.116745 | 24726.27 | -31.30945 |  |  | 1.4674731 | 4.229794 | 0.565485 | 31185.13575 | 25030.08075
| 287.5087 | -0.5603378 | 8.4092327 | 8.423576 | 0.118055 | 24871.65 | -33.614 |  |  | 1.4784649 | 3.837266 | 0.332368 | 31185.13575 | 25030.08075
| 287.8013 | -0.559268 | 8.4199312 | 8.430988 | 0.119335 | 25039.84 | -33.72718 |  |  | 1.4891634 | 3.599005 | 0.02546479 | 31185.13575 | 25030.08075
| 287.9963 | -0.5581403 | 8.4312081 | 8.533975 | 0.1206723 | 25240.1 | -37.70916 |  |  | 1.5004403 | 3.919794 | -0.1776214 | 31185.13575 | 25030.08075
| 286.7284 | -0.5570756 | 8.4418333 | 8.493652 | 0.1219571 | 25421.69 | -35.93967 |  |  | 1.5110655 | 4.440404 | -0.379102 | 31185.13575 | 25030.08075
| 287.086 | -0.5560571 | 8.4519094 | 8.594997 | 0.1231637 | 25595.37 | -40.21389 |  |  | 1.5211416 | 4.489493 | -0.5792343 | 31185.13575 | 25030.08075
| 286.7609 | -0.5549339 | 8.4628719 | 8.633702 | 0.1245053 | 25788.07 | -41.9696 |  |  | 1.5321041 | 4.234831 | -0.7274467 | 31185.13575 | 25030.08075
| 287.3461 | -0.5538979 | 8.4728833 | 8.712557 | 0.1257349 | 25957.68 | -46.0988 |  |  | 1.5421155 | 4.106048 | -0.7745578 | 31185.13575 | 25030.08075
| 286.6634 | -0.5527605 | 8.4837539 | 8.725785 | 0.1271 | 26087.9 | -46.12668 |  |  | 1.5529861 | 4.448574 | -0.694761 | 31185.13575 | 25030.08075
| 286.7284 | -0.5517004 | 8.4937927 | 8.806293 | 0.1283592 | 26223.83 | -50.6938 |  |  | 1.5630249 | 4.654578 | -0.6662 | 31185.13575 | 25030.08075
| 286.5334 | -0.5505271 | 8.5047654 | 8.842182 | 0.1297574 | 26419.56 | -52.95191 |  |  | 1.5739976 | 4.965319 | -0.4913755 | 31185.13575 | 25030.08075
| 286.5009 | -0.5493564 | 8.5156095 | 8.91623 | 0.1311544 | 26603.43 | -58.47852 |  |  | 1.5848417 | 4.847838 | -0.2444344 | 31185.13575 | 25030.08075
| 287.4762 | -0.5481472 | 8.5266992 | 9.001555 | 0.1325884 | 26786.72 | -66.2001 |  |  | 1.5959314 | 4.914521 | -0.04863817 | 31185.13575 | 25030.08075
| 287.2486 | -0.5470409 | 8.5367178 | 9.074613 | 0.133907 | 26962.82 | -74.41837 |  |  | 1.60595 | 5.163568 | 0.07261818 | 31185.13575 | 25030.08075
| 287.5412 | -0.5458253 | 8.5476377 | 9.117002 | 0.1353557 | 27162.26 | -79.59504 |  |  | 1.6168699 | 5.549809 | 0.1445643 | 31185.13575 | 25030.08075
| 288.3214 | -0.5445809 | 8.5585614 | 9.124465 | 0.1368516 | 27391.84 | -80.13575 |  |  | 1.6277936 | 5.358299 | 0.2639234 | 31185.13575 | 25030.08075
| 288.3214 | -0.5433315 | 8.5695661 | 9.102159 | 0.1383515 | 27604.63 | -75.95784 |  |  | 1.6387983 | 4.996551 | 0.3104785 | 31185.13575 | 25030.08075
| 288.1589 | -0.542054 | 8.58066 | 9.053983 | 0.1398877 | 27871.74 | -69.90698 |  |  | 1.6498922 | 3.535603 | 0.1429413 | 31185.13575 | 25030.08075
| 288.1589 | -0.5408012 | 8.5914257 | 9.223171 | 0.1413691 | 28150.95 | -97.70894 |  |  | 1.6606579 | 2.522856 | 0.02377418 | 31185.13575 | 25030.08075
| 287.8338 | -0.5394944 | 8.6025273 | 9.239499 | 0.1429327 | 28375.21 | -99.86148 |  |  | 1.6717595 | 2.194959 | -0.1893286 | 31185.13575 | 25030.08075
| 286.891 | -0.5381906 | 8.6134744 | 9.371088 | 0.1444764 | 28605.14 | -138.8123 |  |  | 1.6827066 | 2.545157 | -0.4949327 | 31185.13575 | 25030.08075
| 286.826 | -0.5368821 | 8.6243376 | 9.477511 | 0.1460334 | 28783.41 | -192.1857 |  |  | 1.6935698 | 4.18645 | -0.7729542 | 31185.13575 | 25030.08075
| 286.5334 | -0.5356554 | 8.6344223 | 9.526158 | 0.1474941 | 28955.2 | -224.7968 |  |  | 1.7036545 | 5.974548 | -0.8853462 | 31185.13575 | 25030.08075
| 286.9235 | -0.5344216 | 8.6444572 | 9.578918 | 0.1489641 | 29083.63 | -266.8631 |  |  | 1.7136894 | 6.985592 | -0.9718061 | 31185.13575 | 25030.08075
| 286.9885 | -0.533065 | 8.6553745 | 9.608612 | 0.1505895 | 29224.12 | -279.7108 |  |  | 1.7246067 | 7.146294 | -1.033279 | 31185.13575 | 25030.08075
| 287.2161 | -0.5318122 | 8.6653786 | 9.719436 | 0.1520736 | 29330.9 | -556.1235 |  |  | 1.7346108 | 6.573083 | -1.048255 | 31185.13575 | 25030.08075
| 287.5087 | -0.530423 | 8.6763383 | 9.724589 | 0.1537415 | 29435.89 | -446.2309 |  |  | 1.7455705 | 6.009046 | -0.9484442 | 31185.13575 | 25030.08075
| 288.1914 | -0.5290202 | 8.6873042 | 9.800259 | 0.155415 | 29506.22 | -718.9762 |  |  | 1.7565364 | 5.199663 | -0.8270763 | 31185.13575 | 25030.08075
| 288.2889 | -0.5277138 | 8.6973931 | 9.889607 | 0.1569665 | 29544.04 | -3052.838 |  |  | 1.7666253 | 4.781422 | -0.7081389 | 31185.13575 | 25030.08075
| 288.809 | -0.5262735 | 8.7083938 | 9.948536 | 0.1586862 | 29584.39 | 15374.89 | -1249.402 |  | 1.777626 | 5.155049 | -0.5471165 | 31185.13575 | 25030.08075
| 289.3292 | -0.5248444 | 8.7192111 | 9.901175 | 0.1604118 | 29605.97 | -633.0239 |  |  | 1.7884433 | 4.944335 | -0.410948 | 31185.13575 | 25030.08075
| 289.4592 | -0.5233864 | 8.7301327 | 10.07903 | 0.1621333 | 29629.1 | 1039.702 | -2359.598 |  | 1.7993649 | 4.603656 | -0.3208017 | 31185.13575 | 25030.08075
| 289.0366 | -0.5220112 | 8.7402889 | 10.0385 | 0.1637863 | 29624.1 | -1815.951 |  |  | 1.8095211 | 4.302614 | -0.2537066 | 31185.13575 | 25030.08075
| 289.2967 | -0.5205069 | 8.7513145 | 10.17596 | 0.1655714 | 29646.12 | 862.0556 | -2714.249 |  | 1.8205467 | 4.45866 | -0.1672254 | 31185.13575 | 25030.08075
| 288.6465 | -0.5189995 | 8.7622346 | 10.27308 | 0.1673671 | 29648.56 | 486.5789 | -5612.479 |  | 1.8314668 | 4.630223 | -0.1239272 | 31185.13575 | 25030.08075
| 288.0613 | -0.5174651 | 8.7732363 | 10.3493 | 0.1691943 | 29671.76 | 384.1013 | -12543.81 |  | 1.8424685 | 5.266691 | -0.1225576 | 31185.13575 | 25030.08075
| 288.6465 | -0.5160439 | 8.7833239 | 10.42842 | 0.1708893 | 29734.29 | 299.3351 | 27699.96 |  | 1.8525561 | 5.966123 | -0.121475 | 31185.13575 | 25030.08075
| 288.484 | -0.5145426 | 8.7938759 | 10.53701 | 0.1726751 | 29800.59 | 221.6045 | 5093.065 |  | 1.8631081 | 6.937781 | -0.06018462 | 31185.13575 | 25030.08075
| 288.1264 | -0.5130585 | 8.8041923 | 10.5878 | 0.1744387 | 29922.4 | 205.7948 | 4166.268 |  | 1.8734245 | 7.004708 | 0 | 31185.13575 | 25030.08075
| 287.6387 | -0.5114625 | 8.8151659 | 10.70512 | 0.1763468 | 30076.65 | 159.6147 | 2505.733 |  | 1.8843981 | 7.622006 | 0.03958257 | 31185.13575 | 25030.08075
| 287.9638 | -0.5098867 | 8.8259205 | 10.74016 | 0.1782263 | 30239.84 | 156.553 | 2427.888 |  | 1.8951527 | 7.268784 | 0.09837864 | 31185.13575 | 25030.08075
| 288.549 | -0.5082149 | 8.8371608 | 10.79473 | 0.1802197 | 30432.56 | 146.4581 | 2191.567 |  | 1.906393 | 7.045963 | 0.1369774 | 31185.13575 | 25030.08075
| 289.6543 | -0.506606 | 8.8478836 | 10.88565 | 0.1821489 | 30649.23 | 126.8925 | 1796.023 |  | 1.9171158 | 6.682317 | 0.2142252 | 31185.13575 | 25030.08075
| 289.6543 | -0.5049627 | 8.858729 | 10.90098 | 0.1841143 | 30866.18 | 128.528 | 1835.549 |  | 1.9279612 | 6.171825 | 0.3102279 | 31185.13575 | 25030.08075
| 290.1094 | -0.5034139 | 8.868802 | 10.89956 | 0.1859678 | 31069.85 | 134.0999 | 1954.863 |  | 1.9380342 | 5.184837 | 0.3669043 | 31185.13575 | 25030.08075
| 290.4995 | -0.5017107 | 8.8797774 | 11.02263 | 0.187997 | 31280.94 | 112.6367 | 1560.334 |  | 1.9490096 | 4.597053 | 0.461123 | 31185.13575 | 25030.08075
| 290.2395 | -0.4999985 | 8.8906926 | 11.0816 | 0.1900397 | 31473.32 | 107.3758 | 1475.435 |  | 1.9599248 | 4.460155 | 0.4968823 | 31185.13575 | 25030.08075
| 289.8493 | -0.498243 | 8.9017536 | 11.1622 | 0.1921318 | 31668.29 | 99.77708 | 1357.34 |  | 1.9709858 | 4.678998 | 0.4562275 | 31185.13575 | 25030.08075
| 289.3292 | -0.4965132 | 8.9125393 | 11.19779 | 0.194205 | 31831.85 | 99.47924 | 1352.104 |  | 1.9817715 | 5.050953 | 0.4344799 | 31185.13575 | 25030.08075
| 288.9391 | -0.494889 | 8.9225726 | 11.26651 | 0.1961424 | 31963.26 | 95.1075 | 1283.703 |  | 1.9918048 | 5.145899 | 0.356686 | 31185.13575 | 25030.08075
| 288.9716 | -0.4930956 | 8.933519 | 11.32899 | 0.1982812 | 32093.07 | 92.51325 | 1241.951 |  | 2.0027512 | 5.499168 | 0.2795803 | 31185.13575 | 25030.08075
| 288.9716 | -0.4914235 | 8.9436143 | 11.40737 | 0.2002754 | 32210.06 | 88.25185 | 1177.804 |  | 2.0128465 | 5.833264 | 0.185123 | 31185.13575 | 25030.08075
| 288.3214 | -0.4896002 | 8.9545251 | 11.47861 | 0.2024522 | 32344.87 | 85.3307 | 1134.46 |  | 2.0237573 | 5.683561 | 0.03676341 | 31185.13575 | 25030.08075
| 288.8741 | -0.4878963 | 8.9646119 | 11.62194 | 0.2044751 | 32475.57 | 76.71044 | 1017.912 |  | 2.0338441 | 6.013347 | -0.1095869 | 31185.13575 | 25030.08075
| 288.9716 | -0.4860319 | 8.9755272 | 11.68995 | 0.2066983 | 32653.3 | 74.55513 | 990.3287 |  | 2.0447594 | 6.955104 | -0.2724026 | 31185.13575 | 25030.08075
| 289.3617 | -0.4841543 | 8.9864071 | 11.79518 | 0.20894 | 32838.91 | 70.27392 | 936.8008 |  | 2.0556393 | 7.523531 | -0.4333667 | 31185.13575 | 25030.08075
| 289.6218 | -0.4824091 | 8.9964227 | 11.7927 | 0.2110287 | 32969.2 | 72.86447 | 967.4875 |  | 2.0656549 | 7.798173 | -0.5562522 | 31185.13575 | 25030.08075
| 290.0119 | -0.4804645 | 9.007456 | 11.87485 | 0.2133475 | 33147.02 | 70.34 | 935.6988 |  | 2.0766882 | 7.380091 | -0.6421425 | 31185.13575 | 25030.08075
| 291.0847 | -0.4785102 | 9.0184307 | 11.96456 | 0.2156805 | 33329.66 | 67.63426 | 902.353 |  | 2.0876629 | 6.842667 | -0.6738283 | 31185.13575 | 25030.08075
| 291.2798 | -0.4765362 | 9.0293802 | 12.1013 | 0.2180284 | 33572.94 | 62.69589 | 845.2568 |  | 2.0986124 | 6.774223 | -0.6711282 | 31185.13575 | 25030.08075
| 291.7674 | -0.4745369 | 9.0403636 | 12.04175 | 0.2204344 | 33843.52 | 66.80828 | 899.4623 |  | 2.1095958 | 6.104562 | -0.6688604 | 31185.13575 | 25030.08075
| 291.4098 | -0.4725244 | 9.0513055 | 12.17672 | 0.2228272 | 34110.75 | 62.08511 | 845.4255 |  | 2.1205377 | 5.770233 | -0.6490671 | 31185.13575 | 25030.08075
| 291.1497 | -0.4706612 | 9.0613167 | 12.24009 | 0.22505 | 34370.39 | 60.62623 | 831.5857 |  | 2.1305489 | 5.830054 | -0.594805 | 31185.13575 | 25030.08075
| 291.1172 | -0.4687698 | 9.071388 | 12.26301 | 0.2273118 | 34623.48 | 60.85518 | 837.8475 |  | 2.1406202 | 5.988273 | -0.5581147 | 31185.13575 | 25030.08075
| 290.4995 | -0.4666915 | 9.0823418 | 12.38724 | 0.2297907 | 34874.99 | 57.66879 | 801.6134 |  | 2.151574 | 6.196391 | -0.4168155 | 31185.13575 | 25030.08075
| 289.7518 | -0.4645788 | 9.0933614 | 12.40148 | 0.2323205 | 35137.2 | 58.40183 | 813.3992 |  | 2.1625936 | 6.011201 | -0.3459848 | 31185.13575 | 25030.08075
| 289.5242 | -0.4624742 | 9.1042111 | 12.53153 | 0.2348316 | 35401.81 | 55.37033 | 779.3933 |  | 2.1734433 | 5.91244 | -0.2757069 | 31185.13575 | 25030.08075
| 289.9794 | -0.460511 | 9.1142261 | 12.58307 | 0.2371741 | 35630.22 | 54.91197 | 775.79 |  | 2.1834583 | 6.540857 | -0.188811 | 31185.13575 | 25030.08075
| 289.6543 | -0.4585273 | 9.1242293 | 12.63824 | 0.2395431 | 35862.95 | 54.37064 | 771.2492 |  | 2.1934615 | 6.637929 | -0.1367847 | 31185.13575 | 25030.08075
| 289.6868 | -0.4563563 | 9.1350798 | 12.70696 | 0.24214 | 36027.58 | 53.91855 | 764.6824 |  | 2.204312 | 6.391091 | -0.1018892 | 31185.13575 | 25030.08075
| 289.5893 | -0.4543128 | 9.1451885 | 12.75367 | 0.2445755 | 36167.05 | 54.03569 | 764.6102 |  | 2.2144207 | 6.23902 | -0.05061463 | 31185.13575 | 25030.08075
| 290.2395 | -0.4520462 | 9.1562764 | 12.90327 | 0.2472774 | 36292.99 | 51.77798 | 734.8798 |  | 2.2255086 | 6.171368 | -0.05020073 | 31185.13575 | 25030.08075
| 290.9872 | -0.4498773 | 9.1667966 | 12.91674 | 0.2498808 | 36370.25 | 53.05023 | 746.1733 |  | 2.2360288 | 6.519636 | 0 | 31185.13575 | 25030.08075
| 290.9222 | -0.4477864 | 9.176824 | 12.96615 | 0.2523758 | 36484.2 | 53.22167 | 745.8871 |  | 2.2460562 | 6.219568 | -0.03292861 | 31185.13575 | 25030.08075
| 291.2147 | -0.4456734 | 9.1868416 | 13.07292 | 0.2548949 | 36563.21 | 52.13404 | 729.553 |  | 2.2560738 | 5.969485 | 0.01632824 | 31185.13575 | 25030.08075
| 291.7674 | -0.4433116 | 9.1979318 | 13.18938 | 0.2577237 | 36665.87 | 51.02976 | 713.3691 |  | 2.267164 | 6.422556 | 0.09708397 | 31185.13575 | 25030.08075
| 292.7102 | -0.440954 | 9.2088849 | 13.24444 | 0.2605349 | 36740.31 | 51.39988 | 713.6269 |  | 2.2781171 | 6.646688 | 0.2244367 | 31185.13575 | 25030.08075
| 293.0027 | -0.438554 | 9.2198812 | 13.36398 | 0.2633884 | 36797.73 | 50.45017 | 698.1748 |  | 2.2891134 | 6.903487 | 0.2857621 | 31185.13575 | 25030.08075
| 292.6451 | -0.4361533 | 9.2307821 | 13.3379 | 0.2662729 | 36897.54 | 52.54356 | 718.858 |  | 2.3000143 | 6.442917 | 0.4091362 | 31185.13575 | 25030.08075
| 291.3123 | -0.4337025 | 9.2418176 | 13.45612 | 0.2692008 | 37012.29 | 51.44615 | 703.5892 |  | 2.3110498 | 6.427227 | 0.4836947 | 31185.13575 | 25030.08075
| 291.4423 | -0.4312437 | 9.252755 | 13.59669 | 0.2721303 | 37163.92 | 49.8729 | 684.3396 |  | 2.3219872 | 6.215458 | 0.6040694 | 31185.13575 | 25030.08075
| 290.9222 | -0.4287422 | 9.2637446 | 13.76769 | 0.2751057 | 37275.62 | 48.02629 | 661.0398 |  | 2.3329768 | 6.87713 | 0.6758438 | 31185.13575 | 25030.08075
| 290.9547 | -0.4264343 | 9.273778 | 13.80047 | 0.277866 | 37363.06 | 48.68201 | 665.4726 |  | 2.3430102 | 7.595077 | 0.7466315 | 31185.13575 | 25030.08075
| 290.9222 | -0.4239106 | 9.2846415 | 13.93279 | 0.2808755 | 37483.92 | 47.62557 | 651.5297 |  | 2.3538737 | 8.495917 | 0.8011816 | 31185.13575 | 25030.08075
| 290.6296 | -0.4213363 | 9.2956047 | 14.03889 | 0.2839524 | 37648.07 | 46.99359 | 643.4788 |  | 2.3648369 | 9.277601 | 0.7957236 | 31185.13575 | 25030.08075
| 291.2798 | -0.4187598 | 9.3064585 | 14.04309 | 0.2870391 | 37789.71 | 48.0997 | 653.8637 |  | 2.3756907 | 9.745417 | 0.7156009 | 31185.13575 | 25030.08075
| 291.995 | -0.4163468 | 9.3165067 | 14.15396 | 0.2899168 | 37923.01 | 47.36004 | 644.2681 |  | 2.3857389 | 8.594237 | 0.6369227 | 31185.13575 | 25030.08075
| 291.8974 | -0.4136564 | 9.3275979 | 14.24737 | 0.2931195 | 38068.19 | 47.05392 | 639.23 |  | 2.3968301 | 7.872458 | 0.5442568 | 31185.13575 | 25030.08075
| 293.0678 | -0.4109775 | 9.3385184 | 14.34319 | 0.2963276 | 38206.9 | 46.73875 | 633.992 |  | 2.4077506 | 7.216923 | 0.4526331 | 31185.13575 | 25030.08075
| 293.9455 | -0.4082829 | 9.3494161 | 14.42219 | 0.2995441 | 38298.28 | 46.7945 | 631.5652 |  | 2.4186483 | 6.993303 | 0.3909432 | 31185.13575 | 25030.08075
| 293.848 | -0.4055502 | 9.3603185 | 14.53353 | 0.3028167 | 38443.89 | 46.27893 | 624.4221 |  | 2.4295507 | 6.968075 | 0.3306042 | 31185.13575 | 25030.08075
| 294.3031 | -0.4029969 | 9.3704099 | 14.57816 | 0.305862 | 38603.41 | 46.60163 | 627.0089 |  | 2.4396421 | 7.162752 | 0.3144162 | 31185.13575 | 25030.08075
| 294.2706 | -0.4004349 | 9.3804115 | 14.66662 | 0.308922 | 38759.58 | 46.30861 | 622.9614 |  | 2.4496437 | 7.517644 | 0.2841325 | 31185.13575 | 25030.08075
| 293.4579 | -0.3976079 | 9.391357 | 14.81079 | 0.312293 | 38925.97 | 45.38287 | 612.0313 |  | 2.4605892 | 7.483222 | 0.2822429 | 31185.13575 | 25030.08075
| 293.3929 | -0.3949893 | 9.4013634 | 14.85397 | 0.3154251 | 39071.41 | 45.76563 | 614.8638 |  | 2.4705956 | 7.674944 | 0.3084912 | 31185.13575 | 25030.08075
| 292.6776 | -0.392089 | 9.4123607 | 14.9765 | 0.3188821 | 39254.03 | 45.16399 | 607.7621 |  | 2.4815929 | 8.051278 | 0.3762072 | 31185.13575 | 25030.08075
| 291.995 | -0.3891626 | 9.4233279 | 15.16576 | 0.3223687 | 39444.97 | 43.79738 | 592.8386 |  | 2.4925601 | 8.652474 | 0.4430711 | 31185.13575 | 25030.08075
| 292.4176 | -0.3864487 | 9.4333991 | 15.1923 | 0.3256169 | 39599.01 | 44.3699 | 597.8153 |  | 2.5026313 | 9.089367 | 0.4815814 | 31185.13575 | 25030.08075
| 291.6049 | -0.3834599 | 9.4443756 | 15.2093 | 0.3291987 | 39773.19 | 45.14139 | 604.8864 |  | 2.5136078 | 9.02238 | 0.5056986 | 31185.13575 | 25030.08075
| 292.32 | -0.3804327 | 9.4553739 | 15.35633 | 0.3328119 | 39921.97 | 44.42127 | 595.7482 |  | 2.5246061 | 8.411613 | 0.4884201 | 31185.13575 | 25030.08075
| 292.255 | -0.3773986 | 9.466275 | 15.45576 | 0.3364354 | 40031.03 | 44.34763 | 592.5037 |  | 2.5355072 | 7.925879 | 0.4978606 | 31185.13575 | 25030.08075
| 292.32 | -0.3745841 | 9.4762752 | 15.53758 | 0.3397983 | 40142.63 | 44.37843 | 590.8136 |  | 2.5455074 | 7.964286 | 0.4675467 | 31185.13575 | 25030.08075
| 293.2303 | -0.3714472 | 9.4873069 | 15.67898 | 0.3435442 | 40261.7 | 43.87265 | 583.322 |  | 2.5565391 | 7.699955 | 0.4107629 | 31185.13575 | 25030.08075
| 294.8558 | -0.3683062 | 9.4982319 | 15.78961 | 0.3472902 | 40381.98 | 43.71033 | 579.475 |  | 2.5674641 | 7.945462 | 0.3418248 | 31185.13575 | 25030.08075
| 294.8233 | -0.3653958 | 9.5082443 | 15.94983 | 0.3507468 | 40464.65 | 43.02292 | 569.9189 |  | 2.5774765 | 9.212833 | 0.2869983 | 31185.13575 | 25030.08075
| 295.571 | -0.3621665 | 9.5192406 | 16.15668 | 0.3546008 | 40540.9 | 42.06441 | 557.1625 |  | 2.5884728 | 11.08317 | 0.2326457 | 31185.13575 | 25030.08075
| 295.506 | -0.3589031 | 9.5302644 | 16.21024 | 0.3584986 | 40620.16 | 42.57965 | 559.3467 |  | 2.5994966 | 11.4678 | 0.2305653 | 31185.13575 | 25030.08075
| 294.9858 | -0.3557248 | 9.5408635 | 16.22076 | 0.3623206 | 40735.83 | 43.42967 | 565.7105 |  | 2.6100957 | 11.26138 | 0.190604 | 31185.13575 | 25030.08075
| 295.3109 | -0.352605 | 9.5511753 | 16.34729 | 0.3660437 | 40870.25 | 43.10259 | 560.904 |  | 2.6204075 | 10.27026 | 0.2018782 | 31185.13575 | 25030.08075
| 294.9533 | -0.349254 | 9.5621085 | 16.46414 | 0.3700277 | 41028.67 | 42.91519 | 557.7377 |  | 2.6313407 | 9.506276 | 0.1879776 | 31185.13575 | 25030.08075
| 293.978 | -0.3458652 | 9.5729318 | 16.48429 | 0.3741191 | 41230.25 | 43.58839 | 563.8713 |  | 2.642164 | 8.387166 | 0.2240536 | 31185.13575 | 25030.08075
| 293.0027 | -0.3424506 | 9.5838865 | 16.595 | 0.3781802 | 41377.04 | 43.48719 | 561.294 |  | 2.6531187 | 7.075556 | 0.2348175 | 31185.13575 | 25030.08075
| 293.0352 | -0.3389615 | 9.5948762 | 16.79285 | 0.3823307 | 41539.9 | 42.61599 | 551.4565 |  | 2.6641084 | 6.939997 | 0.2331578 | 31185.13575 | 25030.08075
| 293.6529 | -0.3354321 | 9.6059052 | 16.91916 | 0.3865515 | 41733.5 | 42.37646 | 548.4147 |  | 2.6751374 | 8.448539 | 0.23162 | 31185.13575 | 25030.08075
| 294.1406 | -0.3319454 | 9.6166964 | 17.02196 | 0.3907233 | 41937.25 | 42.3127 | 547.3806 |  | 2.6859286 | 9.681475 | 0.2423152 | 31185.13575 | 25030.08075
| 295.1159 | -0.3286464 | 9.6267882 | 17.08789 | 0.3946649 | 42125.79 | 42.51454 | 548.9094 |  | 2.6960204 | 9.728057 | 0.2409396 | 31185.13575 | 25030.08075
| 295.3109 | -0.325028 | 9.6377341 | 17.16908 | 0.3989924 | 42330.99 | 42.66078 | 549.8424 |  | 2.7069663 | 9.731186 | 0.263372 | 31185.13575 | 25030.08075
| 296.5462 | -0.3214076 | 9.6485742 | 17.33779 | 0.4033153 | 42536.29 | 42.10005 | 543.9282 |  | 2.7178064 | 10.0593 | 0.2617314 | 31185.13575 | 25030.08075
| 296.4812 | -0.3179856 | 9.6587105 | 17.43353 | 0.4073974 | 42706.76 | 42.11468 | 543.2227 |  | 2.7279427 | 9.987739 | 0.2719342 | 31185.13575 | 25030.08075
| 296.8063 | -0.3142507 | 9.6696527 | 17.48048 | 0.4118656 | 42890.56 | 42.58066 | 546.7903 |  | 2.7388849 | 9.290996 | 0.2700949 | 31185.13575 | 25030.08075
| 297.0339 | -0.3104942 | 9.6805522 | 17.61222 | 0.416363 | 43091.6 | 42.3678 | 544.1095 |  | 2.7497844 | 8.649757 | 0.2333352 | 31185.13575 | 25030.08075
| 296.4162 | -0.3066525 | 9.6915821 | 17.807 | 0.4209314 | 43279.22 | 41.73051 | 537.0478 |  | 2.7608143 | 9.150966 | 0.266544 | 31185.13575 | 25030.08075
| 294.9533 | -0.3027668 | 9.7025916 | 17.83922 | 0.4255885 | 43470.46 | 42.31058 | 541.7553 |  | 2.7718238 | 10.01193 | 0.276233 | 31185.13575 | 25030.08075
| 294.1081 | -0.2988861 | 9.7134954 | 17.94918 | 0.4302244 | 43687.54 | 42.27793 | 541.0862 |  | 2.7827276 | 9.438594 | 0.2516971 | 31185.13575 | 25030.08075
| 294.6932 | -0.2952707 | 9.7235388 | 18.09408 | 0.4345369 | 43884.76 | 41.94958 | 537.5369 |  | 2.792771 | 9.246213 | 0.1820352 | 31185.13575 | 25030.08075
| 293.978 | -0.2912784 | 9.7345169 | 18.17761 | 0.4393162 | 44104.02 | 42.13352 | 538.9122 |  | 2.8037491 | 9.676191 | 0.1130762 | 31185.13575 | 25030.08075
| 294.3681 | -0.2873079 | 9.7453237 | 18.35659 | 0.4440515 | 44289.12 | 41.6866 | 533.682 |  | 2.8145559 | 10.14142 | 0.06739355 | 31185.13575 | 25030.08075
| 294.6607 | -0.2835551 | 9.7554174 | 18.43268 | 0.4485459 | 44485.92 | 41.88058 | 535.0583 |  | 2.8246496 | 10.19699 | 0.05583294 | 31185.13575 | 25030.08075
| 295.2784 | -0.2797985 | 9.7654294 | 18.50602 | 0.4530344 | 44673.24 | 42.09849 | 536.5185 |  | 2.8346616 | 9.949326 | 0.05550839 | 31185.13575 | 25030.08075
| 295.3109 | -0.2756508 | 9.7763361 | 18.63363 | 0.4579952 | 44903.83 | 41.99731 | 535.3134 |  | 2.8455683 | 10.33398 | 0.09931847 | 31185.13575 | 25030.08075
| 295.6685 | -0.271815 | 9.7863472 | 18.7557 | 0.4625694 | 45077.58 | 41.92018 | 533.6914 |  | 2.8555794 | 10.49064 | 0.1425811 | 31185.13575 | 25030.08075
| 296.4812 | -0.2675479 | 9.7973565 | 18.84283 | 0.467677 | 45114.94 | 42.32676 | 533.8224 |  | 2.8665887 | 9.949987 | 0.1635149 | 31185.13575 | 25030.08075
| 296.8063 | -0.2636301 | 9.8073719 | 18.86749 | 0.4723669 | 45288.98 | 42.90473 | 538.3572 |  | 2.8766041 | 9.417642 | 0.2058652 | 31185.13575 | 25030.08075
| 297.554 | -0.259323 | 9.8182661 | 19.00477 | 0.4775235 | 45478.15 | 42.81036 | 536.4531 |  | 2.8874983 | 8.555743 | 0.2905659 | 31185.13575 | 25030.08075
| 298.1067 | -0.2553101 | 9.8283091 | 19.1216 | 0.4823174 | 45644.87 | 42.80388 | 535.3197 |  | 2.8975413 | 8.347838 | 0.3743371 | 31185.13575 | 25030.08075
| 298.1717 | -0.2512678 | 9.8383123 | 19.25198 | 0.4871427 | 45846.47 | 42.67802 | 533.6845 |  | 2.9075445 | 8.449275 | 0.4680576 | 31185.13575 | 25030.08075
| 299.147 | -0.2467822 | 9.8492986 | 19.40221 | 0.4924972 | 46119.15 | 42.45468 | 531.9633 |  | 2.9185308 | 9.163976 | 0.5291296 | 31185.13575 | 25030.08075
| 299.0494 | -0.2426501 | 9.8593177 | 19.51175 | 0.497441 | 46342.52 | 42.46137 | 531.8967 |  | 2.9285499 | 9.952379 | 0.5893553 | 31185.13575 | 25030.08075
| 299.5371 | -0.238083 | 9.8702842 | 19.66896 | 0.5028802 | 46578.2 | 42.25835 | 529.7066 |  | 2.9395164 | 10.90004 | 0.5962647 | 31185.13575 | 25030.08075
| 298.6918 | -0.233494 | 9.8811703 | 19.78929 | 0.5083866 | 46856.93 | 42.24466 | 529.9908 |  | 2.9504025 | 11.8698 | 0.6241123 | 31185.13575 | 25030.08075
| 299.342 | -0.2291955 | 9.8912909 | 19.9149 | 0.5135137 | 47107.54 | 42.16166 | 529.4638 |  | 2.9605231 | 12.04872 | 0.6416528 | 31185.13575 | 25030.08075
| 299.1795 | -0.2248834 | 9.9013047 | 20.00922 | 0.5186687 | 47343.88 | 42.27667 | 530.55 |  | 2.9705369 | 11.92892 | 0.6484873 | 31185.13575 | 25030.08075
| 297.8466 | -0.2203245 | 9.9118012 | 20.09183 | 0.5241266 | 47575.71 | 42.51121 | 532.4705 |  | 2.9810334 | 11.49955 | 0.6650104 | 31185.13575 | 25030.08075
| 298.5618 | -0.2159214 | 9.92184 | 20.20862 | 0.5293925 | 47845.53 | 42.47746 | 532.6774 |  | 2.9910722 | 10.64789 | 0.6618198 | 31185.13575 | 25030.08075
| 298.3342 | -0.2114726 | 9.9318763 | 20.3257 | 0.5346948 | 48079.92 | 42.4819 | 532.6424 |  | 3.0011085 | 10.27345 | 0.6380564 | 31185.13575 | 25030.08075
| 297.3915 | -0.2065257 | 9.9429139 | 20.37407 | 0.540651 | 48361.09 | 42.92989 | 537.079 |  | 3.0121461 | 10.04673 | 0.6141116 | 31185.13575 | 25030.08075
| 296.8063 | -0.2016112 | 9.9537827 | 20.58052 | 0.5464941 | 48618.2 | 42.50242 | 533.01 |  | 3.0230149 | 9.27907 | 0.5606258 | 31185.13575 | 25030.08075
| 296.4812 | -0.1970012 | 9.963826 | 20.67312 | 0.5520005 | 48863.92 | 42.65618 | 534.4756 |  | 3.0330582 | 9.715382 | 0.4979518 | 31185.13575 | 25030.08075
| 296.9364 | -0.1923637 | 9.9738587 | 20.88975 | 0.5575371 | 49108.5 | 42.15658 | 529.7901 |  | 3.0430909 | 10.38398 | 0.4259463 | 31185.13575 | 25030.08075
| 296.3837 | -0.1872623 | 9.9847877 | 21.0373 | 0.5636328 | 49335.99 | 42.1293 | 528.8901 |  | 3.0540199 | 11.87889 | 0.3444397 | 31185.13575 | 25030.08075
| 297.294 | -0.1820852 | 9.995747 | 21.16333 | 0.5698251 | 49572.2 | 42.21709 | 529.1694 |  | 3.0649792 | 12.75983 | 0.2542117 | 31185.13575 | 25030.08075
| 297.3915 | -0.1773053 | 10.0057633 | 21.26744 | 0.5755384 | 49811.43 | 42.33778 | 530.1608 |  | 3.0749955 | 13.27097 | 0.1750375 | 31185.13575 | 25030.08075
| 298.3993 | -0.1720645 | 10.0166293 | 21.41068 | 0.5818124 | 50044.74 | 42.3474 | 529.6586 |  | 3.0858615 | 13.38932 | 0.08694346 | 31185.13575 | 25030.08075
| 299.2445 | -0.1667285 | 10.0275739 | 21.55557 | 0.5881792 | 50251.01 | 42.38386 | 528.9489 |  | 3.0968061 | 13.21209 | 0.009592462 | 31185.13575 | 25030.08075
| 299.6671 | -0.1617372 | 10.0376924 | 21.60871 | 0.5941557 | 50458.99 | 42.81206 | 532.2002 |  | 3.1069246 | 12.3727 | -0.06672272 | 31185.13575 | 25030.08075
| 301.1625 | -0.1563387 | 10.048541 | 21.80523 | 0.600623 | 50641.08 | 42.62222 | 529.0031 |  | 3.1177732 | 11.14775 | -0.1134943 | 31185.13575 | 25030.08075
| 301.4226 | -0.1512549 | 10.0586471 | 21.9539 | 0.6066782 | 50781.22 | 42.64414 | 527.4311 |  | 3.1278793 | 11.09929 | -0.1408217 | 31185.13575 | 25030.08075
| 301.9427 | -0.1456751 | 10.0696004 | 22.13004 | 0.6133352 | 50941.47 | 42.60093 | 525.2251 |  | 3.1388326 | 11.81073 | -0.1490134 | 31185.13575 | 25030.08075
| 301.1625 | -0.1400747 | 10.0804964 | 22.14697 | 0.6200631 | 51141.72 | 43.29202 | 530.3531 |  | 3.1497286 | 11.72473 | -0.1571516 | 31185.13575 | 25030.08075
| 301.6501 | -0.1348591 | 10.0905524 | 22.28506 | 0.6262955 | 51348.47 | 43.32121 | 529.8552 |  | 3.1597846 | 11.40545 | -0.1469826 | 31185.13575 | 25030.08075
| 301.065 | -0.1291189 | 10.1014845 | 22.46168 | 0.6331514 | 51506.03 | 43.29297 | 527.7197 |  | 3.1707167 | 11.16632 | -0.1093429 | 31185.13575 | 25030.08075
| 300.3173 | -0.1233224 | 10.1124035 | 22.641 | 0.6400846 | 51671.82 | 43.25512 | 525.6248 |  | 3.1816357 | 12.08218 | -0.06327028 | 31185.13575 | 25030.08075
| 300.2848 | -0.1179273 | 10.1224624 | 22.69938 | 0.6465383 | 51827.77 | 43.72458 | 528.2915 |  | 3.1916946 | 11.72602 | 0.008973497 | 31185.13575 | 25030.08075
| 299.342 | -0.1119799 | 10.1334326 | 22.94926 | 0.6536331 | 52009.48 | 43.36103 | 523.4881 |  | 3.2026648 | 11.76995 | 0.05343092 | 31185.13575 | 25030.08075
| 298.5293 | -0.1059991 | 10.1443448 | 23.06565 | 0.660795 | 52188.65 | 43.62491 | 524.2861 |  | 3.213577 | 12.30868 | 0.1148742 | 31185.13575 | 25030.08075
| 298.6918 | -0.09994709 | 10.155248 | 23.28645 | 0.6680149 | 52379.49 | 43.40844 | 520.9681 |  | 3.2244802 | 13.49038 | 0.1228015 | 31185.13575 | 25030.08075
| 299.0494 | -0.09427637 | 10.1653744 | 23.34691 | 0.6747921 | 52565.24 | 43.85986 | 523.8144 |  | 3.2346066 | 13.82155 | 0.1219984 | 31185.13575 | 25030.08075
| 299.6671 | -0.08811418 | 10.1762704 | 23.60045 | 0.6821648 | 52750.27 | 43.51929 | 519.3071 |  | 3.2455026 | 13.74669 | 0.1383744 | 31185.13575 | 25030.08075
| 299.5046 | -0.08238488 | 10.1863049 | 23.64146 | 0.6890188 | 52924.99 | 44.06404 | 522.8111 |  | 3.2555371 | 13.64186 | 0.1374615 | 31185.13575 | 25030.08075
| 300.0247 | -0.07655163 | 10.1964019 | 23.82649 | 0.6959843 | 53082.73 | 43.9935 | 520.5987 |  | 3.2656341 | 13.8006 | 0.1194371 | 31185.13575 | 25030.08075
| 301.7152 | -0.07014358 | 10.2073895 | 23.92646 | 0.703661 | 53302.45 | 44.33441 | 522.54 |  | 3.2766217 | 13.01489 | 0.04236599 | 31185.13575 | 25030.08075
| 301.6176 | -0.06423652 | 10.2174181 | 24.11155 | 0.7107014 | 53470.47 | 44.25915 | 520.4637 |  | 3.2866503 | 12.86791 | -0.03366874 | 31185.13575 | 25030.08075
| 302.918 | -0.0577452 | 10.2283132 | 24.27108 | 0.7184725 | 53665.82 | 44.36168 | 519.9744 |  | 3.2975454 | 12.65463 | -0.1253552 | 31185.13575 | 25030.08075
| 304.3484 | -0.05115855 | 10.2392651 | 24.38837 | 0.7263639 | 53843.17 | 44.67243 | 521.0002 |  | 3.3084973 | 12.57714 | -0.174176 | 31185.13575 | 25030.08075
| 304.2183 | -0.04507105 | 10.2492738 | 24.53048 | 0.7336358 | 54022.12 | 44.7943 | 520.7677 |  | 3.318506 | 12.41744 | -0.2224908 | 31185.13575 | 25030.08075
| 304.6735 | -0.03834557 | 10.2602056 | 24.71939 | 0.741674 | 54231.94 | 44.77865 | 519.4193 |  | 3.3294378 | 13.04503 | -0.2291492 | 31185.13575 | 25030.08075
| 304.3809 | -0.03145754 | 10.2712913 | 24.86913 | 0.7499138 | 54463.99 | 44.93329 | 519.7809 |  | 3.3405235 | 13.22105 | -0.2520087 | 31185.13575 | 25030.08075
| 303.8607 | -0.02516604 | 10.281305 | 24.99795 | 0.7574289 | 54649.63 | 45.12401 | 520.1937 |  | 3.3505372 | 13.34589 | -0.2665652 | 31185.13575 | 25030.08075
| 302.788 | -0.01845956 | 10.2918768 | 25.11197 | 0.7654627 | 54857.55 | 45.41636 | 521.548 |  | 3.361109 | 12.97246 | -0.2487616 | 31185.13575 | 25030.08075
| 301.6176 | -0.01143465 | 10.3028374 | 25.32755 | 0.7738561 | 55139.46 | 45.25745 | 519.9401 |  | 3.3720696 | 13.20181 | -0.2234053 | 31185.13575 | 25030.08075
| 300.7399 | -0.004030536 | 10.3142447 | 25.48747 | 0.7827142 | 55422.95 | 45.38205 | 520.5671 |  | 3.3834769 | 13.46352 | -0.182369 | 31185.13575 | 25030.08075
| 300.1222 | 0.002975161 | 10.3249277 | 25.66592 | 0.7911139 | 55715.63 | 45.3665 | 520.3806 |  | 3.3941599 | 13.65262 | -0.1340526 | 31185.13575 | 25030.08075
| 301.0975 | 0.01018161 | 10.3357941 | 25.83279 | 0.7997127 | 56015.44 | 45.41255 | 520.7427 |  | 3.4050263 | 14.01359 | -0.109807 | 31185.13575 | 25030.08075
| 302.7554 | 0.01762113 | 10.3468657 | 25.95328 | 0.8085956 | 56318.23 | 45.67227 | 522.8509 |  | 3.4160979 | 14.57405 | -0.08579541 | 31185.13575 | 25030.08075
| 304.4784 | 0.02499877 | 10.3577433 | 26.14948 | 0.8174258 | 56610.92 | 45.62217 | 522.2327 |  | 3.4269755 | 14.72033 | -0.06203357 | 31185.13575 | 25030.08075
| 305.6812 | 0.032458 | 10.3686398 | 26.34368 | 0.8263404 | 56878.17 | 45.60697 | 521.5501 |  | 3.437872 | 14.80718 | -0.05394355 | 31185.13575 | 25030.08075
| 306.3639 | 0.03947689 | 10.378769 | 26.51271 | 0.8347343 | 57129.84 | 45.64502 | 521.3786 |  | 3.4480012 | 14.88725 | -0.05363337 | 31185.13575 | 25030.08075
| 306.4939 | 0.04717132 | 10.3897633 | 26.69732 | 0.8439269 | 57389.73 | 45.697 | 521.0935 |  | 3.4589955 | 15.53826 | -0.0532913 | 31185.13575 | 25030.08075
| 306.3639 | 0.05489975 | 10.4006863 | 26.79252 | 0.8531775 | 57622.93 | 46.1212 | 523.5969 |  | 3.4699185 | 15.2245 | -0.05292562 | 31185.13575 | 25030.08075
| 306.4614 | 0.06207118 | 10.4107185 | 26.96144 | 0.8617589 | 57833.73 | 46.19759 | 523.1881 |  | 3.4799507 | 14.75843 | -0.04507337 | 31185.13575 | 25030.08075
| 305.2911 | 0.06998521 | 10.4216805 | 27.18186 | 0.8712058 | 58065.24 | 46.14435 | 521.6097 |  | 3.4909127 | 14.79063 | -0.04476232 | 31185.13575 | 25030.08075
| 304.2183 | 0.07791235 | 10.4325336 | 27.345 | 0.8807148 | 58298.01 | 46.31496 | 521.9338 |  | 3.5017658 | 14.73844 | -0.04444403 | 31185.13575 | 25030.08075
| 304.2508 | 0.08535715 | 10.4426288 | 27.44463 | 0.8896003 | 58492.89 | 46.69102 | 523.7697 |  | 3.511861 | 14.43288 | -0.05150512 | 31185.13575 | 25030.08075
| 302.5604 | 0.09357401 | 10.4536342 | 27.62297 | 0.8994204 | 58694.45 | 46.8478 | 523.4791 |  | 3.5228664 | 14.03385 | -0.0511113 | 31185.13575 | 25030.08075
| 302.5929 | 0.1017293 | 10.4644584 | 27.85497 | 0.9091908 | 58931.37 | 46.76225 | 521.7018 |  | 3.5336906 | 14.54248 | -0.07248956 | 31185.13575 | 25030.08075
| 303.0805 | 0.1100482 | 10.475387 | 27.96786 | 0.9191447 | 59175.84 | 47.14129 | 523.8251 |  | 3.5446192 | 15.21268 | -0.07917753 | 31185.13575 | 25030.08075
| 302.6254 | 0.117781 | 10.4854195 | 28.1863 | 0.9283778 | 59409.08 | 47.04893 | 522.2351 |  | 3.5546517 | 15.02972 | -0.07867347 | 31185.13575 | 25030.08075
| 303.9258 | 0.1263133 | 10.4963814 | 28.28431 | 0.9386172 | 59680.85 | 47.48101 | 525.0787 |  | 3.5656136 | 14.85736 | -0.0852298 | 31185.13575 | 25030.08075
| 304.1533 | 0.1342479 | 10.5064712 | 28.45863 | 0.9480871 | 59915.12 | 47.56999 | 524.9493 |  | 3.5757034 | 14.50716 | -0.07762695 | 31185.13575 | 25030.08075
| 306.1688 | 0.14297 | 10.5174299 | 28.60916 | 0.9585243 | 60155.74 | 47.83432 | 525.97 |  | 3.5866621 | 14.76952 | -0.07005227 | 31185.13575 | 25030.08075
| 308.0868 | 0.1517385 | 10.5283186 | 28.82357 | 0.969036 | 60406.85 | 47.85053 | 525.0947 |  | 3.5975508 | 14.28735 | -0.06954212 | 31185.13575 | 25030.08075
| 307.6642 | 0.1598634 | 10.5383286 | 28.985 | 0.9787391 | 60658.43 | 47.98427 | 525.5406 |  | 3.6075608 | 14.26474 | -0.04838585 | 31185.13575 | 25030.08075
| 308.1519 | 0.1680822 | 10.5483306 | 29.18358 | 0.9885563 | 60917.03 | 47.98047 | 524.9339 |  | 3.6175628 | 14.80768 | -0.02748328 | 31185.13575 | 25030.08075
| 309.0621 | 0.1771872 | 10.5593072 | 29.42827 | 0.9994401 | 61199.54 | 47.88571 | 523.5014 |  | 3.6285394 | 15.64987 | -0.02047496 | 31185.13575 | 25030.08075
| 309.9073 | 0.1864114 | 10.5702245 | 29.51006 | 1.010457 | 61476.08 | 48.40436 | 526.953 |  | 3.6394567 | 16.38861 | 0 | 31185.13575 | 25030.08075
| 309.9073 | 0.195027 | 10.5804029 | 29.78735 | 1.020773 | 61743.81 | 48.13863 | 524.2243 |  | 3.6496351 | 16.69076 | 0.01347502 | 31185.13575 | 25030.08075
| 308.9971 | 0.2043515 | 10.5913193 | 29.93098 | 1.03193 | 61995.36 | 48.44818 | 525.6592 |  | 3.6605515 | 17.23489 | 0.02007092 | 31185.13575 | 25030.08075
| 306.949 | 0.2138809 | 10.6023336 | 30.15308 | 1.04334 | 62288.06 | 48.45899 | 525.1296 |  | 3.6715658 | 17.27356 | 0.006646071 | 31185.13575 | 25030.08075
| 307.5992 | 0.2226843 | 10.6124071 | 30.30383 | 1.05386 | 62556.38 | 48.66165 | 526.2013 |  | 3.6816393 | 16.86341 | -0.01321397 | 31185.13575 | 25030.08075
| 306.0063 | 0.2322385 | 10.6232157 | 30.44948 | 1.065306 | 62862.16 | 48.93293 | 527.9731 |  | 3.6924479 | 16.3036 | -0.0196983 | 31185.13575 | 25030.08075
| 305.0636 | 0.2419764 | 10.6341225 | 30.69194 | 1.07696 | 63140.02 | 48.88769 | 526.7996 |  | 3.7033547 | 16.10843 | -0.039132 | 31185.13575 | 25030.08075
| 304.966 | 0.2510371 | 10.6441573 | 30.80549 | 1.087787 | 63376.61 | 49.2591 | 528.7854 |  | 3.7133895 | 16.39143 | -0.02592276 | 31185.13575 | 25030.08075
| 305.3886 | 0.2602793 | 10.654291 | 31.05564 | 1.098825 | 63629.97 | 49.14093 | 527.0067 |  | 3.7235232 | 15.97743 | -0.01288125 | 31185.13575 | 25030.08075
| 305.1611 | 0.2703582 | 10.6652382 | 31.22925 | 1.110896 | 63889.51 | 49.37752 | 527.8005 |  | 3.7344704 | 16.4023 | 0.01918599 | 31185.13575 | 25030.08075
| 306.2989 | 0.2802627 | 10.6758844 | 31.4224 | 1.122733 | 64151.38 | 49.51689 | 527.9582 |  | 3.7451166 | 16.80764 | 0.0571814 | 31185.13575 | 25030.08075
| 307.6317 | 0.2908734 | 10.687159 | 31.57145 | 1.135452 | 64507.45 | 49.81426 | 530.2456 |  | 3.7563912 | 16.94776 | 0.08210368 | 31185.13575 | 25030.08075
| 310.1349 | 0.3010162 | 10.6978259 | 31.75988 | 1.147589 | 64770.44 | 49.98357 | 530.6011 |  | 3.7670581 | 16.71582 | 0.1003757 | 31185.13575 | 25030.08075
| 310.5575 | 0.3107142 | 10.7079027 | 31.95022 | 1.159183 | 65030.39 | 50.09699 | 530.6906 |  | 3.7771349 | 16.51953 | 0.124705 | 31185.13575 | 25030.08075
| 309.9723 | 0.320444 | 10.7179142 | 32.12325 | 1.170821 | 65289.63 | 50.27107 | 531.2603 |  | 3.7871464 | 16.40523 | 0.1487394 | 31185.13575 | 25030.08075
| 312.0204 | 0.3311117 | 10.7287816 | 32.35666 | 1.183564 | 65573.65 | 50.30104 | 530.646 |  | 3.7980138 | 16.33785 | 0.1724102 | 31185.13575 | 25030.08075
| 312.1829 | 0.3410598 | 10.7388085 | 32.46893 | 1.195495 | 65866.9 | 50.67814 | 533.1767 |  | 3.8080407 | 16.62615 | 0.1714154 | 31185.13575 | 25030.08075
| 312.9306 | 0.3520165 | 10.7497502 | 32.66224 | 1.208614 | 66207.03 | 50.82763 | 534.1084 |  | 3.8189824 | 16.62326 | 0.1643103 | 31185.13575 | 25030.08075
| 313.2232 | 0.3621657 | 10.7597655 | 32.74964 | 1.220745 | 66551.36 | 51.26131 | 537.6764 |  | 3.8289977 | 16.32455 | 0.1332176 | 31185.13575 | 25030.08075
| 312.9306 | 0.373244 | 10.7705873 | 33.03166 | 1.234011 | 66932.45 | 51.06834 | 536.4035 |  | 3.8398195 | 15.58571 | 0.08430271 | 31185.13575 | 25030.08075
| 313.4832 | 0.3835894 | 10.780594 | 33.21991 | 1.246377 | 67262.15 | 51.16547 | 537.1107 |  | 3.8498262 | 16.03187 | 0.03593338 | 31185.13575 | 25030.08075
| 313.3207 | 0.3941286 | 10.7906744 | 33.4477 | 1.259004 | 67595.26 | 51.13903 | 536.8219 |  | 3.8599066 | 16.5411 | 0 | 31185.13575 | 25030.08075
| 311.9228 | 0.4056016 | 10.8015419 | 33.58274 | 1.27275 | 67979.06 | 51.48057 | 539.699 |  | 3.8707741 | 17.09871 | -0.02368083 | 31185.13575 | 25030.08075
| 312.2804 | 0.4163223 | 10.8115794 | 33.79595 | 1.285543 | 68354.22 | 51.47706 | 540.0793 |  | 3.8808116 | 17.48775 | -0.06480087 | 31185.13575 | 25030.08075
| 311.9553 | 0.4271677 | 10.8216282 | 33.99881 | 1.298499 | 68726.07 | 51.52 | 540.7522 |  | 3.8908604 | 18.32315 | -0.09963454 | 31185.13575 | 25030.08075
| 310.655 | 0.4389148 | 10.8324179 | 34.23917 | 1.312603 | 69124.03 | 51.50003 | 540.8972 |  | 3.9016501 | 19.0635 | -0.1340045 | 31185.13575 | 25030.08075
| 310.85 | 0.4500341 | 10.8425301 | 34.44878 | 1.325856 | 69462.62 | 51.55675 | 541.2339 |  | 3.9117623 | 19.2223 | -0.1564347 | 31185.13575 | 25030.08075
| 309.3872 | 0.4622788 | 10.8535219 | 34.63858 | 1.340511 | 69837.54 | 51.75517 | 542.7075 |  | 3.9227541 | 18.9459 | -0.1900064 | 31185.13575 | 25030.08075
| 308.3794 | 0.4745408 | 10.8644353 | 34.89737 | 1.355201 | 70151.07 | 51.76005 | 541.9544 |  | 3.9336675 | 19.17727 | -0.2115281 | 31185.13575 | 25030.08075
| 308.8345 | 0.4868688 | 10.8752886 | 35.01652 | 1.369991 | 70492.47 | 52.21673 | 545.081 |  | 3.9445208 | 19.25126 | -0.2158023 | 31185.13575 | 25030.08075
| 308.8671 | 0.4985062 | 10.8854133 | 35.24561 | 1.383878 | 70826.69 | 52.2352 | 544.9695 |  | 3.9546455 | 18.93488 | -0.2258618 | 31185.13575 | 25030.08075
| 310.785 | 0.5112552 | 10.8963624 | 35.52354 | 1.399132 | 71156.93 | 52.18817 | 543.9195 |  | 3.9655946 | 18.80809 | -0.2355299 | 31185.13575 | 25030.08075
| 312.8006 | 0.5241762 | 10.9073735 | 35.68736 | 1.414585 | 71460.83 | 52.54858 | 545.7349 |  | 3.9766057 | 18.66333 | -0.244995 | 31185.13575 | 25030.08075
| 315.1736 | 0.5371782 | 10.9183266 | 35.95042 | 1.430154 | 71756.94 | 52.58505 | 544.9201 |  | 3.9875588 | 18.91938 | -0.2266391 | 31185.13575 | 25030.08075
| 317.0916 | 0.5503771 | 10.9293327 | 36.26857 | 1.445928 | 72027.32 | 52.46652 | 542.5843 |  | 3.9985649 | 19.79286 | -0.2030006 | 31185.13575 | 25030.08075
| 317.0916 | 0.5625658 | 10.9393805 | 36.52516 | 1.460485 | 72281.37 | 52.47234 | 541.4164 |  | 4.0086127 | 20.8771 | -0.1689493 | 31185.13575 | 25030.08075
| 317.1891 | 0.5748889 | 10.9494431 | 36.73571 | 1.475202 | 72527.21 | 52.64068 | 541.4031 |  | 4.0186753 | 22.13147 | -0.1245088 | 31185.13575 | 25030.08075
| 317.4492 | 0.5882335 | 10.9602377 | 36.93054 | 1.49126 | 72835.39 | 52.90467 | 542.4861 |  | 4.0294699 | 22.03467 | -0.08063009 | 31185.13575 | 25030.08075
| 317.9368 | 0.6007516 | 10.970269 | 37.22691 | 1.506209 | 73090.26 | 52.7921 | 540.4017 |  | 4.0395012 | 22.28114 | -0.0534027 | 31185.13575 | 25030.08075
| 316.7015 | 0.6145493 | 10.9811726 | 37.45564 | 1.522706 | 73356.2 | 52.99217 | 540.4642 |  | 4.0504048 | 22.86725 | -0.01590518 | 31185.13575 | 25030.08075
| 316.8641 | 0.6274574 | 10.9912751 | 37.61588 | 1.53812 | 73601.09 | 53.34933 | 541.8112 |  | 4.0605073 | 22.25619 | 0.03686647 | 31185.13575 | 25030.08075
| 317.7418 | 0.6404409 | 11.0013398 | 37.74915 | 1.553701 | 73894.75 | 53.767 | 544.1343 |  | 4.070572 | 20.76769 | 0.07850883 | 31185.13575 | 25030.08075
| 315.8563 | 0.6546646 | 11.0122761 | 38.09171 | 1.570714 | 74193.32 | 53.58975 | 541.6304 |  | 4.0815083 | 19.77774 | 0.0987678 | 31185.13575 | 25030.08075
| 315.7588 | 0.6678704 | 11.022303 | 38.29004 | 1.586509 | 74454.12 | 53.82016 | 542.1612 |  | 4.0915352 | 20.16344 | 0.09813565 | 31185.13575 | 25030.08075
| 313.6458 | 0.6819547 | 11.0328905 | 38.48464 | 1.603463 | 74767.78 | 54.09684 | 543.3484 |  | 4.1021227 | 20.28331 | 0.08210029 | 31185.13575 | 25030.08075
| 312.508 | 0.6972121 | 11.0442385 | 38.74331 | 1.62153 | 75052.82 | 54.25263 | 543.0544 |  | 4.1134707 | 19.51014 | 0.06626144 | 31185.13575 | 25030.08075
| 311.5327 | 0.7116986 | 11.0548481 | 38.98992 | 1.638963 | 75351.48 | 54.38942 | 542.9593 |  | 4.1240803 | 20.08549 | 0.0506191 | 31185.13575 | 25030.08075
| 311.4677 | 0.7254636 | 11.0649101 | 39.22428 | 1.655398 | 75617.18 | 54.51747 | 542.7199 |  | 4.1341423 | 21.02292 | 0.04527719 | 31185.13575 | 25030.08075
| 313.0606 | 0.7406641 | 11.0758562 | 39.39037 | 1.673645 | 75920.47 | 54.95123 | 544.7542 |  | 4.1450884 | 21.34458 | 0.04996143 | 31185.13575 | 25030.08075
| 315.2712 | 0.7560272 | 11.0868159 | 39.6689 | 1.692016 | 76205.08 | 55.03527 | 543.9729 |  | 4.1560481 | 20.46232 | 0.04465765 | 31185.13575 | 25030.08075
| 318.2619 | 0.7716124 | 11.0977895 | 39.89363 | 1.710701 | 76498.42 | 55.30039 | 544.5909 |  | 4.1670217 | 20.56097 | 0.02956438 | 31185.13575 | 25030.08075
| 318.587 | 0.7860209 | 11.1078354 | 40.11678 | 1.727932 | 76783.99 | 55.47643 | 544.8406 |  | 4.1770676 | 20.80749 | 0.03427952 | 31185.13575 | 25030.08075
| 320.4399 | 0.8019216 | 11.1187962 | 40.35559 | 1.746931 | 77102.95 | 55.68397 | 545.2884 |  | 4.1880284 | 20.56503 | 0.04378551 | 31185.13575 | 25030.08075
| 320.2774 | 0.8165821 | 11.1287993 | 40.55894 | 1.764464 | 77401.74 | 55.92097 | 546.1098 |  | 4.1980315 | 20.55085 | 0.0676969 | 31185.13575 | 25030.08075
| 321.5777 | 0.8326396 | 11.1396553 | 40.88062 | 1.783744 | 77751.19 | 55.84355 | 544.7758 |  | 4.2088875 | 20.70756 | 0.09606124 | 31185.13575 | 25030.08075
| 322.1303 | 0.8476805 | 11.1497233 | 41.10274 | 1.801714 | 78097.57 | 56.00061 | 545.4639 |  | 4.2189555 | 21.77429 | 0.1050597 | 31185.13575 | 25030.08075
| 322.4879 | 0.8628311 | 11.1597364 | 41.28764 | 1.819842 | 78474.88 | 56.25836 | 547.2032 |  | 4.2289686 | 22.20479 | 0.1092251 | 31185.13575 | 25030.08075
| 322.1628 | 0.8795456 | 11.1706842 | 41.62762 | 1.839804 | 78892.95 | 56.09749 | 545.9057 |  | 4.2399164 | 22.41302 | 0.1132886 | 31185.13575 | 25030.08075
| 320.5375 | 0.8964578 | 11.1816426 | 41.86532 | 1.860092 | 79349.2 | 56.24864 | 547.2489 |  | 4.2508748 | 22.98308 | 0.1126205 | 31185.13575 | 25030.08075
| 317.9043 | 0.9133388 | 11.1924773 | 42.07994 | 1.880288 | 79771.44 | 56.4838 | 548.8992 |  | 4.2617095 | 22.93765 | 0.111933 | 31185.13575 | 25030.08075
| 317.9043 | 0.9292945 | 11.2025898 | 42.30851 | 1.899353 | 80149.97 | 56.63072 | 549.72 |  | 4.271822 | 22.8705 | 0.08809022 | 31185.13575 | 25030.08075
| 316.5715 | 0.9467561 | 11.213551 | 42.57162 | 1.920283 | 80570.58 | 56.74263 | 550.3367 |  | 4.2827832 | 22.40244 | 0.0736982 | 31185.13575 | 25030.08075
| 315.0761 | 0.9643685 | 11.2244959 | 42.85624 | 1.941377 | 80962.2 | 56.80925 | 550.3142 |  | 4.2937281 | 22.6013 | 0.06404827 | 31185.13575 | 25030.08075
| 315.2712 | 0.9819382 | 11.2352873 | 43.06765 | 1.962464 | 81332.87 | 57.11309 | 551.8429 |  | 4.3045195 | 22.88209 | 0.04542957 | 31185.13575 | 25030.08075
| 315.9213 | 0.9987377 | 11.2454895 | 43.34061 | 1.982493 | 81630.65 | 57.20571 | 551.3316 |  | 4.3147217 | 22.58189 | 0.03158532 | 31185.13575 | 25030.08075
| 318.0669 | 1.016822 | 11.2563397 | 43.62945 | 2.00415 | 81922.85 | 57.33956 | 550.7556 |  | 4.3255719 | 23.00802 | 0.03134097 | 31185.13575 | 25030.08075
| 320.9275 | 1.037218 | 11.2684697 | 43.95235 | 2.028191 | 82196.39 | 57.50847 | 549.7919 |  | 4.3377019 | 23.35254 | 0.01332563 | 31185.13575 | 25030.08075
| 325.1861 | 1.055831 | 11.2793818 | 44.17002 | 2.05084 | 82494.16 | 57.90277 | 551.024 |  | 4.348614 | 23.33123 | 0.004403641 | 31185.13575 | 25030.08075
| 325.5111 | 1.074422 | 11.2902515 | 44.50347 | 2.073122 | 82763.67 | 57.92544 | 549.405 |  | 4.3594837 | 23.44517 | 0 | 31185.13575 | 25030.08075
| 325.7062 | 1.091892 | 11.3003014 | 44.67044 | 2.094052 | 83053.5 | 58.37287 | 551.3367 |  | 4.3695336 | 23.5092 | 0.01302473 | 31185.13575 | 25030.08075
| 325.8362 | 1.109517 | 11.3103281 | 44.96824 | 2.115104 | 83347.07 | 58.407 | 550.3526 |  | 4.3795603 | 23.71042 | 0.0258847 | 31185.13575 | 25030.08075
| 324.0158 | 1.129146 | 11.3213739 | 45.17763 | 2.138601 | 83689.91 | 58.81314 | 552.0589 |  | 4.3906061 | 23.51126 | 0.02142219 | 31185.13575 | 25030.08075
| 322.1303 | 1.148863 | 11.3323618 | 45.50552 | 2.162149 | 84040.93 | 58.83553 | 551.141 |  | 4.401594 | 23.44106 | 0.008512224 | 31185.13575 | 25030.08075
| 319.6923 | 1.168925 | 11.3434204 | 45.7576 | 2.186207 | 84456.22 | 59.06978 | 552.2963 |  | 4.4126526 | 23.48016 | -0.01268822 | 31185.13575 | 25030.08075
| 327.2015 | 1.188848 | 11.3542998 | 50.46529 | 2.209433 | 84711.33 | 47.49582 | 468.7298 |  | 4.423532 | 32.12588 | 0.092338 | 31185.13575 | 25030.08075
| 327.0715 | 1.209286 | 11.365277 | 54.55498 | 2.233333 | 85350.26 | 39.98331 | 416.3517 |  | 4.4345092 | 94.71985 | 0.4347791 | 31185.13575 | 25030.08075
| 328.8269 | 1.229845 | 11.3762144 | 54.81612 | 2.257956 | 86284.45 | 39.97093 | 419.3983 |  | 4.4454466 | 145.6762 | 0.7763068 | 31185.13575 | 25030.08075
| 330.6148 | 1.250337 | 11.3870358 | 55.04442 | 2.282401 | 87419.03 | 39.92946 | 423.6009 |  | 4.456268 | 173.0695 | 1.098014 | 31185.13575 | 25030.08075
| 331.8501 | 1.269859 | 11.3972248 | 55.27955 | 2.305697 | 88694.03 | 39.78712 | 428.1306 |  | 4.466457 | 177.8053 | 1.397079 | 31185.13575 | 25030.08075
| 334.2556 | 1.290862 | 11.4081116 | 55.57403 | 2.331014 | 90384 | 39.46167 | 433.7511 |  | 4.4773438 | 160.455 | 1.705303 | 31185.13575 | 25030.08075
| 336.141 | 1.312503 | 11.419215 | 55.83717 | 2.356848 | 92347.12 | 39.12388 | 440.938 |  | 4.4884472 | 120.3064 | 2.029416 | 31185.13575 | 25030.08075
| 337.3763 | 1.333635 | 11.4298843 | 56.10603 | 2.382149 | 94600.14 | 38.68637 | 449.211 |  | 4.4991165 | 57.03631 | 2.358432 | 31185.13575 | 25030.08075
| 337.5713 | 1.35365 | 11.4399155 | 56.35461 | 2.406054 | 96939.98 | 38.24302 | 458.0356 |  | 4.5091477 | 28.12364 | 2.712391 | 31185.13575 | 25030.08075
| 336.8887 | 1.375837 | 11.4509054 | 56.58635 | 2.432673 | 99953.21 | 37.73778 | 470.3058 |  | 4.5201376 | 28.96845 | 3.092999 | 31185.13575 | 25030.08075
| 337.4088 | 1.396238 | 11.4609198 | 56.90493 | 2.456991 | 102587.2 | 37.18562 | 479.6684 |  | 4.530152 | 29.89027 | 2.839699 | 31185.13575 | 25030.08075
| 335.4909 | 1.418804 | 11.4718588 | 57.24193 | 2.484058 | 105460.6 | 36.65309 | 490.1796 |  | 4.541091 | 31.54449 | 2.565036 | 31185.13575 | 25030.08075
| 333.4754 | 1.441525 | 11.4827792 | 57.56639 | 2.511267 | 108187.7 | 36.21186 | 500.3297 |  | 4.5520114 | 32.79305 | 2.274382 | 31185.13575 | 25030.08075
| 333.9956 | 1.462669 | 11.4928171 | 57.82646 | 2.536549 | 110455.5 | 35.94246 | 509.2359 |  | 4.5620493 | 33.92975 | 1.998566 | 31185.13575 | 25030.08075
| 332.3377 | 1.485982 | 11.5037634 | 58.11921 | 2.564441 | 112746.2 | 35.69731 | 518.0718 |  | 4.5729956 | 34.71541 | 1.666565 | 31185.13575 | 25030.08075
| 331.59 | 1.509225 | 11.5145644 | 58.43236 | 2.592316 | 114721.2 | 35.49895 | 525.1808 |  | 4.5837966 | 34.30303 | 1.32275 | 31185.13575 | 25030.08075
| 331.7851 | 1.531403 | 11.5247662 | 58.86242 | 2.618744 | 116238 | 35.20714 | 528.2711 |  | 4.5939984 | 34.85815 | 1.043374 | 31185.13575 | 25030.08075
| 332.7603 | 1.555423 | 11.535683 | 59.20114 | 2.647503 | 117581 | 35.12595 | 532.1295 |  | 4.6049152 | 34.54484 | 0.6937964 | 31185.13575 | 25030.08075
| 334.7432 | 1.579669 | 11.5466091 | 59.55515 | 2.676583 | 118542.5 | 35.10236 | 534.001 |  | 4.6158413 | 34.44364 | 0.3631438 | 31185.13575 | 25030.08075
| 338.1564 | 1.604217 | 11.5575468 | 59.87466 | 2.705982 | 119104.3 | 35.20319 | 534.5612 |  | 4.626779 | 34.45815 | 0.3330327 | 31185.13575 | 25030.08075
| 340.4644 | 1.628701 | 11.5682472 | 60.21388 | 2.735295 | 119791.4 | 35.24848 | 535.3691 |  | 4.6374794 | 33.75761 | 0.3664449 | 31185.13575 | 25030.08075
| 341.5697 | 1.652136 | 11.5784536 | 60.52622 | 2.763365 | 120415 | 35.31113 | 536.1524 |  | 4.6476858 | 33.34989 | 0.386198 | 31185.13575 | 25030.08075
| 343.1625 | 1.677524 | 11.5893938 | 61.10159 | 2.793682 | 121061.6 | 35.06986 | 533.3259 |  | 4.658626 | 33.25111 | 0.4055646 | 31185.13575 | 25030.08075
| 343.5201 | 1.70107 | 11.5994245 | 61.44604 | 2.821843 | 121658.3 | 35.09137 | 533.4926 |  | 4.6686567 | 33.69994 | 0.4249571 | 31185.13575 | 25030.08075
| 344.0077 | 1.727278 | 11.6104869 | 62.1384 | 2.85316 | 122344 | 34.71389 | 529.2782 |  | 4.6797191 | 36.46651 | 0.4483283 | 31185.13575 | 25030.08075
| 342.1223 | 1.753535 | 11.6214497 | 62.61971 | 2.884585 | 122956.7 | 34.62018 | 527.8324 |  | 4.6906819 | 40.2212 | 0.4625757 | 31185.13575 | 25030.08075
| 340.4319 | 1.779919 | 11.6323501 | 62.99619 | 2.91616 | 123608.4 | 34.6506 | 528.0544 |  | 4.7015823 | 43.30161 | 0.4811409 | 31185.13575 | 25030.08075
| 337.6038 | 1.806726 | 11.6432928 | 63.40137 | 2.94779 | 124163.7 | 34.65992 | 527.4426 |  | 4.712525 | 44.5761 | 0.5123946 | 31185.13575 | 25030.08075
| 337.9939 | 1.831832 | 11.6534325 | 63.78297 | 2.978211 | 124951.6 | 34.63075 | 528.0498 |  | 4.7226647 | 44.05144 | 0.5394283 | 31185.13575 | 25030.08075
| 337.0837 | 1.858817 | 11.6642907 | 64.16243 | 3.010617 | 125694.6 | 34.64677 | 528.64 |  | 4.7335229 | 42.07318 | 0.5617468 | 31185.13575 | 25030.08075
| 337.5063 | 1.886598 | 11.6753025 | 64.57798 | 3.043856 | 126403.9 | 34.6366 | 528.6324 |  | 4.7445347 | 40.07212 | 0.5920857 | 31185.13575 | 25030.08075
| 337.4088 | 1.912213 | 11.6853233 | 64.91883 | 3.074483 | 127053.7 | 34.67601 | 529.1773 |  | 4.7545555 | 38.0102 | 0.6015523 | 31185.13575 | 25030.08075
| 338.254 | 1.938143 | 11.6953706 | 65.1928 | 3.105528 | 127764.4 | 34.79054 | 530.9218 |  | 4.7646028 | 36.74744 | 0.6068096 | 31185.13575 | 25030.08075
| 340.0093 | 1.966533 | 11.7062666 | 65.44432 | 3.139592 | 128680.1 | 34.9485 | 534.0691 |  | 4.7754988 | 35.18223 | 0.5954313 | 31185.13575 | 25030.08075
| 340.4319 | 1.99302 | 11.7163285 | 65.825 | 3.171162 | 129461.8 | 34.92347 | 534.6261 |  | 4.7855607 | 33.79317 | 0.5843786 | 31185.13575 | 25030.08075
| 343.8451 | 2.022024 | 11.7272107 | 66.31842 | 3.205998 | 130344.6 | 34.80131 | 534.2908 |  | 4.7964429 | 33.17344 | 0.5484641 | 31185.13575 | 25030.08075
| 344.0727 | 2.049189 | 11.7373282 | 66.65167 | 3.238453 | 131108.3 | 34.84674 | 535.4586 |  | 4.8065604 | 33.71354 | 0.5090833 | 31185.13575 | 25030.08075
| 346.5757 | 2.07902 | 11.7482917 | 67.0401 | 3.274074 | 131916.4 | 34.87089 | 536.2791 |  | 4.8175239 | 34.04979 | 0.4536581 | 31185.13575 | 25030.08075
| 347.0958 | 2.106527 | 11.7583168 | 67.48171 | 3.30706 | 132686.2 | 34.78944 | 535.988 |  | 4.827549 | 35.5449 | 0.4070322 | 31185.13575 | 25030.08075
| 349.6638 | 2.135715 | 11.7688601 | 67.93698 | 3.342011 | 133408.8 | 34.73137 | 535.4574 |  | 4.8380923 | 38.16348 | 0.3646301 | 31185.13575 | 25030.08075
| 350.4439 | 2.164865 | 11.7792638 | 68.34806 | 3.376891 | 134206.2 | 34.70884 | 535.8132 |  | 4.848496 | 39.75813 | 0.3309092 | 31185.13575 | 25030.08075
| 351.6792 | 2.195958 | 11.7902369 | 68.69716 | 3.414135 | 134965.8 | 34.80091 | 537.0073 |  | 4.8594691 | 39.95918 | 0.3091683 | 31185.13575 | 25030.08075
| 350.6715 | 2.226293 | 11.8008317 | 69.06799 | 3.450433 | 135583.2 | 34.87128 | 537.2376 |  | 4.8700639 | 39.34883 | 0.3072553 | 31185.13575 | 25030.08075
| 350.704 | 2.255298 | 11.8108514 | 69.39431 | 3.485128 | 136161.3 | 34.96967 | 537.7704 |  | 4.8800836 | 38.73303 | 0.3132812 | 31185.13575 | 25030.08075
| 350.9965 | 2.284672 | 11.8209035 | 69.75748 | 3.520352 | 136747.8 | 35.02918 | 537.8677 |  | 4.8901357 | 37.84879 | 0.3231297 | 31185.13575 | 25030.08075
| 349.1112 | 2.31711 | 11.8318945 | 70.24544 | 3.559182 | 137350.9 | 34.99705 | 536.6241 |  | 4.9011267 | 36.62722 | 0.3249253 | 31185.13575 | 25030.08075
| 346.4782 | 2.349851 | 11.8428515 | 70.56549 | 3.598373 | 137878.6 | 35.1726 | 537.3173 |  | 4.9120837 | 36.05296 | 0.3342728 | 31185.13575 | 25030.08075
| 344.6253 | 2.382878 | 11.8537867 | 70.99229 | 3.637829 | 138351.7 | 35.2344 | 536.3918 |  | 4.9230189 | 35.92373 | 0.347266 | 31185.13575 | 25030.08075
| 344.4953 | 2.41348 | 11.863811 | 71.34089 | 3.674499 | 138791.4 | 35.34362 | 536.1552 |  | 4.9330432 | 36.41122 | 0.3640427 | 31185.13575 | 25030.08075
| 343.8776 | 2.447103 | 11.8747323 | 71.82604 | 3.714796 | 139178.6 | 35.35858 | 534.1857 |  | 4.9439645 | 36.83118 | 0.3651761 | 31185.13575 | 25030.08075
| 344.2352 | 2.478308 | 11.8847533 | 72.13944 | 3.752108 | 139524.4 | 35.52675 | 534.0715 |  | 4.9539855 | 37.68426 | 0.3590992 | 31185.13575 | 25030.08075
| 346.4131 | 2.512857 | 11.8957232 | 73.22859 | 3.793435 | 139807 | 34.88778 | 524.1772 |  | 4.9649554 | 39.72203 | 0.3564002 | 31185.13575 | 25030.08075
| 346.8357 | 2.544704 | 11.9057376 | 73.82358 | 3.831497 | 140038.3 | 34.76628 | 520.232 |  | 4.9749698 | 45.47047 | 0.3650773 | 31185.13575 | 25030.08075
| 350.1189 | 2.579824 | 11.9166553 | 74.41335 | 3.873533 | 140282 | 34.70663 | 516.7145 |  | 4.9858875 | 52.16387 | 0.3661022 | 31185.13575 | 25030.08075
| 354.0196 | 2.615565 | 11.9276524 | 74.94926 | 3.916258 | 140556.1 | 34.70849 | 514.0407 |  | 4.9968846 | 56.56807 | 0.3744294 | 31185.13575 | 25030.08075
| 353.2395 | 2.648427 | 11.9376576 | 75.30976 | 3.955595 | 137099.9 | 35.47887 | 499.9239 |  | 5.0068898 | 58.53251 | 0.386542 | 31185.13575 | 25030.08075
| 357.4327 | 2.68461 | 11.9485679 | 75.79132 | 3.998936 | 137590.9 | 35.50665 | 498.8393 |  | 5.0178001 | 57.14886 | 0.4019179 | 31185.13575 | 25030.08075
| 359.3506 | 2.721463 | 11.9595586 | 76.20858 | 4.043123 | 138171.9 | 35.59868 | 498.849 |  | 5.0287908 | 53.19924 | 0.4029323 | 31185.13575 | 25030.08075
| 359.8382 | 2.758691 | 11.970537 | 76.80548 | 4.087567 | 138792.4 | 35.48528 | 496.9681 |  | 5.0397692 | 46.88092 | 0.4182099 | 31185.13575 | 25030.08075
| 358.3754 | 2.796235 | 11.9814741 | 77.42475 | 4.132586 | 139580.4 | 35.32506 | 495.461 |  | 5.0507063 | 45.4506 | 0.4405654 | 31185.13575 | 25030.08075
| 354.8973 | 2.834306 | 11.9924647 | 77.70338 | 4.178116 | 140475.6 | 35.52084 | 498.1334 |  | 5.0616969 | 45.19563 | 0.4594226 | 31185.13575 | 25030.08075
| 352.1668 | 2.872342 | 12.0033111 | 78.22793 | 4.223688 | 141537.5 | 35.41787 | 498.6111 |  | 5.0725433 | 45.04658 | 0.4364842 | 31185.13575 | 25030.08075
| 352.5568 | 2.908209 | 12.0134398 | 78.51461 | 4.266614 | 142509.3 | 35.54662 | 501.2496 |  | 5.082672 | 45.03535 | 0.4102419 | 31185.13575 | 25030.08075
| 350.964 | 2.947149 | 12.0242908 | 78.97213 | 4.313297 | 143624.9 | 35.51617 | 502.6695 |  | 5.093523 | 44.13952 | 0.3910323 | 31185.13575 | 25030.08075
| 351.4841 | 2.987183 | 12.0353583 | 79.29592 | 4.361212 | 144805.2 | 35.63157 | 505.8434 |  | 5.1045905 | 42.24075 | 0.3685784 | 31185.13575 | 25030.08075
| 354.0196 | 3.02729 | 12.0463102 | 79.84168 | 4.409253 | 145972.4 | 35.51057 | 506.4761 |  | 5.1155424 | 39.7306 | 0.3325134 | 31185.13575 | 25030.08075
| 354.9948 | 3.064451 | 12.0563575 | 80.30329 | 4.453658 | 147008.6 | 35.44944 | 507.373 |  | 5.1255897 | 39.70852 | 0.313909 | 31185.13575 | 25030.08075
End Of Loading Index | 354.8648 | 3.101978 | 12.0663978 | 80.69719 | 4.498588 | 148024.9 | 35.46721 | 508.9607 |  | 5.13563 | 41.45572 | 0.2919764 | 31185.13575 | 25030.08075
| 364.4865 | 3.109312 | 12.0692362 | 80.64048 | 4.508206 | 148303.3 | 35.60878 | 511.069 | 0.503181 | 5.1384684 | 41.78425 | 0.2847308 | 31185.13575 | 25030.08075
| 364.7465 | 3.104312 | 12.0798988 | 81.17192 | 4.503173 | 147526.3 | 35.1141 | 502.352 | 0.4903675 | 5.149131 | 42.21372 | 0.252759 | 31185.13575 | 25030.08075
| 364.6165 | 3.108312 | 12.0899132 | 81.2748 | 4.507161 | 146729.3 | 35.18846 | 498.8273 | 0.4761268 | 5.1591454 | 40.83051 | 0.2312193 | 31185.13575 | 25030.08075
| 363.0887 | 3.104812 | 12.1010906 | 81.43748 | 4.503651 | 145843.6 | 35.1189 | 493.9975 | 0.4604705 | 5.1703228 | 36.41678 | 0.2364278 | 31185.13575 | 25030.08075
| 360.3908 | 3.108312 | 12.1118597 | 81.52794 | 4.507142 | 144992 | 35.21188 | 490.4649 | 0.4382352 | 5.1810919 | 29.27595 | 0.2482757 | 31185.13575 | 25030.08075
| 356.8476 | 3.104812 | 12.1228566 | 81.62799 | 4.503635 | 144190.9 | 35.19611 | 486.6438 | 0.414118 | 5.1920888 | 20.92763 | 0.2534904 | 31185.13575 | 25030.08075
| 356.6201 | 3.108812 | 12.1328943 | 81.57258 | 4.507641 | 143440.4 | 35.43433 | 485.028 | 0.3922686 | 5.2021265 | 13.45493 | 0.2522151 | 31185.13575 | 25030.08075
| 353.5645 | 3.105312 | 12.1437871 | 81.74317 | 4.504127 | 142713.9 | 35.33472 | 480.761 | 0.3677615 | 5.2130193 | 7.974772 | 0.2575147 | 31185.13575 | 25030.08075
| 353.1094 | 3.108812 | 12.154786 | 81.81871 | 4.507621 | 142094.3 | 35.4102 | 478.2146 | 0.3445326 | 5.2240182 | 5.307171 | 0.2402325 | 31185.13575 | 25030.08075
| 353.9546 | 3.105312 | 12.16578 | 81.84431 | 4.504121 | 141611 | 35.42138 | 476.2427 | 0.3244659 | 5.2350122 | 4.22636 | 0.2135357 | 31185.13575 | 25030.08075
| 357.6603 | 3.108812 | 12.1767668 | 81.86072 | 4.50762 | 141261.1 | 35.51303 | 475.165 | 0.3049008 | 5.245999 | 3.261743 | 0.2000858 | 31185.13575 | 25030.08075
| 357.1402 | 3.105812 | 12.1867752 | 81.84937 | 4.504619 | 141111.2 | 35.5112 | 474.6485 | 0.2876153 | 5.2560074 | 2.883114 | 0.183681 | 31185.13575 | 25030.08075
| 360.5533 | 3.109312 | 12.1976142 | 81.92502 | 4.508114 | 141027 | 35.49392 | 473.8087 | 0.2700372 | 5.2668464 | 2.339025 | 0.1609247 | 31185.13575 | 25030.08075
| 360.6508 | 3.106312 | 12.2076272 | 81.91957 | 4.505112 | 141009.3 | 35.46244 | 473.6474 | 0.2548961 | 5.2768594 | 2.378096 | 0.1318399 | 31185.13575 | 25030.08075
| 363.7388 | 3.109812 | 12.2186592 | 82.05509 | 4.5086 | 141057.3 | 35.35923 | 472.6224 | 0.2402565 | 5.2878914 | 1.926227 | 0.1156905 | 31185.13575 | 25030.08075
| 364.8115 | 3.106312 | 12.2295711 | 82.03845 | 4.505102 | 141211.3 | 35.3026 | 473.0839 | 0.2262045 | 5.2988033 | 2.240917 | 0.1028245 | 31185.13575 | 25030.08075
| 364.3889 | 3.109812 | 12.2404928 | 82.06616 | 4.508598 | 141453.3 | 35.27793 | 473.7492 | 0.2120806 | 5.309725 | 2.958828 | 0.07715299 | 31185.13575 | 25030.08075
| 364.3889 | 3.106812 | 12.2505504 | 82.07068 | 4.505594 | 141700.4 | 35.1901 | 474.3179 | 0.2022465 | 5.3197826 | 3.090597 | 0.05789075 | 31185.13575 | 25030.08075
| 361.886 | 3.110312 | 12.2615168 | 82.18395 | 4.509082 | 141961.8 | 35.07418 | 474.1853 | 0.1919522 | 5.330749 | 3.292166 | 0.04504637 | 31185.13575 | 25030.08075
| 358.5379 | 3.106812 | 12.2723857 | 82.2025 | 4.50558 | 142220.5 | 34.96447 | 474.625 | 0.1822178 | 5.3416179 | 3.798551 | 0.02896815 | 31185.13575 | 25030.08075
| 358.7005 | 3.110812 | 12.2825489 | 82.15315 | 4.509583 | 142414.5 | 35.03459 | 475.942 | 0.1734864 | 5.3517811 | 3.596787 | 0.01931427 | 31185.13575 | 25030.08075
| 355.2548 | 3.106312 | 12.2934238 | 82.18232 | 4.505082 | 142600.3 | 34.91383 | 475.9946 | 0.1651871 | 5.362656 | 2.843252 | 0.009656049 | 31185.13575 | 25030.08075
| 353.8571 | 3.110812 | 12.3042873 | 82.24672 | 4.509574 | 142775 | 34.87732 | 476.1341 | 0.1577718 | 5.3735195 | 2.684358 | 0.01609251 | 31185.13575 | 25030.08075
| 353.5645 | 3.106812 | 12.3144298 | 82.23167 | 4.505574 | 142940.8 | 34.81236 | 476.596 | 0.1517636 | 5.383662 | 2.465583 | 0.01609161 | 31185.13575 | 25030.08075
| 353.9221 | 3.111312 | 12.3253369 | 82.26908 | 4.510071 | 143086.2 | 34.80857 | 476.9152 | 0.1451877 | 5.3945691 | 2.047666 | 0.003217779 | 31185.13575 | 25030.08075
| 356.0675 | 3.106812 | 12.3362318 | 82.29152 | 4.505569 | 143220.5 | 34.70464 | 476.8757 | 0.1383285 | 5.405464 | 1.683195 | 0.009650627 | 31185.13575 | 25030.08075
| 356.1975 | 3.111812 | 12.3463819 | 82.45087 | 4.510547 | 143316.9 | 34.59218 | 475.8428 | 0.1304565 | 5.4156141 | 2.45567 | 0.009647919 | 31185.13575 | 25030.08075
| 359.9357 | 3.107312 | 12.3572077 | 82.43137 | 4.506053 | 143445.8 | 34.53236 | 476.2081 | 0.1231517 | 5.4264399 | 3.78814 | 0.01607626 | 31185.13575 | 25030.08075
| 359.7081 | 3.111312 | 12.3672101 | 82.39555 | 4.510054 | 143558.1 | 34.60159 | 477.1305 | 0.1193068 | 5.4364423 | 3.846688 | 0.01928934 | 31185.13575 | 25030.08075
| 363.3163 | 3.107812 | 12.3782592 | 82.45764 | 4.50655 | 143690.7 | 34.47207 | 476.7427 | 0.1150277 | 5.4474914 | 3.453426 | 0.01928718 | 31185.13575 | 25030.08075
| 365.2016 | 3.111312 | 12.3901817 | 82.44209 | 4.510055 | 143823.7 | 34.511 | 477.5011 | 0.1112012 | 5.4594139 | 3.176506 | 0.02893077 | 31185.13575 | 25030.08075
| 363.3488 | 3.107812 | 12.4010729 | 82.40955 | 4.506555 | 144018.1 | 34.46674 | 478.2587 | 0.1073119 | 5.4703051 | 1.932036 | 0.03537173 | 31185.13575 | 25030.08075
End of Data Index | 362.8287 | 3.111812 | 12.4111361 | 82.39012 | 4.510554 | 144203.7 | 34.50739 | 479.2509 | 0.1038275 | 5.4803683 | 0.6682545 | 0.03538762 | 31185.13575 | 25030.08075
| 360.0657 | 3.107312 | 12.4220295 | 82.37503 | 4.506059 | 144410.6 | 34.43104 | 479.8233 |  | 5.4912617 | -0.6012166 | 0.04827753 | 31185.13575 | 25030.08075
| 360.3908 | 3.111312 | 12.4320416 | 82.32539 | 4.510061 | 144554 | 34.50896 | 480.9907 |  | 5.5012738 | -1.019538 | 0.04506915 | 31185.13575 | 25030.08075
| 360.2607 | 3.107312 | 12.442067 | 82.38124 | 4.506055 | 144715.3 | 34.3755 | 480.7277 |  | 5.5112992 | -0.8368004 | 0.04830194 | 31185.13575 | 25030.08075
| 357.1077 | 3.111812 | 12.4530287 | 82.50724 | 4.510542 | 144832.9 | 34.28838 | 480.064 |  | 5.5222609 | -0.4491245 | 0.04830466 | 31185.13575 | 25030.08075
| 354.3772 | 3.107312 | 12.4640041 | 82.45145 | 4.506049 | 144941.3 | 34.2692 | 480.7361 |  | 5.5332363 | 0.7299184 | 0.05152207 | 31185.13575 | 25030.08075
| 354.2471 | 3.111312 | 12.4740589 | 82.40627 | 4.510051 | 145013 | 34.35378 | 481.6305 |  | 5.5432911 | 1.18884 | 0.06439534 | 31185.13575 | 25030.08075
| 353.727 | 3.107812 | 12.4850274 | 82.4841 | 4.506545 | 145101.3 | 34.21756 | 480.9411 |  | 5.5542596 | 1.336617 | 0.07726571 | 31185.13575 | 25030.08075
| 354.6697 | 3.111312 | 12.4957927 | 82.36149 | 4.510059 | 145146.7 | 34.37713 | 482.5104 |  | 5.5650249 | 1.207532 | 0.07080701 | 31185.13575 | 25030.08075
| 354.8973 | 3.107312 | 12.5060385 | 82.32496 | 4.506063 | 145172.1 | 34.35845 | 482.753 |  | 5.5752707 | -0.0830053 | 0.06434472 | 31185.13575 | 25030.08075
| 357.9203 | 3.110812 | 12.5167949 | 82.36873 | 4.509559 | 145189.6 | 34.35664 | 482.5477 |  | 5.5860271 | -1.511756 | 0.06110347 | 31185.13575 | 25030.08075
| 358.2779 | 3.107812 | 12.5268299 | 82.38595 | 4.506555 | 145232.3 | 34.29432 | 482.3517 |  | 5.5960621 | -2.076289 | 0.0578745 | 31185.13575 | 25030.08075
| 361.5285 | 3.111312 | 12.5377522 | 82.45532 | 4.510049 | 145306.2 | 34.2581 | 482.0668 |  | 5.6069844 | -1.158207 | 0.04822876 | 31185.13575 | 25030.08075
| 364.7465 | 3.107812 | 12.5486885 | 82.48761 | 4.506546 | 145360.4 | 34.17296 | 481.7299 |  | 5.6179207 | 0.2015847 | 0.04179122 | 31185.13575 | 25030.08075

## Test 386
Markers | Displacement | Force | Time | DEPTH | LOAD | STIFFNESS | HARDNESS | MODULUS | hdotOverh | Time On Sample | Velocity | Dyn. Phase | X Axis Position | Y Axis Position
| nm | mN | s | nm | mN | N/m | GPa | GPa | 1/s | s | nm/s | degrees | Âµm | Âµm
Surface Index | 241.9613 | -0.6647678 | 6.8740119 | 0 | 0.0004077323 |  |  |  |  | 0 | 1022.032 |  | 31185.13575 | 25025.08
| 241.9938 | -0.6646644 | 6.8748466 | 0.03240497 | 0.0004346414 |  |  |  |  | 0.0008347 | 1021.936 |  | 31185.13575 | 25025.08
| 241.6036 | -0.6645204 | 6.8760096 | -0.3578759 | 0.0004780942 |  |  |  |  | 0.0019977 | 1021.498 |  | 31185.13575 | 25025.08
| 241.9938 | -0.6644131 | 6.8768763 | 0.03215576 | 0.0005262628 |  |  |  |  | 0.0028644 | 1020.504 |  | 31185.13575 | 25025.08
| 242.1563 | -0.6642952 | 6.8778286 | 0.1946003 | 0.0005786635 |  |  |  |  | 0.0038167 | 1018.839 |  | 31185.13575 | 25025.08
| 242.2214 | -0.6641706 | 6.878835 | 0.2594917 | 0.0006522973 |  |  |  |  | 0.0048231 | 1016.483 |  | 31185.13575 | 25025.08
| 242.5465 | -0.6640432 | 6.8798643 | 0.5844882 | 0.0007497876 |  |  |  |  | 0.0058524 | 1013.506 |  | 31185.13575 | 25025.08
| 242.3839 | -0.6639045 | 6.8809839 | 0.4217893 | 0.0008764363 |  |  |  |  | 0.006972 | 1009.795 |  | 31185.13575 | 25025.08
| 242.6765 | -0.6637808 | 6.8819829 | 0.714282 | 0.0009872323 |  |  |  |  | 0.007971 | 1005.133 |  | 31185.13575 | 25025.08
| 242.449 | -0.6636571 | 6.8829824 | 0.486583 | 0.00109773 |  |  |  |  | 0.0089705 | 999.8619 |  | 31185.13575 | 25025.08
| 242.5465 | -0.6635466 | 6.8838751 | 0.5839957 | 0.001203132 |  |  |  |  | 0.0098632 | 993.8128 |  | 31185.13575 | 25025.08
| 242.6115 | -0.6634303 | 6.884814 | 0.6488953 | 0.001311612 |  |  |  |  | 0.0108021 | 987.2664 |  | 31185.13575 | 25025.08
| 242.2864 | -0.6633023 | 6.8858479 | 0.3236697 | 0.001429012 |  |  |  |  | 0.011836 | 980.1114 |  | 31185.13575 | 25025.08
| 242.5465 | -0.6631893 | 6.8867606 | 0.5836414 | 0.001535649 |  |  |  |  | 0.0127487 | 972.632 |  | 31185.13575 | 25025.08
| 242.0263 | -0.6630569 | 6.88783 | 0.06331826 | 0.00166317 |  |  |  |  | 0.0138181 | 964.8461 |  | 31185.13575 | 25025.08
| 242.8066 | -0.6629093 | 6.8890219 | 0.8434474 | 0.001805857 |  |  |  |  | 0.01501 | 956.5797 |  | 31185.13575 | 25025.08
| 242.644 | -0.662818 | 6.8897596 | 0.6808197 | 0.001894431 |  |  |  |  | 0.0157477 | 947.6331 |  | 31185.13575 | 25025.08
| 242.514 | -0.6626896 | 6.8907962 | 0.5506384 | 0.002017971 |  |  |  |  | 0.0167843 | 938.4061 |  | 31185.13575 | 25025.08
| 242.7741 | -0.6625623 | 6.8918247 | 0.8105958 | 0.00214355 |  |  |  |  | 0.0178128 | 928.4919 |  | 31185.13575 | 25025.08
| 242.5465 | -0.6624439 | 6.8927813 | 0.5829021 | 0.002257785 |  |  |  |  | 0.0187694 | 917.891 |  | 31185.13575 | 25025.08
| 242.3514 | -0.6623162 | 6.8938126 | 0.3877067 | 0.00238255 |  |  |  |  | 0.0198007 | 906.7039 |  | 31185.13575 | 25025.08
| 242.644 | -0.6622006 | 6.8947463 | 0.6802074 | 0.002495392 |  |  |  |  | 0.0207344 | 894.8604 |  | 31185.13575 | 25025.08
| 242.8716 | -0.662076 | 6.8957521 | 0.9076601 | 0.002616199 |  |  |  |  | 0.0217402 | 882.5003 |  | 31185.13575 | 25025.08
| 242.644 | -0.6619526 | 6.8967493 | 0.6799615 | 0.002736262 |  |  |  |  | 0.0227374 | 869.5399 |  | 31185.13575 | 25025.08
| 243.0342 | -0.6618304 | 6.8977363 | 1.069978 | 0.002852939 |  |  |  |  | 0.0237244 | 855.9381 |  | 31185.13575 | 25025.08
| 242.8391 | -0.6617066 | 6.8987358 | 0.8747863 | 0.002972366 |  |  |  |  | 0.0247239 | 841.9076 |  | 31185.13575 | 25025.08
| 242.6765 | -0.661583 | 6.8997339 | 0.7121024 | 0.00309246 |  |  |  |  | 0.025722 | 827.3792 |  | 31185.13575 | 25025.08
| 243.0017 | -0.6614508 | 6.9008016 | 1.037094 | 0.003221131 |  |  |  |  | 0.0267897 | 812.3496 |  | 31185.13575 | 25025.08
| 243.1967 | -0.6613226 | 6.9018372 | 1.232035 | 0.003345748 |  |  |  |  | 0.0278253 | 796.74 |  | 31185.13575 | 25025.08
| 243.0992 | -0.6612002 | 6.9028264 | 1.134368 | 0.003465901 |  |  |  |  | 0.0288145 | 780.6498 |  | 31185.13575 | 25025.08
| 242.7741 | -0.6610777 | 6.9038155 | 0.8091235 | 0.003584961 |  |  |  |  | 0.0298036 | 764.2022 |  | 31185.13575 | 25025.08
| 242.9366 | -0.660933 | 6.9049837 | 0.9715414 | 0.003726436 |  |  |  |  | 0.0309718 | 747.4631 |  | 31185.13575 | 25025.08
| 243.0017 | -0.660838 | 6.9057513 | 1.036486 | 0.003819713 |  |  |  |  | 0.0317394 | 730.3199 |  | 31185.13575 | 25025.08
| 243.0992 | -0.660703 | 6.9068418 | 1.133875 | 0.003951207 |  |  |  |  | 0.0328299 | 713.0528 |  | 31185.13575 | 25025.08
| 243.0992 | -0.6605838 | 6.9078042 | 1.133756 | 0.004066 |  |  |  |  | 0.0337923 | 695.3006 |  | 31185.13575 | 25025.08
| 242.9691 | -0.6604701 | 6.9087229 | 1.00359 | 0.004178746 |  |  |  |  | 0.034711 | 677.0023 |  | 31185.13575 | 25025.08
| 243.1642 | -0.6603427 | 6.9097514 | 1.198532 | 0.004300682 |  |  |  |  | 0.0357395 | 658.2089 |  | 31185.13575 | 25025.08
| 243.1967 | -0.660212 | 6.9108072 | 1.230934 | 0.004428761 |  |  |  |  | 0.0367953 | 639.0309 |  | 31185.13575 | 25025.08
| 243.7494 | -0.6600914 | 6.9117812 | 1.783513 | 0.00454487 |  |  |  |  | 0.0377693 | 619.6362 |  | 31185.13575 | 25025.08
| 243.3268 | -0.6599641 | 6.9128098 | 1.360718 | 0.004667139 |  |  |  |  | 0.0387979 | 600.2371 |  | 31185.13575 | 25025.08
| 243.4243 | -0.6598419 | 6.9137969 | 1.458143 | 0.004786232 |  |  |  |  | 0.039785 | 580.7788 |  | 31185.13575 | 25025.08
| 243.2617 | -0.6597203 | 6.914779 | 1.295461 | 0.004904705 |  |  |  |  | 0.0407671 | 561.2546 |  | 31185.13575 | 25025.08
| 242.8716 | -0.659596 | 6.9157825 | 0.9052006 | 0.005026388 |  |  |  |  | 0.0417706 | 541.6759 |  | 31185.13575 | 25025.08
| 243.0342 | -0.6594707 | 6.916795 | 1.067638 | 0.005149186 |  |  |  |  | 0.0427831 | 522.1245 |  | 31185.13575 | 25025.08
| 243.0017 | -0.6593506 | 6.9177643 | 1.035011 | 0.005267917 |  |  |  |  | 0.0437524 | 502.8776 |  | 31185.13575 | 25025.08
| 243.4243 | -0.6592244 | 6.9187836 | 1.457531 | 0.005392117 |  |  |  |  | 0.0447717 | 484.1835 |  | 31185.13575 | 25025.08
| 243.6519 | -0.6591035 | 6.9197603 | 1.684987 | 0.005513606 |  |  |  |  | 0.0457484 | 466.0354 |  | 31185.13575 | 25025.08
| 243.3268 | -0.6589748 | 6.9207999 | 1.359737 | 0.005640279 |  |  |  |  | 0.046788 | 448.31 |  | 31185.13575 | 25025.08
| 243.3268 | -0.6588528 | 6.9217853 | 1.359616 | 0.005762685 |  |  |  |  | 0.0477734 | 430.7843 |  | 31185.13575 | 25025.08
| 243.3593 | -0.6587287 | 6.9227872 | 1.392024 | 0.005885412 |  |  |  |  | 0.0487753 | 413.3889 |  | 31185.13575 | 25025.08
| 243.2617 | -0.6586149 | 6.9237071 | 1.294365 | 0.005999467 |  |  |  |  | 0.0496952 | 396.063 |  | 31185.13575 | 25025.08
| 243.1967 | -0.6584845 | 6.9247599 | 1.229221 | 0.006128976 |  |  |  |  | 0.050748 | 378.8787 |  | 31185.13575 | 25025.08
| 243.2617 | -0.6583677 | 6.9257031 | 1.29412 | 0.006244796 |  |  |  |  | 0.0516912 | 361.8513 |  | 31185.13575 | 25025.08
| 243.2942 | -0.6582382 | 6.9267494 | 1.326499 | 0.00637334 |  |  |  |  | 0.0527375 | 345.0435 |  | 31185.13575 | 25025.08
| 242.8391 | -0.6581205 | 6.9276999 | 0.8712299 | 0.006490343 |  |  |  |  | 0.053688 | 328.335 |  | 31185.13575 | 25025.08
| 243.912 | -0.6579877 | 6.9287728 | 1.943988 | 0.006619819 |  |  |  |  | 0.0547609 | 311.5537 |  | 31185.13575 | 25025.08
| 243.4893 | -0.6578663 | 6.929753 | 1.521199 | 0.006736776 |  |  |  |  | 0.0557411 | 294.9495 |  | 31185.13575 | 25025.08
| 243.5869 | -0.6577415 | 6.9307608 | 1.618621 | 0.006858671 |  |  |  |  | 0.0567489 | 278.5265 |  | 31185.13575 | 25025.08
| 243.1967 | -0.6576225 | 6.9317224 | 1.228366 | 0.006974366 |  |  |  |  | 0.0577105 | 262.356 |  | 31185.13575 | 25025.08
SurfaceFindCoarse | 243.6844 | -0.6574967 | 6.9327382 | 1.715901 | 0.007098373 |  |  |  |  | 0.0587263 | 246.4849 |  | 31185.13575 | 25025.08
| 243.3268 | -0.6577 | 6.9447809 | 2.249518 | 0.00698536 |  |  |  |  | 0.070769 | 91.89854 | 102.3318 | 31185.13575 | 25025.08
| 243.1642 | -0.6578126 | 6.9551319 | 2.11462 | 0.006996489 |  |  |  |  | 0.08112 | 28.71541 | 104.5755 | 31185.13575 | 25025.08
| 243.7494 | -0.657936 | 6.9657666 | 1.973267 | 0.006995999 |  |  |  |  | 0.0917547 | 15.74234 | 106.2772 | 31185.13575 | 25025.08
| 243.5218 | -0.6580605 | 6.9767327 | 1.955926 | 0.00698311 |  |  |  |  | 0.1027208 | 10.707 | 105.7104 | 31185.13575 | 25025.08
| 243.5869 | -0.6581849 | 6.9877368 | 1.856047 | 0.006983527 |  |  |  |  | 0.1137249 | 7.080372 | 101.6814 | 31185.13575 | 25025.08
| 243.1967 | -0.658309 | 6.998736 | 1.782519 | 0.006985136 |  |  |  |  | 0.1247241 | 4.331772 | 94.1399 | 31185.13575 | 25025.08
End Of Dynamic Ramp | 243.8144 | -0.6584215 | 7.0087402 | 1.732374 | 0.006985254 |  |  |  |  | 0.1347283 | 2.130649 | 87.56335 | 31185.13575 | 25025.08
| 243.3593 | -0.6585215 | 7.0313859 | 1.637059 | 0.007027569 |  |  |  |  | 0.157374 | 0.5954591 | 59.57093 | 31185.13575 | 25025.08
| 243.6844 | -0.6585215 | 7.0423756 | 1.642381 | 0.007022564 |  |  |  |  | 0.1683637 | -0.1634587 |  | 31185.13575 | 25025.08
| 243.4893 | -0.6585215 | 7.0533537 | 1.59512 | 0.007026969 |  |  |  |  | 0.1793418 | -0.9820767 |  | 31185.13575 | 25025.08
| 243.3593 | -0.6585215 | 7.0633887 | 1.616897 | 0.007025367 |  |  |  |  | 0.1893768 | -0.8106074 |  | 31185.13575 | 25025.08
| 243.6194 | -0.6585215 | 7.0743566 | 1.597558 | 0.007029491 |  |  |  |  | 0.2003447 | -0.7716704 |  | 31185.13575 | 25025.08
| 243.2617 | -0.6585215 | 7.0852716 | 1.612214 | 0.00702869 |  |  |  |  | 0.2112597 | -0.7215296 | -12.20758 | 31185.13575 | 25025.08
| 243.2617 | -0.6585215 | 7.0952886 | 1.600993 | 0.007030973 |  |  |  |  | 0.2212767 | -0.6425115 | -10.7389 | 31185.13575 | 25025.08
| 243.1967 | -0.6585215 | 7.1062865 | 1.648778 | 0.007026408 |  |  |  |  | 0.2322746 | -0.3959833 | -9.533232 | 31185.13575 | 25025.08
| 243.5869 | -0.6585215 | 7.1172057 | 1.631194 | 0.007029732 |  |  |  |  | 0.2431938 | -0.3218576 | -8.019812 | 31185.13575 | 25025.08
| 243.3268 | -0.6585215 | 7.1272433 | 1.626146 | 0.007031173 |  |  |  |  | 0.2532314 | -0.3610782 | -6.741697 | 31185.13575 | 25025.08
| 243.9445 | -0.6585215 | 7.1381229 | 1.68019 | 0.007025487 |  |  |  |  | 0.264111 | -0.2099412 | -5.286941 | 31185.13575 | 25025.08
| 243.8144 | -0.6585215 | 7.1490583 | 1.680552 | 0.007026128 |  |  |  |  | 0.2750464 | 0.1253905 | -3.900494 | 31185.13575 | 25025.08
| 243.4243 | -0.6585215 | 7.1590597 | 1.644811 | 0.007030893 |  |  |  |  | 0.2850478 | 0.1065727 | -3.310941 | 31185.13575 | 25025.08
| 243.6194 | -0.6585215 | 7.1691229 | 1.581927 | 0.007038901 |  |  |  |  | 0.295111 | -0.5263146 | -3.094058 | 31185.13575 | 25025.08
| 243.8144 | -0.6585215 | 7.1800729 | 1.58147 | 0.007039341 |  |  |  |  | 0.306061 | -1.135918 | -2.27245 | 31185.13575 | 25025.08
| 243.7494 | -0.6585215 | 7.1901047 | 1.604777 | 0.007036618 |  |  |  |  | 0.3160928 | -1.439454 | -1.495634 | 31185.13575 | 25025.08
| 243.9445 | -0.6585215 | 7.201005 | 1.660707 | 0.007029732 |  |  |  |  | 0.3269931 | -0.942865 | -0.6015084 | 31185.13575 | 25025.08
| 243.4568 | -0.6585215 | 7.2110106 | 1.728609 | 0.007021043 |  |  |  |  | 0.3369987 | -0.3239424 | 0 | 31185.13575 | 25025.08
| 243.3268 | -0.6585215 | 7.2210137 | 1.660023 | 0.007029251 |  |  |  |  | 0.3470018 | 0.5643809 | 0.465809 | 31185.13575 | 25025.08
| 243.5869 | -0.6585215 | 7.2319811 | 1.648143 | 0.007030612 |  |  |  |  | 0.3579692 | 0.8224531 | 0.4709136 | 31185.13575 | 25025.08
| 243.7494 | -0.6585215 | 7.2419822 | 1.664813 | 0.00702833 |  |  |  |  | 0.3679703 | 1.366793 | 0 | 31185.13575 | 25025.08
| 243.1642 | -0.6585215 | 7.2529903 | 1.745729 | 0.00701848 |  |  |  |  | 0.3789784 | 1.172 | -0.6348303 | 31185.13575 | 25025.08
| 243.5869 | -0.6585215 | 7.2637823 | 1.630111 | 0.007032815 |  |  |  |  | 0.3897704 | 0.889503 | -1.255597 | 31185.13575 | 25025.08
| 243.3268 | -0.6585215 | 7.2747849 | 1.630263 | 0.007032855 |  |  |  |  | 0.400773 | -0.3858173 | -1.565069 | 31185.13575 | 25025.08
| 243.4568 | -0.6585215 | 7.2857643 | 1.649905 | 0.007030532 |  |  |  |  | 0.4117524 | -0.5729831 | -2.17868 | 31185.13575 | 25025.08
| 243.7494 | -0.6585215 | 7.2966639 | 1.691077 | 0.007025687 |  |  |  |  | 0.422652 | -0.09351941 | -2.456222 | 31185.13575 | 25025.08
| 243.4243 | -0.6585215 | 7.307636 | 1.63252 | 0.007033215 |  |  |  |  | 0.4336241 | 0.009244815 | -3.004895 | 31185.13575 | 25025.08
| 243.5218 | -0.6585215 | 7.317641 | 1.648361 | 0.007031453 |  |  |  |  | 0.4436291 | -0.4290936 | -3.106027 | 31185.13575 | 25025.08
| 243.6194 | -0.6585215 | 7.3285922 | 1.717544 | 0.007023285 |  |  |  |  | 0.4545803 | -0.4183186 | -3.058697 | 31185.13575 | 25025.08
| 243.2942 | -0.6585215 | 7.3386719 | 1.653688 | 0.007031133 |  |  |  |  | 0.46466 | 0.5600008 | -2.753877 | 31185.13575 | 25025.08
| 243.6519 | -0.6585215 | 7.3497441 | 1.70575 | 0.007024767 |  |  |  |  | 0.4757322 | 0.3079216 | -1.74451 | 31185.13575 | 25025.08
| 243.8469 | -0.6585215 | 7.3605783 | 1.717555 | 0.007023005 |  |  |  |  | 0.4865664 | 0.4822194 | -1.036245 | 31185.13575 | 25025.08
| 243.5218 | -0.6585215 | 7.3715484 | 1.743021 | 0.007019682 |  |  |  |  | 0.4975365 | 0.6865822 | -0.4499576 | 31185.13575 | 25025.08
| 243.8469 | -0.6585215 | 7.3815655 | 1.65494 | 0.007030332 |  |  |  |  | 0.5075536 | 0.9836099 | 0 | 31185.13575 | 25025.08
| 243.2942 | -0.6585215 | 7.3924815 | 1.601866 | 0.007036658 |  |  |  |  | 0.5184696 | 0.02859072 | 0.1531969 | 31185.13575 | 25025.08
| 243.0017 | -0.6585215 | 7.4034147 | 1.593692 | 0.007037579 |  |  |  |  | 0.5294028 | -0.9604502 | 0.3080389 | 31185.13575 | 25025.08
End Of Dynamic Ramp Hold | 243.5869 | -0.6585215 | 7.4135415 | 1.607198 | 0.007035618 | 44593.57 | -0.2588853 |  |  | 0.5395296 | -1.495956 | 0.7826806 | 31185.13575 | 25025.08
| 243.2942 | -0.6576096 | 7.4314917 | 1.62631 | 0.008074347 | 51783.8 | -0.3003384 |  |  | 0.5574798 | -1.561586 | 0.3174249 | 31185.13575 | 25025.08
| 243.6519 | -0.6565952 | 7.4416356 | 1.656128 | 0.009284454 | 59985.52 | -0.350962 |  |  | 0.5676237 | -1.073918 | 0.1587137 | 31185.13575 | 25025.08
| 243.6519 | -0.6555022 | 7.4525657 | 1.819217 | 0.01057219 | 64612.26 | -0.4333786 |  |  | 0.5785538 | 0.6865494 | -0.4709136 | 31185.13575 | 25025.08
| 243.3593 | -0.6544007 | 7.4635806 | 1.905892 | 0.01187944 | 65378.22 | -0.5054822 |  |  | 0.5895687 | 3.177686 | -1.07513 | 31185.13575 | 25025.08
| 243.7819 | -0.653309 | 7.4744975 | 2.037167 | 0.01317071 | 65415.83 | -0.5944425 |  |  | 0.6004856 | 5.22345 | -1.049805 | 31185.13575 | 25025.08
| 243.7819 | -0.652211 | 7.4854782 | 2.145384 | 0.01447063 | 64263.81 | -0.6833806 |  |  | 0.6114663 | 7.285978 | -0.4373638 | 31185.13575 | 25025.08
| 244.2696 | -0.6511234 | 7.4963539 | 2.231618 | 0.0157663 | 63390.68 | -0.7704961 |  |  | 0.622342 | 8.484413 | 0.141821 | 31185.13575 | 25025.08
| 244.1721 | -0.6501126 | 7.5064621 | 2.372573 | 0.0169527 | 61606.36 | -0.8798978 |  |  | 0.6324502 | 9.794655 | 0.688618 | 31185.13575 | 25025.08
| 243.977 | -0.6490279 | 7.517309 | 2.451139 | 0.01824745 | 58578.45 | -0.9715276 |  |  | 0.6432971 | 10.19542 | 1.322993 | 31185.13575 | 25025.08
| 244.9523 | -0.6480217 | 7.5273711 | 2.595052 | 0.01943319 | 55807.18 | -1.096135 |  |  | 0.6533592 | 10.09634 | 1.909152 | 31185.13575 | 25025.08
| 244.5622 | -0.6469255 | 7.5383326 | 2.653672 | 0.0207399 | 52354.31 | -1.183077 |  |  | 0.6643207 | 10.01905 | 2.426336 | 31185.13575 | 25025.08
| 245.4075 | -0.6458282 | 7.5493056 | 2.786234 | 0.02203801 | 48833.03 | -1.315391 |  |  | 0.6752937 | 9.647552 | 2.649625 | 31185.13575 | 25025.08
| 244.8873 | -0.6447355 | 7.5602327 | 2.860041 | 0.02333909 | 45408.41 | -1.411744 |  |  | 0.6862208 | 9.641996 | 2.944047 | 31185.13575 | 25025.08
| 244.6597 | -0.643725 | 7.5703382 | 2.857339 | 0.0245531 | 42882.66 | -1.451117 |  |  | 0.6963263 | 8.702861 | 2.90908 | 31185.13575 | 25025.08
| 244.9523 | -0.642721 | 7.5803776 | 3.021831 | 0.02573213 | 40309.94 | -1.610577 |  |  | 0.7063657 | 7.777016 | 2.57114 | 31185.13575 | 25025.08
| 244.8223 | -0.6416236 | 7.5913523 | 3.126318 | 0.02703557 | 37714.47 | -1.731195 |  |  | 0.7173404 | 7.701225 | 1.871745 | 31185.13575 | 25025.08
| 245.0499 | -0.6405293 | 7.6022948 | 3.183117 | 0.02834178 | 35481.22 | -1.810617 |  |  | 0.7282829 | 7.371303 | 1.24151 | 31185.13575 | 25025.08
| 244.7248 | -0.6394354 | 7.6132342 | 3.356498 | 0.02963019 | 33673.74 | -2.002988 |  |  | 0.7392223 | 7.627133 | 0.5906572 | 31185.13575 | 25025.08
| 244.8873 | -0.6383346 | 7.6242422 | 3.461447 | 0.03093648 | 32105.84 | -2.136352 |  |  | 0.7502303 | 8.242538 | 0.2410748 | 31185.13575 | 25025.08
| 245.5375 | -0.6372397 | 7.6351911 | 3.491137 | 0.03224521 | 30958.53 | -2.194557 |  |  | 0.7611792 | 8.650673 | -0.3080389 | 31185.13575 | 25025.08
| 244.9848 | -0.6362393 | 7.645195 | 3.599079 | 0.03343055 | 30181.53 | -2.343436 |  |  | 0.7711831 | 8.869762 | -0.8184555 | 31185.13575 | 25025.08
| 245.31 | -0.6351359 | 7.6562294 | 3.64969 | 0.03474687 | 29689.07 | -2.440134 |  |  | 0.7822175 | 7.849863 | -1.154419 | 31185.13575 | 25025.08
| 245.5375 | -0.6340712 | 7.6668757 | 3.73638 | 0.03601365 | 29100.97 | -2.576196 |  |  | 0.7928638 | 7.35976 | -1.186223 | 31185.13575 | 25025.08
| 245.2124 | -0.6330374 | 7.6772142 | 3.762102 | 0.03724915 | 28851.29 | -2.645088 |  |  | 0.8032023 | 6.915048 | -1.360689 | 31185.13575 | 25025.08
| 245.9602 | -0.6319702 | 7.6878855 | 3.927395 | 0.03850721 | 28479.25 | -2.906814 |  |  | 0.8138736 | 5.995451 | -1.255416 | 31185.13575 | 25025.08
| 245.8627 | -0.6308427 | 7.6991612 | 3.99835 | 0.03984322 | 28305.29 | -3.053499 |  |  | 0.8251493 | 6.466221 | -1.224358 | 31185.13575 | 25025.08
| 246.2203 | -0.6297806 | 7.7097821 | 4.057431 | 0.04111632 | 28205.15 | -3.186279 |  |  | 0.8357702 | 6.84492 | -1.196112 | 31185.13575 | 25025.08
| 246.6104 | -0.6287676 | 7.7199121 | 4.052154 | 0.04232975 | 28137.64 | -3.212796 |  |  | 0.8459002 | 6.631862 | -1.171656 | 31185.13575 | 25025.08
| 246.6755 | -0.6276799 | 7.7307892 | 4.149816 | 0.04362333 | 27959.9 | -3.407921 |  |  | 0.8567773 | 6.062203 | -0.9017479 | 31185.13575 | 25025.08
| 245.8952 | -0.6265796 | 7.7417923 | 4.190112 | 0.04493682 | 27729.95 | -3.501557 |  |  | 0.8677804 | 5.83841 | -0.3511444 | 31185.13575 | 25025.08
| 246.0902 | -0.6255774 | 7.7518139 | 4.311434 | 0.04612399 | 27455.12 | -3.740751 |  |  | 0.877802 | 5.463349 | 0.1710317 | 31185.13575 | 25025.08
| 245.7977 | -0.6244927 | 7.7626606 | 4.388477 | 0.04741487 | 27239.92 | -3.909697 |  |  | 0.8886487 | 5.303737 | 0.7224109 | 31185.13575 | 25025.08
| 245.7651 | -0.6234878 | 7.7727095 | 4.432344 | 0.04861304 | 27102.53 | -4.017145 |  |  | 0.8986976 | 5.467293 | 1.088108 | 31185.13575 | 25025.08
| 245.4075 | -0.6223909 | 7.7836791 | 4.456376 | 0.04992598 | 26959.65 | -4.083272 |  |  | 0.9096672 | 5.743159 | 1.59557 | 31185.13575 | 25025.08
| 245.7001 | -0.6212918 | 7.7946697 | 4.567723 | 0.05123054 | 26878.63 | -4.349494 |  |  | 0.9206578 | 6.020536 | 1.930002 | 31185.13575 | 25025.08
| 245.7651 | -0.6202196 | 7.8053921 | 4.663673 | 0.05246591 | 26720.1 | -4.58155 |  |  | 0.9313802 | 5.880519 | 2.409413 | 31185.13575 | 25025.08
| 246.0577 | -0.6192034 | 7.815554 | 4.70331 | 0.05371715 | 26608.45 | -4.68627 |  |  | 0.9415421 | 5.990223 | 2.659505 | 31185.13575 | 25025.08
| 246.1228 | -0.6180939 | 7.8266489 | 4.746919 | 0.05503904 | 26517.03 | -4.804167 |  |  | 0.952637 | 5.831423 | 2.766238 | 31185.13575 | 25025.08
| 246.4154 | -0.6170089 | 7.8374992 | 4.794328 | 0.05633808 | 26435.12 | -4.932672 |  |  | 0.9634873 | 5.331291 | 2.631316 | 31185.13575 | 25025.08
| 246.773 | -0.6159055 | 7.8485327 | 4.89858 | 0.0576443 | 26307.17 | -5.210705 |  |  | 0.9745208 | 5.164321 | 2.403953 | 31185.13575 | 25025.08
| 246.903 | -0.6148184 | 7.8594036 | 4.867089 | 0.05895454 | 26144.74 | -5.106678 |  |  | 0.9853917 | 4.993606 | 2.08601 | 31185.13575 | 25025.08
| 246.903 | -0.6137107 | 7.8704809 | 5.014836 | 0.06026279 | 25929.18 | -5.496548 |  |  | 0.996469 | 4.645184 | 1.820524 | 31185.13575 | 25025.08
| 246.7405 | -0.6126249 | 7.8813391 | 5.028641 | 0.06156411 | 25723.9 | -5.500776 |  |  | 1.0073272 | 4.709046 | 1.472338 | 31185.13575 | 25025.08
| 247.0981 | -0.6116158 | 7.8914297 | 5.115997 | 0.06276092 | 25495.59 | -5.718278 |  |  | 1.0174178 | 4.7582 | 1.269003 | 31185.13575 | 25025.08
| 246.5454 | -0.6105272 | 7.9023158 | 5.178417 | 0.06406034 | 25231.55 | -5.850877 |  |  | 1.0283039 | 5.187892 | 1.024621 | 31185.13575 | 25025.08
| 247.0006 | -0.6095258 | 7.9123299 | 5.223799 | 0.06525157 | 25007.6 | -5.935786 |  |  | 1.038318 | 5.339958 | 0.8334939 | 31185.13575 | 25025.08
| 246.6104 | -0.608434 | 7.9232481 | 5.296983 | 0.06655488 | 24739.23 | -6.095418 |  |  | 1.0492362 | 5.32934 | 0.8602324 | 31185.13575 | 25025.08
| 246.5129 | -0.6074299 | 7.9332891 | 5.380882 | 0.06774646 | 24527.16 | -6.306973 |  |  | 1.0592772 | 5.661077 | 0.8456328 | 31185.13575 | 25025.08
| 246.6755 | -0.6064242 | 7.9433459 | 5.402527 | 0.06894997 | 24355.35 | -6.314724 |  |  | 1.069334 | 5.418169 | 0.8309175 | 31185.13575 | 25025.08
| 247.0006 | -0.6054233 | 7.953355 | 5.443605 | 0.07014632 | 24222.17 | -6.397674 |  |  | 1.0793431 | 5.272573 | 0.8178714 | 31185.13575 | 25025.08
| 246.708 | -0.6043248 | 7.9643401 | 5.501581 | 0.07145402 | 24187.99 | -6.568036 |  |  | 1.0903282 | 5.024517 | 0.9279491 | 31185.13575 | 25025.08
| 246.1878 | -0.6032267 | 7.9753211 | 5.598429 | 0.07275875 | 24178.84 | -6.894462 |  |  | 1.1013092 | 5.019629 | 0.9156989 | 31185.13575 | 25025.08
| 246.3503 | -0.6021388 | 7.9861997 | 5.675532 | 0.07405479 | 24167.37 | -7.157486 |  |  | 1.1121878 | 4.928205 | 0.9417636 | 31185.13575 | 25025.08
| 246.6755 | -0.6011263 | 7.9963251 | 5.685366 | 0.07526529 | 24261.44 | -7.199683 |  |  | 1.1223132 | 4.899495 | 0.9328203 | 31185.13575 | 25025.08
| 247.1956 | -0.6000316 | 8.007272 | 5.762609 | 0.07656666 | 24436.47 | -7.547035 |  |  | 1.1332601 | 4.98336 | 1.002381 | 31185.13575 | 25025.08
| 247.5208 | -0.5989402 | 8.0181863 | 5.811271 | 0.07787465 | 24654.03 | -7.804386 |  |  | 1.1441744 | 5.237779 | 0.7659407 | 31185.13575 | 25025.08
| 248.0409 | -0.5978352 | 8.029236 | 5.91675 | 0.07917947 | 24881.65 | -8.34085 |  |  | 1.1552241 | 5.388304 | 0.5329686 | 31185.13575 | 25025.08
| 247.5858 | -0.5967389 | 8.0401991 | 5.882755 | 0.08050188 | 25073.38 | -8.217066 |  |  | 1.1661872 | 5.137533 | 0.2642079 | 31185.13575 | 25025.08
| 248.3986 | -0.5957369 | 8.0502192 | 5.967857 | 0.08169198 | 25198.01 | -8.636638 |  |  | 1.1762073 | 4.592622 | 0.03737493 | 31185.13575 | 25025.08
| 248.236 | -0.5946703 | 8.0608853 | 6.071711 | 0.08295435 | 25249.09 | -9.13993 |  |  | 1.1868734 | 4.756708 | -0.2949564 | 31185.13575 | 25025.08
| 247.7483 | -0.5935401 | 8.072187 | 6.103717 | 0.08430205 | 25291.97 | -9.267925 |  |  | 1.1981751 | 4.832542 | -0.5086366 | 31185.13575 | 25025.08
| 247.8134 | -0.5924781 | 8.0828072 | 6.172108 | 0.08557458 | 25297.49 | -9.581616 |  |  | 1.2087953 | 4.895965 | -0.715266 | 31185.13575 | 25025.08
| 247.5858 | -0.5914777 | 8.0928109 | 6.313799 | 0.0867543 | 25275.74 | -10.3394 |  |  | 1.218799 | 5.291797 | -0.9865456 | 31185.13575 | 25025.08
| 247.5858 | -0.5903799 | 8.1037886 | 6.263212 | 0.08807962 | 25205.86 | -9.904886 |  |  | 1.2297767 | 5.609116 | -1.245364 | 31185.13575 | 25025.08
| 247.4882 | -0.5893767 | 8.1138205 | 6.323236 | 0.08927205 | 25140.16 | -10.14403 |  |  | 1.2398086 | 5.477123 | -1.361497 | 31185.13575 | 25025.08
| 247.3582 | -0.5882955 | 8.1246334 | 6.347267 | 0.09056944 | 25070.22 | -10.15722 |  |  | 1.2506215 | 4.750454 | -1.371091 | 31185.13575 | 25025.08
| 246.5779 | -0.587292 | 8.134668 | 6.355041 | 0.09177084 | 25039.15 | -10.103 |  |  | 1.2606561 | 3.830889 | -1.318427 | 31185.13575 | 25025.08
| 247.6508 | -0.5861858 | 8.1457295 | 6.42324 | 0.09308775 | 25078.94 | -10.44952 |  |  | 1.2717176 | 3.201013 | -1.236876 | 31185.13575 | 25025.08
| 247.5858 | -0.5850893 | 8.1566946 | 6.488496 | 0.09439611 | 25185.9 | -10.83846 |  |  | 1.2826827 | 2.722357 | -1.160589 | 31185.13575 | 25025.08
| 248.1385 | -0.5839907 | 8.1676809 | 6.583068 | 0.09570051 | 25300.07 | -11.45096 |  |  | 1.293669 | 2.766021 | -1.086349 | 31185.13575 | 25025.08
| 248.9838 | -0.5828998 | 8.1785903 | 6.61597 | 0.09700455 | 25504.81 | -11.7301 |  |  | 1.3045784 | 4.031773 | -1.080924 | 31185.13575 | 25025.08
| 248.3661 | -0.5818958 | 8.1886303 | 6.622592 | 0.09820736 | 25696.96 | -11.82386 |  |  | 1.3146184 | 4.22438 | -1.044504 | 31185.13575 | 25025.08
| 248.8862 | -0.5808006 | 8.1995822 | 6.687523 | 0.09951249 | 25927.5 | -12.37468 |  |  | 1.3255703 | 4.618826 | -1.072003 | 31185.13575 | 25025.08
| 248.6586 | -0.5797084 | 8.2105036 | 6.789745 | 0.1008083 | 26141.63 | -13.25275 |  |  | 1.3364917 | 4.893281 | -1.161454 | 31185.13575 | 25025.08
| 248.7237 | -0.5786101 | 8.2214865 | 6.842619 | 0.1021188 | 26318.19 | -13.72872 |  |  | 1.3474746 | 4.863778 | -1.310459 | 31185.13575 | 25025.08
| 248.4961 | -0.5775036 | 8.2325516 | 6.94486 | 0.1034285 | 26475.52 | -14.67443 |  |  | 1.3585397 | 5.115406 | -1.487867 | 31185.13575 | 25025.08
| 247.4232 | -0.5764114 | 8.2434744 | 6.934627 | 0.104741 | 26597.35 | -14.53299 |  |  | 1.3694625 | 5.16594 | -1.660282 | 31185.13575 | 25025.08
| 247.7483 | -0.5753203 | 8.2543851 | 7.102356 | 0.1060287 | 26649.79 | -16.13403 |  |  | 1.3803732 | 5.796998 | -1.79466 | 31185.13575 | 25025.08
| 248.0409 | -0.5742186 | 8.2654016 | 7.162999 | 0.1073396 | 26662.52 | -16.62147 |  |  | 1.3913897 | 6.3781 | -1.863109 | 31185.13575 | 25025.08
| 248.3661 | -0.5731332 | 8.2762564 | 7.09173 | 0.1086561 | 26661.01 | -15.62481 |  |  | 1.4022445 | 5.879274 | -1.839005 | 31185.13575 | 25025.08
| 248.0409 | -0.5721205 | 8.2863827 | 7.198302 | 0.1098535 | 26612.51 | -16.53277 |  |  | 1.4123708 | 5.162932 | -1.78534 | 31185.13575 | 25025.08
| 248.9838 | -0.571017 | 8.2974183 | 7.265564 | 0.1111665 | 26559.52 | -17.00944 |  |  | 1.4234064 | 4.599312 | -1.557508 | 31185.13575 | 25025.08
| 249.1463 | -0.5699329 | 8.3082585 | 7.341125 | 0.1124578 | 26480.56 | -17.56585 |  |  | 1.4342466 | 4.474231 | -1.363251 | 31185.13575 | 25025.08
| 248.8537 | -0.5689286 | 8.3183015 | 7.405946 | 0.113654 | 26445.45 | -18.08954 |  |  | 1.4442896 | 4.650934 | -1.037549 | 31185.13575 | 25025.08
| 249.2764 | -0.5679209 | 8.328379 | 7.421766 | 0.1148627 | 26399.22 | -17.97304 |  |  | 1.4543671 | 4.214225 | -0.802642 | 31185.13575 | 25025.08
| 249.764 | -0.5668244 | 8.3393436 | 7.428956 | 0.1161782 | 26412.03 | -17.82006 |  |  | 1.4653317 | 4.205567 | -0.547221 | 31185.13575 | 25025.08
| 249.5365 | -0.5657257 | 8.3503314 | 7.543501 | 0.1174793 | 26455.8 | -19.10794 |  |  | 1.4763195 | 4.511254 | -0.2167206 | 31185.13575 | 25025.08
| 249.1463 | -0.5646295 | 8.3612931 | 7.517227 | 0.1187984 | 26517.76 | -18.57239 |  |  | 1.4872812 | 3.852936 | 0.08050924 | 31185.13575 | 25025.08
| 248.8212 | -0.5635461 | 8.3721268 | 7.599433 | 0.1200886 | 26557.37 | -19.46215 |  |  | 1.4981149 | 3.480026 | 0.2656253 | 31185.13575 | 25025.08
| 249.2764 | -0.5625277 | 8.3823108 | 7.644368 | 0.1213004 | 26585.86 | -19.86286 |  |  | 1.5082989 | 3.111193 | 0.4208981 | 31185.13575 | 25025.08
| 248.8862 | -0.5614295 | 8.3931951 | 7.775501 | 0.1226027 | 26628.39 | -21.61168 |  |  | 1.5191832 | 3.653779 | 0.4948149 | 31185.13575 | 25025.08
| 248.7887 | -0.5604112 | 8.4031974 | 7.75834 | 0.1238216 | 26697.86 | -21.14541 |  |  | 1.5291855 | 4.441585 | 0.5168627 | 31185.13575 | 25025.08
| 248.2035 | -0.5592822 | 8.4141627 | 7.821952 | 0.1251705 | 26775.09 | -21.95554 |  |  | 1.5401508 | 4.661678 | 0.5890731 | 31185.13575 | 25025.08
| 248.5611 | -0.5582385 | 8.4242182 | 7.836042 | 0.1264158 | 26807.06 | -21.90023 |  |  | 1.5502063 | 4.615856 | 0.6089667 | 31185.13575 | 25025.08
| 247.8459 | -0.5571254 | 8.4348097 | 7.898226 | 0.1277483 | 26844.61 | -22.63441 |  |  | 1.5607978 | 4.400923 | 0.7531877 | 31185.13575 | 25025.08
| 248.3661 | -0.5560251 | 8.4451935 | 7.940712 | 0.1290526 | 26842.04 | -22.96457 |  |  | 1.5711816 | 4.090531 | 0.7946889 | 31185.13575 | 25025.08
| 248.9513 | -0.5548765 | 8.455887 | 8.062315 | 0.130421 | 26839.25 | -24.75077 |  |  | 1.5818751 | 3.927344 | 0.8096938 | 31185.13575 | 25025.08
| 248.6261 | -0.5536879 | 8.4668854 | 8.023162 | 0.1318534 | 26953.05 | -23.81233 |  |  | 1.5928735 | 3.524634 | 0.8521906 | 31185.13575 | 25025.08
| 249.6015 | -0.5524867 | 8.4778448 | 8.127601 | 0.133279 | 27089.82 | -25.69649 |  |  | 1.6038329 | 3.85031 | 0.9431547 | 31185.13575 | 25025.08
| 249.8616 | -0.5512632 | 8.4888713 | 8.150075 | 0.1347419 | 27221.46 | -25.97882 |  |  | 1.6148594 | 3.909958 | 1.032461 | 31185.13575 | 25025.08
| 250.3167 | -0.5500534 | 8.4996599 | 8.261417 | 0.1361802 | 27376.7 | -28.33967 |  |  | 1.625648 | 4.589856 | 1.145286 | 31185.13575 | 25025.08
| 250.4468 | -0.5489113 | 8.5097397 | 8.317243 | 0.1375401 | 27509.31 | -29.53282 |  |  | 1.6357278 | 4.786539 | 1.256701 | 31185.13575 | 25025.08
| 250.0566 | -0.5476648 | 8.5206198 | 8.303598 | 0.1390347 | 27704.86 | -29.15703 |  |  | 1.6466079 | 4.987526 | 1.274603 | 31185.13575 | 25025.08
| 250.1542 | -0.5464997 | 8.5306918 | 8.35996 | 0.1404238 | 27915.78 | -30.67503 |  |  | 1.6566799 | 4.72357 | 1.317453 | 31185.13575 | 25025.08
| 249.9266 | -0.5453324 | 8.5406925 | 8.365909 | 0.1418212 | 28166.81 | -31.04423 |  |  | 1.6666806 | 4.514485 | 1.315293 | 31185.13575 | 25025.08
| 249.634 | -0.5440476 | 8.551583 | 8.432704 | 0.1433547 | 28464.28 | -33.27757 |  |  | 1.6775711 | 3.97272 | 1.337128 | 31185.13575 | 25025.08
| 250.0892 | -0.5428527 | 8.5616077 | 8.459439 | 0.1447834 | 28709.17 | -34.28263 |  |  | 1.6875958 | 3.727337 | 1.427418 | 31185.13575 | 25025.08
| 249.6015 | -0.5415358 | 8.5725338 | 8.52177 | 0.146353 | 28942.77 | -36.39754 |  |  | 1.6985219 | 3.157693 | 1.445496 | 31185.13575 | 25025.08
| 249.6665 | -0.5401985 | 8.5835026 | 8.566712 | 0.1479526 | 29185.52 | -38.07985 |  |  | 1.7094907 | 3.460541 | 1.324656 | 31185.13575 | 25025.08
| 249.1463 | -0.538847 | 8.5944752 | 8.629158 | 0.1495625 | 29425.03 | -40.56757 |  |  | 1.7204633 | 3.753987 | 1.204586 | 31185.13575 | 25025.08
| 249.4389 | -0.5374776 | 8.6054569 | 8.641702 | 0.1512028 | 29610.17 | -40.79692 |  |  | 1.731445 | 4.019697 | 1.037019 | 31185.13575 | 25025.08
| 249.2113 | -0.5362162 | 8.615476 | 8.752531 | 0.1526988 | 29795.2 | -45.65415 |  |  | 1.7414641 | 4.258526 | 0.986574 | 31185.13575 | 25025.08
| 249.764 | -0.5348182 | 8.6264575 | 8.740313 | 0.1543766 | 29988.82 | -44.70423 |  |  | 1.7524456 | 4.473493 | 0.8901815 | 31185.13575 | 25025.08
| 250.1217 | -0.5334159 | 8.6373659 | 8.860362 | 0.1560401 | 30131.92 | -50.37658 |  |  | 1.763354 | 4.693918 | 0.7935196 | 31185.13575 | 25025.08
| 250.1542 | -0.5321137 | 8.6473845 | 8.861356 | 0.1576016 | 30271.35 | -49.72494 |  |  | 1.7733726 | 4.67116 | 0.6310846 | 31185.13575 | 25025.08
| 251.1945 | -0.5306681 | 8.6584018 | 9.002093 | 0.1593169 | 30384.32 | -57.65222 |  |  | 1.7843899 | 5.087737 | 0.4472648 | 31185.13575 | 25025.08
| 251.1295 | -0.52922 | 8.6693047 | 9.04008 | 0.1610484 | 30477.7 | -58.83968 |  |  | 1.7952928 | 5.504232 | 0.310423 | 31185.13575 | 25025.08
| 251.0645 | -0.5277472 | 8.6802784 | 9.070193 | 0.1628113 | 30544.41 | -59.13755 |  |  | 1.8062665 | 5.503529 | 0.2196071 | 31185.13575 | 25025.08
| 251.4546 | -0.5263761 | 8.6903656 | 9.162511 | 0.1644411 | 30638.31 | -65.11485 |  |  | 1.8163537 | 5.274512 | 0.1525559 | 31185.13575 | 25025.08
| 251.3896 | -0.5249997 | 8.7004045 | 9.241538 | 0.1660796 | 30757.41 | -71.10953 |  |  | 1.8263926 | 5.780228 | 0.1298731 | 31185.13575 | 25025.08
| 250.8044 | -0.5234826 | 8.7113609 | 9.327552 | 0.167889 | 30898.4 | -78.90063 |  |  | 1.837349 | 5.816115 | 0.06447384 | 31185.13575 | 25025.08
| 250.7394 | -0.5219607 | 8.7222388 | 9.378916 | 0.1697061 | 31036.87 | -83.15719 |  |  | 1.8482269 | 6.053927 | 0 | 31185.13575 | 25025.08
| 250.8694 | -0.5205373 | 8.7323014 | 9.407019 | 0.1714054 | 31148.7 | -84.25696 |  |  | 1.8582895 | 5.541297 | -0.04237853 | 31185.13575 | 25025.08
| 250.2517 | -0.518974 | 8.7432424 | 9.446582 | 0.1732795 | 31266.74 | -86.64573 |  |  | 1.8692305 | 5.441932 | -0.06305476 | 31185.13575 | 25025.08
| 249.9916 | -0.5173894 | 8.7542233 | 9.561955 | 0.1751622 | 31390.05 | -102.4513 |  |  | 1.8802114 | 5.524466 | -0.04171516 | 31185.13575 | 25025.08
| 249.6665 | -0.5158052 | 8.765059 | 9.618554 | 0.1770573 | 31539.67 | -110.2459 |  |  | 1.8910471 | 5.354605 | -0.04142861 | 31185.13575 | 25025.08
| 249.4714 | -0.5143081 | 8.7752056 | 9.626968 | 0.1788452 | 31714.28 | -108.9695 |  |  | 1.9011937 | 4.893076 | 0.02060999 | 31185.13575 | 25025.08
| 250.1542 | -0.5126673 | 8.7862021 | 9.646749 | 0.1808137 | 31906.87 | -109.9559 |  |  | 1.9121902 | 4.725474 | 0.0409841 | 31185.13575 | 25025.08
| 249.8291 | -0.5111578 | 8.7962377 | 9.805991 | 0.1825876 | 32035.04 | -151.3947 |  |  | 1.9222258 | 4.760737 | 0.06110461 | 31185.13575 | 25025.08
| 250.2517 | -0.5095513 | 8.8067608 | 9.799552 | 0.1844497 | 32118.11 | -138.5548 |  |  | 1.9327489 | 5.064634 | 0.1416707 | 31185.13575 | 25025.08
| 251.097 | -0.5079548 | 8.8171193 | 9.882461 | 0.1864202 | 32304.36 | -164.68 |  |  | 1.9431074 | 4.742629 | 0.2610726 | 31185.13575 | 25025.08
| 251.097 | -0.5062694 | 8.8278622 | 9.964314 | 0.1884381 | 32460.36 | -197.4963 |  |  | 1.9538503 | 5.047702 | 0.3190821 | 31185.13575 | 25025.08
| 251.9423 | -0.5045698 | 8.8387168 | 10.06312 | 0.1904669 | 32635.34 | -265.4434 |  |  | 1.9647049 | 5.701523 | 0.3765493 | 31185.13575 | 25025.08
| 252.1699 | -0.5029673 | 8.8488094 | 10.06291 | 0.1923842 | 32788.04 | -243.1154 |  |  | 1.9747975 | 6.064486 | 0.3743481 | 31185.13575 | 25025.08
| 252.1049 | -0.5012065 | 8.8597752 | 10.11776 | 0.1944921 | 32937.59 | -274.805 |  |  | 1.9857633 | 5.730287 | 0.3912249 | 31185.13575 | 25025.08
| 251.8773 | -0.499417 | 8.8708078 | 10.17331 | 0.1966249 | 33035.14 | -304.796 |  |  | 1.9967959 | 5.070699 | 0.3685189 | 31185.13575 | 25025.08
| 252.495 | -0.4976195 | 8.8817537 | 10.33471 | 0.19876 | 33125.68 | -757.8724 |  |  | 2.0077418 | 5.364809 | 0.3076254 | 31185.13575 | 25025.08
| 251.2596 | -0.495801 | 8.8927222 | 10.33193 | 0.2009373 | 33249.86 | -545.2164 |  |  | 2.0187103 | 5.477391 | 0.2861903 | 31185.13575 | 25025.08
| 250.2517 | -0.4939729 | 8.9036295 | 10.41109 | 0.203126 | 33371.03 | -890.6961 |  |  | 2.0296176 | 5.427538 | 0.2082097 | 31185.13575 | 25025.08
| 250.6418 | -0.492114 | 8.914611 | 10.46193 | 0.2053493 | 33543.2 | -1331.498 |  |  | 2.0405991 | 5.71549 | 0.09405077 | 31185.13575 | 25025.08
| 250.7394 | -0.4903931 | 8.9246484 | 10.54996 | 0.2073925 | 33633.49 | 22571.66 | -1215.64 |  | 2.0506365 | 5.836595 | 0 | 31185.13575 | 25025.08
| 250.967 | -0.488514 | 8.9354885 | 10.61931 | 0.2096408 | 33725.14 | 2023.294 | -1761.168 |  | 2.0614766 | 5.994414 | -0.07402551 | 31185.13575 | 25025.08
| 250.2517 | -0.4867515 | 8.9455747 | 10.67764 | 0.2117442 | 33796.23 | 1269.464 | -2122.554 |  | 2.0715628 | 5.741708 | -0.1835221 | 31185.13575 | 25025.08
| 250.8694 | -0.4849698 | 8.9556605 | 10.67192 | 0.2138781 | 33879.06 | 4807.935 | -1440.643 |  | 2.0816486 | 4.949111 | -0.254889 | 31185.13575 | 25025.08
| 251.5522 | -0.4830263 | 8.9665586 | 10.78918 | 0.216195 | 34038.16 | 711.5099 | -3177.665 |  | 2.0925467 | 5.029287 | -0.2893702 | 31185.13575 | 25025.08
| 252.0723 | -0.4810602 | 8.9774656 | 10.85012 | 0.2185455 | 34199.73 | 551.2092 | -4341.968 |  | 2.1034537 | 5.110797 | -0.2694984 | 31185.13575 | 25025.08
| 252.1699 | -0.4792316 | 8.9874994 | 10.96976 | 0.2207192 | 34349.65 | 332.5681 | -35237.1 |  | 2.1134875 | 5.315337 | -0.1786022 | 31185.13575 | 25025.08
| 252.56 | -0.4772043 | 8.9985016 | 11.02862 | 0.2231432 | 34444.63 | 310.4727 | 174936.5 |  | 2.1244897 | 5.605367 | -0.12394 | 31185.13575 | 25025.08
| 253.6654 | -0.4751824 | 9.0093634 | 11.08021 | 0.2255655 | 34509.99 | 304.0705 | 53053.55 |  | 2.1353515 | 6.056557 | -0.05261319 | 31185.13575 | 25025.08
| 253.5679 | -0.4732985 | 9.0193774 | 11.15391 | 0.2278127 | 34574.02 | 271.8826 | 13049.83 |  | 2.1453655 | 6.39714 | 0.0347774 | 31185.13575 | 25025.08
| 253.3728 | -0.4713902 | 9.0294076 | 11.16828 | 0.2300973 | 34715.67 | 289.0214 | 21197.76 |  | 2.1553957 | 6.529714 | 0.1209499 | 31185.13575 | 25025.08
| 253.5028 | -0.4692882 | 9.0403476 | 11.3215 | 0.232597 | 34885.34 | 203.7944 | 4263.989 |  | 2.1663357 | 6.075447 | 0.2746331 | 31185.13575 | 25025.08
| 253.5354 | -0.4671561 | 9.0513168 | 11.48649 | 0.235131 | 35071.67 | 155.0709 | 2467.476 |  | 2.1773049 | 6.804371 | 0.4434833 | 31185.13575 | 25025.08
| 252.5925 | -0.464984 | 9.0623602 | 11.53319 | 0.2376883 | 35200.9 | 153.8407 | 2421.721 |  | 2.1883483 | 7.376352 | 0.5251684 | 31185.13575 | 25025.08
| 251.3571 | -0.4628033 | 9.0733381 | 11.40002 | 0.240365 | 35377.61 | 219.4147 | 5128.73 |  | 2.1993262 | 6.844447 | 0.5379727 | 31185.13575 | 25025.08
| 252.2024 | -0.4607985 | 9.0833842 | 11.48186 | 0.2427551 | 35508.85 | 196.739 | 3852.298 |  | 2.2093723 | 5.795389 | 0.4677103 | 31185.13575 | 25025.08
| 251.4221 | -0.4585885 | 9.0942807 | 11.57673 | 0.2453911 | 35622.51 | 177.024 | 3058.97 |  | 2.2202688 | 4.776335 | 0.3646196 | 31185.13575 | 25025.08
| 251.5847 | -0.4565343 | 9.1043027 | 11.67106 | 0.2478378 | 35785.81 | 158.2233 | 2499.593 |  | 2.2302908 | 4.514191 | 0.2472472 | 31185.13575 | 25025.08
| 251.5197 | -0.454263 | 9.1152795 | 11.7278 | 0.2505606 | 35943.84 | 153.9562 | 2382.011 |  | 2.2412676 | 3.679184 | 0.1145914 | 31185.13575 | 25025.08
| 252.1699 | -0.4519943 | 9.126131 | 11.82869 | 0.2532637 | 36071.07 | 141.0372 | 2070.749 |  | 2.2521191 | 3.942064 | 0.01624951 | 31185.13575 | 25025.08
| 252.1699 | -0.4498481 | 9.1362679 | 11.86224 | 0.2558335 | 36191.42 | 142.9306 | 2101.134 |  | 2.262256 | 5.057376 | -0.1129456 | 31185.13575 | 25025.08
| 252.7226 | -0.4475071 | 9.1472271 | 11.97753 | 0.2586236 | 36329.94 | 129.62 | 1822.216 |  | 2.2732152 | 6.764271 | -0.2723011 | 31185.13575 | 25025.08
| 253.5679 | -0.4452147 | 9.1578411 | 12.04417 | 0.2613672 | 36443.23 | 126.558 | 1754.939 |  | 2.2838292 | 6.858829 | -0.3655437 | 31185.13575 | 25025.08
| 254.6732 | -0.4427357 | 9.16919 | 12.18743 | 0.2643194 | 36571.25 | 113.5455 | 1522.447 |  | 2.2951781 | 7.120802 | -0.42569 | 31185.13575 | 25025.08
| 254.5107 | -0.4403855 | 9.1798239 | 12.23436 | 0.2671385 | 36714.76 | 113.4403 | 1515.656 |  | 2.305812 | 7.402753 | -0.4226661 | 31185.13575 | 25025.08
| 254.4457 | -0.4380681 | 9.1902016 | 12.37497 | 0.2698808 | 36888.98 | 102.3867 | 1343.945 |  | 2.3161897 | 7.663774 | -0.311387 | 31185.13575 | 25025.08
| 254.5432 | -0.4356676 | 9.2008169 | 12.45335 | 0.2727543 | 37106.44 | 98.55688 | 1289.787 |  | 2.326805 | 8.231749 | -0.1703844 | 31185.13575 | 25025.08
| 254.6082 | -0.4333812 | 9.2108657 | 12.59283 | 0.2754723 | 37344.91 | 89.87968 | 1172.046 |  | 2.3368538 | 8.726698 | 0 | 31185.13575 | 25025.08
| 254.0555 | -0.4308448 | 9.2218761 | 12.67294 | 0.2785073 | 37676.7 | 86.17106 | 1129.847 |  | 2.3478642 | 9.003226 | 0.1538964 | 31185.13575 | 25025.08
| 253.0477 | -0.4283014 | 9.2328077 | 12.71375 | 0.2815483 | 38018.12 | 85.15644 | 1124.462 |  | 2.3587958 | 8.948897 | 0.3377526 | 31185.13575 | 25025.08
| 252.3975 | -0.4257118 | 9.2438077 | 12.7634 | 0.2846479 | 38335.37 | 83.95026 | 1114.636 |  | 2.3697958 | 8.127263 | 0.5660547 | 31185.13575 | 25025.08
| 251.9423 | -0.4231471 | 9.2545894 | 12.78794 | 0.2877199 | 38669.78 | 84.07409 | 1123.905 |  | 2.3805775 | 7.651517 | 0.7931816 | 31185.13575 | 25025.08
| 252.2024 | -0.420702 | 9.2647533 | 12.93669 | 0.2906287 | 39017.49 | 77.26408 | 1040.724 |  | 2.3907414 | 6.730903 | 0.9591541 | 31185.13575 | 25025.08
| 252.8201 | -0.4180318 | 9.2757348 | 13.0028 | 0.2938206 | 39353.3 | 75.61342 | 1025.143 |  | 2.4017229 | 6.395777 | 1.123005 | 31185.13575 | 25025.08
| 252.9827 | -0.4153435 | 9.2866766 | 13.05479 | 0.2970329 | 39647.64 | 74.96315 | 1020.543 |  | 2.4126647 | 6.332967 | 1.179008 | 31185.13575 | 25025.08
| 254.6407 | -0.4126337 | 9.2975848 | 13.16949 | 0.3002697 | 39892.34 | 72.06096 | 983.7268 |  | 2.4235729 | 6.482719 | 1.187853 | 31185.13575 | 25025.08
| 254.4457 | -0.4101087 | 9.3076509 | 13.26297 | 0.3032812 | 40067.03 | 70.39239 | 960.8802 |  | 2.433639 | 7.047459 | 1.195668 | 31185.13575 | 25025.08
| 255.5185 | -0.4073556 | 9.3185019 | 13.44136 | 0.3065597 | 40202.87 | 66.39368 | 906.3966 |  | 2.44449 | 7.896145 | 1.17156 | 31185.13575 | 25025.08
| 255.6486 | -0.4045584 | 9.3294128 | 13.48995 | 0.3099066 | 40295.64 | 67.13624 | 910.4827 |  | 2.4554009 | 8.743244 | 1.087857 | 31185.13575 | 25025.08
| 255.6161 | -0.40194 | 9.3395183 | 13.54097 | 0.3130417 | 40428.22 | 67.4295 | 911.2088 |  | 2.4655064 | 8.476914 | 0.9635997 | 31185.13575 | 25025.08
| 255.7461 | -0.3990745 | 9.3504672 | 13.61613 | 0.3164636 | 40481.84 | 67.53266 | 905.5982 |  | 2.4764553 | 8.318276 | 0.7521357 | 31185.13575 | 25025.08
| 255.8437 | -0.3961779 | 9.3614038 | 13.74589 | 0.3199247 | 40538.45 | 65.95539 | 879.681 |  | 2.4873919 | 8.158685 | 0.5587558 | 31185.13575 | 25025.08
| 256.0062 | -0.3934848 | 9.3714765 | 13.82885 | 0.3231343 | 40614.13 | 65.57884 | 870.1732 |  | 2.4974646 | 7.955082 | 0.3837665 | 31185.13575 | 25025.08
| 254.6732 | -0.3905574 | 9.3822982 | 13.93201 | 0.3266348 | 40683.75 | 64.87436 | 856.0465 |  | 2.5082863 | 7.681665 | 0.1971823 | 31185.13575 | 25025.08
| 254.5432 | -0.3877988 | 9.3924041 | 13.96009 | 0.329938 | 40796.9 | 65.9893 | 865.7652 |  | 2.5183922 | 7.333425 | 0.04194419 | 31185.13575 | 25025.08
| 253.828 | -0.3847553 | 9.4034369 | 14.10448 | 0.3335656 | 40941.72 | 63.93718 | 838.6851 |  | 2.529425 | 7.511903 | -0.1526404 | 31185.13575 | 25025.08
| 253.6979 | -0.3817238 | 9.4143008 | 14.05241 | 0.3372083 | 41098.21 | 67.32176 | 875.9461 |  | 2.5402889 | 7.419312 | -0.2893006 | 31185.13575 | 25025.08
| 253.7954 | -0.378884 | 9.4243836 | 14.18676 | 0.3405963 | 41232.72 | 65.35242 | 850.1483 |  | 2.5503717 | 6.429644 | -0.3967409 | 31185.13575 | 25025.08
| 253.8605 | -0.3757686 | 9.4353205 | 14.25275 | 0.3442706 | 41383.82 | 65.45711 | 848.7686 |  | 2.5613086 | 5.9569 | -0.4621623 | 31185.13575 | 25025.08
| 253.6979 | -0.3728789 | 9.4453349 | 14.40451 | 0.3477689 | 41532.92 | 63.24733 | 821.1253 |  | 2.571323 | 5.850593 | -0.49915 | 31185.13575 | 25025.08
| 254.1531 | -0.3696991 | 9.4563239 | 14.55227 | 0.3515612 | 41766.48 | 61.21883 | 798.2443 |  | 2.582312 | 6.986476 | -0.4562097 | 31185.13575 | 25025.08
| 254.7057 | -0.3667499 | 9.4663489 | 14.65656 | 0.3550812 | 41974.71 | 60.22651 | 786.9771 |  | 2.592337 | 8.268375 | -0.3737789 | 31185.13575 | 25025.08
| 255.486 | -0.3635096 | 9.4772513 | 14.74671 | 0.3589556 | 42195.02 | 59.73103 | 781.1151 |  | 2.6032394 | 9.169781 | -0.2654407 | 31185.13575 | 25025.08
| 255.4535 | -0.3605 | 9.4872734 | 14.8135 | 0.3625513 | 42377.29 | 59.69695 | 779.8234 |  | 2.6132615 | 10.09865 | -0.1451525 | 31185.13575 | 25025.08
| 256.4288 | -0.3572102 | 9.4981158 | 14.85149 | 0.3664984 | 42566.98 | 60.40799 | 786.5575 |  | 2.6241039 | 9.905677 | 0.01310816 | 31185.13575 | 25025.08
| 256.7865 | -0.3541409 | 9.5081317 | 14.99876 | 0.3701552 | 42749.28 | 58.7945 | 767.5059 |  | 2.6341198 | 8.973763 | 0.169398 | 31185.13575 | 25025.08
| 256.5589 | -0.3510057 | 9.5182423 | 15.0869 | 0.3738962 | 42945.06 | 58.39232 | 762.4101 |  | 2.6442304 | 8.459555 | 0.2591379 | 31185.13575 | 25025.08
| 256.949 | -0.3475649 | 9.5292349 | 15.10719 | 0.3780231 | 43161.86 | 59.39033 | 772.9682 |  | 2.655223 | 7.607288 | 0.360508 | 31185.13575 | 25025.08
| 257.8593 | -0.3441473 | 9.540045 | 15.29473 | 0.3820925 | 43376.41 | 57.29105 | 749.0616 |  | 2.6660331 | 7.597426 | 0.4479141 | 31185.13575 | 25025.08
| 258.0544 | -0.34089 | 9.5502303 | 15.34977 | 0.3859903 | 43569.66 | 57.57532 | 751.4131 |  | 2.6762184 | 7.900953 | 0.5088302 | 31185.13575 | 25025.08
| 257.5667 | -0.3374931 | 9.5607522 | 15.46088 | 0.3900497 | 43736.75 | 57.03808 | 743.6909 |  | 2.6867403 | 8.274998 | 0.5053521 | 31185.13575 | 25025.08
| 257.5992 | -0.3341027 | 9.5711433 | 15.53774 | 0.3940801 | 43899.4 | 57.08048 | 742.3626 |  | 2.6971314 | 8.59885 | 0.4519293 | 31185.13575 | 25025.08
| 257.1116 | -0.3305996 | 9.5817651 | 15.59561 | 0.3983011 | 44075.78 | 57.47635 | 745.0544 |  | 2.7077532 | 8.170228 | 0.4112961 | 31185.13575 | 25025.08
| 256.0062 | -0.3269661 | 9.5927083 | 15.66297 | 0.4026543 | 44271.6 | 57.71326 | 746.3868 |  | 2.7186964 | 7.721125 | 0.3837819 | 31185.13575 | 25025.08
| 255.5836 | -0.3235655 | 9.6027911 | 15.79996 | 0.4066979 | 44465.69 | 56.70711 | 734.6081 |  | 2.7287792 | 7.762244 | 0.3323955 | 31185.13575 | 25025.08
| 255.291 | -0.31979 | 9.6138619 | 15.87489 | 0.4112043 | 44675.65 | 56.84385 | 735.1096 |  | 2.73985 | 7.358537 | 0.3180348 | 31185.13575 | 25025.08
| 254.7708 | -0.3160315 | 9.6247878 | 16.01588 | 0.4157037 | 44867.48 | 56.02165 | 724.7603 |  | 2.7507759 | 7.53473 | 0.2915172 | 31185.13575 | 25025.08
| 255.356 | -0.3122704 | 9.6356174 | 16.09509 | 0.4202076 | 45082.29 | 56.07883 | 724.637 |  | 2.7616055 | 8.037102 | 0.2776054 | 31185.13575 | 25025.08
| 255.7461 | -0.3087311 | 9.6456848 | 16.14492 | 0.4244368 | 45267.67 | 56.52044 | 728.3131 |  | 2.7716729 | 8.357523 | 0.2759198 | 31185.13575 | 25025.08
| 255.6811 | -0.3051729 | 9.6556979 | 16.25427 | 0.4286901 | 45470.94 | 56.06639 | 722.7962 |  | 2.781686 | 8.629609 | 0.3100907 | 31185.13575 | 25025.08
| 256.5589 | -0.301277 | 9.6665585 | 16.41329 | 0.4333421 | 45667.21 | 55.11087 | 711.2171 |  | 2.7925466 | 8.804396 | 0.3316651 | 31185.13575 | 25025.08
| 256.4288 | -0.2976205 | 9.6766403 | 16.45429 | 0.437717 | 45886.02 | 55.62093 | 716.4021 |  | 2.8026284 | 8.710744 | 0.3769405 | 31185.13575 | 25025.08
| 257.7618 | -0.2936349 | 9.687517 | 16.61163 | 0.4424717 | 46105.82 | 54.71637 | 705.9744 |  | 2.8135051 | 8.953273 | 0.421371 | 31185.13575 | 25025.08
| 257.5992 | -0.2899009 | 9.6975988 | 16.74535 | 0.4469338 | 46361.34 | 53.9941 | 698.8474 |  | 2.8235869 | 9.367845 | 0.4542567 | 31185.13575 | 25025.08
| 258.8022 | -0.2858384 | 9.7084603 | 16.80691 | 0.4518023 | 46611.88 | 54.31022 | 702.1939 |  | 2.8344484 | 9.795536 | 0.4979096 | 31185.13575 | 25025.08
| 258.6721 | -0.2820255 | 9.718546 | 16.91484 | 0.4563417 | 46847.01 | 53.98537 | 698.7607 |  | 2.8445341 | 9.644938 | 0.4954066 | 31185.13575 | 25025.08
| 259.7125 | -0.2778286 | 9.7295173 | 17.03141 | 0.4613591 | 47118.63 | 53.64875 | 695.526 |  | 2.8555054 | 10.04327 | 0.4583565 | 31185.13575 | 25025.08
| 259.6474 | -0.2736546 | 9.7403404 | 17.18222 | 0.4663519 | 47382.11 | 52.94911 | 688.2803 |  | 2.8663285 | 9.887972 | 0.4444094 | 31185.13575 | 25025.08
| 259.1598 | -0.2693241 | 9.7514367 | 17.32502 | 0.4715257 | 47635.86 | 52.43824 | 682.6399 |  | 2.8774248 | 10.50288 | 0.396465 | 31185.13575 | 25025.08
| 257.6317 | -0.2650093 | 9.7623603 | 17.33448 | 0.4766994 | 47905.47 | 53.33629 | 692.4254 |  | 2.8883484 | 10.0729 | 0.3492228 | 31185.13575 | 25025.08
| 257.2091 | -0.2605887 | 9.7734332 | 17.47346 | 0.4819716 | 48175.65 | 52.86095 | 687.4944 |  | 2.8994213 | 9.754025 | 0.2688871 | 31185.13575 | 25025.08
| 256.5914 | -0.2561886 | 9.784328 | 17.66038 | 0.4872229 | 48418.01 | 51.96117 | 677.4669 |  | 2.9103161 | 9.875878 | 0.1670426 | 31185.13575 | 25025.08
| 256.4288 | -0.2516966 | 9.7953115 | 17.69519 | 0.4926126 | 48583.34 | 52.76632 | 683.689 |  | 2.9212996 | 9.737795 | 0.07741174 | 31185.13575 | 25025.08
| 257.5342 | -0.2472735 | 9.8060287 | 17.85176 | 0.4976663 | 48630.9 | 52.43824 | 675.6506 |  | 2.9320168 | 9.3211 | 0.01098252 | 31185.13575 | 25025.08
| 258.0869 | -0.2429299 | 9.8163296 | 17.96817 | 0.503076 | 48944.91 | 52.19419 | 674.2194 |  | 2.9423177 | 9.444714 | -0.03271551 | 31185.13575 | 25025.08
| 257.5992 | -0.2386783 | 9.8263472 | 18.06807 | 0.5081624 | 49132.7 | 52.22266 | 673.2024 |  | 2.9523353 | 9.864174 | -0.04334022 | 31185.13575 | 25025.08
| 259.0297 | -0.233977 | 9.8374067 | 18.12908 | 0.5137891 | 49340.8 | 52.72188 | 677.0259 |  | 2.9633948 | 10.27433 | -0.0645586 | 31185.13575 | 25025.08
| 260.4602 | -0.2292644 | 9.848361 | 18.31392 | 0.5194036 | 49514.24 | 52.09427 | 668.369 |  | 2.9743491 | 10.11848 | -0.07475679 | 31185.13575 | 25025.08
| 260.9153 | -0.2244762 | 9.8593687 | 18.47519 | 0.5251261 | 49710.84 | 51.70083 | 662.6494 |  | 2.9853568 | 10.43823 | -0.03180742 | 31185.13575 | 25025.08
| 261.1429 | -0.2197161 | 9.8702088 | 18.62523 | 0.5308256 | 49892.7 | 51.43587 | 658.0482 |  | 2.9961969 | 10.68683 | 0 | 31185.13575 | 25025.08
| 261.0129 | -0.2152466 | 9.880277 | 18.72421 | 0.5361626 | 50046.96 | 51.57329 | 657.432 |  | 3.0062651 | 11.43538 | 0.05225809 | 31185.13575 | 25025.08
| 261.0779 | -0.2103189 | 9.8912441 | 18.80971 | 0.5420676 | 50261.8 | 51.86594 | 659.1693 |  | 3.0172322 | 11.21315 | 0.09341695 | 31185.13575 | 25025.08
| 259.7125 | -0.2053552 | 9.9021831 | 18.88763 | 0.5480048 | 50476.8 | 52.22437 | 661.5851 |  | 3.0281712 | 11.06277 | 0.1031055 | 31185.13575 | 25025.08
| 259.5174 | -0.2007401 | 9.9122454 | 18.94021 | 0.5535283 | 50696.43 | 52.69722 | 665.7016 |  | 3.0382335 | 10.21552 | 0.09226365 | 31185.13575 | 25025.08
| 258.8997 | -0.1958569 | 9.9227803 | 19.1623 | 0.559366 | 50884.5 | 51.83484 | 655.2567 |  | 3.0487684 | 9.317342 | 0.07126337 | 31185.13575 | 25025.08
| 258.7371 | -0.1909758 | 9.9332039 | 19.19533 | 0.5652004 | 51084.73 | 52.54576 | 661.1483 |  | 3.059192 | 9.220007 | 0.06069465 | 31185.13575 | 25025.08
| 258.0219 | -0.1859639 | 9.943788 | 19.35152 | 0.571197 | 51282.92 | 52.26372 | 656.7933 |  | 3.0697761 | 8.996052 | 0.09041936 | 31185.13575 | 25025.08
| 258.5095 | -0.1811828 | 9.9537907 | 19.47767 | 0.5769063 | 51448.18 | 52.21575 | 654.4551 |  | 3.0797788 | 9.299973 | 0.06986069 | 31185.13575 | 25025.08
| 258.5095 | -0.1762973 | 9.9638971 | 19.61469 | 0.5827352 | 51608.53 | 52.11234 | 651.4044 |  | 3.0898852 | 10.30761 | 0.02973829 | 31185.13575 | 25025.08
| 258.477 | -0.1709588 | 9.97483 | 19.80142 | 0.5891244 | 51737.2 | 51.77812 | 644.9817 |  | 3.1008181 | 11.51199 | 0.009832809 | 31185.13575 | 25025.08
| 258.5746 | -0.1660092 | 9.9848734 | 19.92648 | 0.5950347 | 51838.17 | 51.86433 | 642.7062 |  | 3.1108615 | 12.3043 | 0.009759118 | 31185.13575 | 25025.08
| 258.9972 | -0.160558 | 9.9958029 | 20.09147 | 0.6015443 | 51958.71 | 51.73962 | 638.2879 |  | 3.121791 | 12.52996 | 0.02902521 | 31185.13575 | 25025.08
| 260.1026 | -0.155073 | 10.0066878 | 20.18324 | 0.6081194 | 52024.27 | 52.24519 | 638.9879 |  | 3.1326759 | 12.8533 | 0.04789815 | 31185.13575 | 25025.08
| 260.2651 | -0.1499546 | 10.0167463 | 20.39534 | 0.6142129 | 52092.58 | 51.7548 | 630.5168 |  | 3.1427344 | 13.14969 | 0.02849118 | 31185.13575 | 25025.08
| 261.7281 | -0.144315 | 10.0276977 | 20.41576 | 0.6209828 | 52172.65 | 52.7974 | 636.5879 |  | 3.1536858 | 12.59004 | 0.01881326 | 31185.13575 | 25025.08
| 263.0286 | -0.1386343 | 10.0386325 | 20.61199 | 0.6277675 | 52225.16 | 52.56774 | 629.9372 |  | 3.1646206 | 11.55878 | -0.01862974 | 31185.13575 | 25025.08
| 262.736 | -0.133361 | 10.0486637 | 20.72891 | 0.6340633 | 52286.12 | 52.82077 | 628.5184 |  | 3.1746518 | 11.30403 | -0.05541176 | 31185.13575 | 25025.08
| 263.5162 | -0.1275459 | 10.0596097 | 20.88843 | 0.6410145 | 52381.89 | 52.83786 | 625.0839 |  | 3.1855978 | 11.2084 | -0.1098496 | 31185.13575 | 25025.08
| 263.1261 | -0.1216309 | 10.0706345 | 21.01546 | 0.6480845 | 52515.31 | 53.06156 | 624.2654 |  | 3.1966226 | 11.42263 | -0.1543623 | 31185.13575 | 25025.08
| 263.1911 | -0.1157156 | 10.0815378 | 21.20946 | 0.6551733 | 52691.25 | 52.7542 | 619.3572 |  | 3.2075259 | 11.70105 | -0.2253244 | 31185.13575 | 25025.08
| 261.5656 | -0.1097013 | 10.0925092 | 21.33821 | 0.6623631 | 52864.33 | 52.92972 | 618.8526 |  | 3.2184973 | 12.17291 | -0.3221344 | 31185.13575 | 25025.08
| 260.4602 | -0.1036525 | 10.1034013 | 21.49569 | 0.6695866 | 53135.01 | 52.78811 | 617.2407 |  | 3.2293894 | 12.93406 | -0.4093757 | 31185.13575 | 25025.08
| 260.6553 | -0.09799648 | 10.1134799 | 21.56131 | 0.6763641 | 53455.04 | 53.13564 | 621.3909 |  | 3.239468 | 12.65027 | -0.4343192 | 31185.13575 | 25025.08
| 259.81 | -0.09183321 | 10.1243627 | 21.68817 | 0.6837409 | 53806.44 | 53.12579 | 622.4081 |  | 3.2503508 | 12.00747 | -0.4677463 | 31185.13575 | 25025.08
| 260.1026 | -0.08609329 | 10.1343809 | 21.809 | 0.6905881 | 54157.89 | 53.0646 | 623.3449 |  | 3.260369 | 11.89879 | -0.4661666 | 31185.13575 | 25025.08
| 260.2651 | -0.07970573 | 10.1454106 | 21.95416 | 0.6982347 | 54593.95 | 52.87918 | 624.0975 |  | 3.2713987 | 11.6341 | -0.4646687 | 31185.13575 | 25025.08
| 261.1104 | -0.07335986 | 10.1562661 | 22.11554 | 0.7058252 | 55008.79 | 52.60949 | 623.71 |  | 3.2822542 | 11.37996 | -0.4280941 | 31185.13575 | 25025.08
| 261.1429 | -0.06742835 | 10.1662954 | 22.18539 | 0.7129211 | 55379.5 | 52.894 | 628.0803 |  | 3.2922835 | 11.72458 | -0.3656572 | 31185.13575 | 25025.08
| 261.468 | -0.06144125 | 10.1763189 | 22.32468 | 0.7200717 | 55754.69 | 52.73898 | 628.3735 |  | 3.302307 | 11.92635 | -0.3296813 | 31185.13575 | 25025.08
| 261.468 | -0.0553806 | 10.1863565 | 22.47433 | 0.7271982 | 56035.88 | 52.61976 | 627.3538 |  | 3.3123446 | 12.14691 | -0.2850943 | 31185.13575 | 25025.08
| 263.2561 | -0.04868666 | 10.1973381 | 22.67797 | 0.735312 | 56424.53 | 52.21481 | 624.8771 |  | 3.3233262 | 12.79738 | -0.2320002 | 31185.13575 | 25025.08
| 263.2561 | -0.04253806 | 10.2073661 | 22.76449 | 0.7426871 | 56680.25 | 52.54023 | 627.4922 |  | 3.3333542 | 12.9874 | -0.1708532 | 31185.13575 | 25025.08
| 264.9792 | -0.03571042 | 10.2183505 | 22.85846 | 0.7508629 | 56881.58 | 52.99224 | 629.8393 |  | 3.3443386 | 12.84179 | -0.1356512 | 31185.13575 | 25025.08
| 265.5644 | -0.02879114 | 10.2293397 | 23.05296 | 0.7591208 | 57070.85 | 52.86304 | 626.4867 |  | 3.3553278 | 12.47756 | -0.1177885 | 31185.13575 | 25025.08
| 265.857 | -0.0224217 | 10.2393473 | 23.23301 | 0.7667245 | 57215.77 | 52.77016 | 623.1989 |  | 3.3653354 | 12.76635 | -0.1002111 | 31185.13575 | 25025.08
| 265.987 | -0.01547893 | 10.2501558 | 23.40512 | 0.775047 | 57354.77 | 52.83296 | 620.8642 |  | 3.3761439 | 13.19799 | -0.1159162 | 31185.13575 | 25025.08
| 266.6372 | -0.00895497 | 10.2602132 | 23.53462 | 0.7828582 | 57489.14 | 53.06887 | 620.427 |  | 3.3862013 | 13.14552 | -0.1232342 | 31185.13575 | 25025.08
| 266.6372 | -0.002352032 | 10.2702739 | 23.69325 | 0.7907277 | 57597.59 | 53.16836 | 618.2983 |  | 3.396262 | 13.46943 | -0.1385725 | 31185.13575 | 25025.08
| 265.792 | 0.004897038 | 10.2812047 | 23.80237 | 0.7994212 | 57766.56 | 53.60124 | 619.7782 |  | 3.4071928 | 13.86757 | -0.1212864 | 31185.13575 | 25025.08
| 264.6541 | 0.01218817 | 10.2920945 | 24.02542 | 0.8081446 | 57955.45 | 53.36485 | 615.525 |  | 3.4180826 | 13.99869 | -0.1123288 | 31185.13575 | 25025.08
| 263.6788 | 0.01968844 | 10.3031615 | 24.18412 | 0.817101 | 58210.1 | 53.45599 | 615.2603 |  | 3.4291496 | 13.9298 | -0.08766909 | 31185.13575 | 25025.08
| 262.3783 | 0.02703409 | 10.3138709 | 24.29392 | 0.8258843 | 58472.74 | 53.78196 | 617.3899 |  | 3.439859 | 13.51722 | -0.07919246 | 31185.13575 | 25025.08
| 262.7034 | 0.03411175 | 10.3241014 | 24.51546 | 0.8343179 | 58774.49 | 53.40143 | 614.0162 |  | 3.4500895 | 13.63302 | -0.04726723 | 31185.13575 | 25025.08
| 262.3133 | 0.04163887 | 10.3348718 | 24.66416 | 0.8433422 | 59102.81 | 53.47231 | 614.8416 |  | 3.4608599 | 14.12048 | 0.007832643 | 31185.13575 | 25025.08
| 262.9635 | 0.04933156 | 10.3457731 | 24.89787 | 0.8525277 | 59448.86 | 53.09389 | 611.8261 |  | 3.4717612 | 14.83642 | 0.0545303 | 31185.13575 | 25025.08
| 263.0611 | 0.05648494 | 10.3557879 | 25.02416 | 0.8610882 | 59768.3 | 53.22634 | 613.3742 |  | 3.481776 | 15.604 | 0.1162499 | 31185.13575 | 25025.08
| 264.524 | 0.06434681 | 10.3666896 | 25.18546 | 0.8705019 | 60136.94 | 53.23482 | 614.1381 |  | 3.4926777 | 15.58474 | 0.2004149 | 31185.13575 | 25025.08
| 264.6541 | 0.07168469 | 10.3767535 | 25.32562 | 0.8792557 | 60456.81 | 53.31134 | 615.1239 |  | 3.5027416 | 15.70573 | 0.2377405 | 31185.13575 | 25025.08
| 266.7348 | 0.07979342 | 10.3877502 | 25.54299 | 0.8889689 | 60820.36 | 53.0724 | 613.4399 |  | 3.5137383 | 15.90999 | 0.2745052 | 31185.13575 | 25025.08
| 267.9377 | 0.08787908 | 10.398618 | 25.7054 | 0.8986524 | 61149.89 | 53.13585 | 614.003 |  | 3.5246061 | 15.39139 | 0.2955708 | 31185.13575 | 25025.08
| 267.9051 | 0.09548205 | 10.4087116 | 25.71687 | 0.9077418 | 61408.87 | 53.94056 | 620.5249 |  | 3.5346997 | 14.71799 | 0.2937447 | 31185.13575 | 25025.08
| 268.8479 | 0.1038055 | 10.4196412 | 26.01105 | 0.9176957 | 61685.03 | 53.41534 | 614.8255 |  | 3.5456293 | 14.16339 | 0.2916742 | 31185.13575 | 25025.08
| 268.8479 | 0.1115187 | 10.4296796 | 26.16355 | 0.9269122 | 61905.88 | 53.55488 | 614.7113 |  | 3.5556677 | 14.25268 | 0.2896702 | 31185.13575 | 25025.08
| 268.7179 | 0.1199412 | 10.4405161 | 26.36016 | 0.9370088 | 62157.99 | 53.55052 | 613.3665 |  | 3.5665042 | 14.67172 | 0.2875086 | 31185.13575 | 25025.08
| 267.9051 | 0.1286781 | 10.4516416 | 26.50957 | 0.9474461 | 62414.42 | 53.80504 | 614.2821 |  | 3.5776297 | 14.63609 | 0.2853789 | 31185.13575 | 25025.08
| 266.1821 | 0.1373417 | 10.462535 | 26.66067 | 0.9578128 | 62632.7 | 54.07066 | 614.7771 |  | 3.5885231 | 14.77062 | 0.2540977 | 31185.13575 | 25025.08
| 265.0442 | 0.1460908 | 10.473433 | 26.79536 | 0.9682883 | 62829.17 | 54.44124 | 615.8498 |  | 3.5994211 | 14.739 | 0.2304204 | 31185.13575 | 25025.08
| 265.1417 | 0.1542834 | 10.4835292 | 26.87427 | 0.9780817 | 62988.6 | 55.03312 | 618.6775 |  | 3.6095173 | 14.42477 | 0.221494 | 31185.13575 | 25025.08
| 264.5566 | 0.163186 | 10.4943862 | 27.13554 | 0.9887382 | 63169.02 | 54.8144 | 614.2636 |  | 3.6203743 | 13.25134 | 0.2196587 | 31185.13575 | 25025.08
| 264.7516 | 0.172364 | 10.5054653 | 27.32932 | 0.9997091 | 63361.23 | 54.94369 | 613.0087 |  | 3.6314534 | 13.58026 | 0.2459936 | 31185.13575 | 25025.08
| 266.1496 | 0.1813992 | 10.5162429 | 27.59114 | 1.010525 | 63591.66 | 54.69656 | 609.1693 |  | 3.642231 | 14.45019 | 0.279081 | 31185.13575 | 25025.08
| 266.1821 | 0.1899211 | 10.5263057 | 27.70122 | 1.020712 | 63791.31 | 55.11769 | 611.0392 |  | 3.6522938 | 15.54282 | 0.2841204 | 31185.13575 | 25025.08
| 266.052 | 0.1985287 | 10.5363577 | 27.79627 | 1.031008 | 64004.25 | 55.60558 | 613.6553 |  | 3.6623458 | 15.86026 | 0.2753922 | 31185.13575 | 25025.08
| 268.0352 | 0.2079423 | 10.5472484 | 27.98801 | 1.042295 | 64227.77 | 55.72954 | 612.8413 |  | 3.6732365 | 16.06396 | 0.2460498 | 31185.13575 | 25025.08
| 268.6204 | 0.2167128 | 10.5572954 | 28.083 | 1.052789 | 64422.98 | 56.24446 | 615.3746 |  | 3.6832835 | 15.53448 | 0.2376278 | 31185.13575 | 25025.08
| 270.2459 | 0.2264696 | 10.5683109 | 28.33517 | 1.064439 | 64652.8 | 56.10483 | 612.303 |  | 3.694299 | 14.50688 | 0.2022672 | 31185.13575 | 25025.08
| 270.3434 | 0.2354229 | 10.5783431 | 28.55294 | 1.075161 | 64912.5 | 55.99977 | 610.4422 |  | 3.7043312 | 14.45897 | 0.1542008 | 31185.13575 | 25025.08
| 270.636 | 0.2444371 | 10.5883493 | 28.66982 | 1.085941 | 65121.11 | 56.40978 | 612.2339 |  | 3.7143374 | 14.68201 | 0.1066339 | 31185.13575 | 25025.08
| 272.099 | 0.2543431 | 10.5992218 | 28.8817 | 1.097821 | 65368.29 | 56.4553 | 611.0354 |  | 3.7252099 | 15.30844 | 0.03972895 | 31185.13575 | 25025.08
| 272.099 | 0.2643693 | 10.6101148 | 29.07012 | 1.109811 | 65608.15 | 56.6215 | 610.7491 |  | 3.7361029 | 16.28409 | -0.0394599 | 31185.13575 | 25025.08
| 272.7817 | 0.2737785 | 10.6202077 | 29.32045 | 1.121044 | 65867.81 | 56.40572 | 607.8893 |  | 3.7461958 | 16.82735 | -0.09804196 | 31185.13575 | 25025.08
| 271.3187 | 0.2841085 | 10.6311782 | 29.50647 | 1.133419 | 66149.77 | 56.57469 | 608.154 |  | 3.7571663 | 17.96955 | -0.149275 | 31185.13575 | 25025.08
| 270.0183 | 0.2945606 | 10.6421669 | 29.74315 | 1.145885 | 66379.21 | 56.56581 | 606.1722 |  | 3.768155 | 18.00113 | -0.1739158 | 31185.13575 | 25025.08
| 268.6204 | 0.3052381 | 10.6532619 | 29.91809 | 1.15867 | 66659.34 | 56.81437 | 606.9844 |  | 3.77925 | 18.04921 | -0.1982545 | 31185.13575 | 25025.08
| 267.4175 | 0.3158778 | 10.6642188 | 30.15875 | 1.171327 | 66892.01 | 56.79387 | 604.967 |  | 3.7902069 | 18.77233 | -0.2031757 | 31185.13575 | 25025.08
| 267.1574 | 0.3266538 | 10.6751854 | 30.40693 | 1.18426 | 67156.46 | 56.7364 | 603.0317 |  | 3.8011735 | 18.92272 | -0.1827711 | 31185.13575 | 25025.08
| 267.9702 | 0.3375707 | 10.6862174 | 30.45777 | 1.19735 | 67415.7 | 57.55757 | 608.2802 |  | 3.8122055 | 18.57984 | -0.1689398 | 31185.13575 | 25025.08
| 270.2134 | 0.3482409 | 10.6968647 | 30.70441 | 1.210099 | 67624.71 | 57.52154 | 605.8921 |  | 3.8228528 | 17.46302 | -0.1490618 | 31185.13575 | 25025.08
| 270.3434 | 0.3584089 | 10.7068892 | 30.84381 | 1.22228 | 67824.32 | 57.90533 | 607.0921 |  | 3.8328773 | 16.7101 | -0.1418668 | 31185.13575 | 25025.08
| 270.4735 | 0.3686827 | 10.7169283 | 31.07398 | 1.234565 | 68022.95 | 57.89607 | 605.048 |  | 3.8429164 | 16.63874 | -0.1286442 | 31185.13575 | 25025.08
| 272.4891 | 0.3799797 | 10.7278457 | 31.25 | 1.248091 | 68265.94 | 58.1973 | 605.7223 |  | 3.8538338 | 16.32042 | -0.1398939 | 31185.13575 | 25025.08
| 274.1471 | 0.391322 | 10.7386873 | 31.3989 | 1.261699 | 68551.48 | 58.58047 | 607.6527 |  | 3.8646754 | 15.80164 | -0.1268807 | 31185.13575 | 25025.08
| 274.2772 | 0.402003 | 10.748787 | 31.62065 | 1.27446 | 68832.52 | 58.56318 | 606.6188 |  | 3.8747751 | 15.98451 | -0.1141109 | 31185.13575 | 25025.08
| 274.9924 | 0.4137153 | 10.7597303 | 31.78578 | 1.288479 | 69145.3 | 58.87582 | 608.26 |  | 3.8857184 | 16.44656 | -0.1193287 | 31185.13575 | 25025.08
| 274.7973 | 0.4254612 | 10.7705957 | 31.97269 | 1.302566 | 69487.07 | 59.06728 | 609.3257 |  | 3.8965838 | 16.17685 | -0.1185633 | 31185.13575 | 25025.08
| 273.6595 | 0.4375507 | 10.7816579 | 32.24476 | 1.316958 | 69791.24 | 58.94584 | 607.2718 |  | 3.907646 | 16.54293 | -0.1177591 | 31185.13575 | 25025.08
| 271.7089 | 0.4497374 | 10.7926664 | 32.43048 | 1.331561 | 70146.21 | 59.16412 | 608.6119 |  | 3.9186545 | 16.77054 | -0.1169897 | 31185.13575 | 25025.08
| 271.9689 | 0.4608989 | 10.8026779 | 32.60527 | 1.344915 | 70504.11 | 59.30717 | 609.8603 |  | 3.928666 | 17.55539 | -0.1163601 | 31185.13575 | 25025.08
| 270.3759 | 0.4733258 | 10.813598 | 32.83096 | 1.359779 | 70901.43 | 59.32852 | 610.1511 |  | 3.9395861 | 18.207 | -0.08675038 | 31185.13575 | 25025.08
| 269.4982 | 0.4857717 | 10.8245277 | 33.05948 | 1.374695 | 71294 | 59.34097 | 610.3153 |  | 3.9505158 | 18.54858 | -0.06897562 | 31185.13575 | 25025.08
| 269.5957 | 0.497331 | 10.8345641 | 33.23096 | 1.388515 | 71632.83 | 59.53675 | 611.6444 |  | 3.9605522 | 19.22443 | -0.05714718 | 31185.13575 | 25025.08
| 269.6607 | 0.5100914 | 10.8455154 | 33.39484 | 1.403797 | 72038.74 | 59.82708 | 614.1569 |  | 3.9715035 | 18.90639 | -0.05680722 | 31185.13575 | 25025.08
| 271.8064 | 0.5229706 | 10.8564564 | 33.60828 | 1.419215 | 72425.81 | 59.93024 | 614.8898 |  | 3.9824445 | 18.46839 | -0.0790364 | 31185.13575 | 25025.08
| 271.8389 | 0.5349095 | 10.8664903 | 33.68105 | 1.433494 | 72795.08 | 60.53235 | 619.8273 |  | 3.9924784 | 17.75815 | -0.08984043 | 31185.13575 | 25025.08
| 274.3747 | 0.5480404 | 10.8774099 | 34.03323 | 1.449196 | 73224.62 | 60.03222 | 616.2129 |  | 4.003398 | 17.34195 | -0.1116658 | 31185.13575 | 25025.08
| 273.9521 | 0.5601964 | 10.8874211 | 34.17898 | 1.463759 | 73612.34 | 60.3228 | 618.835 |  | 4.0134092 | 17.42921 | -0.127731 | 31185.13575 | 25025.08
| 276.5529 | 0.5736768 | 10.8984068 | 34.4168 | 1.479893 | 74042.71 | 60.3229 | 619.1759 |  | 4.0243949 | 17.59965 | -0.1325138 | 31185.13575 | 25025.08
| 278.1134 | 0.5872085 | 10.9093052 | 34.74209 | 1.496089 | 74455.21 | 59.98385 | 616.5432 |  | 4.0352933 | 18.62016 | -0.1372023 | 31185.13575 | 25025.08
| 278.2759 | 0.5997734 | 10.9193208 | 34.84021 | 1.511098 | 74812.7 | 60.50586 | 620.5704 |  | 4.0453089 | 19.63796 | -0.1582602 | 31185.13575 | 25025.08
| 278.5035 | 0.6125138 | 10.9293641 | 35.09586 | 1.52638 | 75234.99 | 60.35552 | 619.9378 |  | 4.0553522 | 20.06193 | -0.168293 | 31185.13575 | 25025.08
| 278.8936 | 0.62533 | 10.939368 | 35.26127 | 1.541685 | 75618.6 | 60.59524 | 621.9756 |  | 4.0653561 | 20.71675 | -0.1727886 | 31185.13575 | 25025.08
| 278.7961 | 0.6395884 | 10.9503829 | 35.46969 | 1.558766 | 76049.53 | 60.75755 | 623.4619 |  | 4.076371 | 19.91126 | -0.1663698 | 31185.13575 | 25025.08
| 277.9183 | 0.6537958 | 10.9612556 | 35.81927 | 1.575771 | 76469.92 | 60.35718 | 620.3017 |  | 4.0872437 | 20.21825 | -0.1493463 | 31185.13575 | 25025.08
| 275.8702 | 0.6682981 | 10.9722264 | 35.97023 | 1.593105 | 76889.87 | 60.75939 | 623.5694 |  | 4.0982145 | 20.26879 | -0.1325307 | 31185.13575 | 25025.08
| 275.6426 | 0.6817538 | 10.9822873 | 36.14945 | 1.609198 | 77268.84 | 60.98083 | 625.258 |  | 4.1082754 | 19.92883 | -0.1106807 | 31185.13575 | 25025.08
| 273.9521 | 0.6967064 | 10.9933719 | 36.38568 | 1.627109 | 77693.96 | 61.07257 | 625.9549 |  | 4.11936 | 20.07555 | -0.09949902 | 31185.13575 | 25025.08
| 272.4241 | 0.7112974 | 11.0040712 | 36.64086 | 1.644635 | 78091.72 | 61.07609 | 625.7357 |  | 4.1300593 | 20.12776 | -0.09884851 | 31185.13575 | 25025.08
| 272.6842 | 0.7267306 | 11.0152664 | 36.88779 | 1.663048 | 78500.83 | 61.162 | 626.0935 |  | 4.1412545 | 20.31627 | -0.09821533 | 31185.13575 | 25025.08
| 273.822 | 0.7420105 | 11.0261909 | 37.17085 | 1.681284 | 78852.73 | 61.13327 | 624.8907 |  | 4.152179 | 20.56232 | -0.08727063 | 31185.13575 | 25025.08
| 273.9846 | 0.756177 | 11.0362481 | 37.36186 | 1.698285 | 79191.92 | 61.37143 | 626.0844 |  | 4.1622362 | 20.72117 | -0.0816106 | 31185.13575 | 25025.08
| 277.1055 | 0.7711786 | 11.0468002 | 37.57575 | 1.716272 | 79516.28 | 61.59773 | 626.7388 |  | 4.1727883 | 21.51372 | -0.07597562 | 31185.13575 | 25025.08
| 276.5529 | 0.7861703 | 11.0572197 | 37.80177 | 1.734178 | 79858.95 | 61.74999 | 627.0815 |  | 4.1832078 | 21.72633 | -0.0805281 | 31185.13575 | 25025.08
| 279.7389 | 0.8016663 | 11.0678602 | 37.98447 | 1.752757 | 80113.28 | 62.17838 | 628.3826 |  | 4.1938483 | 21.30139 | -0.0699155 | 31185.13575 | 25025.08
| 281.5594 | 0.8176808 | 11.0787571 | 38.31753 | 1.771897 | 80405.1 | 62.03416 | 625.4483 |  | 4.2047452 | 20.63836 | -0.074365 | 31185.13575 | 25025.08
| 281.5919 | 0.8326214 | 11.0888024 | 38.49717 | 1.789784 | 80667.15 | 62.40368 | 626.6388 |  | 4.2147905 | 20.82839 | -0.07878411 | 31185.13575 | 25025.08
| 281.722 | 0.8477268 | 11.0988689 | 38.77966 | 1.807814 | 80929.68 | 62.38457 | 624.7418 |  | 4.224857 | 20.74421 | -0.07337456 | 31185.13575 | 25025.08
| 282.2421 | 0.8643486 | 11.1098253 | 39.05071 | 1.827751 | 81211.56 | 62.52021 | 623.8325 |  | 4.2358134 | 21.89338 | -0.06797225 | 31185.13575 | 25025.08
| 282.6322 | 0.8809771 | 11.1206855 | 39.31034 | 1.847678 | 81459.97 | 62.717 | 623.0479 |  | 4.2466736 | 22.2998 | -0.06745779 | 31185.13575 | 25025.08
| 282.4046 | 0.8964875 | 11.1306942 | 39.60061 | 1.866173 | 81713.04 | 62.68982 | 620.9903 |  | 4.2566823 | 23.33619 | -0.07181718 | 31185.13575 | 25025.08
| 283.575 | 0.912241 | 11.1407479 | 39.82097 | 1.885018 | 81983.12 | 62.92936 | 621.1695 |  | 4.266736 | 23.89453 | -0.07611524 | 31185.13575 | 25025.08
| 281.5594 | 0.9295563 | 11.1517072 | 40.07482 | 1.905775 | 82254.47 | 63.16431 | 620.8676 |  | 4.2776953 | 23.88346 | -0.0708346 | 31185.13575 | 25025.08
| 278.7636 | 0.9470744 | 11.1626801 | 40.34737 | 1.926709 | 82527.23 | 63.33197 | 620.0587 |  | 4.2886682 | 23.85932 | -0.07502512 | 31185.13575 | 25025.08
| 277.1055 | 0.9645363 | 11.1734855 | 40.5794 | 1.94765 | 82821.19 | 63.62687 | 620.5219 |  | 4.2994736 | 23.6704 | -0.09313351 | 31185.13575 | 25025.08
| 277.4957 | 0.9810062 | 11.1835799 | 40.8186 | 1.967374 | 83094.65 | 63.82273 | 620.3214 |  | 4.309568 | 23.20483 | -0.09253934 | 31185.13575 | 25025.08
| 275.8702 | 0.9992996 | 11.1946643 | 41.0889 | 1.989226 | 83380.64 | 64.02541 | 619.8305 |  | 4.3206524 | 22.9103 | -0.08729204 | 31185.13575 | 25025.08
| 276.8455 | 1.017477 | 11.2055531 | 41.42539 | 2.011009 | 83687.75 | 63.9522 | 617.5478 |  | 4.3315412 | 22.87833 | -0.07299984 | 31185.13575 | 25025.08
| 279.0561 | 1.036085 | 11.2165913 | 41.54026 | 2.033309 | 84038.93 | 64.69449 | 621.8906 |  | 4.3425794 | 23.17305 | -0.06798262 | 31185.13575 | 25025.08
| 282.5347 | 1.054654 | 11.2274771 | 41.93696 | 2.055503 | 84377.13 | 64.38137 | 618.1373 |  | 4.3534652 | 22.72386 | -0.05402287 | 31185.13575 | 25025.08
| 282.047 | 1.071937 | 11.2375009 | 42.14713 | 2.076196 | 84699.52 | 64.67053 | 619.1572 |  | 4.363489 | 23.51699 | -0.04921548 | 31185.13575 | 25025.08
| 285.103 | 1.091009 | 11.2484524 | 42.40941 | 2.099016 | 85061.21 | 64.86301 | 619.4318 |  | 4.3744405 | 23.85821 | -0.04443944 | 31185.13575 | 25025.08
| 286.7609 | 1.110256 | 11.259381 | 42.71025 | 2.122086 | 85461.45 | 64.88937 | 618.8777 |  | 4.3853691 | 23.99337 | -0.02648903 | 31185.13575 | 25025.08
| 286.826 | 1.129863 | 11.2704003 | 43.06704 | 2.145465 | 85869.52 | 64.71684 | 616.8862 |  | 4.3963884 | 24.14798 | 0.01315934 | 31185.13575 | 25025.08
| 285.4606 | 1.149663 | 11.2813905 | 43.32501 | 2.169214 | 86323 | 64.88414 | 617.9107 |  | 4.4073786 | 24.86715 | 0.04358419 | 31185.13575 | 25025.08
| 282.7948 | 1.169582 | 11.2923553 | 43.6052 | 2.193033 | 86753.05 | 64.98478 | 618.1873 |  | 4.4183434 | 26.00153 | 0.06062127 | 31185.13575 | 25025.08
| 280.4216 | 1.189638 | 11.3032572 | 43.82448 | 2.217108 | 87212.62 | 65.28949 | 620.2993 |  | 4.4292453 | 25.27937 | 0.05592768 | 31185.13575 | 25025.08
| 280.8767 | 1.208392 | 11.3133288 | 44.05635 | 2.239513 | 87617.95 | 65.48178 | 621.3574 |  | 4.4393169 | 25.04023 | 0.05559374 | 31185.13575 | 25025.08
| 281.2343 | 1.227273 | 11.3233742 | 44.32937 | 2.262137 | 88039.53 | 65.51798 | 621.407 |  | 4.4493623 | 24.8101 | 0.04675817 | 31185.13575 | 25025.08
| 279.2837 | 1.247976 | 11.3342914 | 44.67315 | 2.286919 | 88489.09 | 65.39911 | 620.1703 |  | 4.4602795 | 24.56237 | 0.03800575 | 31185.13575 | 25025.08
| 279.2837 | 1.268864 | 11.3451768 | 44.92427 | 2.311934 | 88954.75 | 65.60518 | 621.5244 |  | 4.4711649 | 24.61679 | 0.02517573 | 31185.13575 | 25025.08
| 279.9664 | 1.288383 | 11.355238 | 45.11839 | 2.335318 | 89394.19 | 65.93165 | 623.8638 |  | 4.4812261 | 24.56772 | 0 | 31185.13575 | 25025.08
| 282.1771 | 1.309676 | 11.3661034 | 45.48539 | 2.36082 | 89850.48 | 65.7429 | 622.1188 |  | 4.4920915 | 24.75163 | -0.04558795 | 31185.13575 | 25025.08
| 281.917 | 1.329518 | 11.3761148 | 45.77706 | 2.384579 | 90280.59 | 65.73574 | 621.8382 |  | 4.5021029 | 25.89069 | -0.08239842 | 31185.13575 | 25025.08
| 285.5581 | 1.351515 | 11.3870941 | 46.09168 | 2.410853 | 90731.11 | 65.76745 | 621.5828 |  | 4.5130822 | 26.46735 | -0.1105147 | 31185.13575 | 25025.08
| 288.1914 | 1.373661 | 11.3980261 | 46.3253 | 2.437429 | 91238.07 | 66.04802 | 623.7655 |  | 4.5240142 | 26.605 | -0.1301712 | 31185.13575 | 25025.08
| 288.484 | 1.394551 | 11.4082414 | 46.57708 | 2.462346 | 91661.76 | 66.2274 | 624.6575 |  | 4.5342295 | 26.2694 | -0.1334432 | 31185.13575 | 25025.08
| 290.4995 | 1.417241 | 11.4192111 | 46.87289 | 2.489514 | 92113.24 | 66.34743 | 624.986 |  | 4.5451992 | 26.29923 | -0.1365713 | 31185.13575 | 25025.08
| 291.6049 | 1.439491 | 11.4298736 | 47.16772 | 2.516167 | 92544.05 | 66.44965 | 625.0959 |  | 4.5558617 | 25.87338 | -0.1436582 | 31185.13575 | 25025.08
| 291.1172 | 1.463315 | 11.4411635 | 47.44952 | 2.544657 | 93008.21 | 66.66273 | 626.0604 |  | 4.5671516 | 25.11397 | -0.158549 | 31185.13575 | 25025.08
| 289.1991 | 1.48625 | 11.4519111 | 47.76695 | 2.572148 | 93423.05 | 66.72616 | 625.6178 |  | 4.5778992 | 25.17222 | -0.1574705 | 31185.13575 | 25025.08
| 285.8832 | 1.509857 | 11.4628609 | 47.95015 | 2.600436 | 93821.05 | 67.30359 | 628.6877 |  | 4.588849 | 24.77131 | -0.160273 | 31185.13575 | 25025.08
| 286.1108 | 1.53168 | 11.4728693 | 48.24297 | 2.626524 | 94155.29 | 67.42141 | 628.1295 |  | 4.5988574 | 24.98907 | -0.1786361 | 31185.13575 | 25025.08
| 284.2252 | 1.555695 | 11.4837644 | 48.64023 | 2.65535 | 94545.73 | 67.27098 | 625.7106 |  | 4.6097525 | 25.39154 | -0.1966402 | 31185.13575 | 25025.08
| 282.8598 | 1.57991 | 11.4946434 | 48.95517 | 2.684304 | 94888.47 | 67.44117 | 625.1757 |  | 4.6206315 | 26.3433 | -0.225844 | 31185.13575 | 25025.08
| 283.64 | 1.602707 | 11.5047511 | 49.18623 | 2.711551 | 95205.97 | 67.82279 | 626.2769 |  | 4.6307392 | 26.90448 | -0.2547645 | 31185.13575 | 25025.08
| 284.4528 | 1.627699 | 11.5157315 | 49.55505 | 2.741447 | 95576.85 | 67.81648 | 624.6528 |  | 4.6417196 | 27.4462 | -0.2718641 | 31185.13575 | 25025.08
| 287.5737 | 1.653051 | 11.5267601 | 49.77897 | 2.771801 | 95950.73 | 68.32252 | 626.7478 |  | 4.6527482 | 27.86977 | -0.2962062 | 31185.13575 | 25025.08
| 290.467 | 1.678433 | 11.5376868 | 50.08341 | 2.802199 | 96302.62 | 68.56033 | 626.6924 |  | 4.6636749 | 28.00473 | -0.2978118 | 31185.13575 | 25025.08
| 294.1081 | 1.704149 | 11.5486353 | 50.47903 | 2.833035 | 96687.53 | 68.47054 | 624.5754 |  | 4.6746234 | 27.50302 | -0.2957366 | 31185.13575 | 25025.08
| 295.766 | 1.730249 | 11.5596264 | 50.68819 | 2.864287 | 97117.19 | 69.00038 | 627.3522 |  | 4.6856145 | 26.79501 | -0.2974946 | 31185.13575 | 25025.08
| 295.3109 | 1.756609 | 11.5705906 | 51.17421 | 2.895811 | 97561.9 | 68.57022 | 623.3636 |  | 4.6965787 | 27.26447 | -0.2846337 | 31185.13575 | 25025.08
| 293.3603 | 1.783281 | 11.5815662 | 51.46015 | 2.927753 | 98023.02 | 68.82518 | 624.4348 |  | 4.7075543 | 28.35397 | -0.2683114 | 31185.13575 | 25025.08
| 291.0522 | 1.809858 | 11.5923911 | 51.82321 | 2.959574 | 98452.75 | 68.82641 | 623.4268 |  | 4.7183792 | 29.27538 | -0.2521171 | 31185.13575 | 25025.08
| 290.9872 | 1.834717 | 11.6024066 | 52.02158 | 2.989321 | 98819.87 | 69.32549 | 625.7325 |  | 4.7283947 | 30.2609 | -0.2397748 | 31185.13575 | 25025.08
| 290.9547 | 1.860065 | 11.6125145 | 52.31708 | 3.019676 | 99193.25 | 69.51056 | 625.7847 |  | 4.7385026 | 29.86964 | -0.2417679 | 31185.13575 | 25025.08
| 288.3864 | 1.887731 | 11.6234421 | 52.67132 | 3.052836 | 99622.13 | 69.57986 | 625.1432 |  | 4.7494302 | 29.24186 | -0.2471457 | 31185.13575 | 25025.08
| 288.679 | 1.913339 | 11.6334482 | 52.92581 | 3.083488 | 100016.7 | 69.88462 | 626.2749 |  | 4.7594363 | 29.29432 | -0.2490953 | 31185.13575 | 25025.08
| 299.0169 | 1.94149 | 11.644325 | 60.06614 | 3.116271 | 100134.9 | 51.666 | 494.8202 |  | 4.7703131 | 43.45049 | -0.1320257 | 31185.13575 | 25025.08
| 299.0494 | 1.96779 | 11.6543395 | 64.26324 | 3.147101 | 100459.6 | 44.30814 | 442.0846 |  | 4.7803276 | 120.112 | 0.1621932 | 31185.13575 | 25025.08
| 299.7321 | 1.996866 | 11.6653113 | 64.61488 | 3.181931 | 101131 | 44.36668 | 443.2209 |  | 4.7912994 | 185.5255 | 0.52173 | 31185.13575 | 25025.08
| 302.1053 | 2.026366 | 11.6763618 | 65.0476 | 3.217204 | 102180.3 | 44.14336 | 444.6557 |  | 4.8023499 | 222.027 | 0.8868289 | 31185.13575 | 25025.08
| 305.0311 | 2.056137 | 11.6873613 | 65.42467 | 3.252851 | 103623.2 | 43.87298 | 448.0939 |  | 4.8133494 | 227.9732 | 1.246704 | 31185.13575 | 25025.08
| 304.901 | 2.083433 | 11.6973721 | 65.73434 | 3.285512 | 105240.4 | 43.58059 | 452.6624 |  | 4.8233602 | 208.5392 | 1.56865 | 31185.13575 | 25025.08
| 308.672 | 2.113506 | 11.7082822 | 66.08116 | 3.321566 | 107471.1 | 43.10453 | 459.174 |  | 4.8342703 | 160.0724 | 1.922141 | 31185.13575 | 25025.08
| 309.1921 | 2.141395 | 11.718297 | 66.45305 | 3.354892 | 109812.5 | 42.51309 | 465.558 |  | 4.8442851 | 91.53791 | 2.275066 | 31185.13575 | 25025.08
| 311.2076 | 2.172514 | 11.7293431 | 66.78393 | 3.392182 | 112888.8 | 41.87967 | 475.4336 |  | 4.8553312 | 38.00354 | 2.641575 | 31185.13575 | 25025.08
| 311.1426 | 2.200991 | 11.7393559 | 67.01376 | 3.426241 | 116067.2 | 41.34537 | 486.8238 |  | 4.865344 | 38.36878 | 3.007384 | 31185.13575 | 25025.08
| 312.1829 | 2.23238 | 11.7502687 | 67.28868 | 3.463723 | 120318.8 | 40.57758 | 502.1041 |  | 4.8762568 | 37.98698 | 2.799828 | 31185.13575 | 25025.08
| 311.1751 | 2.264464 | 11.7613123 | 67.6673 | 3.50219 | 124562.8 | 39.76415 | 516.3794 |  | 4.8873004 | 38.07393 | 2.540567 | 31185.13575 | 25025.08
| 308.737 | 2.296207 | 11.7721332 | 67.99625 | 3.540211 | 128834.5 | 39.07796 | 531.6729 |  | 4.8981213 | 38.41026 | 2.232383 | 31185.13575 | 25025.08
| 306.2989 | 2.328789 | 11.7831109 | 68.22713 | 3.57922 | 132810.3 | 38.66123 | 547.5227 |  | 4.909099 | 38.69694 | 1.885662 | 31185.13575 | 25025.08
| 306.689 | 2.359034 | 11.7931851 | 68.47282 | 3.615482 | 136212 | 38.3238 | 560.8528 |  | 4.9191732 | 37.81805 | 1.559356 | 31185.13575 | 25025.08
| 307.2416 | 2.389402 | 11.8032115 | 68.78596 | 3.651831 | 139338.8 | 37.97555 | 572.215 |  | 4.9291996 | 37.55925 | 1.24395 | 31185.13575 | 25025.08
| 304.8685 | 2.422108 | 11.8138811 | 69.18004 | 3.690942 | 142440.2 | 37.59615 | 582.572 |  | 4.9398692 | 37.49409 | 0.854064 | 31185.13575 | 25025.08
| 304.3809 | 2.455797 | 11.8246673 | 69.54574 | 3.73128 | 145014.7 | 37.37707 | 591.2451 |  | 4.9506554 | 37.42028 | 0.4548106 | 31185.13575 | 25025.08
| 304.7385 | 2.48756 | 11.8348227 | 69.82716 | 3.76936 | 147071.9 | 37.31527 | 598.8112 |  | 4.9608108 | 36.61232 | 0.1271012 | 31185.13575 | 25025.08
| 306.6565 | 2.522345 | 11.8458199 | 70.20517 | 3.811038 | 148293.7 | 37.32608 | 601.5428 |  | 4.971808 | 36.41786 | 0 | 31185.13575 | 25025.08
| 306.949 | 2.554376 | 11.8558333 | 70.54131 | 3.849332 | 149422.6 | 37.3456 | 604.2215 |  | 4.9818214 | 36.46251 | 0.02663681 | 31185.13575 | 25025.08
| 310.46 | 2.58936 | 11.8666524 | 71.24234 | 3.89123 | 150564.6 | 36.97659 | 601.6198 |  | 4.9926405 | 37.46978 | 0.09834228 | 31185.13575 | 25025.08
| 313.2882 | 2.625115 | 11.8776026 | 71.72249 | 3.933966 | 151663.5 | 36.89292 | 602.2566 |  | 5.0035907 | 39.83034 | 0.1805059 | 31185.13575 | 25025.08
| 314.5885 | 2.658483 | 11.8876995 | 72.12645 | 3.97391 | 152599.4 | 36.87915 | 603.1167 |  | 5.0136876 | 41.72345 | 0.2505576 | 31185.13575 | 25025.08
| 317.1891 | 2.694921 | 11.8986299 | 72.52644 | 4.017547 | 153533.2 | 36.92257 | 604.2749 |  | 5.024618 | 43.59589 | 0.312195 | 31185.13575 | 25025.08
| 318.1644 | 2.728699 | 11.9086523 | 72.84314 | 4.057948 | 154343.3 | 37.03025 | 605.8979 |  | 5.0346404 | 44.18648 | 0.3658779 | 31185.13575 | 25025.08
| 318.717 | 2.766187 | 11.9196614 | 73.26345 | 4.102838 | 155212 | 37.07023 | 606.5155 |  | 5.0456495 | 43.45086 | 0.4150465 | 31185.13575 | 25025.08
| 319.4647 | 2.803592 | 11.9305338 | 73.75068 | 4.147657 | 156038.7 | 37.03352 | 605.9318 |  | 5.0565219 | 41.58326 | 0.4453612 | 31185.13575 | 25025.08
| 319.3672 | 2.838486 | 11.940568 | 74.16956 | 4.189461 | 156775.9 | 37.04259 | 605.7624 |  | 5.0665561 | 39.67615 | 0.4537394 | 31185.13575 | 25025.08
| 320.6025 | 2.873976 | 11.9506659 | 74.67278 | 4.231856 | 157438.6 | 36.97095 | 604.0754 |  | 5.076654 | 39.50695 | 0.4582987 | 31185.13575 | 25025.08
| 318.9771 | 2.912673 | 11.9615598 | 75.23024 | 4.278181 | 158100.6 | 36.89066 | 601.8779 |  | 5.0875479 | 41.99888 | 0.4552594 | 31185.13575 | 25025.08
| 315.5962 | 2.951512 | 11.9723849 | 75.71461 | 4.324809 | 158750.7 | 36.89654 | 600.7174 |  | 5.098373 | 44.35451 | 0.4415223 | 31185.13575 | 25025.08
| 313.2557 | 2.991183 | 11.9833214 | 76.29115 | 4.372318 | 159367.3 | 36.81223 | 598.1676 |  | 5.1093095 | 46.8131 | 0.4243792 | 31185.13575 | 25025.08
| 312.1179 | 3.032008 | 11.9944307 | 76.9871 | 4.420958 | 159949.8 | 36.61325 | 593.9106 |  | 5.1204188 | 48.99403 | 0.4144669 | 31185.13575 | 25025.08
| 312.8331 | 3.072894 | 12.0054279 | 77.51455 | 4.469947 | 160649.2 | 36.58724 | 592.5272 |  | 5.131416 | 51.23402 | 0.4327288 | 31185.13575 | 25025.08
| 313.5482 | 3.1107 | 12.0155227 | 77.8802 | 4.515191 | 161290.5 | 36.69421 | 592.9027 |  | 5.1415108 | 51.86725 | 0.4510293 | 31185.13575 | 25025.08
| 315.7588 | 3.151746 | 12.0263669 | 78.34374 | 4.564324 | 161946.7 | 36.73915 | 592.2232 |  | 5.152355 | 50.82734 | 0.4791485 | 31185.13575 | 25025.08
| 319.3997 | 3.193794 | 12.0373511 | 78.88794 | 4.614733 | 162615.7 | 36.7071 | 590.5669 |  | 5.1633392 | 49.81698 | 0.5033626 | 31185.13575 | 25025.08
| 323.9508 | 3.236336 | 12.0483472 | 79.35525 | 4.665625 | 163405.1 | 36.74425 | 590.4432 |  | 5.1743353 | 48.37091 | 0.5307218 | 31185.13575 | 25025.08
| 324.5684 | 3.2756 | 12.058358 | 79.65278 | 4.712678 | 164274.6 | 36.90102 | 592.6616 |  | 5.1843461 | 46.51925 | 0.5515547 | 31185.13575 | 25025.08
End Of Loading Index | 327.039 | 3.319081 | 12.0693647 | 80.23488 | 4.764693 | 165153.8 | 36.80788 | 591.3631 |  | 5.1953528 | 44.17252 | 0.5750572 | 31185.13575 | 25025.08
| 327.4616 | 3.355138 | 12.079208 | 80.6856 | 4.808701 | 165820.3 | 36.7828 | 590.5289 | 0.557257 | 5.2051961 | 43.82892 | 0.5886918 | 31185.13575 | 25025.08
| 327.9817 | 3.350138 | 12.0898829 | 81.08017 | 4.80366 | 164604.5 | 36.47116 | 580.4971 | 0.5438305 | 5.215871 | 44.44403 | 0.6051561 | 31185.13575 | 25025.08
| 326.5189 | 3.354638 | 12.1008866 | 81.24747 | 4.808144 | 163323.5 | 36.53163 | 573.8854 | 0.5268623 | 5.2268747 | 42.11763 | 0.5948817 | 31185.13575 | 25025.08
| 323.3656 | 3.350138 | 12.1118875 | 81.38897 | 4.803632 | 162049.2 | 36.50924 | 567.185 | 0.5018188 | 5.2378756 | 37.24228 | 0.5682745 | 31185.13575 | 25025.08
| 323.0406 | 3.355138 | 12.1218898 | 81.44145 | 4.808625 | 160894.6 | 36.68572 | 562.6515 | 0.4749516 | 5.2478779 | 31.23287 | 0.5358254 | 31185.13575 | 25025.08
| 323.5932 | 3.350138 | 12.1319064 | 81.55683 | 4.803615 | 159852.9 | 36.65516 | 557.2072 | 0.447395 | 5.2578945 | 24.38563 | 0.5072592 | 31185.13575 | 25025.08
| 319.7573 | 3.355638 | 12.1428059 | 81.61715 | 4.809114 | 158720.4 | 36.83234 | 552.7707 | 0.4164203 | 5.268794 | 16.15094 | 0.4723584 | 31185.13575 | 25025.08
| 317.1891 | 3.350138 | 12.1537475 | 81.72575 | 4.803605 | 157647.6 | 36.8114 | 547.3696 | 0.3877492 | 5.2797356 | 9.602767 | 0.4218058 | 31185.13575 | 25025.08
| 316.3765 | 3.355638 | 12.1647722 | 81.86592 | 4.80909 | 156663.8 | 36.88522 | 542.5809 | 0.3608056 | 5.2907603 | 6.647458 | 0.3655286 | 31185.13575 | 25025.08
| 316.9941 | 3.351138 | 12.1757473 | 81.78581 | 4.804603 | 155816.6 | 37.04878 | 540.3467 | 0.3381458 | 5.3017354 | 5.837628 | 0.3035213 | 31185.13575 | 25025.08
| 317.1241 | 3.355138 | 12.1857954 | 81.82398 | 4.808597 | 155189 | 37.16055 | 537.9617 | 0.3174696 | 5.3117835 | 4.287559 | 0.2390365 | 31185.13575 | 25025.08
| 320.1799 | 3.351638 | 12.196624 | 81.95497 | 4.805086 | 154597.4 | 37.06933 | 534.1984 | 0.2971806 | 5.3226121 | 3.902893 | 0.1685259 | 31185.13575 | 25025.08
| 320.2449 | 3.355638 | 12.2066628 | 81.90555 | 4.809089 | 154183.2 | 37.24317 | 533.5908 | 0.2782876 | 5.3326509 | 3.75982 | 0.1143056 | 31185.13575 | 25025.08
| 323.6582 | 3.351138 | 12.2176651 | 81.92982 | 4.804592 | 153803.3 | 37.22096 | 531.76 | 0.2603556 | 5.3436532 | 2.806515 | 0.06341534 | 31185.13575 | 25025.08
| 327.1365 | 3.355638 | 12.228643 | 81.93817 | 4.809091 | 153501.8 | 37.32095 | 530.8952 | 0.2439751 | 5.3546311 | 1.319636 | 0.01900673 | 31185.13575 | 25025.08
| 328.3718 | 3.351138 | 12.2395529 | 82.07751 | 4.804574 | 153314.4 | 37.14134 | 528.3933 | 0.2282394 | 5.365541 | 1.199762 | -0.01899727 | 31185.13575 | 25025.08
| 328.2743 | 3.356138 | 12.2495682 | 82.04359 | 4.809575 | 153219.2 | 37.2595 | 528.7455 | 0.2158072 | 5.3755563 | 2.396894 | -0.04749055 | 31185.13575 | 25025.08
| 328.0142 | 3.351638 | 12.260487 | 82.15952 | 4.805064 | 153163.5 | 37.08387 | 526.9691 | 0.2026929 | 5.3864751 | 2.918564 | -0.0664941 | 31185.13575 | 25025.08
| 325.3811 | 3.356138 | 12.2714463 | 82.14214 | 4.809566 | 153153.6 | 37.16308 | 527.3883 | 0.1924245 | 5.3974344 | 3.04556 | -0.07919027 | 31185.13575 | 25025.08
| 321.6427 | 3.351638 | 12.2824124 | 82.18237 | 4.805061 | 153159.7 | 37.05973 | 526.6937 | 0.1802521 | 5.4084005 | 3.988642 | -0.06020126 | 31185.13575 | 25025.08
| 321.4802 | 3.356638 | 12.2924321 | 82.20163 | 4.810054 | 153165.1 | 37.10296 | 526.7718 | 0.1723178 | 5.4184202 | 4.222296 | -0.03169365 | 31185.13575 | 25025.08
| 318.457 | 3.352138 | 12.303414 | 82.21912 | 4.805556 | 153199.7 | 37.01978 | 526.4351 | 0.1639936 | 5.4294021 | 3.462071 | 0 | 31185.13575 | 25025.08
| 316.1814 | 3.356638 | 12.3143647 | 82.29162 | 4.810046 | 153266.7 | 36.98865 | 526.0823 | 0.1553753 | 5.4403528 | 2.831039 | 0.03172172 | 31185.13575 | 25025.08
| 316.409 | 3.352138 | 12.3253678 | 82.26878 | 4.805549 | 153375.8 | 36.93696 | 526.4584 | 0.1485892 | 5.4513559 | 2.659838 | 0.05713705 | 31185.13575 | 25025.08
| 319.2371 | 3.356638 | 12.3362827 | 82.29383 | 4.810044 | 153488.2 | 36.94965 | 526.8014 | 0.1420156 | 5.4622708 | 2.261198 | 0.08894387 | 31185.13575 | 25025.08
| 318.782 | 3.352638 | 12.3463261 | 82.28011 | 4.806043 | 153590.8 | 36.89576 | 527.0797 | 0.1344687 | 5.4723142 | 2.569507 | 0.1144198 | 31185.13575 | 25025.08
| 322.7155 | 3.356138 | 12.3572916 | 82.26552 | 4.809547 | 153688.2 | 36.94077 | 527.7712 | 0.128477 | 5.4832797 | 1.766518 | 0.1399239 | 31185.13575 | 25025.08
| 326.3888 | 3.352638 | 12.3682308 | 82.24953 | 4.80605 | 153753.7 | 36.902 | 527.9796 | 0.1228668 | 5.4942189 | 1.050006 | 0.1495056 | 31185.13575 | 25025.08
End of Data Index | 328.3393 | 3.356138 | 12.3791884 | 82.29354 | 4.809544 | 153783.1 | 36.89499 | 527.7694 | 0.1176474 | 5.5051765 | 0.5321553 | 0.1304344 | 31185.13575 | 25025.08
| 328.5018 | 3.352638 | 12.390171 | 82.32513 | 4.80604 | 153845.3 | 36.80573 | 527.4216 |  | 5.5161591 | 0.5506528 | 0.1240993 | 31185.13575 | 25025.08
| 326.8765 | 3.356138 | 12.4010587 | 82.31229 | 4.809541 | 153889.3 | 36.85743 | 527.9123 |  | 5.5270468 | 0.6338971 | 0.1145723 | 31185.13575 | 25025.08
| 326.7139 | 3.352138 | 12.411074 | 82.29213 | 4.805541 | 153917 | 36.82297 | 528.0131 |  | 5.5370621 | 0.6116928 | 0.1018421 | 31185.13575 | 25025.08
| 323.2031 | 3.356638 | 12.4220999 | 82.42427 | 4.810028 | 153934.2 | 36.7365 | 526.8095 |  | 5.548088 | 1.215708 | 0.09865952 | 31185.13575 | 25025.08
| 319.2696 | 3.352638 | 12.433072 | 82.38167 | 4.806033 | 153954.4 | 36.7274 | 527.142 |  | 5.5590601 | 2.287228 | 0.08592451 | 31185.13575 | 25025.08
| 317.2867 | 3.356138 | 12.4440886 | 82.34494 | 4.809537 | 153957.7 | 36.81121 | 527.7684 |  | 5.5700767 | 1.66297 | 0.0700048 | 31185.13575 | 25025.08
| 317.4167 | 3.353138 | 12.4540927 | 82.40149 | 4.806527 | 154028.2 | 36.70062 | 527.1914 |  | 5.5800808 | 1.319789 | 0.04774117 | 31185.13575 | 25025.08
| 316.474 | 3.356138 | 12.4641019 | 82.38457 | 4.809528 | 154099.8 | 36.7456 | 527.7929 |  | 5.59009 | 1.341176 | 0.03501992 | 31185.13575 | 25025.08
| 316.9941 | 3.353638 | 12.4750753 | 82.42594 | 4.807027 | 154194.2 | 36.65412 | 527.499 |  | 5.6010634 | 1.477181 | 0.03184691 | 31185.13575 | 25025.08
| 318.2619 | 3.356138 | 12.4857932 | 82.43315 | 4.809525 | 154243.6 | 36.67044 | 527.7218 |  | 5.6117813 | 1.296869 | 0.02229531 | 31185.13575 | 25025.08
| 318.5545 | 3.354138 | 12.495916 | 82.41715 | 4.807525 | 154326.5 | 36.64851 | 528.0732 |  | 5.6219041 | 1.0561 | 0 | 31185.13575 | 25025.08
| 321.1876 | 3.356638 | 12.5067661 | 82.43218 | 4.810025 | 154397.2 | 36.6531 | 528.2786 |  | 5.6327542 | 1.278386 | -0.02230647 | 31185.13575 | 25025.08
| 324.7635 | 3.354138 | 12.5177538 | 82.44486 | 4.807524 | 154476.7 | 36.59488 | 528.2629 |  | 5.6437419 | 1.168088 | -0.05099756 | 31185.13575 | 25025.08
| 325.2186 | 3.357138 | 12.5277606 | 82.49043 | 4.810514 | 154573 | 36.56924 | 528.2325 |  | 5.6537487 | 0.7323743 | -0.08609188 | 31185.13575 | 25025.08
| 327.6891 | 3.354638 | 12.5387476 | 82.43141 | 4.808025 | 154692.2 | 36.58103 | 529.1723 |  | 5.6647357 | 1.04749 | -0.1084602 | 31185.13575 | 25025.08
| 328.4693 | 3.357138 | 12.5497029 | 82.4678 | 4.81052 | 154726 | 36.56883 | 529.0081 |  | 5.675691 | 0.7013544 | -0.1212202 | 31185.13575 | 25025.08
| 327.8192 | 3.354638 | 12.5607166 | 82.52684 | 4.808013 | 154777.1 | 36.46629 | 528.3665 |  | 5.6867047 | 0.6162711 | -0.1276073 | 31185.13575 | 25025.08

## Test 387
Markers | Displacement | Force | Time | DEPTH | LOAD | STIFFNESS | HARDNESS | MODULUS | hdotOverh | Time On Sample | Velocity | Dyn. Phase | X Axis Position | Y Axis Position
| nm | mN | s | nm | mN | N/m | GPa | GPa | 1/s | s | nm/s | degrees | Âµm | Âµm
Surface Index | 226.2579 | -0.666697 | 6.8987725 | 0 | 0.0003790861 |  |  |  |  | 0 | 1012.747 |  | 31185.13575 | 25020.0795
| 226.583 | -0.666561 | 6.8998705 | 0.3249958 | 0.0004178214 |  |  |  |  | 0.001098 | 1013.605 |  | 31185.13575 | 25020.0795
| 226.2904 | -0.6664484 | 6.90078 | 0.03226171 | 0.0004677734 |  |  |  |  | 0.0020075 | 1014.158 |  | 31185.13575 | 25020.0795
| 226.1929 | -0.6663147 | 6.9018596 | -0.06539554 | 0.0005351841 |  |  |  |  | 0.0030871 | 1014.229 |  | 31185.13575 | 25020.0795
| 225.9978 | -0.666193 | 6.9028425 | -0.2605899 | 0.0006047161 |  |  |  |  | 0.00407 | 1013.883 |  | 31185.13575 | 25020.0795
| 226.3229 | -0.6660732 | 6.9038097 | 0.06442211 | 0.0006819542 |  |  |  |  | 0.0050372 | 1012.942 |  | 31185.13575 | 25020.0795
| 226.4855 | -0.6659511 | 6.9047956 | 0.2268664 | 0.0007712384 |  |  |  |  | 0.0060231 | 1011.386 |  | 31185.13575 | 25020.0795
| 226.7456 | -0.6658206 | 6.9058502 | 0.4868267 | 0.0008810022 |  |  |  |  | 0.0070777 | 1008.99 |  | 31185.13575 | 25020.0795
| 226.648 | -0.6657019 | 6.9068081 | 0.3891603 | 0.0009857997 |  |  |  |  | 0.0080356 | 1005.645 |  | 31185.13575 | 25020.0795
| 226.9082 | -0.6655783 | 6.9078067 | 0.6491517 | 0.00109808 |  |  |  |  | 0.0090342 | 1001.493 |  | 31185.13575 | 25020.0795
| 226.6155 | -0.6654622 | 6.9087441 | 0.3564143 | 0.001206185 |  |  |  |  | 0.0099716 | 996.4993 |  | 31185.13575 | 25020.0795
| 226.453 | -0.6653285 | 6.9098239 | 0.1937165 | 0.001333525 |  |  |  |  | 0.0110514 | 990.7953 |  | 31185.13575 | 25020.0795
| 226.8431 | -0.6652102 | 6.9107795 | 0.583746 | 0.001445485 |  |  |  |  | 0.012007 | 984.2705 |  | 31185.13575 | 25020.0795
| 226.8431 | -0.6650821 | 6.9118136 | 0.5836191 | 0.001566445 |  |  |  |  | 0.0130411 | 977.0842 |  | 31185.13575 | 25020.0795
| 226.9732 | -0.6649604 | 6.9127971 | 0.7135553 | 0.00168086 |  |  |  |  | 0.0140246 | 969.1292 |  | 31185.13575 | 25020.0795
| 226.6155 | -0.6648331 | 6.9138244 | 0.3557905 | 0.001801819 |  |  |  |  | 0.0150519 | 960.538 |  | 31185.13575 | 25020.0795
| 226.8106 | -0.6647035 | 6.9148715 | 0.5507353 | 0.001926111 |  |  |  |  | 0.016099 | 951.1337 |  | 31185.13575 | 25020.0795
| 226.453 | -0.6645857 | 6.915823 | 0.1929798 | 0.002038244 |  |  |  |  | 0.0170505 | 941.0497 |  | 31185.13575 | 25020.0795
| 226.7781 | -0.6644748 | 6.9167184 | 0.5180004 | 0.002145193 |  |  |  |  | 0.0179459 | 930.4894 |  | 31185.13575 | 25020.0795
| 226.9732 | -0.6643424 | 6.9177875 | 0.7129425 | 0.002275813 |  |  |  |  | 0.019015 | 919.373 |  | 31185.13575 | 25020.0795
| 226.9407 | -0.6642177 | 6.9187947 | 0.6803106 | 0.002393442 |  |  |  |  | 0.0200222 | 907.5341 |  | 31185.13575 | 25020.0795
| 227.1357 | -0.6640956 | 6.9197806 | 0.8752629 | 0.002512438 |  |  |  |  | 0.0210081 | 895.0816 |  | 31185.13575 | 25020.0795
| 227.0707 | -0.6639778 | 6.9207322 | 0.8101297 | 0.002625105 |  |  |  |  | 0.0219597 | 882.0389 |  | 31185.13575 | 25020.0795
| 226.9407 | -0.6638448 | 6.9218063 | 0.6799408 | 0.00275294 |  |  |  |  | 0.0230338 | 868.4336 |  | 31185.13575 | 25020.0795
| 226.9082 | -0.6637223 | 6.9227958 | 0.6473111 | 0.002872102 |  |  |  |  | 0.0240233 | 854.2535 |  | 31185.13575 | 25020.0795
| 227.6559 | -0.6635981 | 6.9237988 | 1.394973 | 0.002989411 |  |  |  |  | 0.0250263 | 839.6079 |  | 31185.13575 | 25020.0795
| 227.3308 | -0.6634747 | 6.9247947 | 1.06972 | 0.003108765 |  |  |  |  | 0.0260222 | 824.5106 |  | 31185.13575 | 25020.0795
| 227.1683 | -0.6633537 | 6.9257724 | 0.9070353 | 0.003226505 |  |  |  |  | 0.0269999 | 809.116 |  | 31185.13575 | 25020.0795
| 227.4609 | -0.6632361 | 6.9267221 | 1.199541 | 0.003338936 |  |  |  |  | 0.0279496 | 793.428 |  | 31185.13575 | 25020.0795
| 227.4934 | -0.6631154 | 6.9276967 | 1.231929 | 0.003454651 |  |  |  |  | 0.0289242 | 777.4244 |  | 31185.13575 | 25020.0795
| 227.5909 | -0.6629923 | 6.9286911 | 1.329356 | 0.003576462 |  |  |  |  | 0.0299186 | 761.1782 |  | 31185.13575 | 25020.0795
| 227.5584 | -0.6628656 | 6.9297138 | 1.296698 | 0.003699174 |  |  |  |  | 0.0309413 | 744.5578 |  | 31185.13575 | 25020.0795
| 227.4934 | -0.6627418 | 6.9307138 | 1.231559 | 0.003819475 |  |  |  |  | 0.0319413 | 727.6132 |  | 31185.13575 | 25020.0795
| 227.2658 | -0.6626213 | 6.9316873 | 1.003858 | 0.003936616 |  |  |  |  | 0.0329148 | 710.4301 |  | 31185.13575 | 25020.0795
| 227.3308 | -0.662496 | 6.932699 | 1.06875 | 0.004060568 |  |  |  |  | 0.0339265 | 693.052 |  | 31185.13575 | 25020.0795
| 227.6234 | -0.662367 | 6.933741 | 1.361244 | 0.004187872 |  |  |  |  | 0.0349685 | 675.4681 |  | 31185.13575 | 25020.0795
| 227.3308 | -0.6622451 | 6.9347256 | 1.068501 | 0.004307548 |  |  |  |  | 0.0359531 | 657.7689 |  | 31185.13575 | 25020.0795
| 227.6234 | -0.6621231 | 6.9357105 | 1.361002 | 0.004426181 |  |  |  |  | 0.036938 | 639.892 |  | 31185.13575 | 25020.0795
| 227.2658 | -0.6620005 | 6.9367009 | 1.003242 | 0.004546374 |  |  |  |  | 0.0379284 | 621.9283 |  | 31185.13575 | 25020.0795
| 227.5909 | -0.6618839 | 6.9376422 | 1.328257 | 0.004659848 |  |  |  |  | 0.0388697 | 603.8122 |  | 31185.13575 | 25020.0795
| 227.4609 | -0.6617632 | 6.9386172 | 1.19808 | 0.004777214 |  |  |  |  | 0.0398447 | 585.6541 |  | 31185.13575 | 25020.0795
| 228.0461 | -0.6616329 | 6.9396695 | 1.78317 | 0.00490235 |  |  |  |  | 0.040897 | 567.3772 |  | 31185.13575 | 25020.0795
| 227.786 | -0.661507 | 6.9406863 | 1.522956 | 0.005027214 |  |  |  |  | 0.0419138 | 549.1487 |  | 31185.13575 | 25020.0795
| 227.786 | -0.6613833 | 6.9416851 | 1.522833 | 0.005148769 |  |  |  |  | 0.0429126 | 530.9559 |  | 31185.13575 | 25020.0795
| 227.8185 | -0.6612641 | 6.942648 | 1.555223 | 0.005265678 |  |  |  |  | 0.0438755 | 512.6847 |  | 31185.13575 | 25020.0795
| 227.9485 | -0.6611321 | 6.9437137 | 1.685125 | 0.005394995 |  |  |  |  | 0.0449412 | 494.3277 |  | 31185.13575 | 25020.0795
| 227.4284 | -0.6610143 | 6.9446647 | 1.164829 | 0.005510511 |  |  |  |  | 0.0458922 | 475.9736 |  | 31185.13575 | 25020.0795
| 227.4609 | -0.6608798 | 6.9457512 | 1.197204 | 0.005640482 |  |  |  |  | 0.0469787 | 457.5546 |  | 31185.13575 | 25020.0795
| 227.721 | -0.660769 | 6.9466463 | 1.457184 | 0.005750277 |  |  |  |  | 0.0478738 | 439.1514 |  | 31185.13575 | 25020.0795
| 227.6234 | -0.6606458 | 6.9476406 | 1.359537 | 0.005869152 |  |  |  |  | 0.0488681 | 420.9265 |  | 31185.13575 | 25020.0795
| 228.0461 | -0.660523 | 6.9486325 | 1.78207 | 0.00598789 |  |  |  |  | 0.04986 | 402.8273 |  | 31185.13575 | 25020.0795
| 227.786 | -0.6603949 | 6.949667 | 1.521853 | 0.006115467 |  |  |  |  | 0.0508945 | 384.8626 |  | 31185.13575 | 25020.0795
| 227.5909 | -0.6602749 | 6.9506361 | 1.326661 | 0.006232102 |  |  |  |  | 0.0518636 | 367.0442 |  | 31185.13575 | 25020.0795
| 227.721 | -0.6601486 | 6.9516567 | 1.456568 | 0.006354954 |  |  |  |  | 0.0528842 | 349.444 |  | 31185.13575 | 25020.0795
| 227.4284 | -0.6600257 | 6.9526488 | 1.163849 | 0.006474918 |  |  |  |  | 0.0538763 | 332.0891 |  | 31185.13575 | 25020.0795
| 228.1436 | -0.6598974 | 6.9536848 | 1.878998 | 0.00660128 |  |  |  |  | 0.0549123 | 315.0479 |  | 31185.13575 | 25020.0795
| 228.3062 | -0.6597767 | 6.9546594 | 2.041419 | 0.006719878 |  |  |  |  | 0.0558869 | 298.3223 |  | 31185.13575 | 25020.0795
| 228.5663 | -0.6596574 | 6.9556234 | 2.301414 | 0.006836122 |  |  |  |  | 0.0568509 | 281.9722 |  | 31185.13575 | 25020.0795
| 227.5909 | -0.6595313 | 6.9566419 | 1.325923 | 0.006959635 |  |  |  |  | 0.0578694 | 266.006 |  | 31185.13575 | 25020.0795
SurfaceFindCoarse | 227.786 | -0.659406 | 6.9576531 | 1.520872 | 0.007083245 |  |  |  |  | 0.0588806 | 250.4087 |  | 31185.13575 | 25020.0795
| 228.2737 | -0.6596085 | 6.9697356 | 2.475494 | 0.006963847 |  |  |  |  | 0.0709631 | 96.65167 | 93.01661 | 31185.13575 | 25020.0795
| 228.5338 | -0.6597329 | 6.9807634 | 2.450979 | 0.006959377 |  |  |  |  | 0.0819909 | 30.3321 | 95.27887 | 31185.13575 | 25020.0795
| 228.2087 | -0.6598585 | 6.991864 | 2.416605 | 0.006956584 |  |  |  |  | 0.0930915 | 20.2801 | 98.98242 | 31185.13575 | 25020.0795
| 228.2737 | -0.6599822 | 7.002686 | 2.324506 | 0.006956238 |  |  |  |  | 0.1039135 | 15.12442 | 102.5988 | 31185.13575 | 25020.0795
| 228.4037 | -0.6601063 | 7.0136178 | 2.218927 | 0.006958526 |  |  |  |  | 0.1148453 | 10.52539 | 106.2917 | 31185.13575 | 25020.0795
| 227.9811 | -0.6602298 | 7.0246253 | 2.158139 | 0.006956448 |  |  |  |  | 0.1258528 | 5.994511 | 109.4201 | 31185.13575 | 25020.0795
End Of Dynamic Ramp | 228.0461 | -0.6603542 | 7.0355571 | 2.091081 | 0.00695592 |  |  |  |  | 0.1367846 | 2.357545 | 104.9314 | 31185.13575 | 25020.0795
| 228.0461 | -0.6604221 | 7.0534739 | 2.074862 | 0.006967442 |  |  |  |  | 0.1547014 | 0.1183932 | 96.13441 | 31185.13575 | 25020.0795
| 228.0461 | -0.6604221 | 7.0642966 | 2.082678 | 0.006961316 |  |  |  |  | 0.1655241 | 0.1278205 |  | 31185.13575 | 25020.0795
| 228.6313 | -0.6604221 | 7.0743494 | 2.007768 | 0.006969525 |  |  |  |  | 0.1755769 | 0.3298728 |  | 31185.13575 | 25020.0795
| 227.7535 | -0.6604221 | 7.0852872 | 2.025784 | 0.006968163 |  |  |  |  | 0.1865147 | 0.1363145 |  | 31185.13575 | 25020.0795
| 228.5988 | -0.6604221 | 7.0962364 | 2.060594 | 0.006965481 |  |  |  |  | 0.1974639 | -0.02999431 |  | 31185.13575 | 25020.0795
| 228.4687 | -0.6604221 | 7.107248 | 2.06963 | 0.006965681 |  |  |  |  | 0.2084755 | -0.004031336 |  | 31185.13575 | 25020.0795
| 228.4037 | -0.6604221 | 7.1182708 | 2.103591 | 0.006962918 |  |  |  |  | 0.2194983 | -0.07389709 |  | 31185.13575 | 25020.0795
| 228.8589 | -0.6604221 | 7.1292091 | 2.115297 | 0.006962798 |  |  |  |  | 0.2304366 | 0.3775046 | 2.657391 | 31185.13575 | 25020.0795
| 228.3712 | -0.6604221 | 7.1401707 | 2.123145 | 0.006963038 |  |  |  |  | 0.2413982 | 0.3822849 | 1.93784 | 31185.13575 | 25020.0795
| 228.7289 | -0.6604221 | 7.1501908 | 2.183082 | 0.006956551 |  |  |  |  | 0.2514183 | 1.104514 | 1.189361 | 31185.13575 | 25020.0795
| 228.4687 | -0.6602542 | 7.1612003 | 2.177018 | 0.007125975 |  |  |  |  | 0.2624278 | 1.408078 | 0.9300446 | 31185.13575 | 25020.0795
| 228.2087 | -0.6602542 | 7.1721939 | 2.149129 | 0.007130019 |  |  |  |  | 0.2734214 | 1.013232 | 1.064195 | 31185.13575 | 25020.0795
| 228.0786 | -0.6602542 | 7.1830086 | 2.165162 | 0.007128537 |  |  |  |  | 0.2842361 | 0.3046809 | 1.538919 | 31185.13575 | 25020.0795
| 228.3062 | -0.6602542 | 7.193017 | 2.207141 | 0.007123772 |  |  |  |  | 0.2942445 | 0.437325 | 1.820929 | 31185.13575 | 25020.0795
| 228.4037 | -0.6602542 | 7.2039934 | 2.249108 | 0.007119007 |  |  |  |  | 0.3052209 | 0.6250635 | 2.271164 | 31185.13575 | 25020.0795
| 227.916 | -0.6602542 | 7.2140638 | 2.271311 | 0.007116284 |  |  |  |  | 0.3152913 | 1.128077 | 2.580598 | 31185.13575 | 25020.0795
| 228.5338 | -0.6602542 | 7.2248665 | 2.253606 | 0.007118447 |  |  |  |  | 0.326094 | 1.026636 | 2.91907 | 31185.13575 | 25020.0795
| 228.2737 | -0.6602542 | 7.2358318 | 2.284788 | 0.007114563 |  |  |  |  | 0.3370593 | 1.810648 | 3.586497 | 31185.13575 | 25020.0795
| 228.4687 | -0.6602542 | 7.2458885 | 2.271082 | 0.007116004 |  |  |  |  | 0.347116 | 2.112622 | 4.285049 | 31185.13575 | 25020.0795
| 228.7289 | -0.6602542 | 7.2558917 | 2.248298 | 0.007118647 |  |  |  |  | 0.3571192 | 1.582353 | 5.164305 | 31185.13575 | 25020.0795
| 228.4687 | -0.6602542 | 7.2668698 | 2.203848 | 0.007124253 |  |  |  |  | 0.3680973 | 0.4455291 | 5.974323 | 31185.13575 | 25020.0795
| 228.4037 | -0.6602542 | 7.2777561 | 2.269547 | 0.007116285 |  |  |  |  | 0.3789836 | -0.3407841 | 6.594515 | 31185.13575 | 25020.0795
| 228.6313 | -0.6602542 | 7.2877759 | 2.211906 | 0.007123292 |  |  |  |  | 0.3890034 | -0.5902826 | 7.084251 | 31185.13575 | 25020.0795
| 228.7289 | -0.6602542 | 7.297783 | 2.290865 | 0.007113642 |  |  |  |  | 0.3990105 | -0.4432514 | 7.064042 | 31185.13575 | 25020.0795
| 227.9811 | -0.6602542 | 7.3087511 | 2.314812 | 0.007110759 |  |  |  |  | 0.4099786 | -0.182328 | 7.247269 | 31185.13575 | 25020.0795
| 228.5663 | -0.6602542 | 7.3197335 | 2.272438 | 0.007115964 |  |  |  |  | 0.420961 | 0.724981 | 7.410169 | 31185.13575 | 25020.0795
| 228.4037 | -0.6602542 | 7.3305872 | 2.25963 | 0.007117606 |  |  |  |  | 0.4318147 | 0.9218016 | 7.368051 | 31185.13575 | 25020.0795
| 228.4037 | -0.6602542 | 7.3406064 | 2.214574 | 0.007123212 |  |  |  |  | 0.4418339 | 0.6786194 | 6.964693 | 31185.13575 | 25020.0795
| 228.7939 | -0.6602542 | 7.3516528 | 2.274987 | 0.007116165 |  |  |  |  | 0.4528803 | -0.09178139 | 6.200018 | 31185.13575 | 25020.0795
| 227.8835 | -0.6602542 | 7.3625362 | 2.243262 | 0.007120088 |  |  |  |  | 0.4637637 | -0.2999434 | 4.750507 | 31185.13575 | 25020.0795
| 228.4037 | -0.6602542 | 7.3735605 | 2.241857 | 0.007120209 |  |  |  |  | 0.474788 | -0.8024804 | 3.49706 | 31185.13575 | 25020.0795
| 228.8914 | -0.6602542 | 7.3845243 | 2.269453 | 0.007116926 |  |  |  |  | 0.4857518 | -0.7076418 | 2.20866 | 31185.13575 | 25020.0795
| 228.4687 | -0.6602542 | 7.395551 | 2.247883 | 0.007119488 |  |  |  |  | 0.4967785 | -0.2137703 | 1.428131 | 31185.13575 | 25020.0795
| 228.5663 | -0.6602542 | 7.4064686 | 2.305882 | 0.00711244 |  |  |  |  | 0.5076961 | 0.3869319 | 0 | 31185.13575 | 25020.0795
| 228.5988 | -0.6602542 | 7.4175131 | 2.307993 | 0.007112201 |  |  |  |  | 0.5187406 | 0.7429408 | -1.735705 | 31185.13575 | 25020.0795
| 229.184 | -0.6602542 | 7.4283628 | 2.368308 | 0.007104713 |  |  |  |  | 0.5295903 | 1.059455 | -3.012788 | 31185.13575 | 25020.0795
End Of Dynamic Ramp Hold | 228.4362 | -0.6602542 | 7.4392587 | 2.344272 | 0.007107515 | 23442.3 | -0.3599767 |  |  | 0.5404862 | 1.701656 | -4.00577 | 31185.13575 | 25020.0795
| 228.2737 | -0.659336 | 7.4534581 | 2.391054 | 0.00817314 | 28236.67 | -0.4258519 |  |  | 0.5546856 | 1.541509 | -5.38625 | 31185.13575 | 25020.0795
| 228.2412 | -0.6583284 | 7.4635339 | 2.450055 | 0.0093678 | 34823.55 | -0.5064335 |  |  | 0.5647614 | 2.211892 | -5.314546 | 31185.13575 | 25020.0795
| 228.5338 | -0.6573264 | 7.4735542 | 2.529685 | 0.01056012 | 40282.07964 | -0.5954051 |  |  | 0.5747817 | 2.798149 | -5.164305 | 31185.13575 | 25020.0795
| 228.9564 | -0.6562316 | 7.4845014 | 2.696782 | 0.01184981 | 47145.7 | -0.7289178 |  |  | 0.5857289 | 3.930492 | -4.540431 | 31185.13575 | 25020.0795
| 228.7289 | -0.6551278 | 7.4955402 | 2.826938 | 0.01315404 | 52798.5 | -0.8642953 |  |  | 0.5967677 | 5.972646 | -3.534367 | 31185.13575 | 25020.0795
| 228.7939 | -0.6541269 | 7.5055485 | 2.92676 | 0.01433944 | 56730.35 | -0.9894353 |  |  | 0.606776 | 7.931101 | -2.009554 | 31185.13575 | 25020.0795
| 229.2491 | -0.6530298 | 7.5165194 | 3.103957 | 0.0156305 | 58500.74 | -1.174008 |  |  | 0.6177469 | 10.12848 | 0 | 31185.13575 | 25020.0795
| 229.6717 | -0.6520289 | 7.5265293 | 3.269629 | 0.01678555 | 57678.18 | -1.36128 |  |  | 0.6277568 | 11.54285 | 1.444126 | 31185.13575 | 25020.0795
| 230.0619 | -0.6509345 | 7.5374726 | 3.376764 | 0.01810385 | 54222.78 | -1.527375 |  |  | 0.6387001 | 12.56383 | 3.044779 | 31185.13575 | 25020.0795
| 229.7042 | -0.649833 | 7.5484876 | 3.443 | 0.01941247 | 48822.07 | -1.653881 |  |  | 0.6497151 | 12.91575 | 4.398705 | 31185.13575 | 25020.0795
| 229.5742 | -0.6487373 | 7.5594451 | 3.529188 | 0.02071889 | 43389.11 | -1.790052 |  |  | 0.6606726 | 11.67084 | 4.178569 | 31185.13575 | 25020.0795
| 229.9318 | -0.6476412 | 7.5704058 | 3.623963 | 0.02202216 | 39217.83 | -1.935266 |  |  | 0.6716333 | 10.56666 | 3.974163 | 31185.13575 | 25020.0795
| 230.2569 | -0.6465462 | 7.5813558 | 3.772217 | 0.02331419 | 36220.49 | -2.147082 |  |  | 0.6825833 | 9.626868 | 3.694988 | 31185.13575 | 25020.0795
| 230.3219 | -0.6454714 | 7.5921036 | 3.985792 | 0.02457362 | 33453.62 | -2.452523 |  |  | 0.6933311 | 9.228977 | 2.90908 | 31185.13575 | 25020.0795
| 229.8668 | -0.6444386 | 7.6024318 | 3.957907 | 0.02581787 | 31671.79 | -2.453184 |  |  | 0.7036593 | 9.023108 | 2.146367 | 31185.13575 | 25020.0795
| 229.7042 | -0.6433751 | 7.6130666 | 4.120902 | 0.0270784 | 30072.04 | -2.71879 |  |  | 0.7142941 | 9.004756 | 1.008302 | 31185.13575 | 25020.0795
| 229.6067 | -0.6422467 | 7.6243504 | 4.246575 | 0.02840697 | 28806.14 | -2.953139 |  |  | 0.7255779 | 9.724563 | 0.1728374 | 31185.13575 | 25020.0795
| 229.7042 | -0.6411874 | 7.6349437 | 4.266319 | 0.0296765 | 27960.67 | -3.021512 |  |  | 0.7361712 | 9.538578 | -0.9028673 | 31185.13575 | 25020.0795
| 230.5821 | -0.6401709 | 7.6451087 | 4.350049 | 0.03088368 | 27565.51 | -3.215749 |  |  | 0.7463362 | 8.948074 | -1.499134 | 31185.13575 | 25020.0795
| 230.7121 | -0.6390854 | 7.6559641 | 4.45588 | 0.03217279 | 27367.37 | -3.47645 |  |  | 0.7571916 | 7.874828 | -1.749526 | 31185.13575 | 25020.0795
| 230.9072 | -0.6380806 | 7.6660122 | 4.555239 | 0.03336435 | 27258.8 | -3.740563 |  |  | 0.7672397 | 7.111409 | -1.769191 | 31185.13575 | 25020.0795
| 230.9072 | -0.6369837 | 7.6769813 | 4.702908 | 0.03465995 | 27116.44 | -4.142581 |  |  | 0.7782088 | 7.819472 | -1.923389 | 31185.13575 | 25020.0795
| 230.6796 | -0.6358828 | 7.6879898 | 4.714059 | 0.03597603 | 26931.77 | -4.217359 |  |  | 0.7892173 | 7.764771 | -1.650322 | 31185.13575 | 25020.0795
| 231.4924 | -0.6347872 | 7.698946 | 4.849023 | 0.03727591 | 26882.83 | -4.635729 |  |  | 0.8001735 | 7.800615 | -0.9992437 | 31185.13575 | 25020.0795
| 231.2973 | -0.6336963 | 7.7098548 | 4.973978 | 0.03856459 | 26606.89 | -5.035677 |  |  | 0.8110823 | 8.284135 | -0.1926981 | 31185.13575 | 25020.0795
| 231.0372 | -0.6325942 | 7.7208759 | 5.059021 | 0.03987451 | 26572.44 | -5.36439 |  |  | 0.8221034 | 8.497825 | 0.4368874 | 31185.13575 | 25020.0795
| 231.3949 | -0.6314986 | 7.7318323 | 5.258383 | 0.04116152 | 26518.81 | -6.160378 |  |  | 0.8330598 | 8.788832 | 1.213712 | 31185.13575 | 25020.0795
| 231.0698 | -0.6303968 | 7.7428499 | 5.297764 | 0.0424779 | 26410.47 | -6.345341 |  |  | 0.8440774 | 9.105558 | 1.88754 | 31185.13575 | 25020.0795
| 230.7446 | -0.6292981 | 7.7538366 | 5.313489 | 0.04379063 | 26314.47 | -6.426511 |  |  | 0.8550641 | 8.975964 | 2.472078 | 31185.13575 | 25020.0795
| 230.9072 | -0.6282049 | 7.7647687 | 5.379746 | 0.04509829 | 26236.14 | -6.732448 |  |  | 0.8659962 | 8.157484 | 2.918435 | 31185.13575 | 25020.0795
| 231.5249 | -0.6271174 | 7.7756441 | 5.51912 | 0.04638525 | 26129.49 | -7.409198 |  |  | 0.8768716 | 7.408721 | 3.347139 | 31185.13575 | 25020.0795
| 230.9722 | -0.6261106 | 7.7857122 | 5.582706 | 0.04757829 | 26077.43 | -7.745644 |  |  | 0.8869397 | 6.993195 | 3.720876 | 31185.13575 | 25020.0795
| 231.6225 | -0.6250147 | 7.7966709 | 5.641717 | 0.04888868 | 26003.54 | -8.059067 |  |  | 0.8978984 | 6.589249 | 3.655595 | 31185.13575 | 25020.0795
| 231.5249 | -0.6240045 | 7.8067727 | 5.690883 | 0.05008852 | 25974.34 | -8.334776 |  |  | 0.9080002 | 5.853438 | 3.504596 | 31185.13575 | 25020.0795
| 232.0126 | -0.6229005 | 7.8178124 | 5.819835 | 0.05139881 | 25914.88 | -9.128846 |  |  | 0.9190399 | 6.277613 | 3.451101 | 31185.13575 | 25020.0795
| 232.2727 | -0.6218068 | 7.8287501 | 5.843347 | 0.0527091 | 25758.64 | -9.19596 |  |  | 0.9299776 | 6.868043 | 3.339733 | 31185.13575 | 25020.0795
| 232.7929 | -0.6208062 | 7.8387554 | 5.959836 | 0.05389198 | 25702 | -9.984609 |  |  | 0.9399829 | 6.785299 | 3.149343 | 31185.13575 | 25020.0795
| 233.0855 | -0.6198038 | 7.8487802 | 6.102026 | 0.05507349 | 25558.18 | -11.04176 |  |  | 0.9500077 | 6.472904 | 2.857487 | 31185.13575 | 25020.0795
| 232.5978 | -0.6187057 | 7.8597604 | 6.048682 | 0.05639721 | 25359.91 | -10.39637 |  |  | 0.9609879 | 6.917272 | 2.565213 | 31185.13575 | 25020.0795
| 232.5978 | -0.6176031 | 7.8707868 | 6.209163 | 0.05769852 | 25210.15 | -11.63234 |  |  | 0.9720143 | 6.869659 | 2.23921 | 31185.13575 | 25020.0795
| 232.2727 | -0.6165052 | 7.8817657 | 6.278468 | 0.05900501 | 25028.77 | -12.07173 |  |  | 0.9829932 | 7.400752 | 2.060448 | 31185.13575 | 25020.0795
| 232.3702 | -0.6155028 | 7.89179 | 6.373021 | 0.06019527 | 24832.99 | -12.78838 |  |  | 0.9930175 | 7.120947 | 1.887682 | 31185.13575 | 25020.0795
| 232.0126 | -0.6144296 | 7.9025222 | 6.331433 | 0.0614899 | 24678.4 | -12.09679 |  |  | 1.0037497 | 6.863549 | 1.854902 | 31185.13575 | 25020.0795
| 231.6875 | -0.613326 | 7.913558 | 6.547791 | 0.06278195 | 24493.34 | -14.18353 |  |  | 1.0147855 | 6.346914 | 1.910633 | 31185.13575 | 25020.0795
| 231.72 | -0.6122414 | 7.9244037 | 6.58717 | 0.06408056 | 24309.85 | -14.28272 |  |  | 1.0256312 | 6.444304 | 1.919323 | 31185.13575 | 25020.0795
| 231.85 | -0.6112385 | 7.9344324 | 6.609911 | 0.06527836 | 24113.6 | -14.16475 |  |  | 1.0356599 | 6.720046 | 1.927702 | 31185.13575 | 25020.0795
| 232.5978 | -0.6101341 | 7.9454769 | 6.769525 | 0.0665798 | 23930.35 | -15.84914 |  |  | 1.0467044 | 6.381783 | 2.058903 | 31185.13575 | 25020.0795
| 232.2727 | -0.6090346 | 7.9564716 | 6.81387 | 0.06789345 | 23786 | -16.01701 |  |  | 1.0576991 | 6.68696 | 2.308731 | 31185.13575 | 25020.0795
| 233.2481 | -0.6079779 | 7.9670388 | 6.847835 | 0.06915918 | 23666.59 | -16.06427 |  |  | 1.0682663 | 6.562031 | 2.350524 | 31185.13575 | 25020.0795
| 232.988 | -0.6069775 | 7.9770431 | 6.961374 | 0.07035079 | 23656.07 | -17.52377 |  |  | 1.0782706 | 6.737249 | 2.32099 | 31185.13575 | 25020.0795
| 232.9555 | -0.6059763 | 7.9870551 | 7.060938 | 0.07152813 | 23575.67 | -18.79246 |  |  | 1.0882826 | 6.552568 | 2.24806 | 31185.13575 | 25020.0795
| 233.2806 | -0.6049425 | 7.9973929 | 7.106146 | 0.07276325 | 23550.64 | -19.18306 |  |  | 1.0986204 | 6.879622 | 2.33097 | 31185.13575 | 25020.0795
| 233.6057 | -0.6038857 | 8.0079611 | 7.151413 | 0.0740247 | 23466.41 | -19.45009 |  |  | 1.1091886 | 6.735029 | 2.214334 | 31185.13575 | 25020.0795
| 233.3781 | -0.6028763 | 8.0180547 | 7.208323 | 0.07522737 | 23440.02 | -20.08135 |  |  | 1.1192822 | 6.110993 | 1.994382 | 31185.13575 | 25020.0795
| 233.4757 | -0.6017879 | 8.0289387 | 7.250635 | 0.07653074 | 23415.37 | -20.38873 |  |  | 1.1301662 | 6.049537 | 1.74019 | 31185.13575 | 25020.0795
| 233.6057 | -0.6007806 | 8.0390118 | 7.297558 | 0.07773074 | 23423.72 | -20.9058 |  |  | 1.1402393 | 5.495264 | 1.46131 | 31185.13575 | 25020.0795
| 233.7683 | -0.5996976 | 8.0498416 | 7.408601 | 0.07901469 | 23508.12 | -23.08595 |  |  | 1.1510691 | 4.698466 | 1.155874 | 31185.13575 | 25020.0795
| 233.7683 | -0.5986945 | 8.0598731 | 7.405611 | 0.08021747 | 23532.18 | -22.48983 |  |  | 1.1611006 | 4.394498 | 0.8199832 | 31185.13575 | 25020.0795
| 233.4106 | -0.5975863 | 8.0709548 | 7.544944 | 0.08152953 | 23532.68 | -25.42826 |  |  | 1.1721823 | 4.61541 | 0.5262784 | 31185.13575 | 25020.0795
| 233.3781 | -0.5964921 | 8.0818966 | 7.54718 | 0.08284299 | 23542.02 | -24.74542 |  |  | 1.1831241 | 5.366201 | 0.3798941 | 31185.13575 | 25020.0795
| 232.6953 | -0.5953924 | 8.0928943 | 7.593588 | 0.08415364 | 23609.25 | -25.48115 |  |  | 1.1941218 | 4.984302 | 0.1023138 | 31185.13575 | 25020.0795
| 233.183 | -0.5943057 | 8.1037607 | 7.655151 | 0.08545191 | 23739.31 | -26.92442 |  |  | 1.2049882 | 4.977223 | -0.202577 | 31185.13575 | 25020.0795
| 233.1505 | -0.5932993 | 8.1138244 | 7.686963 | 0.08665284 | 23886.5 | -27.64337 |  |  | 1.2150519 | 4.498658 | -0.4690778 | 31185.13575 | 25020.0795
| 232.988 | -0.5922021 | 8.1247969 | 7.812256 | 0.08795133 | 24006.11 | -31.62096 |  |  | 1.2260244 | 4.231642 | -0.5308085 | 31185.13575 | 25020.0795
| 233.3781 | -0.5911196 | 8.135622 | 7.873102 | 0.08924232 | 24135.29 | -33.59997 |  |  | 1.2368495 | 4.793299 | -0.4930668 | 31185.13575 | 25020.0795
| 233.2806 | -0.5901058 | 8.1457599 | 7.897989 | 0.09045323 | 24237.69 | -34.01678 |  |  | 1.2469874 | 4.804223 | -0.390869 | 31185.13575 | 25020.0795
| 234.0934 | -0.5890263 | 8.1565544 | 8.046815 | 0.09173196 | 24350.41 | -41.07042 |  |  | 1.2577819 | 5.537478 | -0.1935661 | 31185.13575 | 25020.0795
| 234.0284 | -0.5880118 | 8.1666999 | 8.070705 | 0.09294136 | 24533.98 | -42.13277 |  |  | 1.2679274 | 6.401561 | 0 | 31185.13575 | 25020.0795
| 234.5811 | -0.5869198 | 8.1776198 | 8.126508 | 0.09424355 | 24693.17 | -45.13491 |  |  | 1.2788473 | 6.62367 | 0.06373276 | 31185.13575 | 25020.0795
| 234.9387 | -0.5858298 | 8.1885195 | 8.183724 | 0.095545 | 24872.38 | -48.81021 |  |  | 1.289747 | 6.185187 | 0.2848938 | 31185.13575 | 25020.0795
| 234.0609 | -0.5848183 | 8.1986348 | 8.186099 | 0.0967553 | 24985.2 | -47.70509 |  |  | 1.2998623 | 5.460733 | 0.5023063 | 31185.13575 | 25020.0795
| 234.0934 | -0.5837323 | 8.209495 | 8.228619 | 0.09805281 | 25072.72 | -49.4862 |  |  | 1.3107225 | 4.950079 | 0.9315566 | 31185.13575 | 25020.0795
| 234.516 | -0.5827271 | 8.2195467 | 8.307934 | 0.09924608 | 25215.91 | -55.79632 |  |  | 1.3207742 | 4.340964 | 1.20248 | 31185.13575 | 25020.0795
| 234.5811 | -0.5816325 | 8.2304924 | 8.30936 | 0.1005609 | 25390.45 | -54.77679 |  |  | 1.3317199 | 3.811316 | 1.438982 | 31185.13575 | 25020.0795
| 234.386 | -0.5806294 | 8.2405238 | 8.413741 | 0.1017486 | 25558.76 | -66.03036 |  |  | 1.3417513 | 3.601795 | 1.522655 | 31185.13575 | 25020.0795
| 234.0609 | -0.5795385 | 8.2514333 | 8.453964 | 0.1030519 | 25701.57 | -69.6541 |  |  | 1.3526608 | 4.043513 | 1.571838 | 31185.13575 | 25020.0795
| 234.0934 | -0.5784251 | 8.2625671 | 8.560853 | 0.1043724 | 25834.11 | -86.4267 |  |  | 1.3637946 | 4.438168 | 1.589475 | 31185.13575 | 25020.0795
| 233.6057 | -0.5772299 | 8.2745189 | 8.525528 | 0.1057901 | 25950.32 | -75.01555 |  |  | 1.3757464 | 4.767169 | 1.783413 | 31185.13575 | 25020.0795
| 233.8658 | -0.5761359 | 8.2854585 | 8.619152 | 0.1071121 | 26087.42 | -90.8557 |  |  | 1.386686 | 4.520785 | 1.943481 | 31185.13575 | 25020.0795
| 233.9633 | -0.5750216 | 8.2966018 | 8.738848 | 0.108429 | 26177.94 | -122.5034 |  |  | 1.3978293 | 4.844429 | 2.128649 | 31185.13575 | 25020.0795
| 234.7111 | -0.5739384 | 8.3074341 | 8.738497 | 0.1097302 | 26282.28 | -113.7871 |  |  | 1.4086616 | 5.117163 | 2.168164 | 31185.13575 | 25020.0795
| 234.9387 | -0.5728406 | 8.3184118 | 8.885044 | 0.1110261 | 26353.02 | -186.346 |  |  | 1.4196393 | 5.100912 | 2.147586 | 31185.13575 | 25020.0795
| 235.4264 | -0.5717491 | 8.3293272 | 8.94421 | 0.1123288 | 26377.71 | -216.5887 |  |  | 1.4305547 | 5.881521 | 2.123192 | 31185.13575 | 25020.0795
| 234.7436 | -0.5706383 | 8.3404346 | 8.901024 | 0.113667 | 26400.44 | -149.3066 |  |  | 1.4416621 | 5.609568 | 2.154224 | 31185.13575 | 25020.0795
| 234.5485 | -0.5695813 | 8.3510045 | 8.906017 | 0.1149361 | 26405.85 | -134.217 |  |  | 1.452232 | 5.060044 | 2.266314 | 31185.13575 | 25020.0795
| 234.451 | -0.5684412 | 8.3624056 | 9.080779 | 0.1162715 | 26442.13 | -277.4122 |  |  | 1.4636331 | 4.219679 | 2.269848 | 31185.13575 | 25020.0795
| 233.6057 | -0.5673834 | 8.372984 | 9.119286 | 0.1175421 | 26495.82 | -300.5988 |  |  | 1.4742115 | 3.947183 | 2.167207 | 31185.13575 | 25020.0795
| 233.9633 | -0.5663775 | 8.3830432 | 9.156447 | 0.1187429 | 26543.9 | -327.2379 |  |  | 1.4842707 | 4.013605 | 2.014734 | 31185.13575 | 25020.0795
| 234.1259 | -0.565375 | 8.3930676 | 9.218261 | 0.1199373 | 26618.47 | -481.3878 |  |  | 1.4942951 | 3.898333 | 1.893166 | 31185.13575 | 25020.0795
| 234.2884 | -0.5642698 | 8.4041194 | 9.336216 | 0.1212457 | 26656.92 | 14792.79 | -1247.162 |  | 1.5053469 | 4.917297 | 1.742902 | 31185.13575 | 25020.0795
| 234.1909 | -0.5631741 | 8.4149993 | 9.353814 | 0.1225572 | 26722.69 | -5122.084 |  |  | 1.5162268 | 6.293244 | 1.623121 | 31185.13575 | 25020.0795
| 234.7111 | -0.5620583 | 8.425973 | 9.428083 | 0.1238826 | 26741.62 | 1329.482 | -2013.648 |  | 1.5272005 | 6.033859 | 1.476769 | 31185.13575 | 25020.0795
| 234.8412 | -0.5610297 | 8.4359759 | 9.515364 | 0.1251049 | 26745.65 | 499.6888 | -4565.898 |  | 1.5372034 | 5.708841 | 1.359045 | 31185.13575 | 25020.0795
| 235.0687 | -0.5599124 | 8.4467483 | 9.587195 | 0.1264379 | 26792.15 | 343.0555 | -14571.42 |  | 1.5479758 | 5.852038 | 1.143223 | 31185.13575 | 25020.0795
| 235.849 | -0.5588455 | 8.4569155 | 9.589716 | 0.1277174 | 26840.87 | 439.4549 | -6001.834 |  | 1.558143 | 5.784211 | 0.9821171 | 31185.13575 | 25020.0795
| 235.849 | -0.5576795 | 8.4679101 | 9.605352 | 0.1291121 | 26822.82 | 599.4942 | -3668.972 |  | 1.5691376 | 5.041539 | 0.796069 | 31185.13575 | 25020.0795
| 236.0766 | -0.5565192 | 8.4787259 | 9.715678 | 0.1304914 | 26793.1 | 316.4095 | -53200.45 |  | 1.5799534 | 4.348744 | 0.6876146 | 31185.13575 | 25020.0795
| 236.1416 | -0.555315 | 8.4898339 | 9.774601 | 0.1319275 | 26792.85 | 282.8845 | 25606.8 |  | 1.5910614 | 4.454278 | 0.5338715 | 31185.13575 | 25020.0795
| 235.9791 | -0.5541114 | 8.5008055 | 9.827863 | 0.1333613 | 26801.53 | 262.7185 | 12387.67 |  | 1.602033 | 4.184811 | 0.3598934 | 31185.13575 | 25020.0795
| 235.5239 | -0.5529062 | 8.5116727 | 9.920053 | 0.1347978 | 26831.98 | 201.629 | 4371.317 |  | 1.6129002 | 4.218023 | 0.2136121 | 31185.13575 | 25020.0795
| 235.2313 | -0.5517762 | 8.5217689 | 9.89227 | 0.1361548 | 26863.36 | 276.0321 | 15622.11 |  | 1.6229964 | 4.325869 | 0.1645075 | 31185.13575 | 25020.0795
| 234.516 | -0.5505364 | 8.5327162 | 10.03322 | 0.1376215 | 26983.61 | 166.4739 | 2845.593 |  | 1.6339437 | 4.974018 | 0.1166444 | 31185.13575 | 25020.0795
| 234.451 | -0.5492813 | 8.5436805 | 10.04732 | 0.1391254 | 27133.7 | 171.9942 | 3025.452 |  | 1.644908 | 4.988673 | 0.1158894 | 31185.13575 | 25020.0795
| 234.8412 | -0.5480175 | 8.554608 | 10.14186 | 0.1406273 | 27260.22 | 139.5025 | 2124.171 |  | 1.6558355 | 5.020351 | 0.1150516 | 31185.13575 | 25020.0795
| 234.5811 | -0.5468475 | 8.5646171 | 10.14591 | 0.1420265 | 27455.92 | 143.5054 | 2231.94 |  | 1.6658446 | 4.972425 | 0.160492 | 31185.13575 | 25020.0795
| 235.1988 | -0.5455625 | 8.5755001 | 10.22318 | 0.1435619 | 27710.75 | 120.8935 | 1767.724 |  | 1.6767276 | 4.788285 | 0.2514962 | 31185.13575 | 25020.0795
| 235.2638 | -0.544367 | 8.5855303 | 10.26523 | 0.1449869 | 27949.33 | 112.4799 | 1625.906 |  | 1.6867578 | 4.575612 | 0.4333595 | 31185.13575 | 25020.0795
| 235.0037 | -0.5430618 | 8.5963247 | 10.35759 | 0.1464746 | 28107.26 | 98.1971 | 1383.527 |  | 1.6975522 | 4.778482 | 0.6817899 | 31185.13575 | 25020.0795
| 235.6865 | -0.5418113 | 8.6064947 | 10.44303 | 0.1480253 | 28438.16 | 85.41424 | 1203.581 |  | 1.7077222 | 4.999007 | 0.8161886 | 31185.13575 | 25020.0795
| 236.0766 | -0.5405677 | 8.6164987 | 10.52781 | 0.149503 | 28731.34 | 76.25992 | 1082.518 |  | 1.7177262 | 5.819489 | 0.974093 | 31185.13575 | 25020.0795
| 236.7919 | -0.5391992 | 8.6275008 | 10.46649 | 0.1511531 | 29035.86 | 84.24486 | 1212.441 |  | 1.7287283 | 5.904623 | 1.085617 | 31185.13575 | 25020.0795
| 236.987 | -0.5379428 | 8.6375052 | 10.56374 | 0.1526474 | 29271.62 | 75.11521 | 1083.956 |  | 1.7387327 | 5.830774 | 1.262513 | 31185.13575 | 25020.0795
| 236.6618 | -0.5365587 | 8.6484044 | 10.61082 | 0.1542747 | 29500.17 | 72.56575 | 1052.449 |  | 1.7496319 | 5.299571 | 1.393346 | 31185.13575 | 25020.0795
| 237.1495 | -0.5351224 | 8.6595551 | 10.64151 | 0.1560145 | 29754.57 | 71.60455 | 1044.806 |  | 1.7607826 | 4.868941 | 1.498611 | 31185.13575 | 25020.0795
| 236.5643 | -0.5337136 | 8.670467 | 10.75469 | 0.1576905 | 29960.73 | 64.85604 | 952.5396 |  | 1.7716945 | 4.301966 | 1.557776 | 31185.13575 | 25020.0795
| 236.2392 | -0.5322777 | 8.6814075 | 10.87165 | 0.1593935 | 30203.17 | 59.02542 | 877.3583 |  | 1.782635 | 4.645231 | 1.530185 | 31185.13575 | 25020.0795
| 235.5564 | -0.5308222 | 8.6923632 | 10.85142 | 0.1611443 | 30449.1 | 61.47043 | 915.0663 |  | 1.7935907 | 5.372272 | 1.392332 | 31185.13575 | 25020.0795
| 236.0441 | -0.5293529 | 8.7033315 | 10.8939 | 0.1628991 | 30690.63 | 60.35463 | 903.8571 |  | 1.804559 | 5.630004 | 1.386983 | 31185.13575 | 25020.0795
| 235.719 | -0.5279804 | 8.7134533 | 10.96433 | 0.1645216 | 30878.38 | 57.99099 | 873.2849 |  | 1.8146808 | 5.607293 | 1.359232 | 31185.13575 | 25020.0795
| 235.849 | -0.5265221 | 8.7240932 | 11.04304 | 0.1662707 | 31064.31 | 55.67133 | 842.8875 |  | 1.8253207 | 5.14317 | 1.416305 | 31185.13575 | 25020.0795
| 235.8815 | -0.5249701 | 8.7353465 | 11.12487 | 0.1681221 | 31305.25 | 53.29766 | 814.1307 |  | 1.836574 | 5.396558 | 1.345335 | 31185.13575 | 25020.0795
| 236.4668 | -0.5235582 | 8.7454371 | 11.22761 | 0.1697854 | 31482.79 | 50.49076 | 777.6718 |  | 1.8466646 | 5.375407 | 1.317657 | 31185.13575 | 25020.0795
| 237.117 | -0.5220646 | 8.7559888 | 11.30734 | 0.1715795 | 31702.23 | 48.75204 | 756.8497 |  | 1.8572163 | 6.219245 | 1.289743 | 31185.13575 | 25020.0795
| 237.6697 | -0.5204826 | 8.7671114 | 11.35806 | 0.1734631 | 31902.69 | 48.24308 | 751.1986 |  | 1.8683389 | 7.014575 | 1.240252 | 31185.13575 | 25020.0795
| 237.6372 | -0.5189056 | 8.7780098 | 11.459 | 0.1753413 | 32052.04 | 46.44228 | 726.5878 |  | 1.8792373 | 7.358266 | 1.210294 | 31185.13575 | 25020.0795
| 237.3771 | -0.5173008 | 8.7890122 | 11.43653 | 0.1772711 | 32187.24 | 48.47633 | 751.7529 |  | 1.8902397 | 6.899585 | 1.200949 | 31185.13575 | 25020.0795
| 238.0924 | -0.5158255 | 8.7990223 | 11.50982 | 0.1790312 | 32287.83 | 47.56582 | 737.5049 |  | 1.9002498 | 6.069525 | 1.191748 | 31185.13575 | 25020.0795
| 237.9948 | -0.5141939 | 8.8099645 | 11.59763 | 0.1809738 | 32352.52 | 46.59692 | 720.7546 |  | 1.911192 | 5.10494 | 1.077017 | 31185.13575 | 25020.0795
| 237.5397 | -0.5125455 | 8.8208907 | 11.67516 | 0.1829437 | 32446.66 | 45.88675 | 708.6301 |  | 1.9221182 | 4.768903 | 0.9240453 | 31185.13575 | 25020.0795
| 237.5397 | -0.5110191 | 8.8309104 | 11.70856 | 0.1847683 | 32474.89 | 46.48161 | 711.3992 |  | 1.9321379 | 4.997193 | 0.7931816 | 31185.13575 | 25020.0795
| 237.9623 | -0.5094741 | 8.8409481 | 11.77692 | 0.1866063 | 32499.6 | 46.15672 | 702.3786 |  | 1.9421756 | 5.056077 | 0.6446511 | 31185.13575 | 25020.0795
| 236.9544 | -0.5078056 | 8.8516722 | 11.83774 | 0.1886057 | 32521.62 | 46.18484 | 697.3542 |  | 1.9528997 | 4.917407 | 0.518139 | 31185.13575 | 25020.0795
| 237.2145 | -0.5062318 | 8.8617012 | 11.90585 | 0.1904808 | 32546.95 | 45.90974 | 689.1923 |  | 1.9629287 | 5.893188 | 0.4342001 | 31185.13575 | 25020.0795
| 237.3121 | -0.504625 | 8.8718193 | 11.93661 | 0.1924053 | 32571.05 | 46.64078 | 693.2967 |  | 1.9730468 | 5.343677 | 0.3126615 | 31185.13575 | 25020.0795
| 236.6943 | -0.502871 | 8.8827591 | 12.04038 | 0.1944941 | 32590.38 | 45.66287 | 676.0321 |  | 1.9839866 | 5.22782 | 0.2126352 | 31185.13575 | 25020.0795
| 236.8569 | -0.5010863 | 8.8937588 | 12.12601 | 0.1966227 | 32638.8 | 45.11391 | 665.134 |  | 1.9949863 | 5.283702 | 0.1339578 | 31185.13575 | 25020.0795
| 236.6293 | -0.4992958 | 8.9046801 | 12.18653 | 0.1987609 | 32730.24 | 45.03695 | 661.4175 |  | 2.0059076 | 5.699305 | 0.09486048 | 31185.13575 | 25020.0795
| 237.3771 | -0.4974701 | 8.9156976 | 12.24412 | 0.200942 | 32848.55 | 44.97225 | 658.6817 |  | 2.0169251 | 5.742421 | 0.05646757 | 31185.13575 | 25020.0795
| 238.1574 | -0.4956319 | 8.9266701 | 12.37383 | 0.2031285 | 33021.34 | 43.19906 | 637.6095 |  | 2.0278976 | 5.808003 | 0.09352878 | 31185.13575 | 25020.0795
| 238.8401 | -0.4937849 | 8.937573 | 12.42572 | 0.2053365 | 33215.44 | 43.07618 | 636.6258 |  | 2.0388005 | 6.471651 | 0.09301255 | 31185.13575 | 25020.0795
| 238.515 | -0.4920631 | 8.9476325 | 12.45486 | 0.2073963 | 33435.29 | 43.23754 | 640.1636 |  | 2.04886 | 6.509195 | 0.1111818 | 31185.13575 | 25020.0795
| 238.9702 | -0.4901759 | 8.9585441 | 12.52258 | 0.2096504 | 33695.33 | 42.65434 | 635.6412 |  | 2.0597716 | 6.067771 | 0.0553939 | 31185.13575 | 25020.0795
| 238.7751 | -0.4882663 | 8.9694628 | 12.63929 | 0.2119251 | 33938.19 | 41.27655 | 621.0696 |  | 2.0706903 | 6.119693 | 0.03677521 | 31185.13575 | 25020.0795
| 239.0677 | -0.4864842 | 8.9795372 | 12.74559 | 0.2140429 | 34181.61 | 40.10882 | 609.2916 |  | 2.0807647 | 6.703505 | 0.03665756 | 31185.13575 | 25020.0795
| 238.8401 | -0.4845257 | 8.9904914 | 12.77624 | 0.2163887 | 34443.97 | 40.2985 | 613.6625 |  | 2.0917189 | 7.127108 | 0.03651738 | 31185.13575 | 25020.0795
| 238.6451 | -0.4827096 | 9.0005596 | 12.86143 | 0.218553 | 34672.46 | 39.60249 | 606.891 |  | 2.1017871 | 6.694933 | 0 | 31185.13575 | 25020.0795
| 238.4175 | -0.4807039 | 9.0115513 | 12.94058 | 0.2209472 | 34916.09 | 39.11922 | 602.5577 |  | 2.1127788 | 7.1964 | -0.05432594 | 31185.13575 | 25020.0795
| 237.9623 | -0.4786748 | 9.0225564 | 12.99589 | 0.2233352 | 35102.98 | 39.10802 | 602.3885 |  | 2.1237839 | 6.96211 | -0.0540526 | 31185.13575 | 25020.0795
| 236.987 | -0.4766357 | 9.0334709 | 13.11928 | 0.2258008 | 35299.87 | 38.16604 | 591.1674 |  | 2.1346984 | 7.009124 | -0.05368122 | 31185.13575 | 25020.0795
| 237.3121 | -0.4745816 | 9.0444347 | 13.20875 | 0.228253 | 35416.83 | 37.86678 | 585.6765 |  | 2.1456622 | 6.744541 | -0.03549924 | 31185.13575 | 25020.0795
| 237.6372 | -0.4725079 | 9.0553174 | 13.19058 | 0.2307397 | 35522.46 | 39.04105 | 597.4461 |  | 2.1565449 | 6.522613 | 0.01760239 | 31185.13575 | 25020.0795
| 238.8401 | -0.4703812 | 9.0663545 | 13.37381 | 0.2332606 | 35620.02 | 37.57066 | 577.5576 |  | 2.167582 | 6.806913 | 0.01745226 | 31185.13575 | 25020.0795
| 239.0677 | -0.4682577 | 9.0772555 | 13.43229 | 0.2358116 | 35786.08 | 37.63413 | 577.6081 |  | 2.178483 | 6.818826 | 0.01733085 | 31185.13575 | 25020.0795
| 239.8805 | -0.4662482 | 9.0874806 | 13.52958 | 0.2381943 | 35902.06 | 37.24045 | 571.3923 |  | 2.1887081 | 7.247436 | 0.01721111 | 31185.13575 | 25020.0795
| 239.783 | -0.4640505 | 9.0985016 | 13.61836 | 0.2408181 | 36053.17 | 37.00111 | 567.4703 |  | 2.1997291 | 7.522117 | 0.01708791 | 31185.13575 | 25020.0795
| 240.2056 | -0.4619432 | 9.108998 | 13.63818 | 0.2433639 | 36207.44 | 37.52803 | 572.7783 |  | 2.2102255 | 7.155253 | 0.03393294 | 31185.13575 | 25020.0795
| 240.4657 | -0.4598321 | 9.11941 | 13.76968 | 0.245852 | 36334.98 | 36.78712 | 562.7628 |  | 2.2206375 | 7.176932 | 0.05056996 | 31185.13575 | 25020.0795
| 239.913 | -0.4576578 | 9.1299414 | 13.78064 | 0.2484644 | 36504.47 | 37.39433 | 569.2926 |  | 2.2311689 | 7.385298 | 0.08374122 | 31185.13575 | 25020.0795
| 239.9455 | -0.4555862 | 9.1399577 | 13.86311 | 0.2509381 | 36679.12 | 37.13381 | 566.1025 |  | 2.2411852 | 6.329939 | 0.09993439 | 31185.13575 | 25020.0795
| 239.9455 | -0.4534864 | 9.1499801 | 13.90357 | 0.2534526 | 36899.68 | 37.28425 | 568.7315 |  | 2.2512076 | 5.883544 | 0.08291713 | 31185.13575 | 25020.0795
| 239.783 | -0.4511614 | 9.1609629 | 13.97765 | 0.2562263 | 37131.43 | 37.14334 | 567.7978 |  | 2.2621904 | 5.594417 | 0.08251115 | 31185.13575 | 25020.0795
| 239.5554 | -0.4488341 | 9.1718256 | 14.1064 | 0.2590031 | 37338.51 | 36.47778 | 560.1696 |  | 2.2730531 | 5.66021 | 0.1148539 | 31185.13575 | 25020.0795
| 238.8401 | -0.4466354 | 9.181989 | 14.09648 | 0.2616307 | 37490.12 | 37.27889 | 568.6654 |  | 2.2832165 | 6.037737 | 0.1793544 | 31185.13575 | 25020.0795
| 239.0677 | -0.4442274 | 9.1929971 | 14.3091 | 0.2644898 | 37662.94 | 35.87775 | 551.6299 |  | 2.2942246 | 6.193102 | 0.2429145 | 31185.13575 | 25020.0795
| 238.1899 | -0.4418229 | 9.2038901 | 14.28737 | 0.2673788 | 37835.75 | 36.80663 | 561.7097 |  | 2.3051176 | 6.800928 | 0.2573628 | 31185.13575 | 25020.0795
| 238.7751 | -0.4393722 | 9.2148743 | 14.46048 | 0.2702922 | 37985.83 | 35.89197 | 549.8671 |  | 2.3161018 | 7.278046 | 0.2554979 | 31185.13575 | 25020.0795
| 239.2628 | -0.4368776 | 9.225919 | 14.55705 | 0.2732656 | 38107.06 | 35.781 | 546.6935 |  | 2.3271465 | 7.766876 | 0.237609 | 31185.13575 | 25020.0795
| 240.0756 | -0.4343927 | 9.2368069 | 14.62713 | 0.2762383 | 38199.45 | 35.94587 | 546.1249 |  | 2.3380344 | 8.13056 | 0.2041222 | 31185.13575 | 25020.0795
| 239.913 | -0.4320843 | 9.2468293 | 14.67002 | 0.2790009 | 38313 | 36.26097 | 548.0707 |  | 2.3480568 | 7.929769 | 0.2182092 | 31185.13575 | 25020.0795
| 240.7258 | -0.4295387 | 9.2577599 | 14.71925 | 0.2820498 | 38383.37 | 36.66035 | 549.6279 |  | 2.3589874 | 7.717782 | 0.2315904 | 31185.13575 | 25020.0795
| 241.246 | -0.4269867 | 9.2685994 | 14.82321 | 0.285097 | 38459.82 | 36.55001 | 545.5847 |  | 2.3698269 | 6.798061 | 0.2141888 | 31185.13575 | 25020.0795
| 241.4086 | -0.4245794 | 9.2787069 | 14.88589 | 0.287974 | 38550.12 | 36.74094 | 545.527 |  | 2.3799344 | 6.570655 | 0.1973092 | 31185.13575 | 25020.0795
| 241.6036 | -0.4219681 | 9.2895592 | 14.9819 | 0.2910967 | 38634.41 | 36.71346 | 542.5903 |  | 2.3907867 | 5.855393 | 0.1654639 | 31185.13575 | 25020.0795
| 241.5386 | -0.4195206 | 9.2996229 | 15.0635 | 0.2940171 | 38698.54 | 36.77846 | 540.5958 |  | 2.4008504 | 6.022173 | 0.223694 | 31185.13575 | 25020.0795
| 240.8884 | -0.4168109 | 9.3106419 | 15.04989 | 0.2972689 | 38796.73 | 37.74331 | 548.7907 |  | 2.4118694 | 5.980703 | 0.2808594 | 31185.13575 | 25020.0795
| 240.4007 | -0.4141137 | 9.321499 | 15.31026 | 0.3004661 | 38926.32 | 36.25039 | 530.7923 |  | 2.4227265 | 6.504247 | 0.3373752 | 31185.13575 | 25020.0795
| 240.8559 | -0.4115906 | 9.3315411 | 15.36144 | 0.303484 | 39058.8 | 36.5081 | 532.3361 |  | 2.4327686 | 7.187987 | 0.3787614 | 31185.13575 | 25020.0795
| 239.6529 | -0.4088253 | 9.3424438 | 15.42009 | 0.3067941 | 39206.53 | 36.76304 | 533.7963 |  | 2.4436713 | 7.938993 | 0.3904498 | 31185.13575 | 25020.0795
| 239.2303 | -0.4060005 | 9.3534577 | 15.52729 | 0.3101638 | 39371.97 | 36.61219 | 531.1623 |  | 2.4546852 | 8.189981 | 0.3303556 | 31185.13575 | 25020.0795
| 239.3278 | -0.4033866 | 9.3635348 | 15.65103 | 0.31328 | 39546.22 | 36.2593 | 526.8788 |  | 2.4647623 | 8.263338 | 0.3141811 | 31185.13575 | 25020.0795
| 239.3928 | -0.4005252 | 9.3744606 | 15.64617 | 0.31671 | 39764.52 | 36.94903 | 534.3961 |  | 2.4756881 | 8.331379 | 0.2698591 | 31185.13575 | 25020.0795
| 239.8805 | -0.3978712 | 9.3844912 | 15.7083 | 0.3198848 | 40002.41 | 37.01429 | 535.8871 |  | 2.4857187 | 8.053916 | 0.2545834 | 31185.13575 | 25020.0795
| 239.4253 | -0.3951855 | 9.394547 | 15.77229 | 0.323095 | 40258.17 | 37.05067 | 537.3935 |  | 2.4957745 | 6.565812 | 0.183188 | 31185.13575 | 25020.0795
| 240.3682 | -0.3922075 | 9.4055446 | 15.91303 | 0.3266439 | 40517.01 | 36.58258 | 533.0548 |  | 2.5067721 | 6.435219 | 0.1262329 | 31185.13575 | 25020.0795
| 241.0834 | -0.3892339 | 9.4164356 | 16.03608 | 0.3301944 | 40787.18 | 36.25565 | 530.4724 |  | 2.5176631 | 6.59598 | 0.08378611 | 31185.13575 | 25020.0795
| 241.246 | -0.3864671 | 9.4264665 | 16.11742 | 0.3334969 | 41023.52 | 36.21457 | 530.6586 |  | 2.527694 | 7.40282 | 0.1251301 | 31185.13575 | 25020.0795
| 242.644 | -0.3834066 | 9.4374424 | 16.23109 | 0.337156 | 41297.47 | 35.99298 | 529.1793 |  | 2.5386699 | 7.902858 | 0.1522348 | 31185.13575 | 25020.0795
| 243.0342 | -0.3803346 | 9.4483439 | 16.34343 | 0.3408221 | 41577.8 | 35.784 | 527.9538 |  | 2.5495714 | 9.073792 | 0.2204733 | 31185.13575 | 25020.0795
| 243.0017 | -0.3772277 | 9.4592459 | 16.46203 | 0.3445289 | 41852.94 | 35.55578 | 526.3725 |  | 2.5604734 | 9.726883 | 0.3154871 | 31185.13575 | 25020.0795
| 242.9691 | -0.3739985 | 9.4704505 | 16.61425 | 0.348375 | 42093.75 | 35.1858 | 522.4361 |  | 2.571678 | 10.06848 | 0.4364269 | 31185.13575 | 25020.0795
| 242.449 | -0.370897 | 9.4810982 | 16.65645 | 0.3520876 | 42259.77 | 35.55635 | 525.4561 |  | 2.5823257 | 9.912183 | 0.5822817 | 31185.13575 | 25020.0795
| 241.5061 | -0.3676763 | 9.492047 | 16.76008 | 0.3559576 | 42463.68 | 35.53362 | 524.6963 |  | 2.5932745 | 9.580681 | 0.6724548 | 31185.13575 | 25020.0795
| 241.0509 | -0.3646929 | 9.5020844 | 16.8082 | 0.3595095 | 42598.56 | 35.85356 | 526.802 |  | 2.6033119 | 9.309313 | 0.7480488 | 31185.13575 | 25020.0795
| 240.8559 | -0.3613745 | 9.5130841 | 16.86593 | 0.3634829 | 42748.93 | 36.18447 | 528.8657 |  | 2.6143116 | 8.2775 | 0.7555924 | 31185.13575 | 25020.0795
| 240.8559 | -0.3580549 | 9.5240102 | 16.92005 | 0.3674544 | 42877.2 | 36.55602 | 530.979 |  | 2.6252377 | 7.074221 | 0.6839392 | 31185.13575 | 25020.0795
| 240.6283 | -0.3549823 | 9.5340121 | 17.08049 | 0.3711121 | 42975.31 | 36.21647 | 525.2026 |  | 2.6352396 | 6.670701 | 0.6135335 | 31185.13575 | 25020.0795
| 240.9534 | -0.3515508 | 9.5450661 | 17.1593 | 0.3752091 | 43070.16 | 36.48105 | 525.48 |  | 2.6462936 | 6.501849 | 0.5306212 | 31185.13575 | 25020.0795
| 241.5061 | -0.3481309 | 9.5559692 | 17.24845 | 0.3793076 | 43171.7 | 36.67226 | 525.1173 |  | 2.6571967 | 7.020626 | 0.4106234 | 31185.13575 | 25020.0795
| 243.0992 | -0.3446565 | 9.5669423 | 17.38812 | 0.3834572 | 43263.84 | 36.5704 | 521.4605 |  | 2.6681698 | 7.557778 | 0.2925825 | 31185.13575 | 25020.0795
| 243.8144 | -0.3411663 | 9.5778239 | 17.41682 | 0.3876392 | 43374.95 | 37.13281 | 525.1747 |  | 2.6790514 | 8.166456 | 0.1387915 | 31185.13575 | 25020.0795
| 244.0095 | -0.3379134 | 9.5878601 | 17.60801 | 0.3915112 | 43509.83 | 36.62122 | 518.3517 |  | 2.6890876 | 8.63012 | 0 | 31185.13575 | 25020.0795
| 244.3346 | -0.3343118 | 9.5988496 | 17.65518 | 0.3958269 | 43669.89 | 37.03816 | 521.3225 |  | 2.7000771 | 8.909233 | -0.1243936 | 31185.13575 | 25020.0795
| 244.1071 | -0.3306591 | 9.6098806 | 17.76547 | 0.400114 | 43786.2 | 37.11067 | 519.9707 |  | 2.7111081 | 8.376526 | -0.1976135 | 31185.13575 | 25020.0795
| 243.9445 | -0.327015 | 9.6206483 | 17.86325 | 0.4045551 | 44065.47 | 37.13408 | 520.8624 |  | 2.7218758 | 8.551134 | -0.2332577 | 31185.13575 | 25020.0795
| 243.4568 | -0.3235986 | 9.6307963 | 17.96581 | 0.4086243 | 44194.68 | 37.19383 | 519.8795 |  | 2.7320238 | 8.655361 | -0.2072391 | 31185.13575 | 25020.0795
| 243.1967 | -0.3198411 | 9.6417694 | 18.12211 | 0.4131022 | 44370.38 | 36.98041 | 516.5308 |  | 2.7429969 | 8.923279 | -0.2300051 | 31185.13575 | 25020.0795
| 242.0263 | -0.3161181 | 9.6525408 | 18.13997 | 0.4175841 | 44578.73 | 37.52422 | 521.6033 |  | 2.7537683 | 9.115085 | -0.2285084 | 31185.13575 | 25020.0795
| 241.4411 | -0.3122901 | 9.6635112 | 18.22383 | 0.4221529 | 44777.18 | 37.71269 | 522.7721 |  | 2.7647387 | 8.46685 | -0.2270311 | 31185.13575 | 25020.0795
| 242.0263 | -0.308705 | 9.6736414 | 18.30646 | 0.4264284 | 44932.65 | 37.88897 | 523.3626 |  | 2.7748689 | 8.210833 | -0.189917 | 31185.13575 | 25020.0795
| 242.0263 | -0.3048089 | 9.6845534 | 18.50061 | 0.4310863 | 45112.88 | 37.48402 | 518.1037 |  | 2.7857809 | 8.424411 | -0.1649812 | 31185.13575 | 25020.0795
| 242.0588 | -0.3011816 | 9.6946233 | 18.56747 | 0.4354221 | 45247.43 | 37.77065 | 519.4756 |  | 2.7958508 | 8.516699 | -0.1170016 | 31185.13575 | 25020.0795
| 243.0342 | -0.2972157 | 9.7054988 | 18.61758 | 0.4401713 | 45370.34 | 38.23212 | 522.0744 |  | 2.8067263 | 8.315894 | -0.04641212 | 31185.13575 | 25020.0795
| 242.8391 | -0.2935192 | 9.7155379 | 18.76921 | 0.4445771 | 45489.93 | 38.0682 | 518.6017 |  | 2.8167654 | 8.292892 | -0.03455021 | 31185.13575 | 25020.0795
| 244.2696 | -0.2894587 | 9.7264479 | 18.88132 | 0.4494358 | 45650.57 | 38.16551 | 518.1152 |  | 2.8276754 | 9.166832 | -0.03428831 | 31185.13575 | 25020.0795
| 243.4893 | -0.285682 | 9.7364944 | 19.00191 | 0.453948 | 45807.97 | 38.15747 | 516.8435 |  | 2.8377219 | 9.704139 | -0.03405732 | 31185.13575 | 25020.0795
| 244.1071 | -0.2818718 | 9.7465235 | 19.11578 | 0.4585041 | 45969.67 | 38.18822 | 516.0277 |  | 2.847751 | 9.827859 | 0.01127648 | 31185.13575 | 25020.0795
| 244.3021 | -0.278018 | 9.7565678 | 19.20048 | 0.4631015 | 46107.26 | 38.39917 | 516.6046 |  | 2.8577953 | 9.510303 | 0.03359142 | 31185.13575 | 25020.0795
| 245.7001 | -0.2737874 | 9.7674709 | 19.43089 | 0.4681496 | 46292.68 | 37.88468 | 510.417 |  | 2.8686984 | 10.37086 | 0.1111675 | 31185.13575 | 25020.0795
| 245.9602 | -0.2694899 | 9.7784214 | 19.43926 | 0.4732967 | 46477.05 | 38.53169 | 515.7048 |  | 2.8796489 | 10.89255 | 0.1103751 | 31185.13575 | 25020.0795
| 246.0252 | -0.2655102 | 9.7884735 | 19.65183 | 0.4780383 | 46684.86 | 38.04491 | 510.4884 |  | 2.889701 | 10.75858 | 0.142663 | 31185.13575 | 25020.0795
| 245.7977 | -0.2615104 | 9.7984747 | 19.70515 | 0.4828284 | 46903.52 | 38.36304 | 513.3999 |  | 2.8997022 | 10.92066 | 0.1527884 | 31185.13575 | 25020.0795
| 246.1228 | -0.2570893 | 9.809419 | 19.79337 | 0.488119 | 47142.76 | 38.56519 | 515.1235 |  | 2.9106465 | 10.78284 | 0.1735573 | 31185.13575 | 25020.0795
| 246.0252 | -0.2526207 | 9.820356 | 19.93756 | 0.4934601 | 47370.23 | 38.50254 | 514.0269 |  | 2.9215835 | 10.5508 | 0.2371144 | 31185.13575 | 25020.0795
| 245.375 | -0.2481374 | 9.8312139 | 20.0251 | 0.4988313 | 47608.47 | 38.71342 | 515.8055 |  | 2.9324414 | 10.1545 | 0.2892079 | 31185.13575 | 25020.0795
| 244.4647 | -0.2434801 | 9.8423577 | 20.19358 | 0.5043878 | 47854.56 | 38.5483 | 513.8861 |  | 2.9435852 | 9.724614 | 0.3193712 | 31185.13575 | 25020.0795
| 243.5869 | -0.2389364 | 9.8531022 | 20.33995 | 0.5098029 | 48034.09 | 38.52325 | 512.4301 |  | 2.9543297 | 10.15074 | 0.3382737 | 31185.13575 | 25020.0795
| 243.6519 | -0.2342608 | 9.8640457 | 20.43895 | 0.5154263 | 48278.86 | 38.70055 | 513.8662 |  | 2.9652732 | 10.08443 | 0.3466064 | 31185.13575 | 25020.0795
| 243.7819 | -0.2295427 | 9.8749888 | 20.54018 | 0.5210466 | 48493.73 | 38.88617 | 514.9394 |  | 2.9762163 | 10.98808 | 0.3757046 | 31185.13575 | 25020.0795
| 243.7494 | -0.2251228 | 9.8850886 | 20.57481 | 0.526351 | 48700.2 | 39.34357 | 518.7912 |  | 2.9863161 | 10.79203 | 0.3837639 | 31185.13575 | 25020.0795
| 244.3996 | -0.2207018 | 9.8951234 | 20.76565 | 0.5316036 | 48855.65 | 39.09123 | 514.9667 |  | 2.9963509 | 10.37233 | 0.3812107 | 31185.13575 | 25020.0795
| 245.0499 | -0.2158691 | 9.9059617 | 20.8081 | 0.5374032 | 49046.74 | 39.5858 | 518.6138 |  | 3.0071892 | 9.879591 | 0.35803 | 31185.13575 | 25020.0795
| 245.44 | -0.2113621 | 9.9159934 | 20.94008 | 0.5427885 | 49218.12 | 39.6114 | 517.7119 |  | 3.0172209 | 9.280225 | 0.3251943 | 31185.13575 | 25020.0795
| 246.2528 | -0.2063585 | 9.926999 | 20.99534 | 0.5487799 | 49413.99 | 40.06231 | 520.9033 |  | 3.0282265 | 8.737327 | 0.2724506 | 31185.13575 | 25020.0795
| 247.9759 | -0.2013379 | 9.9379232 | 21.30713 | 0.5547532 | 49617.12 | 39.31469 | 512.6902 |  | 3.0391507 | 9.0141 | 0.2605702 | 31185.13575 | 25020.0795
| 248.0084 | -0.1966889 | 9.9479291 | 21.30417 | 0.5603321 | 49844.92 | 39.93143 | 518.3056 |  | 3.0491566 | 9.939465 | 0.2292218 | 31185.13575 | 25020.0795
| 248.236 | -0.1916142 | 9.9587524 | 21.48651 | 0.5663963 | 50096.75 | 39.75315 | 516.328 |  | 3.0599799 | 10.84296 | 0.1882441 | 31185.13575 | 25020.0795
| 248.0409 | -0.1868248 | 9.9688467 | 21.53234 | 0.5721249 | 50336.31 | 40.1515 | 519.9567 |  | 3.0700742 | 11.09523 | 0.1281121 | 31185.13575 | 25020.0795
| 247.9759 | -0.1815878 | 9.9797479 | 21.70632 | 0.5783756 | 50408.57 | 40.16839 | 517.0444 |  | 3.0809754 | 11.41796 | 0.05879503 | 31185.13575 | 25020.0795
| 248.5611 | -0.1767315 | 9.9897766 | 21.7858 | 0.5841908 | 50703.09 | 40.37697 | 519.6675 |  | 3.0910041 | 11.30938 | 0.01951159 | 31185.13575 | 25020.0795
| 247.8459 | -0.171347 | 10.0007881 | 21.87996 | 0.5906341 | 51043.74 | 40.56558 | 522.4079 |  | 3.1020156 | 11.15395 | 0.009711149 | 31185.13575 | 25020.0795
| 246.2528 | -0.1659591 | 10.0116781 | 22.03421 | 0.5970805 | 51368.28 | 40.49686 | 522.4566 |  | 3.1129056 | 10.02126 | 0 | 31185.13575 | 25020.0795
| 246.7405 | -0.1609381 | 10.0217206 | 22.14296 | 0.6030733 | 51666.94 | 40.5861 | 523.9385 |  | 3.1229481 | 10.18934 | 0 | 31185.13575 | 25020.0795
| 245.9602 | -0.1553707 | 10.0327314 | 22.29501 | 0.6097294 | 52019.7 | 40.5317 | 524.4419 |  | 3.1339589 | 10.51706 | -0.05746816 | 31185.13575 | 25020.0795
| 244.8873 | -0.1497852 | 10.0436705 | 22.35056 | 0.6164174 | 52316.93 | 40.9346 | 528.5126 |  | 3.144898 | 10.52771 | -0.1143056 | 31185.13575 | 25020.0795
| 245.0499 | -0.1441233 | 10.0546388 | 22.54974 | 0.6231709 | 52602.39 | 40.73344 | 526.5697 |  | 3.1558663 | 10.65763 | -0.1610226 | 31185.13575 | 25020.0795
| 246.4479 | -0.1384209 | 10.0655606 | 22.74435 | 0.6299956 | 52902.61 | 40.55483 | 525.0408 |  | 3.1667881 | 11.27219 | -0.1789604 | 31185.13575 | 25020.0795
| 247.5208 | -0.1326764 | 10.0764528 | 22.79023 | 0.6368889 | 53194.68 | 41.0081 | 529.46 |  | 3.1776803 | 12.12631 | -0.1873017 | 31185.13575 | 25020.0795
| 247.6508 | -0.1273375 | 10.08646 | 22.94224 | 0.6432439 | 53432.46 | 40.9868 | 528.8565 |  | 3.1876875 | 12.03966 | -0.1956116 | 31185.13575 | 25020.0795
| 248.9513 | -0.121375 | 10.0974982 | 23.08716 | 0.6503832 | 53725.11 | 41.04999 | 529.42 |  | 3.1987257 | 12.02265 | -0.1944734 | 31185.13575 | 25020.0795
| 249.7966 | -0.1154211 | 10.1084317 | 23.099 | 0.6575257 | 53975.33 | 41.68988 | 534.9268 |  | 3.2096592 | 11.74487 | -0.2207919 | 31185.13575 | 25020.0795
| 250.7069 | -0.1098735 | 10.1185036 | 23.33997 | 0.664132 | 54201.26 | 41.32962 | 530.8122 |  | 3.2197311 | 11.31435 | -0.2194529 | 31185.13575 | 25020.0795
| 250.4793 | -0.1042352 | 10.1286231 | 23.49627 | 0.6708687 | 54428.07 | 41.33448 | 530.1691 |  | 3.2298506 | 11.38757 | -0.2089751 | 31185.13575 | 25020.0795
| 250.2517 | -0.09808225 | 10.1395736 | 23.57377 | 0.6782352 | 54656.36 | 41.72722 | 532.9132 |  | 3.2408011 | 11.65131 | -0.1804017 | 31185.13575 | 25020.0795
| 249.6015 | -0.09187031 | 10.1504886 | 23.74024 | 0.6856663 | 54908.14 | 41.74712 | 532.424 |  | 3.2517161 | 11.70996 | -0.1522867 | 31185.13575 | 25020.0795
| 249.1138 | -0.08553925 | 10.1615131 | 23.94952 | 0.6932295 | 55156.48 | 41.61245 | 530.3684 |  | 3.2627406 | 12.50496 | -0.1245365 | 31185.13575 | 25020.0795
| 247.5858 | -0.07917513 | 10.1724656 | 24.08619 | 0.7008378 | 55384.89 | 41.78183 | 530.928 |  | 3.2736931 | 12.95836 | -0.09714133 | 31185.13575 | 25020.0795
| 247.7158 | -0.07328574 | 10.1824955 | 24.19457 | 0.7078815 | 55571.28 | 42.02307 | 531.9116 |  | 3.283723 | 13.48365 | -0.06138205 | 31185.13575 | 25020.0795
| 247.5208 | -0.06675798 | 10.1935032 | 24.33381 | 0.715689 | 55763.89 | 42.22043 | 532.1648 |  | 3.2947307 | 12.62909 | -0.0608974 | 31185.13575 | 25020.0795
| 246.5779 | -0.06026282 | 10.2043373 | 24.42974 | 0.7234692 | 55925.48 | 42.60238 | 533.7521 |  | 3.3055648 | 12.17214 | -0.03451033 | 31185.13575 | 25020.0795
| 246.5454 | -0.0541576 | 10.2144235 | 24.57582 | 0.7307162 | 56074.53 | 42.73136 | 533.105 |  | 3.315651 | 12.14462 | -0.01713134 | 31185.13575 | 25020.0795
| 247.7158 | -0.04768822 | 10.2249893 | 24.76351 | 0.7385068 | 56310.36 | 42.69475 | 531.8829 |  | 3.3262168 | 11.92588 | 0.02551393 | 31185.13575 | 25020.0795
| 248.6586 | -0.04065174 | 10.2364081 | 24.80366 | 0.7469181 | 56567.79 | 43.28616 | 536.5038 |  | 3.3376356 | 11.43752 | 0.08445716 | 31185.13575 | 25020.0795
| 250.4468 | -0.03403589 | 10.2469715 | 25.05091 | 0.7548286 | 56771.63 | 43.04245 | 532.9048 |  | 3.348199 | 11.50115 | 0.1341426 | 31185.13575 | 25020.0795
| 251.032 | -0.02763996 | 10.2570931 | 25.17553 | 0.7624794 | 56962.16 | 43.2558 | 533.5275 |  | 3.3583206 | 12.13803 | 0.1665086 | 31185.13575 | 25020.0795
| 251.6822 | -0.02070023 | 10.2679548 | 25.26523 | 0.7708019 | 57181.07 | 43.65378 | 535.92 |  | 3.3691823 | 12.38263 | 0.1983403 | 31185.13575 | 25020.0795
| 252.8851 | -0.01361198 | 10.2789272 | 25.47603 | 0.7792582 | 57403.46 | 43.589 | 534.0634 |  | 3.3801547 | 12.52357 | 0.2215349 | 31185.13575 | 25020.0795
| 252.7551 | -0.007035596 | 10.2889832 | 25.6615 | 0.7871201 | 57634.87 | 43.55154 | 532.9248 |  | 3.3902107 | 12.99026 | 0.2609154 | 31185.13575 | 25020.0795
| 252.1699 | 0.000234301 | 10.3000034 | 25.73297 | 0.7958212 | 57868.75 | 44.03258 | 536.1635 |  | 3.4012309 | 13.23674 | 0.2914555 | 31185.13575 | 25020.0795
| 251.5197 | 0.007499786 | 10.3108942 | 25.95683 | 0.8044995 | 58097.87 | 43.92713 | 534.0228 |  | 3.4121217 | 13.72339 | 0.3215669 | 31185.13575 | 25020.0795
| 251.227 | 0.01425741 | 10.3209184 | 26.04903 | 0.8125898 | 58336.68 | 44.25161 | 536.2507 |  | 3.4221459 | 13.48528 | 0.3276292 | 31185.13575 | 25020.0795
| 249.6665 | 0.02167629 | 10.3318185 | 26.28314 | 0.8214625 | 58577.42 | 44.11396 | 533.9503 |  | 3.433046 | 13.82765 | 0.2857225 | 31185.13575 | 25020.0795
| 250.1217 | 0.02859888 | 10.341876 | 26.30195 | 0.8297334 | 58754.94 | 44.76722 | 538.2637 |  | 3.4431035 | 13.80329 | 0.2364975 | 31185.13575 | 25020.0795
| 248.8212 | 0.03623309 | 10.3528472 | 26.48109 | 0.8388813 | 58982.84 | 44.86358 | 537.8307 |  | 3.4540747 | 12.81219 | 0.1878543 | 31185.13575 | 25020.0795
| 248.6586 | 0.04392877 | 10.3638077 | 26.66403 | 0.848079 | 59202.76 | 44.95198 | 537.2288 |  | 3.4650352 | 12.6656 | 0.1709853 | 31185.13575 | 25020.0795
| 249.2113 | 0.05168836 | 10.3747219 | 26.86841 | 0.8573656 | 59437.39 | 44.9551 | 536.0575 |  | 3.4759494 | 13.25969 | 0.138936 | 31185.13575 | 25020.0795
| 248.8862 | 0.05889199 | 10.3847506 | 26.99139 | 0.8659685 | 59617.61 | 45.22782 | 536.9099 |  | 3.4859781 | 13.52362 | 0.0996714 | 31185.13575 | 25020.0795
| 250.3818 | 0.06673698 | 10.395555 | 27.19074 | 0.8753761 | 59862.5 | 45.24684 | 536.0306 |  | 3.4967825 | 14.09252 | 0.05330547 | 31185.13575 | 25020.0795
| 252.1049 | 0.07480621 | 10.4065575 | 27.35913 | 0.8850095 | 60118.11 | 45.39161 | 536.3408 |  | 3.507785 | 14.61509 | 0.007565797 | 31185.13575 | 25020.0795
| 252.5925 | 0.08225525 | 10.4165846 | 27.53007 | 0.8939036 | 60337.64 | 45.47527 | 535.9918 |  | 3.5178121 | 15.5998 | -0.04511478 | 31185.13575 | 25020.0795
| 254.2181 | 0.09049774 | 10.4275835 | 27.68854 | 0.9037867 | 60580.05 | 45.68041 | 536.6046 |  | 3.528811 | 15.44925 | -0.05226353 | 31185.13575 | 25020.0795
| 254.8033 | 0.09884286 | 10.4386052 | 27.84167 | 0.9137535 | 60814.02 | 45.91371 | 537.3442 |  | 3.5398327 | 15.01331 | -0.02966004 | 31185.13575 | 25020.0795
| 255.0959 | 0.1072802 | 10.4496088 | 28.08342 | 0.9238434 | 61036.01 | 45.8384 | 535.199 |  | 3.5508363 | 14.82612 | -0.01472331 | 31185.13575 | 25020.0795
| 254.3481 | 0.1157459 | 10.4605434 | 28.32958 | 0.9339623 | 61231.78 | 45.76631 | 532.7754 |  | 3.5617709 | 15.34555 | -0.01461441 | 31185.13575 | 25020.0795
| 252.6575 | 0.1243495 | 10.4715298 | 28.47266 | 0.9442486 | 61398.15 | 46.09566 | 533.431 |  | 3.5727573 | 16.07199 | -0.02175238 | 31185.13575 | 25020.0795
| 251.5197 | 0.1329954 | 10.4824495 | 28.53004 | 0.9546104 | 61551.95 | 46.74749 | 536.6902 |  | 3.583677 | 15.72381 | 0 | 31185.13575 | 25020.0795
| 251.7797 | 0.1410707 | 10.4925475 | 28.72428 | 0.9642634 | 61701.59 | 46.83502 | 535.3508 |  | 3.593775 | 15.35396 | 0.01428466 | 31185.13575 | 25020.0795
| 250.4793 | 0.1499571 | 10.5035402 | 28.96567 | 0.9748991 | 61846.38 | 46.84253 | 532.9029 |  | 3.6047677 | 15.19098 | 0.02125214 | 31185.13575 | 25020.0795
| 250.7394 | 0.1589454 | 10.5145385 | 29.04068 | 0.9856613 | 62006.14 | 47.44983 | 535.7283 |  | 3.615766 | 14.83761 | 0.04216024 | 31185.13575 | 25020.0795
| 251.7797 | 0.1680842 | 10.5255707 | 29.1954 | 0.9965803 | 62189.15 | 47.76146 | 536.3001 |  | 3.6267982 | 13.68103 | 0.0418319 | 31185.13575 | 25020.0795
| 253.7304 | 0.1772674 | 10.5365626 | 29.46613 | 1.007559 | 62402.85 | 47.6289 | 533.5457 |  | 3.6377901 | 13.18729 | 0.04151867 | 31185.13575 | 25020.0795
| 255.4535 | 0.1863229 | 10.5472905 | 29.61591 | 1.018423 | 62633.31 | 47.9087 | 534.5473 |  | 3.648518 | 14.55695 | 0.02060999 | 31185.13575 | 25020.0795
| 255.5185 | 0.1950353 | 10.5575028 | 29.77913 | 1.028824 | 62903.72 | 48.0648 | 535.2316 |  | 3.6587303 | 15.18818 | 0.03414935 | 31185.13575 | 25020.0795
| 256.9165 | 0.2045154 | 10.568482 | 29.96381 | 1.040171 | 63237.41 | 48.17867 | 536.026 |  | 3.6697095 | 15.24537 | 0.06110461 | 31185.13575 | 25020.0795
| 257.2741 | 0.2137452 | 10.5790643 | 30.0714 | 1.05126 | 63566.68 | 48.54493 | 538.9923 |  | 3.6802918 | 15.4716 | 0.1012411 | 31185.13575 | 25020.0795
| 257.2091 | 0.2237594 | 10.5904259 | 30.27202 | 1.063199 | 63938.87 | 48.61511 | 539.7328 |  | 3.6916534 | 15.34917 | 0.1342291 | 31185.13575 | 25020.0795
| 255.6161 | 0.2332104 | 10.6010023 | 30.42435 | 1.074502 | 64261.86 | 48.83199 | 541.339 |  | 3.7022298 | 15.07647 | 0.2001475 | 31185.13575 | 25020.0795
| 255.7786 | 0.2430263 | 10.6118973 | 30.57866 | 1.085982 | 64529.96 | 49.09011 | 542.5506 |  | 3.7131248 | 14.41848 | 0.2388416 | 31185.13575 | 25020.0795
| 253.5028 | 0.2523557 | 10.6220424 | 30.68939 | 1.097424 | 64926.16 | 49.40623 | 545.9042 |  | 3.7232699 | 13.87098 | 0.2703233 | 31185.13575 | 25020.0795
| 253.7954 | 0.2615449 | 10.6320449 | 30.84202 | 1.108422 | 65223.49 | 49.59725 | 547.1517 |  | 3.7332724 | 13.66957 | 0.2949648 | 31185.13575 | 25020.0795
| 252.5275 | 0.2717546 | 10.643036 | 31.07523 | 1.12064 | 65525.34 | 49.59551 | 546.424 |  | 3.7442635 | 13.64903 | 0.3189938 | 31185.13575 | 25020.0795
| 252.3975 | 0.2814996 | 10.6533994 | 31.24079 | 1.132298 | 65788.9 | 49.80968 | 547.2448 |  | 3.7546269 | 14.53533 | 0.3233362 | 31185.13575 | 25020.0795
| 252.43 | 0.291811 | 10.6642553 | 31.44597 | 1.14463 | 66040.95 | 49.9423 | 547.0275 |  | 3.7654828 | 14.95742 | 0.3081424 | 31185.13575 | 25020.0795
| 252.7226 | 0.3015817 | 10.674429 | 31.59387 | 1.156317 | 66286.1 | 50.22404 | 548.217 |  | 3.7756565 | 15.34525 | 0.2805781 | 31185.13575 | 25020.0795
| 253.828 | 0.3120989 | 10.6852786 | 31.78579 | 1.1689 | 66550.24 | 50.40514 | 548.5193 |  | 3.7865061 | 15.89502 | 0.2342725 | 31185.13575 | 25020.0795
| 255.6161 | 0.3228697 | 10.6962663 | 31.99609 | 1.181787 | 66856.72 | 50.51048 | 548.649 |  | 3.7974938 | 16.5265 | 0.16983 | 31185.13575 | 25020.0795
| 256.1037 | 0.3328396 | 10.7063272 | 32.16309 | 1.193733 | 67141.34 | 50.70159 | 549.5681 |  | 3.8075547 | 16.79784 | 0.1000253 | 31185.13575 | 25020.0795
| 256.2988 | 0.3429027 | 10.7163867 | 32.28584 | 1.205768 | 67436.04 | 51.04459 | 551.8467 |  | 3.8176142 | 16.17195 | 0.04350476 | 31185.13575 | 25020.0795
| 258.1194 | 0.3540336 | 10.7273877 | 32.5212 | 1.219044 | 67749.36 | 51.0708 | 551.36 |  | 3.8286152 | 16.01418 | -0.01234956 | 31185.13575 | 25020.0795
| 259.94 | 0.3652823 | 10.7383882 | 32.73231 | 1.232533 | 68128.74 | 51.14822 | 552.061 |  | 3.8396157 | 16.4521 | -0.06751508 | 31185.13575 | 25020.0795
| 260.4277 | 0.3766122 | 10.7493697 | 32.93238 | 1.246097 | 68510.21 | 51.2632 | 553.0936 |  | 3.8505972 | 16.80597 | -0.1403408 | 31185.13575 | 25020.0795
| 260.7528 | 0.3870709 | 10.759384 | 33.07615 | 1.258597 | 68865.24 | 51.50335 | 555.2061 |  | 3.8606115 | 17.06536 | -0.1699626 | 31185.13575 | 25020.0795
| 259.7775 | 0.3986666 | 10.7703659 | 33.32386 | 1.272479 | 69233.69 | 51.47473 | 554.847 |  | 3.8715934 | 17.28397 | -0.2231978 | 31185.13575 | 25020.0795
| 258.7046 | 0.4103448 | 10.7813173 | 33.55087 | 1.286455 | 69595.02 | 51.52538 | 555.0453 |  | 3.8825448 | 17.62947 | -0.2757466 | 31185.13575 | 25020.0795
| 256.819 | 0.4219185 | 10.7920509 | 33.7707 | 1.300295 | 69910.26 | 51.61647 | 555.0892 |  | 3.8932784 | 18.41803 | -0.327503 | 31185.13575 | 25020.0795
| 256.4614 | 0.4328396 | 10.8020652 | 33.91038 | 1.313379 | 70223.13 | 51.92127 | 557.1175 |  | 3.9032927 | 18.64162 | -0.361016 | 31185.13575 | 25020.0795
| 256.949 | 0.4440399 | 10.812237 | 34.05876 | 1.326776 | 70566.64 | 52.19341 | 559.1697 |  | 3.9134645 | 18.06566 | -0.3942443 | 31185.13575 | 25020.0795
| 256.9165 | 0.4552034 | 10.8222685 | 34.22529 | 1.340134 | 70908.69 | 52.39555 | 560.668 |  | 3.923496 | 17.78869 | -0.4329426 | 31185.13575 | 25020.0795
| 254.9984 | 0.4675138 | 10.8332255 | 34.4741 | 1.354834 | 71263.88 | 52.4008 | 560.3203 |  | 3.934453 | 17.50961 | -0.4708659 | 31185.13575 | 25020.0795
| 255.356 | 0.4800397 | 10.8442459 | 34.63395 | 1.369861 | 71643.77 | 52.71246 | 562.6858 |  | 3.9454734 | 16.97253 | -0.4851542 | 31185.13575 | 25020.0795
| 256.1362 | 0.4924482 | 10.8550672 | 34.81471 | 1.38471 | 72006.55 | 52.94433 | 564.2791 |  | 3.9562947 | 16.71033 | -0.4820927 | 31185.13575 | 25020.0795
| 258.347 | 0.5052063 | 10.8660499 | 35.00452 | 1.399982 | 72372.96 | 53.16719 | 565.7377 |  | 3.9672774 | 16.21073 | -0.4789742 | 31185.13575 | 25020.0795
| 260.9153 | 0.5181231 | 10.8770507 | 35.25212 | 1.415434 | 72771.79 | 53.17649 | 565.8195 |  | 3.9782782 | 16.43666 | -0.4590819 | 31185.13575 | 25020.0795
| 263.1911 | 0.5312047 | 10.8880678 | 35.49622 | 1.431081 | 73189.79 | 53.19339 | 566.1562 |  | 3.9892953 | 17.29523 | -0.4226107 | 31185.13575 | 25020.0795
| 263.3537 | 0.5437748 | 10.8985323 | 35.70635 | 1.446098 | 73569.81 | 53.30023 | 566.9891 |  | 3.9997598 | 18.00251 | -0.3922005 | 31185.13575 | 25020.0795
| 263.5487 | 0.555897 | 10.9085349 | 35.84911 | 1.460638 | 73940.86 | 53.60083 | 569.4571 |  | 4.0097624 | 18.56704 | -0.3510249 | 31185.13575 | 25020.0795
| 263.9064 | 0.5689875 | 10.9192387 | 36.0226 | 1.476335 | 74281.69 | 53.89412 | 571.1884 |  | 4.0204662 | 18.81806 | -0.2989029 | 31185.13575 | 25020.0795
| 263.4187 | 0.581649 | 10.9294658 | 36.16825 | 1.491467 | 74600.57 | 54.25097 | 573.3678 |  | 4.0306933 | 18.56381 | -0.2475558 | 31185.13575 | 25020.0795
| 263.3537 | 0.5954633 | 10.9405002 | 36.43506 | 1.508 | 74911.07 | 54.29395 | 572.5222 |  | 4.0417277 | 18.06029 | -0.1966292 | 31185.13575 | 25020.0795
| 261.6306 | 0.6090562 | 10.9512496 | 36.64014 | 1.524268 | 75193.46 | 54.5406 | 573.1053 |  | 4.0524771 | 17.58642 | -0.1735409 | 31185.13575 | 25020.0795
| 261.7931 | 0.6220713 | 10.9614335 | 36.86251 | 1.539845 | 75479.49 | 54.67184 | 573.0302 |  | 4.062661 | 17.22083 | -0.1562363 | 31185.13575 | 25020.0795
| 259.0622 | 0.6357129 | 10.9719974 | 37.07026 | 1.556171 | 75739.8 | 54.91585 | 573.3788 |  | 4.0732249 | 17.72832 | -0.1337059 | 31185.13575 | 25020.0795
| 258.1844 | 0.6505516 | 10.9833649 | 37.36521 | 1.573936 | 76053.45 | 54.92096 | 572.0646 |  | 4.0845924 | 18.82256 | -0.1273945 | 31185.13575 | 25020.0795
| 257.4042 | 0.6647472 | 10.9941194 | 37.5678 | 1.59087 | 76261.87 | 55.24629 | 572.3619 |  | 4.0953469 | 20.02758 | -0.105323 | 31185.13575 | 25020.0795
| 258.5421 | 0.679411 | 11.0051001 | 37.71475 | 1.608473 | 76527.2 | 55.75996 | 574.6478 |  | 4.1063276 | 20.22131 | -0.08883059 | 31185.13575 | 25020.0795
| 261.0129 | 0.6941989 | 11.0160783 | 37.94612 | 1.626154 | 76790.58 | 55.98754 | 574.6533 |  | 4.1173058 | 19.53033 | -0.07779815 | 31185.13575 | 25020.0795
| 263.4512 | 0.7090277 | 11.026947 | 38.21056 | 1.643955 | 77084.17 | 56.08288 | 573.9684 |  | 4.1281745 | 19.24662 | -0.0566418 | 31185.13575 | 25020.0795
| 265.857 | 0.7242594 | 11.0380002 | 38.42748 | 1.662128 | 77376.96 | 56.35769 | 574.6192 |  | 4.1392277 | 19.01701 | -0.03579707 | 31185.13575 | 25020.0795
| 267.1249 | 0.7396266 | 11.0490025 | 38.74624 | 1.680502 | 77683.12 | 56.28536 | 572.6917 |  | 4.15023 | 19.30165 | 0 | 31185.13575 | 25020.0795
| 266.2146 | 0.7549379 | 11.0598709 | 38.90732 | 1.698889 | 77972.3 | 56.75067 | 574.7966 |  | 4.1610984 | 19.75055 | 0.03025653 | 31185.13575 | 25020.0795
| 264.6541 | 0.7706754 | 11.0709223 | 39.1625 | 1.717702 | 78274.53 | 56.90995 | 574.588 |  | 4.1721498 | 20.44324 | 0.07011718 | 31185.13575 | 25020.0795
| 265.1417 | 0.7850979 | 11.0809261 | 39.36367 | 1.734918 | 78549.9 | 57.1595 | 575.2175 |  | 4.1821536 | 21.03024 | 0.09954951 | 31185.13575 | 25020.0795
| 262.7034 | 0.8010368 | 11.0918741 | 39.5677 | 1.754002 | 78875.33 | 57.47884 | 576.5001 |  | 4.1931016 | 20.63173 | 0.1186656 | 31185.13575 | 25020.0795
| 260.5902 | 0.8169024 | 11.1026762 | 39.83129 | 1.773026 | 79241.34 | 57.55622 | 576.4191 |  | 4.2039037 | 20.34371 | 0.132663 | 31185.13575 | 25020.0795
| 260.6878 | 0.8319212 | 11.1127878 | 40.04864 | 1.790989 | 79587.98 | 57.72854 | 577.1457 |  | 4.2140153 | 20.385 | 0.1465612 | 31185.13575 | 25020.0795
| 260.3302 | 0.8483673 | 11.1237333 | 40.29213 | 1.81069 | 80000.98 | 57.86948 | 577.9672 |  | 4.2249608 | 20.48245 | 0.150548 | 31185.13575 | 25020.0795
| 259.8425 | 0.8635634 | 11.1337452 | 40.5244 | 1.828874 | 80373.43 | 57.97385 | 578.4559 |  | 4.2349727 | 21.09794 | 0.1497231 | 31185.13575 | 25020.0795
| 270.0833 | 0.8804981 | 11.1447747 | 46.52245 | 1.848327 | 80671.75 | 42.85464 | 461.368 |  | 4.2460022 | 35.5416 | 0.3787382 | 31185.13575 | 25020.0795
| 272.294 | 0.8975519 | 11.1557025 | 49.57782 | 1.868272 | 81409.45 | 37.5116 | 422.2176 |  | 4.25693 | 103.1795 | 0.8030922 | 31185.13575 | 25020.0795
| 274.2772 | 0.9147565 | 11.166644 | 49.78909 | 1.888894 | 82456.37 | 37.50699 | 426.4965 |  | 4.2678715 | 152.8698 | 1.204138 | 31185.13575 | 25020.0795
| 274.7323 | 0.9305924 | 11.1766494 | 50.05735 | 1.907835 | 83571.66 | 37.32208 | 430.0762 |  | 4.2778769 | 176.6222 | 1.573611 | 31185.13575 | 25020.0795
| 277.3006 | 0.9481272 | 11.1876036 | 50.30794 | 1.928786 | 85114.19 | 37.09551 | 436.0214 |  | 4.2888311 | 180.8692 | 1.974107 | 31185.13575 | 25020.0795
| 277.8533 | 0.9657892 | 11.1985156 | 50.56264 | 1.949942 | 86905.27 | 36.79894 | 443.056 |  | 4.2997431 | 160.6732 | 2.363017 | 31185.13575 | 25020.0795
| 278.471 | 0.9822086 | 11.2085647 | 50.84098 | 1.969577 | 88766.38 | 36.40926 | 449.9183 |  | 4.3097922 | 121.6382 | 2.754541 | 31185.13575 | 25020.0795
| 278.7961 | 1.000268 | 11.2194946 | 51.08717 | 1.991175 | 91071.49 | 36.0245 | 459.5438 |  | 4.3207221 | 55.77136 | 3.169749 | 31185.13575 | 25020.0795
| 278.471 | 1.016992 | 11.2295116 | 51.26357 | 2.011183 | 93490.8 | 35.69528 | 470.6259 |  | 4.3307391 | 27.36708 | 3.597085 | 31185.13575 | 25020.0795
| 279.5763 | 1.033864 | 11.239521 | 51.48053 | 2.031404 | 96213.86 | 35.26041 | 482.7237 |  | 4.3407485 | 27.60792 | 4.045499 | 31185.13575 | 25020.0795
| 279.8689 | 1.05096 | 11.2495643 | 51.64735 | 2.051855 | 98710.35 | 34.99374 | 494.6774 |  | 4.3507918 | 27.92258 | 3.724329 | 31185.13575 | 25020.0795
| 278.2434 | 1.069659 | 11.2604247 | 51.90428 | 2.074256 | 101402.4 | 34.62683 | 506.5727 |  | 4.3616522 | 27.30614 | 3.352537 | 31185.13575 | 25020.0795
| 278.9261 | 1.087232 | 11.2705199 | 52.11503 | 2.094883 | 103495 | 34.42979 | 516.1021 |  | 4.3717474 | 27.1326 | 2.975889 | 31185.13575 | 25020.0795
| 279.1537 | 1.104857 | 11.2805349 | 52.33541 | 2.116355 | 105685.3 | 34.23221 | 526.1366 |  | 4.3817624 | 26.78725 | 2.570951 | 31185.13575 | 25020.0795
| 277.5282 | 1.124136 | 11.291441 | 52.62069 | 2.139408 | 107803.1 | 34.00908 | 534.9779 |  | 4.3926685 | 26.84127 | 2.137657 | 31185.13575 | 25020.0795
| 275.8051 | 1.143621 | 11.3023025 | 53.00225 | 2.162733 | 109661.8 | 33.71743 | 540.9259 |  | 4.40353 | 27.67629 | 1.695084 | 31185.13575 | 25020.0795
| 275.7076 | 1.161804 | 11.312331 | 53.24948 | 2.184467 | 111041.3 | 33.66442 | 546.4239 |  | 4.4135585 | 28.77653 | 1.277839 | 31185.13575 | 25020.0795
| 276.0002 | 1.180339 | 11.3224431 | 53.51512 | 2.206677 | 112197.7 | 33.63777 | 550.4893 |  | 4.4236706 | 29.56323 | 0.8693285 | 31185.13575 | 25020.0795
| 275.0574 | 1.199946 | 11.3330546 | 53.86176 | 2.230237 | 113239.8 | 33.55289 | 552.7201 |  | 4.4342821 | 30.19255 | 0.3726246 | 31185.13575 | 25020.0795
| 275.3825 | 1.219352 | 11.3434269 | 54.24023 | 2.253346 | 113749.8 | 33.50594 | 551.5827 |  | 4.4446544 | 30.67111 | 0.1145914 | 31185.13575 | 25020.0795
| 275.2525 | 1.239548 | 11.3540723 | 54.52651 | 2.277497 | 114482 | 33.56526 | 553.2308 |  | 4.4552998 | 31.4328 | 0.1397203 | 31185.13575 | 25020.0795
| 276.3903 | 1.260868 | 11.36523 | 54.87405 | 2.302965 | 115241.9 | 33.5654 | 554.1181 |  | 4.4664575 | 31.30178 | 0.1850898 | 31185.13575 | 25020.0795
| 279.5438 | 1.281872 | 11.3761085 | 55.25809 | 2.328138 | 116010 | 33.50584 | 554.3868 |  | 4.477336 | 30.94511 | 0.2401575 | 31185.13575 | 25020.0795
| 281.4944 | 1.303163 | 11.3870241 | 55.67789 | 2.353758 | 116809.4 | 33.40197 | 554.2541 |  | 4.4882516 | 31.98346 | 0.2742619 | 31185.13575 | 25020.0795
| 281.917 | 1.322895 | 11.3970242 | 55.97316 | 2.3772 | 117392.6 | 33.44562 | 554.8247 |  | 4.4982517 | 33.01687 | 0.3080388 | 31185.13575 | 25020.0795
| 284.4528 | 1.344726 | 11.4079232 | 56.43424 | 2.403362 | 118089 | 33.31312 | 553.5285 |  | 4.5091507 | 33.52132 | 0.3261679 | 31185.13575 | 25020.0795
| 285.7532 | 1.367128 | 11.4190422 | 56.7873 | 2.430101 | 118792.3 | 33.32896 | 554.0687 |  | 4.5202697 | 34.26616 | 0.3491473 | 31185.13575 | 25020.0795
| 284.7779 | 1.389247 | 11.4298808 | 57.14046 | 2.456653 | 119462.5 | 33.34259 | 554.4023 |  | 4.5311083 | 35.00514 | 0.3816358 | 31185.13575 | 25020.0795
| 283.64 | 1.411987 | 11.4409275 | 57.46974 | 2.483841 | 120128.4 | 33.39758 | 555.1421 |  | 4.542155 | 34.69412 | 0.3694544 | 31185.13575 | 25020.0795
| 281.4944 | 1.434762 | 11.4518438 | 57.84005 | 2.51107 | 120776.3 | 33.40061 | 555.119 |  | 4.5530713 | 33.62643 | 0.3427326 | 31185.13575 | 25020.0795
| 282.1771 | 1.455897 | 11.4618774 | 58.15787 | 2.536351 | 121412.5 | 33.42768 | 555.6666 |  | 4.5631049 | 33.32729 | 0.3214452 | 31185.13575 | 25020.0795
| 280.0314 | 1.479243 | 11.4728534 | 58.52045 | 2.564325 | 122084.1 | 33.44569 | 555.9211 |  | 4.5740809 | 32.76955 | 0.2904704 | 31185.13575 | 25020.0795
| 279.7389 | 1.502644 | 11.4837352 | 58.84367 | 2.592365 | 122711.6 | 33.51807 | 556.571 |  | 4.5849627 | 32.22251 | 0.2694214 | 31185.13575 | 25020.0795
| 280.3565 | 1.526687 | 11.4947856 | 59.35937 | 2.621081 | 123365.6 | 33.35653 | 554.3727 |  | 4.5960131 | 32.93566 | 0.2486739 | 31185.13575 | 25020.0795
| 282.6647 | 1.550826 | 11.5057492 | 59.79151 | 2.649933 | 124080.5 | 33.29002 | 553.7901 |  | 4.6069767 | 34.34466 | 0.2376813 | 31185.13575 | 25020.0795
| 285.363 | 1.57485 | 11.5165568 | 60.11984 | 2.678729 | 124834.4 | 33.34079 | 554.9801 |  | 4.6177843 | 36.03725 | 0.2315064 | 31185.13575 | 25020.0795
| 286.1758 | 1.597739 | 11.5267471 | 60.42085 | 2.7061 | 125516.2 | 33.40475 | 556.0942 |  | 4.6279746 | 36.23131 | 0.2301589 | 31185.13575 | 25020.0795
| 288.1264 | 1.622402 | 11.5376042 | 60.70258 | 2.735685 | 126279.9 | 33.51934 | 558.0753 |  | 4.6388317 | 35.59773 | 0.2613883 | 31185.13575 | 25020.0795
| 289.0366 | 1.645454 | 11.5476558 | 61.0794 | 2.763196 | 126929.6 | 33.49196 | 557.838 |  | 4.6488833 | 34.7704 | 0.3062676 | 31185.13575 | 25020.0795
| 290.6621 | 1.670925 | 11.5586281 | 61.51675 | 2.793705 | 127627.2 | 33.43878 | 557.1573 |  | 4.6598556 | 34.03133 | 0.336542 | 31185.13575 | 25020.0795
| 290.7596 | 1.696382 | 11.5694929 | 61.94428 | 2.824225 | 128290.6 | 33.40026 | 556.4604 |  | 4.6707204 | 33.75032 | 0.3846833 | 31185.13575 | 25020.0795
| 291.4423 | 1.720256 | 11.5795694 | 62.26996 | 2.852712 | 128878.6 | 33.45417 | 556.7657 |  | 4.6807969 | 33.94303 | 0.4279122 | 31185.13575 | 25020.0795
| 291.8974 | 1.744251 | 11.5895824 | 62.59883 | 2.881443 | 129468.5 | 33.50541 | 557.0373 |  | 4.6908099 | 34.68738 | 0.4751535 | 31185.13575 | 25020.0795
| 291.9299 | 1.768403 | 11.5995862 | 62.98189 | 2.910323 | 130034.7 | 33.49554 | 556.3865 |  | 4.7008137 | 35.96902 | 0.5262948 | 31185.13575 | 25020.0795
| 290.5646 | 1.795059 | 11.6105029 | 63.47934 | 2.942233 | 130670.5 | 33.3927 | 554.6062 |  | 4.7117304 | 37.12816 | 0.585497 | 31185.13575 | 25020.0795
| 290.4995 | 1.819922 | 11.6205834 | 63.75019 | 2.971951 | 131248.4 | 33.52275 | 555.7274 |  | 4.7218109 | 37.39025 | 0.6487882 | 31185.13575 | 25020.0795
| 291.6699 | 1.845113 | 11.6306008 | 64.03334 | 3.001978 | 131846.5 | 33.63756 | 556.7656 |  | 4.7318283 | 36.37416 | 0.6983172 | 31185.13575 | 25020.0795
| 292.32 | 1.872755 | 11.6415992 | 64.46845 | 3.034647 | 132409.1 | 33.62312 | 555.6101 |  | 4.7428267 | 35.08562 | 0.7381822 | 31185.13575 | 25020.0795
| 287.1511 | 1.900324 | 11.6524445 | 65.04702 | 3.068202 | 133071.5 | 33.4399 | 552.8875 |  | 4.753672 | 36.23027 | 0.7941481 | 31185.13575 | 25020.0795
| 287.6712 | 1.926133 | 11.6625284 | 65.44181 | 3.099119 | 133665.7 | 33.43183 | 552.3198 |  | 4.7637559 | 37.58522 | 0.8418862 | 31185.13575 | 25020.0795
| 286.0782 | 1.954231 | 11.6733427 | 65.80462 | 3.132811 | 134268.2 | 33.50387 | 552.4599 |  | 4.7745702 | 38.58807 | 0.8670059 | 31185.13575 | 25020.0795
| 286.5334 | 1.980769 | 11.6834404 | 66.20471 | 3.164451 | 134784.3 | 33.50778 | 551.5157 |  | 4.7846679 | 38.90837 | 0.8836474 | 31185.13575 | 25020.0795
| 287.086 | 2.007413 | 11.6934672 | 66.53238 | 3.196371 | 135349.9 | 33.58867 | 551.8289 |  | 4.7946947 | 39.87787 | 0.8874419 | 31185.13575 | 25020.0795
| 286.826 | 2.035727 | 11.7040393 | 66.9912 | 3.230291 | 135823.4 | 33.56454 | 550.0406 |  | 4.8052668 | 40.61254 | 0.8691433 | 31185.13575 | 25020.0795
| 286.9885 | 2.062828 | 11.7140483 | 67.34671 | 3.262699 | 136270.9 | 33.63321 | 549.4755 |  | 4.8152758 | 39.87772 | 0.8346525 | 31185.13575 | 25020.0795
| 287.3786 | 2.090239 | 11.7240693 | 67.74393 | 3.295504 | 136702.3 | 33.66072 | 548.2875 |  | 4.8252968 | 38.28874 | 0.808818 | 31185.13575 | 25020.0795
| 288.1914 | 2.11804 | 11.7341321 | 68.14306 | 3.328748 | 137054 | 33.70229 | 546.7728 |  | 4.8353596 | 38.07151 | 0.770562 | 31185.13575 | 25020.0795
| 290.402 | 2.148532 | 11.745053 | 68.79378 | 3.365312 | 137504.5 | 33.49951 | 542.5063 |  | 4.8462805 | 39.57785 | 0.732558 | 31185.13575 | 25020.0795
| 290.272 | 2.176735 | 11.7550548 | 69.28194 | 3.398992 | 137883.1 | 33.44077 | 539.9769 |  | 4.8562823 | 42.05402 | 0.6873517 | 31185.13575 | 25020.0795
| 293.1653 | 2.208143 | 11.7660548 | 69.69046 | 3.436645 | 138323.3 | 33.52055 | 539.0617 |  | 4.8672823 | 44.01545 | 0.6503632 | 31185.13575 | 25020.0795
| 296.8713 | 2.239566 | 11.7769543 | 70.04481 | 3.474314 | 138715.7 | 33.66344 | 538.6644 |  | 4.8781818 | 44.68398 | 0.63009 | 31185.13575 | 25020.0795
| 297.424 | 2.268868 | 11.7870017 | 70.51496 | 3.509301 | 136190.7 | 34.08114 | 524.9768 |  | 4.8882292 | 44.53777 | 0.6145385 | 31185.13575 | 25020.0795
| 299.6346 | 2.301301 | 11.7979985 | 70.98355 | 3.548124 | 137000.8 | 34.04502 | 524.8981 |  | 4.899226 | 44.09337 | 0.6189986 | 31185.13575 | 25020.0795
| 301.3901 | 2.33369 | 11.8088758 | 71.50887 | 3.586898 | 137847.5 | 33.93733 | 524.2289 |  | 4.9101033 | 43.21089 | 0.6355278 | 31185.13575 | 25020.0795
| 302.3003 | 2.363915 | 11.8189191 | 71.85717 | 3.623054 | 138617.9 | 33.99244 | 525.299 |  | 4.9201466 | 42.17474 | 0.6401718 | 31185.13575 | 25020.0795
| 301.4551 | 2.397348 | 11.8299098 | 72.3162 | 3.663018 | 139495.3 | 33.96518 | 525.6303 |  | 4.9311373 | 41.92953 | 0.6524533 | 31185.13575 | 25020.0795
| 299.7971 | 2.430668 | 11.8407484 | 72.66747 | 3.703051 | 140400.4 | 34.04817 | 527.398 |  | 4.9419759 | 41.95923 | 0.6488263 | 31185.13575 | 25020.0795
| 299.8296 | 2.461867 | 11.8508028 | 73.03613 | 3.740333 | 141166.3 | 34.08885 | 528.208 |  | 4.9520303 | 41.6749 | 0.6453717 | 31185.13575 | 25020.0795
| 300.5123 | 2.493442 | 11.8608534 | 73.38406 | 3.778061 | 141919.4 | 34.15726 | 529.2373 |  | 4.9620809 | 40.37059 | 0.6418664 | 31185.13575 | 25020.0795
| 298.0417 | 2.528109 | 11.8717846 | 73.91997 | 3.819656 | 142800.6 | 34.05799 | 528.6531 |  | 4.9730121 | 39.0437 | 0.6304061 | 31185.13575 | 25020.0795
| 296.0586 | 2.563224 | 11.8827514 | 74.52982 | 3.861642 | 143649.9 | 33.88912 | 527.0616 |  | 4.9839789 | 39.82386 | 0.6267257 | 31185.13575 | 25020.0795
| 294.9858 | 2.598416 | 11.8936024 | 74.97185 | 3.903846 | 144486.7 | 33.90026 | 527.4844 |  | 4.9948299 | 41.93466 | 0.6114987 | 31185.13575 | 25020.0795
| 295.3109 | 2.631245 | 11.9036248 | 75.40468 | 3.943085 | 145254.7 | 33.88625 | 527.5582 |  | 5.0048523 | 43.78179 | 0.5930084 | 31185.13575 | 25020.0795
| 295.8311 | 2.667703 | 11.9146251 | 75.9242 | 3.986622 | 146059 | 33.83387 | 526.9753 |  | 5.0158526 | 45.88601 | 0.5855942 | 31185.13575 | 25020.0795
| 298.5943 | 2.703988 | 11.9254632 | 76.31328 | 4.030258 | 146954.6 | 33.90143 | 528.2871 |  | 5.0266907 | 46.4353 | 0.5821397 | 31185.13575 | 25020.0795
| 298.5293 | 2.737962 | 11.9355235 | 76.60151 | 4.070875 | 147781.2 | 34.03828 | 530.3489 |  | 5.036751 | 45.62304 | 0.5940852 | 31185.13575 | 25020.0795
| 299.1795 | 2.772396 | 11.9455844 | 77.07342 | 4.112027 | 148585.6 | 33.99284 | 530.1361 |  | 5.0468119 | 43.7055 | 0.6057511 | 31185.13575 | 25020.0795
| 299.7321 | 2.807059 | 11.9556243 | 77.67628 | 4.153461 | 149392.2 | 33.81536 | 528.3854 |  | 5.0568518 | 42.32233 | 0.6209479 | 31185.13575 | 25020.0795
| 303.9258 | 2.845077 | 11.9665336 | 78.26971 | 4.198963 | 150274.1 | 33.69014 | 527.2697 |  | 5.0677611 | 43.75285 | 0.650309 | 31185.13575 | 25020.0795
| 307.2416 | 2.883799 | 11.9775273 | 78.85443 | 4.245333 | 151146.1 | 33.58486 | 526.2725 |  | 5.0787548 | 46.20061 | 0.6572841 | 31185.13575 | 25020.0795
| 309.7448 | 2.923014 | 11.9885387 | 79.30758 | 4.292316 | 151995.1 | 33.61864 | 526.7441 |  | 5.0897662 | 48.3362 | 0.6423187 | 31185.13575 | 25020.0795
| 310.1999 | 2.959027 | 11.9985401 | 79.71364 | 4.335417 | 152743.7 | 33.66011 | 527.1634 |  | 5.0997676 | 49.93089 | 0.6350702 | 31185.13575 | 25020.0795
End Of Loading Index | 311.0126 | 2.999177 | 12.0095712 | 80.19736 | 4.383427 | 153521.3 | 33.67959 | 527.0537 |  | 5.1107987 | 50.13246 | 0.6130916 | 31185.13575 | 25020.0795
| 309.0621 | 3.035863 | 12.0203733 | 80.62724 | 4.428117 | 154163 | 33.72573 | 526.884 | 0.5797634 | 5.1216008 | 48.58826 | 0.5877928 | 31185.13575 | 25020.0795
| 307.0141 | 3.030863 | 12.0310854 | 81.02684 | 4.423073 | 153010.7 | 33.43245 | 518.1079 | 0.5760736 | 5.1323129 | 45.50837 | 0.5592763 | 31185.13575 | 25020.0795
| 303.8607 | 3.035363 | 12.0420513 | 81.13896 | 4.427563 | 151818.6 | 33.54425 | 513.0265 | 0.5583591 | 5.1432788 | 41.05155 | 0.5310549 | 31185.13575 | 25020.0795
| 301.3251 | 3.030863 | 12.0530276 | 81.29798 | 4.423048 | 150723.4 | 33.48817 | 507.3324 | 0.5286803 | 5.1542551 | 34.95128 | 0.5034096 | 31185.13575 | 25020.0795
| 301.065 | 3.035863 | 12.0630661 | 81.35342 | 4.428041 | 149764.3 | 33.63348 | 503.7762 | 0.4983667 | 5.1642936 | 29.16677 | 0.4694845 | 31185.13575 | 25020.0795
| 300.6424 | 3.031363 | 12.0740186 | 81.54437 | 4.423525 | 148787.8 | 33.53285 | 498.2442 | 0.4582218 | 5.1752461 | 22.26893 | 0.428863 | 31185.13575 | 25020.0795
| 301.7802 | 3.035863 | 12.0848925 | 81.61285 | 4.42802 | 147864.4 | 33.65808 | 494.7089 | 0.4219749 | 5.18612 | 15.57611 | 0.3921951 | 31185.13575 | 25020.0795
| 301.7477 | 3.031863 | 12.0949429 | 81.69578 | 4.42401 | 147155.9 | 33.63225 | 491.3039 | 0.3904986 | 5.1961704 | 10.92117 | 0.3734022 | 31185.13575 | 25020.0795
| 305.0311 | 3.036363 | 12.1059158 | 81.7418 | 4.42851 | 146446.9 | 33.75078 | 488.7498 | 0.3633239 | 5.2071433 | 7.73675 | 0.3513151 | 31185.13575 | 25020.0795
| 307.8268 | 3.031863 | 12.1167689 | 81.76815 | 4.42401 | 145904.2 | 33.75064 | 486.4767 | 0.3347963 | 5.2179964 | 6.594216 | 0.3228567 | 31185.13575 | 25020.0795
| 307.4367 | 3.036863 | 12.1268384 | 81.7897 | 4.429006 | 145517 | 33.85238 | 485.2651 | 0.3138541 | 5.2280659 | 5.076451 | 0.2948648 | 31185.13575 | 25020.0795
| 311.1101 | 3.032363 | 12.137818 | 81.84429 | 4.424505 | 145247.5 | 33.78311 | 483.5997 | 0.2927438 | 5.2390455 | 3.910968 | 0.2806439 | 31185.13575 | 25020.0795
| 312.3454 | 3.036863 | 12.1487895 | 81.83372 | 4.429007 | 145099.4 | 33.87373 | 483.467 | 0.2731294 | 5.250017 | 2.29607 | 0.2632873 | 31185.13575 | 25020.0795
| 311.6303 | 3.032363 | 12.1597393 | 81.96183 | 4.424492 | 145098.5 | 33.69076 | 481.9246 | 0.2495292 | 5.2609668 | 2.062917 | 0.249521 | 31185.13575 | 25020.0795
| 311.9879 | 3.037363 | 12.1697848 | 81.97435 | 4.429487 | 145134.4 | 33.73627 | 482.1748 | 0.2359414 | 5.2710123 | 2.007805 | 0.2257452 | 31185.13575 | 25020.0795
| 309.0621 | 3.032863 | 12.1806497 | 81.95759 | 4.424993 | 145281.3 | 33.67312 | 482.5818 | 0.2183249 | 5.2818772 | 2.879507 | 0.208825 | 31185.13575 | 25020.0795
| 305.6162 | 3.037363 | 12.1916606 | 82.06913 | 4.429479 | 145470.2 | 33.59206 | 482.2937 | 0.2053203 | 5.2928881 | 2.813457 | 0.1886052 | 31185.13575 | 25020.0795
| 306.3314 | 3.033363 | 12.201703 | 82.01389 | 4.425483 | 145701.4 | 33.56023 | 483.3892 | 0.1936228 | 5.3029305 | 3.257287 | 0.1751644 | 31185.13575 | 25020.0795
| 302.6254 | 3.037863 | 12.2125899 | 82.12967 | 4.429971 | 146001.7 | 33.45883 | 483.4167 | 0.1809942 | 5.3138174 | 3.334176 | 0.1651462 | 31185.13575 | 25020.0795
| 300.9024 | 3.033363 | 12.2235611 | 82.1341 | 4.425471 | 146333 | 33.34862 | 484.2061 | 0.1684319 | 5.3247886 | 3.407915 | 0.1618711 | 31185.13575 | 25020.0795
| 301.4876 | 3.037863 | 12.2345687 | 82.15626 | 4.429967 | 146673.1 | 33.33266 | 485.3138 | 0.1600795 | 5.3357962 | 2.790451 | 0.1586108 | 31185.13575 | 25020.0795
| 304.0883 | 3.033363 | 12.2455386 | 82.06684 | 4.425478 | 147029.6 | 33.31003 | 487.1469 | 0.1521663 | 5.3467661 | 2.250622 | 0.1452147 | 31185.13575 | 25020.0795
| 303.8282 | 3.037363 | 12.2555478 | 82.06543 | 4.429474 | 147330.4 | 33.31669 | 488.3473 | 0.1449397 | 5.3567753 | 1.72863 | 0.1216469 | 31185.13575 | 25020.0795
End of Data Index | 307.0791 | 3.033863 | 12.2664547 | 82.05835 | 4.425978 | 147730.7 | 33.22157 | 489.5417 | 0.1375736 | 5.3676822 | 0.8961774 | 0.1014742 | 31185.13575 | 25020.0795
| 309.9723 | 3.037363 | 12.2773481 | 82.10419 | 4.429471 | 148108.1 | 33.16609 | 490.4846 |  | 5.3785756 | 0.2041611 | 0.08802748 | 31185.13575 | 25020.0795
| 310.2974 | 3.034363 | 12.2873994 | 82.10154 | 4.426468 | 148472.4 | 33.07925 | 491.5469 |  | 5.3886269 | -0.06283342 | 0.06438867 | 31185.13575 | 25020.0795
| 312.2479 | 3.036863 | 12.2983693 | 82.07182 | 4.428974 | 148824.8 | 33.08789 | 493.1395 |  | 5.3995968 | -0.007965761 | 0.03730856 | 31185.13575 | 25020.0795
| 312.1504 | 3.034363 | 12.3092074 | 82.08947 | 4.426471 | 149129.5 | 32.99719 | 493.8278 |  | 5.4104349 | 0.3188153 | 0.01018049 | 31185.13575 | 25020.0795
| 311.9553 | 3.037363 | 12.3193275 | 82.10399 | 4.429466 | 149378.7 | 32.98481 | 494.6534 |  | 5.420555 | 0.6583991 | -0.01357961 | 31185.13575 | 25020.0795
| 310.3299 | 3.034863 | 12.3302502 | 82.13885 | 4.426965 | 149617.2 | 32.88791 | 494.9472 |  | 5.4314777 | 0.9164633 | -0.0475399 | 31185.13575 | 25020.0795
| 310.1999 | 3.036863 | 12.3402973 | 82.07501 | 4.428969 | 149792.9 | 32.94799 | 496.2942 |  | 5.4415248 | 0.8229673 | -0.06452225 | 31185.13575 | 25020.0795
| 307.5992 | 3.035363 | 12.3512335 | 82.17856 | 4.42746 | 149961 | 32.80863 | 495.6944 |  | 5.452461 | 0.8743135 | -0.08149693 | 31185.13575 | 25020.0795
| 307.0791 | 3.037363 | 12.3612404 | 82.12699 | 4.429463 | 150069 | 32.86643 | 496.691 |  | 5.4624679 | 1.052296 | -0.08147761 | 31185.13575 | 25020.0795
| 307.1116 | 3.035363 | 12.3712434 | 82.16842 | 4.427458 | 150155.2 | 32.79123 | 496.441 |  | 5.4724709 | 1.419678 | -0.09162973 | 31185.13575 | 25020.0795
| 303.7632 | 3.037863 | 12.3822196 | 82.18293 | 4.42996 | 150268.1 | 32.79226 | 496.7929 |  | 5.4834471 | 1.373333 | -0.09161345 | 31185.13575 | 25020.0795
| 304.0558 | 3.035363 | 12.3922349 | 82.13563 | 4.427463 | 150327.2 | 32.79832 | 497.3512 |  | 5.4934624 | 1.069097 | -0.09158091 | 31185.13575 | 25020.0795
| 301.4226 | 3.037863 | 12.4032422 | 82.17706 | 4.429961 | 150436.1 | 32.7746 | 497.4098 |  | 5.5044697 | 0.6927311 | -0.08478711 | 31185.13575 | 25020.0795
| 301 | 3.035363 | 12.4140762 | 82.20315 | 4.427457 | 150546.8 | 32.70477 | 497.3745 |  | 5.5153037 | 0.6223649 | -0.08477707 | 31185.13575 | 25020.0795
| 302.6904 | 3.037863 | 12.4250305 | 82.24321 | 4.429953 | 150612.5 | 32.68837 | 497.3046 |  | 5.526258 | 0.3802217 | -0.07119168 | 31185.13575 | 25020.0795
| 302.4629 | 3.034863 | 12.4351767 | 82.12558 | 4.426965 | 150680.1 | 32.7532 | 498.5994 |  | 5.5364042 | 0.3841898 | -0.06439629 | 31185.13575 | 25020.0795
| 305.1611 | 3.037363 | 12.4460164 | 82.17693 | 4.429461 | 150773.8 | 32.72237 | 498.5035 |  | 5.5472439 | -0.1157047 | -0.05422526 | 31185.13575 | 25020.0795
| 308.9321 | 3.034863 | 12.4570022 | 82.18964 | 4.42696 | 150881.1 | 32.66575 | 498.5971 |  | 5.5582297 | -0.05575404 | -0.03389079 | 31185.13575 | 25020.0795
| 311.5327 | 3.037363 | 12.4679523 | 82.20311 | 4.429458 | 150975.3 | 32.67038 | 498.8986 |  | 5.5691798 | 0.04911495 | -0.01016724 | 31185.13575 | 25020.0795
| 312.3129 | 3.034863 | 12.4789103 | 82.15594 | 4.426965 | 151022.1 | 32.67809 | 499.4175 |  | 5.5801378 | -0.09398207 | 0.01694039 | 31185.13575 | 25020.0795
| 312.9306 | 3.037863 | 12.4889449 | 82.21837 | 4.429954 | 151056.8 | 32.65101 | 499.0353 |  | 5.5901724 | -0.2851273 | 0.03726003 | 31185.13575 | 25020.0795
| 311.6953 | 3.035363 | 12.4998475 | 82.2976 | 4.427447 | 151103.8 | 32.54089 | 498.2361 |  | 5.601075 | 0.8415088 | 0.06095654 | 31185.13575 | 25020.0795

## Test 388
Markers | Displacement | Force | Time | DEPTH | LOAD | STIFFNESS | HARDNESS | MODULUS | hdotOverh | Time On Sample | Velocity | Dyn. Phase | X Axis Position | Y Axis Position
| nm | mN | s | nm | mN | N/m | GPa | GPa | 1/s | s | nm/s | degrees | Âµm | Âµm
Surface Index | 188.8675 | -0.6710148 | 6.8729365 | 0 | 0.0002129003 |  |  |  |  | 0 | 990.8344 |  | 31185.13575 | 25015.08
| 188.8675 | -0.6708915 | 6.8739321 | -0.0001222625 | 0.0002643376 |  |  |  |  | 0.0009956 | 992.1809 |  | 31185.13575 | 25015.08
| 188.7049 | -0.6707692 | 6.8749197 | -0.1628178 | 0.0003324059 |  |  |  |  | 0.0019832 | 993.2111 |  | 31185.13575 | 25015.08
| 189.2902 | -0.6706446 | 6.8759263 | 0.4223112 | 0.0004192869 |  |  |  |  | 0.0029898 | 993.6772 |  | 31185.13575 | 25015.08
| 188.5749 | -0.6705218 | 6.8769175 | -0.2931153 | 0.0005247262 |  |  |  |  | 0.003981 | 993.3179 |  | 31185.13575 | 25015.08
| 189.0951 | -0.6703951 | 6.8779409 | 0.2269797 | 0.0006433639 |  |  |  |  | 0.0050044 | 992.0533 |  | 31185.13575 | 25015.08
| 189.5178 | -0.6702737 | 6.8789216 | 0.6495496 | 0.0007551521 |  |  |  |  | 0.0059851 | 989.7726 |  | 31185.13575 | 25015.08
| 189.2577 | -0.6701501 | 6.8799198 | 0.3893108 | 0.0008697883 |  |  |  |  | 0.0069833 | 986.4982 |  | 31185.13575 | 25015.08
| 189.0951 | -0.6700261 | 6.8809208 | 0.2266137 | 0.0009863731 |  |  |  |  | 0.0079843 | 982.2959 |  | 31185.13575 | 25015.08
| 189.0301 | -0.6699001 | 6.8819381 | 0.1614688 | 0.001102493 |  |  |  |  | 0.0090016 | 977.1747 |  | 31185.13575 | 25015.08
| 189.1926 | -0.6697758 | 6.882942 | 0.3239076 | 0.001222281 |  |  |  |  | 0.0100055 | 971.2521 |  | 31185.13575 | 25015.08
| 189.0951 | -0.6696513 | 6.8839475 | 0.226242 | 0.001339263 |  |  |  |  | 0.011011 | 964.5229 |  | 31185.13575 | 25015.08
| 188.9325 | -0.6695303 | 6.8849245 | 0.06355995 | 0.001454958 |  |  |  |  | 0.011988 | 957.0387 |  | 31185.13575 | 25015.08
| 189.8429 | -0.6694077 | 6.8859147 | 0.9738389 | 0.001571407 |  |  |  |  | 0.0129782 | 948.8911 |  | 31185.13575 | 25015.08
| 189.3877 | -0.669282 | 6.8869297 | 0.5185141 | 0.001690366 |  |  |  |  | 0.0139932 | 940.3243 |  | 31185.13575 | 25015.08
| 189.3877 | -0.6691619 | 6.8878999 | 0.518395 | 0.001806141 |  |  |  |  | 0.0149634 | 931.2034 |  | 31185.13575 | 25015.08
| 189.3877 | -0.6690318 | 6.8889503 | 0.518266 | 0.001930765 |  |  |  |  | 0.0160138 | 921.7223 |  | 31185.13575 | 25015.08
| 189.5178 | -0.6689105 | 6.8899296 | 0.6481977 | 0.002048067 |  |  |  |  | 0.0169931 | 911.6693 |  | 31185.13575 | 25015.08
| 189.2902 | -0.6687838 | 6.8909531 | 0.4204659 | 0.002171523 |  |  |  |  | 0.0180166 | 901.1393 |  | 31185.13575 | 25015.08
| 189.5178 | -0.6686658 | 6.8919062 | 0.647955 | 0.002284659 |  |  |  |  | 0.0189697 | 890.0655 |  | 31185.13575 | 25015.08
| 189.2577 | -0.6685388 | 6.8929314 | 0.3877129 | 0.002405683 |  |  |  |  | 0.0199949 | 878.599 |  | 31185.13575 | 25015.08
| 189.6153 | -0.6684162 | 6.8939214 | 0.7452496 | 0.002525631 |  |  |  |  | 0.0209849 | 866.6372 |  | 31185.13575 | 25015.08
| 189.5178 | -0.6682941 | 6.8949076 | 0.6475864 | 0.002643066 |  |  |  |  | 0.0219711 | 854.3068 |  | 31185.13575 | 25015.08
| 189.3877 | -0.6681696 | 6.8959128 | 0.517411 | 0.002766579 |  |  |  |  | 0.0229763 | 841.5402 |  | 31185.13575 | 25015.08
| 190.038 | -0.6680403 | 6.896957 | 1.167567 | 0.002891838 |  |  |  |  | 0.0240205 | 828.2255 |  | 31185.13575 | 25015.08
| 189.0301 | -0.6679429 | 6.8977443 | 0.1595278 | 0.002985844 |  |  |  |  | 0.0248078 | 814.3391 |  | 31185.13575 | 25015.08
| 189.5503 | -0.6677924 | 6.8989596 | 0.6795988 | 0.003133372 |  |  |  |  | 0.0260231 | 800.1706 |  | 31185.13575 | 25015.08
| 189.4527 | -0.6676722 | 6.8999301 | 0.5819376 | 0.003249263 |  |  |  |  | 0.0269936 | 785.3315 |  | 31185.13575 | 25015.08
| 189.9405 | -0.6675489 | 6.9009254 | 1.069537 | 0.003369428 |  |  |  |  | 0.0279889 | 770.1772 |  | 31185.13575 | 25015.08
| 190.0055 | -0.6674315 | 6.9018734 | 1.134441 | 0.003482693 |  |  |  |  | 0.0289369 | 754.6854 |  | 31185.13575 | 25015.08
| 189.3877 | -0.6672993 | 6.9029412 | 0.5165479 | 0.003612676 |  |  |  |  | 0.0300047 | 738.9345 |  | 31185.13575 | 25015.08
| 189.7779 | -0.6671778 | 6.9039226 | 0.9065954 | 0.003730959 |  |  |  |  | 0.0309861 | 722.8589 |  | 31185.13575 | 25015.08
| 189.9405 | -0.667052 | 6.9049383 | 1.069045 | 0.003856493 |  |  |  |  | 0.0320018 | 706.4084 |  | 31185.13575 | 25015.08
| 189.8429 | -0.6669298 | 6.9059253 | 0.9713815 | 0.003974949 |  |  |  |  | 0.0329888 | 689.5363 |  | 31185.13575 | 25015.08
| 190.1681 | -0.6668064 | 6.9069217 | 1.296395 | 0.004095169 |  |  |  |  | 0.0339852 | 672.3945 |  | 31185.13575 | 25015.08
| 189.7779 | -0.6666867 | 6.9078887 | 0.9061084 | 0.004213431 |  |  |  |  | 0.0349522 | 655.1239 |  | 31185.13575 | 25015.08
| 189.8754 | -0.6665587 | 6.9089224 | 1.003523 | 0.004341314 |  |  |  |  | 0.0359859 | 637.6736 |  | 31185.13575 | 25015.08
| 189.6803 | -0.6664396 | 6.9098841 | 0.8083213 | 0.004458118 |  |  |  |  | 0.0369476 | 620.0378 |  | 31185.13575 | 25015.08
| 189.8754 | -0.666311 | 6.9109224 | 1.003278 | 0.004585489 |  |  |  |  | 0.0379859 | 602.2588 |  | 31185.13575 | 25015.08
| 189.9405 | -0.666182 | 6.9119646 | 1.068182 | 0.004713744 |  |  |  |  | 0.0390281 | 584.2105 |  | 31185.13575 | 25015.08
| 190.1681 | -0.666065 | 6.9129094 | 1.29566 | 0.004829377 |  |  |  |  | 0.0399729 | 565.9024 |  | 31185.13575 | 25015.08
| 190.0705 | -0.6659439 | 6.9138867 | 1.197998 | 0.004947592 |  |  |  |  | 0.0409502 | 547.471 |  | 31185.13575 | 25015.08
| 189.7779 | -0.6658204 | 6.9148846 | 0.9052493 | 0.005067197 |  |  |  |  | 0.0419481 | 528.9747 |  | 31185.13575 | 25015.08
| 190.4932 | -0.6656963 | 6.9158868 | 1.620442 | 0.005186614 |  |  |  |  | 0.0429503 | 510.451 |  | 31185.13575 | 25015.08
| 189.8429 | -0.6655732 | 6.9168804 | 0.9700362 | 0.00530805 |  |  |  |  | 0.0439439 | 491.9274 |  | 31185.13575 | 25015.08
| 190.0705 | -0.665444 | 6.9179242 | 1.197502 | 0.005433339 |  |  |  |  | 0.0449877 | 473.3955 |  | 31185.13575 | 25015.08
| 190.4932 | -0.6653255 | 6.9188808 | 1.620074 | 0.005549992 |  |  |  |  | 0.0459443 | 454.7774 |  | 31185.13575 | 25015.08
| 190.3306 | -0.665201 | 6.9198861 | 1.457377 | 0.005669112 |  |  |  |  | 0.0469496 | 436.2855 |  | 31185.13575 | 25015.08
| 189.4202 | -0.6650723 | 6.9209261 | 0.5468492 | 0.005794171 |  |  |  |  | 0.0479896 | 417.9781 |  | 31185.13575 | 25015.08
| 189.9079 | -0.6648522 | 6.9227031 | 1.034341 | 0.006010973 |  |  |  |  | 0.0497666 | 399.9092 |  | 31185.13575 | 25015.08
| 190.038 | -0.6647043 | 6.9238975 | 1.164258 | 0.00615483 |  |  |  |  | 0.050961 | 381.5831 |  | 31185.13575 | 25015.08
| 190.0705 | -0.664593 | 6.9247967 | 1.196658 | 0.006262374 |  |  |  |  | 0.0518602 | 363.3333 |  | 31185.13575 | 25015.08
| 190.3957 | -0.6644749 | 6.9257501 | 1.521689 | 0.006378711 |  |  |  |  | 0.0528136 | 345.2997 |  | 31185.13575 | 25015.08
| 190.4932 | -0.6643471 | 6.9267818 | 1.619104 | 0.006504544 |  |  |  |  | 0.0538453 | 327.3554 |  | 31185.13575 | 25015.08
| 189.9405 | -0.6642246 | 6.9277718 | 1.066241 | 0.006625133 |  |  |  |  | 0.0548353 | 309.5417 |  | 31185.13575 | 25015.08
| 190.6558 | -0.6641041 | 6.9287449 | 1.781425 | 0.006741628 |  |  |  |  | 0.0558084 | 291.9339 |  | 31185.13575 | 25015.08
| 190.0705 | -0.6639847 | 6.9297085 | 1.196055 | 0.006860269 |  |  |  |  | 0.056772 | 274.6005 |  | 31185.13575 | 25015.08
| 190.3306 | -0.663854 | 6.9307642 | 1.456041 | 0.006986671 |  |  |  |  | 0.0578277 | 257.5786 |  | 31185.13575 | 25015.08
SurfaceFindCoarse | 190.9159 | -0.6637311 | 6.9317564 | 2.04117 | 0.007104409 |  |  |  |  | 0.0588199 | 240.7137 |  | 31185.13575 | 25015.08
| 190.4282 | -0.6639355 | 6.9439161 | 2.138143 | 0.006999456 |  |  |  |  | 0.0709796 | 82.52501 | 99.04824 | 31185.13575 | 25015.08
| 190.3631 | -0.6640491 | 6.9539886 | 2.051455 | 0.007000103 |  |  |  |  | 0.0810521 | 26.57136 | 95.47514 | 31185.13575 | 25015.08
| 190.5907 | -0.6641705 | 6.965125 | 2.027661 | 0.007001337 |  |  |  |  | 0.0921885 | 17.51705 | 89.495 | 31185.13575 | 25015.08
| 190.0055 | -0.6642944 | 6.975706 | 1.965433 | 0.006998946 |  |  |  |  | 0.1027695 | 12.39487 | 87.06968 | 31185.13575 | 25015.08
| 190.5907 | -0.6644195 | 6.9866444 | 1.986764 | 0.00699066 |  |  |  |  | 0.1137079 | 8.614991 | 86.64084 | 31185.13575 | 25015.08
| 190.3631 | -0.6645321 | 6.9966902 | 1.833496 | 0.006999546 |  |  |  |  | 0.1237537 | 4.954832 | 84.28173 | 31185.13575 | 25015.08
End Of Dynamic Ramp | 190.4282 | -0.6646558 | 7.0076167 | 1.80116 | 0.006997377 |  |  |  |  | 0.1346802 | 1.542498 | 85.26093 | 31185.13575 | 25015.08
| 190.2006 | -0.6647558 | 7.0293618 | 1.637041 | 0.007030241 |  |  |  |  | 0.1564253 | -0.2747764 | 80.60755 | 31185.13575 | 25015.08
| 190.1681 | -0.6647558 | 7.0393962 | 1.672205 | 0.007021831 |  |  |  |  | 0.1664597 | -0.6914871 |  | 31185.13575 | 25015.08
| 190.5907 | -0.6647558 | 7.0504041 | 1.660452 | 0.00702075 |  |  |  |  | 0.1774676 | -0.3071943 |  | 31185.13575 | 25015.08
| 190.2656 | -0.6647558 | 7.0614563 | 1.619091 | 0.007026196 |  |  |  |  | 0.1885198 | -0.1555298 |  | 31185.13575 | 25015.08
| 190.3306 | -0.6647558 | 7.0722481 | 1.680631 | 0.00702071 |  |  |  |  | 0.1993116 | 0.3425833 |  | 31185.13575 | 25015.08
| 190.2656 | -0.6647558 | 7.0822577 | 1.637149 | 0.007027278 |  |  |  |  | 0.2093212 | 0.3539688 | 1.307896 | 31185.13575 | 25015.08
| 190.5907 | -0.6647558 | 7.093369 | 1.698066 | 0.007021471 |  |  |  |  | 0.2204325 | 0.3676913 | 2.228284 | 31185.13575 | 25015.08
| 190.8834 | -0.6647558 | 7.1042378 | 1.645809 | 0.00702928 |  |  |  |  | 0.2313013 | -0.03495716 | 2.557904 | 31185.13575 | 25015.08
| 190.2656 | -0.6647558 | 7.1142703 | 1.711526 | 0.007022272 |  |  |  |  | 0.2413338 | -0.5114567 | 1.801161 | 31185.13575 | 25015.08
| 190.7208 | -0.6647558 | 7.1252305 | 1.645157 | 0.007031643 |  |  |  |  | 0.252294 | -0.8217146 | 0.9934688 | 31185.13575 | 25015.08
| 190.2331 | -0.6647558 | 7.1361068 | 1.683207 | 0.007027798 |  |  |  |  | 0.2631703 | -0.6171427 | 0.1565455 | 31185.13575 | 25015.08
| 190.6883 | -0.6647558 | 7.1461945 | 1.744286 | 0.00702083 |  |  |  |  | 0.273258 | -0.5056091 | -1.206049 | 31185.13575 | 25015.08
| 190.8183 | -0.6647558 | 7.1571047 | 1.767596 | 0.007018507 |  |  |  |  | 0.2841682 | 0.2220895 | -2.782006 | 31185.13575 | 25015.08
| 190.103 | -0.6647558 | 7.1680205 | 1.735554 | 0.007022792 |  |  |  |  | 0.295084 | 0.7119979 | -4.014176 | 31185.13575 | 25015.08
| 190.6883 | -0.6647558 | 7.1790334 | 1.774092 | 0.007018107 |  |  |  |  | 0.3060969 | 1.212376 | -5.440332 | 31185.13575 | 25015.08
| 190.9809 | -0.6647558 | 7.1899402 | 1.779961 | 0.007017186 |  |  |  |  | 0.3170037 | 1.046911 | -7.250586 | 31185.13575 | 25015.08
| 190.4932 | -0.6647558 | 7.1999778 | 1.814786 | 0.00701262 |  |  |  |  | 0.3270413 | 1.436679 | -8.980249 | 31185.13575 | 25015.08
| 190.3631 | -0.6647558 | 7.2100255 | 1.793579 | 0.007014903 |  |  |  |  | 0.337089 | 1.376242 | -10.22458 | 31185.13575 | 25015.08
| 190.3957 | -0.6647558 | 7.220922 | 1.809284 | 0.00701278 |  |  |  |  | 0.3479855 | 0.7033439 | -11.63801 | 31185.13575 | 25015.08
| 190.4932 | -0.6647558 | 7.2309375 | 1.709679 | 0.007024755 |  |  |  |  | 0.358001 | 0.3918346 | -12.24517 | 31185.13575 | 25015.08
| 191.0785 | -0.6647558 | 7.2419554 | 1.718916 | 0.007023554 |  |  |  |  | 0.3690189 | -0.3142184 | -12.68038 | 31185.13575 | 25015.08
| 190.2331 | -0.6647558 | 7.2529194 | 1.784598 | 0.007015343 |  |  |  |  | 0.3799829 | -0.3440629 | -12.32473 | 31185.13575 | 25015.08
| 190.5582 | -0.6647558 | 7.2639191 | 1.740432 | 0.00702055 |  |  |  |  | 0.3909826 | -0.5454315 | -11.52826 | 31185.13575 | 25015.08
| 191.0785 | -0.6647558 | 7.274926 | 1.714569 | 0.007023594 |  |  |  |  | 0.4019895 | -0.954877 | -10.64922 | 31185.13575 | 25015.08
| 190.7208 | -0.6647558 | 7.2858935 | 1.735946 | 0.00702091 |  |  |  |  | 0.412957 | -0.5764431 | -9.382892 | 31185.13575 | 25015.08
| 190.3631 | -0.6647558 | 7.2977395 | 1.683668 | 0.007027398 |  |  |  |  | 0.424803 | -0.6466288 | -7.424469 | 31185.13575 | 25015.08
| 190.2006 | -0.6647558 | 7.3077841 | 1.648498 | 0.007031643 |  |  |  |  | 0.4348476 | -0.4797524 | -5.295992 | 31185.13575 | 25015.08
| 190.2331 | -0.6647558 | 7.3186949 | 1.691064 | 0.007026397 |  |  |  |  | 0.4457584 | -1.16616 | -2.741647 | 31185.13575 | 25015.08
| 190.3306 | -0.6647558 | 7.3296083 | 1.703302 | 0.007024715 |  |  |  |  | 0.4566718 | -1.174939 | -0.9793196 | 31185.13575 | 25015.08
| 190.4932 | -0.6647558 | 7.3396335 | 1.705643 | 0.007024194 |  |  |  |  | 0.466697 | -0.6262454 | 0.9906064 | 31185.13575 | 25015.08
| 190.5257 | -0.6647558 | 7.3496817 | 1.71419 | 0.007022953 |  |  |  |  | 0.4767452 | -0.07992068 | 2.678551 | 31185.13575 | 25015.08
| 190.3957 | -0.6647558 | 7.3606506 | 1.689186 | 0.007025956 |  |  |  |  | 0.4877141 | 0.1530532 | 4.735583 | 31185.13575 | 25015.08
| 190.3306 | -0.6647558 | 7.3714906 | 1.708755 | 0.007023513 |  |  |  |  | 0.4985541 | 0.5306638 | 6.788975 | 31185.13575 | 25015.08
| 190.3957 | -0.6647558 | 7.3816308 | 1.76906 | 0.007015904 |  |  |  |  | 0.5086943 | 0.7897002 | 8.420696 | 31185.13575 | 25015.08
| 190.4932 | -0.6647558 | 7.3924272 | 1.759715 | 0.007017065 |  |  |  |  | 0.5194907 | 0.9820669 | 9.659893 | 31185.13575 | 25015.08
| 190.7533 | -0.6647558 | 7.402549 | 1.770264 | 0.007015584 |  |  |  |  | 0.5296125 | 0.9032576 | 10.45991 | 31185.13575 | 25015.08
End Of Dynamic Ramp Hold | 190.4282 | -0.6647558 | 7.4134877 | 1.787948 | 0.007013341 | 171338.2 | -0.2965535 |  |  | 0.5405512 | 1.4341 | 10.21087 | 31185.13575 | 25015.08
| 190.2006 | -0.6638362 | 7.4295679 | 1.791131 | 0.008056642 | 185893.4 | -0.3409075 |  |  | 0.5566314 | 1.653195 | 9.717852 | 31185.13575 | 25015.08
| 190.5907 | -0.6627237 | 7.440693 | 1.848297 | 0.009378482 | 227542.5 | -0.4088504 |  |  | 0.5677565 | 1.439901 | 8.420696 | 31185.13575 | 25015.08
| 190.8509 | -0.6616347 | 7.4515826 | 2.060272 | 0.01065601 | 270420.2 | -0.5170424 |  |  | 0.5786461 | 2.385742 | 6.640363 | 31185.13575 | 25015.08
| 190.9809 | -0.6605506 | 7.4624237 | 2.144465 | 0.01194727 | 252843.9 | -0.6027405 |  |  | 0.5894872 | 4.388488 | 4.334831 | 31185.13575 | 25015.08
| 191.0134 | -0.659539 | 7.4725399 | 2.282249 | 0.01313887 | 224935.3 | -0.7068373 |  |  | 0.5996034 | 6.253344 | 2.284091 | 31185.13575 | 25015.08
| 191.0134 | -0.6584449 | 7.4834806 | 2.38153 | 0.01443672 | 202826 | -0.8119924 |  |  | 0.6105441 | 8.258321 | 0 | 31185.13575 | 25015.08
| 191.4036 | -0.6573485 | 7.4944443 | 2.499646 | 0.0157356 | 169859.5 | -0.9310341 |  |  | 0.6215078 | 10.17819 | -2.321531 | 31185.13575 | 25015.08
| 191.241 | -0.6562599 | 7.5053309 | 2.588461 | 0.01702698 | 136744.2 | -1.040514 |  |  | 0.6323944 | 11.00607 | -4.011578 | 31185.13575 | 25015.08
| 191.6637 | -0.6552525 | 7.5154048 | 2.663958 | 0.01822409 | 112975.4 | -1.140598 |  |  | 0.6424683 | 10.73212 | -5.117315 | 31185.13575 | 25015.08
| 191.6962 | -0.6542513 | 7.5254169 | 2.793783 | 0.01940352 | 96149.71 | -1.276423 |  |  | 0.6524804 | 9.528801 | -6.25034 | 31185.13575 | 25015.08
| 192.249 | -0.653159 | 7.5363396 | 2.955682 | 0.02069438 | 80988.18 | -1.447486 |  |  | 0.6634031 | 9.672193 | -7.315526 | 31185.13575 | 25015.08
| 191.8588 | -0.6520677 | 7.5472526 | 3.008829 | 0.02199887 | 68713.97 | -1.542383 |  |  | 0.6743161 | 9.851326 | -7.689635 | 31185.13575 | 25015.08
| 191.9238 | -0.6509682 | 7.5582474 | 3.156924 | 0.02329845 | 61256.53 | -1.721522 |  |  | 0.6853109 | 9.444517 | -7.714227 | 31185.13575 | 25015.08
| 191.9888 | -0.6499659 | 7.5682705 | 3.297245 | 0.02447603 | 56197.36 | -1.903133 |  |  | 0.695334 | 9.918828 | -7.566156 | 31185.13575 | 25015.08
| 191.7938 | -0.6488734 | 7.5791958 | 3.348232 | 0.02578198 | 51412.15 | -2.006271 |  |  | 0.7062593 | 10.16017 | -7.162994 | 31185.13575 | 25015.08
| 192.0864 | -0.6478705 | 7.589225 | 3.451794 | 0.02697009 | 48205.83 | -2.165384 |  |  | 0.7162885 | 10.0461 | -6.458817 | 31185.13575 | 25015.08
| 192.249 | -0.6467719 | 7.6002108 | 3.529507 | 0.02827671 | 45504.9 | -2.307788 |  |  | 0.7272743 | 9.501553 | -5.81304 | 31185.13575 | 25015.08
| 192.1839 | -0.6457688 | 7.6102414 | 3.642533 | 0.02946513 | 43110.39 | -2.490603 |  |  | 0.7373049 | 9.054874 | -5.495769 | 31185.13575 | 25015.08
| 192.0214 | -0.6447681 | 7.6202483 | 3.747764 | 0.03065025 | 41449.96 | -2.679604 |  |  | 0.7473118 | 8.837836 | -4.792553 | 31185.13575 | 25015.08
| 192.5091 | -0.6436734 | 7.6311952 | 3.79973 | 0.03195727 | 39810.49 | -2.800623 |  |  | 0.7582587 | 8.584984 | -4.03771 | 31185.13575 | 25015.08
| 192.1839 | -0.6426728 | 7.6412018 | 3.896776 | 0.0331422 | 38641.52 | -2.993158 |  |  | 0.7682653 | 7.778547 | -2.944046 | 31185.13575 | 25015.08
| 192.5741 | -0.6415799 | 7.6521308 | 3.869401 | 0.03446091 | 37691 | -2.99747 |  |  | 0.7791943 | 7.258136 | -1.911806 | 31185.13575 | 25015.08
| 192.7367 | -0.640576 | 7.6621694 | 4.01918 | 0.0356425 | 36754.91 | -3.286768 |  |  | 0.7892329 | 6.562052 | -1.088256 | 31185.13575 | 25015.08
| 192.6066 | -0.639492 | 7.67301 | 4.125721 | 0.03692953 | 35649.36 | -3.513371 |  |  | 0.8000735 | 6.457596 | -0.301554 | 31185.13575 | 25015.08
| 192.7367 | -0.6384854 | 7.6830753 | 4.152027 | 0.03813284 | 34614.43 | -3.582253 |  |  | 0.8101388 | 6.496731 | 0 | 31185.13575 | 25015.08
| 193.6471 | -0.6373896 | 7.6940332 | 4.250964 | 0.03943563 | 33582.31 | -3.796525 |  |  | 0.8210967 | 6.067436 | 0.2129945 | 31185.13575 | 25015.08
| 193.387 | -0.6363827 | 7.7041029 | 4.388722 | 0.04061941 | 32680.6 | -4.103637 |  |  | 0.8311664 | 6.816897 | 0.4826245 | 31185.13575 | 25015.08
| 193.0618 | -0.6352836 | 7.715094 | 4.465301 | 0.04193044 | 31773.34 | -4.281853 |  |  | 0.8421575 | 7.780904 | 0.733666 | 31185.13575 | 25015.08
| 193.2244 | -0.6342199 | 7.7257309 | 4.445179 | 0.04321044 | 31087.25 | -4.23562 |  |  | 0.8527944 | 7.896574 | 0.9721202 | 31185.13575 | 25015.08
| 193.2569 | -0.6330836 | 7.7370937 | 4.50314 | 0.04456229 | 30434.08 | -4.373672 |  |  | 0.8641572 | 6.628446 | 1.131932 | 31185.13575 | 25015.08
| 193.2569 | -0.6320131 | 7.7477984 | 4.693388 | 0.04582811 | 29785.54 | -4.85362 |  |  | 0.8748619 | 6.219971 | 0.9151902 | 31185.13575 | 25015.08
| 192.8342 | -0.6309139 | 7.7587911 | 4.746824 | 0.04713428 | 29046.24 | -4.964338 |  |  | 0.8858546 | 6.607934 | 0.767045 | 31185.13575 | 25015.08
| 192.9968 | -0.6298348 | 7.7695814 | 4.870291 | 0.04841286 | 28346.74 | -5.277649 |  |  | 0.8966449 | 6.329575 | 0.5706562 | 31185.13575 | 25015.08
| 192.9643 | -0.6288275 | 7.7796547 | 4.868528 | 0.04962003 | 27831.44 | -5.230933 |  |  | 0.9067182 | 6.280174 | 0.7764683 | 31185.13575 | 25015.08
| 192.9318 | -0.6278256 | 7.789674 | 4.919465 | 0.05081734 | 27410.67 | -5.349939 |  |  | 0.9167375 | 6.482822 | 0.8107353 | 31185.13575 | 25015.08
| 193.2894 | -0.6267326 | 7.800604 | 5.089601 | 0.05210396 | 26977.96 | -5.854732 |  |  | 0.9276675 | 6.993224 | 0.9995495 | 31185.13575 | 25015.08
| 193.387 | -0.6256238 | 7.811692 | 5.050762 | 0.05343859 | 26625.52 | -5.679353 |  |  | 0.9387555 | 6.405385 | 1.333412 | 31185.13575 | 25015.08
| 193.0618 | -0.6245379 | 7.8225503 | 5.089612 | 0.05474 | 26197.43 | -5.741329 |  |  | 0.9496138 | 5.057637 | 1.496936 | 31185.13575 | 25015.08
| 194.1023 | -0.6234384 | 7.8335461 | 5.224727 | 0.05604066 | 25876.23 | -6.148681 |  |  | 0.9606096 | 4.694424 | 1.608735 | 31185.13575 | 25015.08
| 194.5575 | -0.6223442 | 7.8444874 | 5.303371 | 0.057344 | 25526.65 | -6.358675 |  |  | 0.9715509 | 5.033514 | 1.760197 | 31185.13575 | 25015.08
| 194.4274 | -0.6212492 | 7.8554381 | 5.376578 | 0.0586456 | 25249.1 | -6.564525 |  |  | 0.9825016 | 5.492221 | 2.002208 | 31185.13575 | 25015.08
| 194.4274 | -0.6202442 | 7.8654873 | 5.388618 | 0.05984882 | 25064.28 | -6.556248 |  |  | 0.9925508 | 5.644348 | 2.151587 | 31185.13575 | 25015.08
| 194.8501 | -0.619155 | 7.8763795 | 5.466283 | 0.06114854 | 24883.49 | -6.799246 |  |  | 1.003443 | 5.038527 | 2.159383 | 31185.13575 | 25015.08
| 194.2973 | -0.6181534 | 7.886396 | 5.654204 | 0.06231983 | 24727.04 | -7.538384 |  |  | 1.0134595 | 6.420445 | 2.171941 | 31185.13575 | 25015.08
| 194.72 | -0.6171496 | 7.8964332 | 5.676489 | 0.06351915 | 24551.14 | -7.554247 |  |  | 1.0234967 | 6.854605 | 2.180811 | 31185.13575 | 25015.08
| 194.1023 | -0.6160571 | 7.9073583 | 5.694445 | 0.06482734 | 24461.51 | -7.574977 |  |  | 1.0344218 | 6.529932 | 1.894808 | 31185.13575 | 25015.08
| 194.0372 | -0.6149607 | 7.918323 | 5.844209 | 0.06612376 | 24346.39 | -8.214036 |  |  | 1.0453865 | 6.619764 | 1.571099 | 31185.13575 | 25015.08
| 194.1023 | -0.6139564 | 7.9283653 | 5.854958 | 0.06732374 | 24246.03 | -8.185939 |  |  | 1.0554288 | 6.714022 | 1.382878 | 31185.13575 | 25015.08
| 193.8747 | -0.6128711 | 7.9392184 | 5.936548 | 0.06861793 | 24151.24 | -8.51557 |  |  | 1.0662819 | 6.693915 | 1.156499 | 31185.13575 | 25015.08
| 193.9072 | -0.6117653 | 7.9502771 | 5.921137 | 0.06994642 | 24168.17 | -8.391871 |  |  | 1.0773406 | 5.945879 | 0.9807164 | 31185.13575 | 25015.08
| 193.5495 | -0.610668 | 7.96125 | 6.114111 | 0.07123326 | 24166.28 | -9.399472 |  |  | 1.0883135 | 4.992284 | 0.9689693 | 31185.13575 | 25015.08
| 194.1348 | -0.6095752 | 7.9721772 | 6.083552 | 0.07255166 | 24191.28 | -9.16492 |  |  | 1.0992407 | 5.575323 | 1.036554 | 31185.13575 | 25015.08
| 194.1348 | -0.6085696 | 7.9822333 | 6.182464 | 0.0737414 | 24223.39 | -9.705085 |  |  | 1.1092968 | 5.572788 | 1.025142 | 31185.13575 | 25015.08
| 194.1348 | -0.6075658 | 7.9922717 | 6.274453 | 0.07493149 | 24239.72 | -10.22798 |  |  | 1.1193352 | 5.471863 | 0.9347224 | 31185.13575 | 25015.08
| 194.4599 | -0.6064765 | 8.0031647 | 6.404989 | 0.07622239 | 24214.79 | -11.02734 |  |  | 1.1302282 | 6.246621 | 0.881404 | 31185.13575 | 25015.08
| 195.2728 | -0.6053845 | 8.0140846 | 6.448763 | 0.07752682 | 24228.73 | -11.25189 |  |  | 1.1411481 | 6.812828 | 0.9057867 | 31185.13575 | 25015.08
| 195.1752 | -0.6043774 | 8.0241556 | 6.523487 | 0.07872511 | 24281.38 | -11.76278 |  |  | 1.1512191 | 7.190202 | 0.8573225 | 31185.13575 | 25015.08
| 195.4028 | -0.6033684 | 8.0342459 | 6.562355 | 0.07992793 | 24349.15 | -12.01286 |  |  | 1.1613094 | 6.829378 | 0.7368826 | 31185.13575 | 25015.08
| 195.728 | -0.6022676 | 8.0452537 | 6.60457 | 0.0812192 | 24425.66 | -12.29338 |  |  | 1.1723172 | 6.782209 | 0.5466989 | 31185.13575 | 25015.08
| 195.5979 | -0.6011897 | 8.0560325 | 6.629072 | 0.0825338 | 24528.61 | -12.44756 |  |  | 1.183096 | 5.749993 | 0.3237015 | 31185.13575 | 25015.08
| 195.0777 | -0.6001745 | 8.0661851 | 6.673561 | 0.08374602 | 24621.28 | -12.77972 |  |  | 1.1932486 | 4.86762 | 0.03558744 | 31185.13575 | 25015.08
| 195.5979 | -0.5990778 | 8.0771516 | 6.719823 | 0.08505555 | 24730.09 | -13.1406 |  |  | 1.2042151 | 3.696014 | -0.2463562 | 31185.13575 | 25015.08
| 195.3378 | -0.5979779 | 8.0881506 | 6.835036 | 0.08635726 | 24845.51 | -14.20011 |  |  | 1.2152141 | 3.638677 | -0.3831272 | 31185.13575 | 25015.08
| 194.8501 | -0.5968805 | 8.0991251 | 6.898521 | 0.08766497 | 24960.72 | -14.80076 |  |  | 1.2261886 | 4.273101 | -0.4136807 | 31185.13575 | 25015.08
| 194.525 | -0.5957806 | 8.1101238 | 6.972254 | 0.08897521 | 25060.04 | -15.53188 |  |  | 1.2371873 | 4.793505 | -0.4092486 | 31185.13575 | 25015.08
| 194.9476 | -0.5947203 | 8.1207263 | 7.025741 | 0.09024003 | 25099.31 | -15.99028 |  |  | 1.2477898 | 5.525269 | -0.3705143 | 31185.13575 | 25015.08
| 194.72 | -0.5937188 | 8.1307419 | 7.131322 | 0.09142697 | 25131.75 | -17.14761 |  |  | 1.2578054 | 6.291738 | -0.2330437 | 31185.13575 | 25015.08
| 194.72 | -0.5926171 | 8.1417591 | 7.146935 | 0.09274624 | 25125.25 | -17.06572 |  |  | 1.2688226 | 6.456333 | -0.06563087 | 31185.13575 | 25015.08
| 195.4353 | -0.5915307 | 8.1526229 | 7.264409 | 0.09403559 | 25094.24 | -18.36873 |  |  | 1.2796864 | 6.312821 | 0.1938936 | 31185.13575 | 25015.08
| 195.0452 | -0.590528 | 8.1626496 | 7.296593 | 0.09523259 | 25049.3 | -18.47267 |  |  | 1.2897131 | 5.978533 | 0.3503311 | 31185.13575 | 25015.08
| 195.728 | -0.5894261 | 8.1736684 | 7.347247 | 0.09654892 | 24984.89 | -18.78519 |  |  | 1.3007319 | 5.922945 | 0.4698838 | 31185.13575 | 25015.08
| 196.3782 | -0.5883329 | 8.1846005 | 7.398002 | 0.09785223 | 24914.78 | -19.0905 |  |  | 1.311664 | 5.219563 | 0.5547562 | 31185.13575 | 25015.08
| 196.0531 | -0.5872321 | 8.1956084 | 7.454383 | 0.09916568 | 24860.24 | -19.50853 |  |  | 1.3226719 | 4.921462 | 0.5462356 | 31185.13575 | 25015.08
| 196.2482 | -0.5861419 | 8.2065103 | 7.436785 | 0.1004778 | 24842.39 | -18.8516 |  |  | 1.3335738 | 3.950336 | 0.4789504 | 31185.13575 | 25015.08
| 195.9881 | -0.5850505 | 8.2174247 | 7.497835 | 0.1017797 | 24846.3 | -19.43444 |  |  | 1.3444882 | 3.290545 | 0.3843312 | 31185.13575 | 25015.08
| 196.1832 | -0.5840422 | 8.227508 | 7.586382 | 0.1029732 | 24820.68 | -20.45943 |  |  | 1.3545715 | 2.957531 | 0.2628228 | 31185.13575 | 25015.08
| 195.9881 | -0.5828757 | 8.2391729 | 7.63802 | 0.1043349 | 24764.84 | -20.78737 |  |  | 1.3662364 | 3.436084 | 0.1440313 | 31185.13575 | 25015.08
| 195.5329 | -0.5818454 | 8.2494758 | 7.661992 | 0.1055991 | 24830.89 | -20.93968 |  |  | 1.3765393 | 3.686401 | 0.05698236 | 31185.13575 | 25015.08
| 195.5654 | -0.5807534 | 8.2603959 | 7.760899 | 0.1068981 | 24900.97 | -22.44467 |  |  | 1.3874594 | 3.932243 | -0.05644903 | 31185.13575 | 25015.08
| 195.6629 | -0.5797514 | 8.2704161 | 7.822979 | 0.1080895 | 24978.44 | -23.41211 |  |  | 1.3974796 | 4.318301 | -0.1120151 | 31185.13575 | 25015.08
| 195.4353 | -0.5786558 | 8.2813716 | 7.805266 | 0.1094076 | 25075.25 | -22.81054 |  |  | 1.4084351 | 4.707929 | -0.1666378 | 31185.13575 | 25015.08
| 195.8905 | -0.577556 | 8.2923693 | 7.891417 | 0.110715 | 25203.75 | -24.38825 |  |  | 1.4194328 | 4.289716 | -0.1931001 | 31185.13575 | 25015.08
| 196.2482 | -0.5764711 | 8.3032185 | 7.861149 | 0.1120224 | 25322.18 | -23.56117 |  |  | 1.430282 | 3.777552 | -0.109552 | 31185.13575 | 25015.08
| 196.0856 | -0.5754607 | 8.3133227 | 7.953579 | 0.1132198 | 25472.32 | -25.4553 |  |  | 1.4403862 | 3.448312 | 0.05451547 | 31185.13575 | 25015.08
| 197.061 | -0.5743741 | 8.3241883 | 8.072139 | 0.1145089 | 25640.1 | -28.29731 |  |  | 1.4512518 | 3.878447 | 0.2440411 | 31185.13575 | 25015.08
| 196.7359 | -0.57337 | 8.3342292 | 8.051973 | 0.1157131 | 25839.09 | -27.81461 |  |  | 1.4612927 | 3.925128 | 0.3515035 | 31185.13575 | 25015.08
| 196.9635 | -0.5723655 | 8.3442745 | 8.094294 | 0.1169116 | 26014.55 | -28.92129 |  |  | 1.471338 | 4.211696 | 0.3771177 | 31185.13575 | 25015.08
| 196.7359 | -0.5712677 | 8.355253 | 8.114779 | 0.1182268 | 26196.5 | -29.42168 |  |  | 1.4823165 | 4.341118 | 0.428973 | 31185.13575 | 25015.08
| 197.3862 | -0.5702633 | 8.3652963 | 8.212142 | 0.1194172 | 26352.34 | -32.27337 |  |  | 1.4923598 | 4.068856 | 0.5070291 | 31185.13575 | 25015.08
| 197.2236 | -0.5691779 | 8.3761507 | 8.360954 | 0.1206968 | 26527.23 | -37.72844 |  |  | 1.5032142 | 4.907976 | 0.5843595 | 31185.13575 | 25015.08
| 197.9389 | -0.5681705 | 8.3861918 | 8.367225 | 0.121905 | 26676.53 | -37.73551 |  |  | 1.5132553 | 5.354834 | 0.6342447 | 31185.13575 | 25015.08
| 197.061 | -0.5670575 | 8.39719 | 8.403913 | 0.1232336 | 26817.2 | -38.9168 |  |  | 1.5242535 | 5.428339 | 0.70894 | 31185.13575 | 25015.08
| 196.9635 | -0.5659366 | 8.4081331 | 8.452893 | 0.1245726 | 26925.08 | -40.52458 |  |  | 1.5351966 | 5.756963 | 0.7034599 | 31185.13575 | 25015.08
| 197.3211 | -0.5648929 | 8.4182296 | 8.482531 | 0.1257961 | 27005.63 | -41.21415 |  |  | 1.5452931 | 5.262075 | 0.5954612 | 31185.13575 | 25015.08
| 196.3782 | -0.563769 | 8.4289541 | 8.569538 | 0.1271569 | 27084.51 | -44.79611 |  |  | 1.5560176 | 5.154544 | 0.5127003 | 31185.13575 | 25015.08
| 196.2157 | -0.5625971 | 8.4401008 | 8.688225 | 0.1285452 | 27171.65 | -51.10965 |  |  | 1.5671643 | 4.953465 | 0.5843713 | 31185.13575 | 25015.08
| 196.0531 | -0.5614156 | 8.4511389 | 8.70174 | 0.1299592 | 27259.03 | -50.68392 |  |  | 1.5782024 | 4.657621 | 0.5792343 | 31185.13575 | 25015.08
| 196.2157 | -0.5602647 | 8.4617907 | 8.78622 | 0.1313266 | 27348.48 | -55.64921 |  |  | 1.5888542 | 5.007502 | 0.5744371 | 31185.13575 | 25015.08
| 196.5733 | -0.559139 | 8.4721022 | 8.889747 | 0.1326587 | 27459.34 | -63.77705 |  |  | 1.5991657 | 5.768264 | 0.5456576 | 31185.13575 | 25015.08
| 196.9635 | -0.5579548 | 8.4828328 | 8.909481 | 0.1340757 | 27582.96 | -64.19033 |  |  | 1.6098963 | 6.338229 | 0.5662914 | 31185.13575 | 25015.08
| 197.3862 | -0.5567363 | 8.4937851 | 8.91841 | 0.1355406 | 27719.57 | -63.57241 |  |  | 1.6208486 | 5.967471 | 0.5377432 | 31185.13575 | 25015.08
| 198.0039 | -0.5555191 | 8.5046126 | 8.934675 | 0.1369985 | 27881.98 | -64.09341 |  |  | 1.6316761 | 4.571152 | 0.4859577 | 31185.13575 | 25015.08
| 197.8089 | -0.5543649 | 8.5147415 | 9.053608 | 0.1383649 | 28041.66 | -77.33529 |  |  | 1.641805 | 3.961773 | 0.5799459 | 31185.13575 | 25015.08
| 198.3616 | -0.5530919 | 8.5257822 | 9.192719 | 0.1398703 | 28204.71 | -100.4168 |  |  | 1.6528457 | 4.655601 | 0.6243216 | 31185.13575 | 25015.08
| 197.9389 | -0.5518165 | 8.5367308 | 9.189049 | 0.1414003 | 28407.22 | -97.51778 |  |  | 1.6637943 | 4.918625 | 0.4780513 | 31185.13575 | 25015.08
| 197.8089 | -0.5505281 | 8.5476933 | 9.308484 | 0.1429281 | 28613.94 | -129.0951 |  |  | 1.6747568 | 4.99243 | 0.4282827 | 31185.13575 | 25015.08
| 197.9389 | -0.5493356 | 8.5577167 | 9.322611 | 0.1443531 | 28815.58 | -131.6144 |  |  | 1.6847802 | 6.142273 | 0.3555754 | 31185.13575 | 25015.08
| 197.2236 | -0.5480311 | 8.5685874 | 9.360293 | 0.1459161 | 29022.16 | -142.9978 |  |  | 1.6956509 | 6.429018 | 0.3538188 | 31185.13575 | 25015.08
| 196.8985 | -0.546693 | 8.5796231 | 9.403831 | 0.1475121 | 29203.38 | -157.2015 |  |  | 1.7066866 | 5.806207 | 0.328339 | 31185.13575 | 25015.08
| 197.3537 | -0.5453603 | 8.5904717 | 9.513117 | 0.149097 | 29360.21 | -225.8674 |  |  | 1.7175352 | 4.893806 | 0.2330031 | 31185.13575 | 25015.08
| 196.4758 | -0.5439981 | 8.6014492 | 9.635853 | 0.1507119 | 29529.35 | -439.7991 |  |  | 1.7285127 | 5.116214 | 0.1389547 | 31185.13575 | 25015.08
| 197.6138 | -0.5426232 | 8.6123932 | 9.679668 | 0.1523569 | 29695.23 | -562.0463 |  |  | 1.7394567 | 5.870935 | 0.02301035 | 31185.13575 | 25015.08
| 197.3211 | -0.5413475 | 8.6224563 | 9.684376 | 0.1538847 | 29855.76 | -495.852 |  |  | 1.7495198 | 5.866931 | -0.06864507 | 31185.13575 | 25015.08
| 197.9389 | -0.5399599 | 8.6332822 | 9.797906 | 0.1555307 | 30005.78 | -4440.568 |  |  | 1.7603457 | 6.284856 | -0.09090953 | 31185.13575 | 25015.08
| 197.8089 | -0.5386589 | 8.6433193 | 9.810765 | 0.157089 | 30114.46 | -2226.936 |  |  | 1.7703828 | 6.383612 | -0.0902295 | 31185.13575 | 25015.08
| 198.5892 | -0.5373519 | 8.6533207 | 9.897104 | 0.1586447 | 30221.96 | 1413.413 | -1964.049 |  | 1.7803842 | 5.977505 | -0.06716969 | 31185.13575 | 25015.08
| 198.7843 | -0.5359175 | 8.664178 | 9.936634 | 0.1603608 | 30292.92 | 1226.937 | -2097.113 |  | 1.7912415 | 5.49927 | -0.06651984 | 31185.13575 | 25015.08
| 198.0365 | -0.5345565 | 8.6743732 | 9.926382 | 0.1619889 | 30370.95 | 13810.81 | -1257.29 |  | 1.8014367 | 4.722921 | -0.06595827 | 31185.13575 | 25015.08
| 199.1094 | -0.5330909 | 8.6852414 | 10.00177 | 0.1637407 | 30461.87 | 1150.609 | -2175.176 |  | 1.8123049 | 4.038153 | 0.02178547 | 31185.13575 | 25015.08
| 199.272 | -0.531729 | 8.6952496 | 10.06389 | 0.1653672 | 30548.47 | 686.496 | -3129.169 |  | 1.8223131 | 3.868572 | 0.1512329 | 31185.13575 | 25015.08
| 199.5646 | -0.5302189 | 8.7062172 | 10.13546 | 0.1671662 | 30609.04 | 485.3605 | -4967.127 |  | 1.8332807 | 3.576379 | 0.2994153 | 31185.13575 | 25015.08
| 198.5242 | -0.5286903 | 8.7171835 | 10.16958 | 0.1689977 | 30666.85 | 503.2464 | -4720.272 |  | 1.844247 | 3.72202 | 0.4021433 | 31185.13575 | 25015.08
| 199.0119 | -0.5272784 | 8.7272206 | 10.26923 | 0.1706764 | 30723.92 | 323.573 | -31894.29 |  | 1.8542841 | 3.859481 | 0.5033175 | 31185.13575 | 25015.08
| 198.4266 | -0.5257085 | 8.7382461 | 10.35168 | 0.1725429 | 30811.58 | 258.6278 | 12836.48 |  | 1.8653096 | 4.959218 | 0.6234333 | 31185.13575 | 25015.08
| 198.6867 | -0.5242641 | 8.7482875 | 10.40886 | 0.1742693 | 30927.42 | 230.7462 | 7223.649 |  | 1.875351 | 5.805359 | 0.660203 | 31185.13575 | 25015.08
| 198.4266 | -0.52268 | 8.7592135 | 10.49581 | 0.17616 | 31027.35 | 193.6434 | 4185.076 |  | 1.886277 | 5.937037 | 0.6749994 | 31185.13575 | 25015.08
| 197.8089 | -0.5210664 | 8.7702041 | 10.59072 | 0.1780801 | 31133.92 | 163.9896 | 2916.533 |  | 1.8972676 | 6.29624 | 0.6492162 | 31185.13575 | 25015.08
| 198.0365 | -0.5194436 | 8.7811227 | 10.73015 | 0.1800065 | 31225.39 | 130.7936 | 2004.397 |  | 1.9081862 | 7.03695 | 0.5431671 | 31185.13575 | 25015.08
| 197.6788 | -0.5178016 | 8.7920604 | 10.73211 | 0.1819511 | 31333.49 | 140.4693 | 2215.225 |  | 1.9191239 | 7.443948 | 0.379569 | 31185.13575 | 25015.08
| 198.5892 | -0.5162704 | 8.802133 | 10.85832 | 0.183793 | 31478.54 | 116.8456 | 1708.285 |  | 1.9291965 | 7.366226 | 0.1984605 | 31185.13575 | 25015.08
| 199.1094 | -0.5146017 | 8.813085 | 10.907 | 0.1857928 | 31645.53 | 113.3982 | 1643.531 |  | 1.9401485 | 7.286763 | 0.05916945 | 31185.13575 | 25015.08
| 198.9468 | -0.5130438 | 8.8231501 | 11.01249 | 0.1876406 | 31798.25 | 100.9229 | 1426.441 |  | 1.9502136 | 7.407559 | -0.07846045 | 31185.13575 | 25015.08
| 199.272 | -0.5113709 | 8.8338151 | 11.04837 | 0.1896419 | 31960.18 | 100.3836 | 1416.848 |  | 1.9608786 | 7.130421 | -0.2924223 | 31185.13575 | 25015.08
| 200.1173 | -0.5096434 | 8.8447433 | 11.15862 | 0.1916973 | 32117.81 | 90.88013 | 1265.728 |  | 1.9718068 | 6.780299 | -0.4648643 | 31185.13575 | 25015.08
| 199.9222 | -0.5079921 | 8.8550691 | 11.13323 | 0.1936809 | 32281.8 | 97.71411 | 1371.985 |  | 1.9821326 | 6.32694 | -0.59701 | 31185.13575 | 25015.08
| 199.9222 | -0.5062554 | 8.8658356 | 11.21637 | 0.1957513 | 32491.22 | 91.05153 | 1271.366 |  | 1.9928991 | 5.939654 | -0.6517137 | 31185.13575 | 25015.08
| 200.0523 | -0.504492 | 8.8766364 | 11.29711 | 0.197861 | 32765.94 | 84.86938 | 1186.832 |  | 2.0036999 | 5.317426 | -0.7070835 | 31185.13575 | 25015.08
| 200.1824 | -0.5028376 | 8.8866657 | 11.37989 | 0.1998256 | 33003.35 | 79.55497 | 1115.209 |  | 2.0137292 | 5.428483 | -0.6859161 | 31185.13575 | 25015.08
| 199.8897 | -0.5009873 | 8.8977344 | 11.45457 | 0.202031 | 33263.39 | 75.82367 | 1067.564 |  | 2.0247979 | 5.581188 | -0.6264696 | 31185.13575 | 25015.08
| 199.0119 | -0.4991501 | 8.9086379 | 11.4815 | 0.2042316 | 33557.83 | 75.39107 | 1068.705 |  | 2.0357014 | 5.667055 | -0.6058812 | 31185.13575 | 25015.08
| 199.3045 | -0.4974375 | 8.9187072 | 11.53189 | 0.2062722 | 33829.13 | 73.31941 | 1045.939 |  | 2.0457707 | 5.604722 | -0.5855942 | 31185.13575 | 25015.08
| 198.7518 | -0.4955587 | 8.929627 | 11.53395 | 0.2085323 | 34116.12 | 74.72913 | 1072.275 |  | 2.0566905 | 5.742766 | -0.508362 | 31185.13575 | 25015.08
| 198.7518 | -0.4938173 | 8.9396622 | 11.71458 | 0.2105925 | 34416.43 | 65.33257 | 948.3499 |  | 2.0667257 | 5.521136 | -0.3947481 | 31185.13575 | 25015.08
| 198.8493 | -0.4919178 | 8.950458 | 11.71364 | 0.2128759 | 34748.99 | 66.35683 | 970.1448 |  | 2.0775215 | 5.660522 | -0.3001716 | 31185.13575 | 25015.08
| 198.8168 | -0.4901204 | 8.9605852 | 11.78192 | 0.2150124 | 34976.01 | 64.47432 | 946.8004 |  | 2.0876487 | 5.318841 | -0.2616227 | 31185.13575 | 25015.08
| 198.9468 | -0.4881592 | 8.9714926 | 11.88404 | 0.2173533 | 35146.5 | 61.85456 | 909.9545 |  | 2.0985561 | 5.614562 | -0.1484824 | 31185.13575 | 25015.08
| 199.272 | -0.48616 | 8.9825208 | 11.97516 | 0.2197366 | 35306.35 | 60.03186 | 883.8374 |  | 2.1095843 | 6.479749 | -0.1105739 | 31185.13575 | 25015.08
| 200.2474 | -0.4841548 | 8.9934523 | 11.94258 | 0.2221483 | 35471.44 | 63.23423 | 925.8238 |  | 2.1205158 | 6.356099 | -0.03659902 | 31185.13575 | 25015.08
| 200.8977 | -0.4821184 | 9.0044445 | 12.0576 | 0.2245788 | 35608.99 | 60.56675 | 887.1852 |  | 2.131508 | 5.551212 | 0.09077271 | 31185.13575 | 25015.08
| 201.1578 | -0.4800746 | 9.0153386 | 12.14484 | 0.2270119 | 35727.18 | 59.27198 | 866.6711 |  | 2.1424021 | 5.246287 | 0.2340795 | 31185.13575 | 25015.08
| 201.4829 | -0.4781694 | 9.0253759 | 12.19394 | 0.2292859 | 35838.74 | 59.27246 | 863.7626 |  | 2.1524394 | 5.589744 | 0.3216822 | 31185.13575 | 25015.08
| 201.1903 | -0.4760587 | 9.0364041 | 12.22459 | 0.2318129 | 35914.96 | 60.36241 | 872.7988 |  | 2.1634676 | 5.526277 | 0.4070994 | 31185.13575 | 25015.08
| 200.8977 | -0.4739705 | 9.0472054 | 12.33906 | 0.2343083 | 35947.54 | 58.63088 | 843.4727 |  | 2.1742689 | 5.237724 | 0.4902942 | 31185.13575 | 25015.08
| 200.8977 | -0.4719991 | 9.0572934 | 12.44648 | 0.2366478 | 36026.63 | 56.92683 | 817.675 |  | 2.1843569 | 5.694611 | 0.5731123 | 31185.13575 | 25015.08
| 200.4425 | -0.4698467 | 9.0681717 | 12.59538 | 0.2392191 | 36171.82 | 54.11213 | 780.4287 |  | 2.1952352 | 6.964633 | 0.7064685 | 31185.13575 | 25015.08
| 200.5725 | -0.4676562 | 9.0791492 | 12.65688 | 0.2418361 | 36332.22 | 53.89275 | 776.3385 |  | 2.2062127 | 7.28539 | 0.8211433 | 31185.13575 | 25015.08
| 199.4996 | -0.4656205 | 9.0892165 | 12.7201 | 0.2442637 | 36463.03 | 53.59284 | 770.7624 |  | 2.21628 | 7.675544 | 0.8495193 | 31185.13575 | 25015.08
| 199.4345 | -0.4633739 | 9.1002187 | 12.76218 | 0.2469517 | 36636.18 | 53.89535 | 773.5223 |  | 2.2272822 | 7.791502 | 0.8943828 | 31185.13575 | 25015.08
| 199.7272 | -0.4613049 | 9.1102528 | 12.96734 | 0.2494019 | 36752 | 50.25359 | 726.7122 |  | 2.2373163 | 8.181109 | 0.8378428 | 31185.13575 | 25015.08
| 199.9548 | -0.4590179 | 9.1212235 | 13.03946 | 0.2521365 | 36923.12 | 49.91682 | 721.657 |  | 2.248287 | 8.497513 | 0.7989596 | 31185.13575 | 25015.08
| 199.6621 | -0.4568979 | 9.1312967 | 13.077 | 0.2546697 | 37088 | 50.22059 | 724.671 |  | 2.2583602 | 8.35437 | 0.7447039 | 31185.13575 | 25015.08
| 200.5075 | -0.4545774 | 9.1422069 | 13.21123 | 0.2574363 | 37343.13 | 48.40234 | 704.4607 |  | 2.2692704 | 8.035537 | 0.6755876 | 31185.13575 | 25015.08
| 201.0602 | -0.4522299 | 9.1531249 | 13.2122 | 0.2602555 | 37598.17 | 49.33763 | 717.374 |  | 2.2801884 | 8.328283 | 0.5086261 | 31185.13575 | 25015.08
| 201.8731 | -0.4498354 | 9.1641434 | 13.21818 | 0.2631217 | 37818.09 | 50.30854 | 729.6029 |  | 2.2912069 | 7.421012 | 0.3101451 | 31185.13575 | 25015.08
| 202.5559 | -0.4474296 | 9.175052 | 13.39648 | 0.2659835 | 38064.89 | 47.79308 | 700.3695 |  | 2.3021155 | 6.72752 | 0.1137464 | 31185.13575 | 25015.08
| 202.2958 | -0.4451764 | 9.1851946 | 13.42976 | 0.2686769 | 38295.88 | 48.05356 | 704.7044 |  | 2.3122581 | 5.931364 | 0.01618068 | 31185.13575 | 25015.08
| 202.816 | -0.4427381 | 9.1960461 | 13.55199 | 0.2715867 | 38498.41 | 46.91607 | 690.7899 |  | 2.3231096 | 5.897775 | -0.0965116 | 31185.13575 | 25015.08
| 202.5559 | -0.4404308 | 9.2062202 | 13.57524 | 0.2743383 | 38664.77 | 47.51884 | 697.2499 |  | 2.3332837 | 6.330946 | -0.1759005 | 31185.13575 | 25015.08
| 202.7835 | -0.4380302 | 9.2166887 | 13.75233 | 0.2772053 | 38832.13 | 45.62198 | 673.4008 |  | 2.3437522 | 6.742993 | -0.2382677 | 31185.13575 | 25015.08
| 202.3933 | -0.4357082 | 9.2267317 | 13.77189 | 0.2799807 | 38979.63 | 46.29398 | 680.1538 |  | 2.3537952 | 7.650715 | -0.2525417 | 31185.13575 | 25015.08
| 203.1086 | -0.4333421 | 9.2368416 | 13.85489 | 0.2828119 | 39120.08 | 46.00334 | 675.0891 |  | 2.3639051 | 8.100017 | -0.2664901 | 31185.13575 | 25015.08
| 202.3608 | -0.4307131 | 9.2478553 | 13.99801 | 0.2859444 | 39243.85 | 44.99985 | 660.6018 |  | 2.3749188 | 7.90979 | -0.1865799 | 31185.13575 | 25015.08
| 201.8731 | -0.4281239 | 9.2586914 | 14.02344 | 0.2890382 | 39363.31 | 45.73674 | 666.8085 |  | 2.3857549 | 7.838824 | -0.06170787 | 31185.13575 | 25015.08
| 201.5154 | -0.425697 | 9.2687306 | 14.09515 | 0.2919423 | 39496.26 | 45.67643 | 664.3438 |  | 2.3957941 | 7.582725 | 0.03063945 | 31185.13575 | 25015.08
| 200.9302 | -0.4230168 | 9.2797244 | 14.18239 | 0.2951436 | 39632.51 | 45.51297 | 660.2731 |  | 2.4067879 | 7.081431 | 0.09121103 | 31185.13575 | 25015.08
| 200.2799 | -0.4203275 | 9.2906203 | 14.29816 | 0.2983528 | 39800.63 | 44.9 | 651.8671 |  | 2.4176838 | 6.807072 | 0.1509767 | 31185.13575 | 25015.08
| 201.1578 | -0.4176106 | 9.301513 | 14.38528 | 0.3015965 | 40011.4 | 44.63121 | 648.6025 |  | 2.4285765 | 7.144882 | 0.2101486 | 31185.13575 | 25015.08
| 201.0927 | -0.4150621 | 9.3116195 | 14.34642 | 0.3046589 | 40219.12 | 46.00068 | 664.7256 |  | 2.438683 | 6.983331 | 0.268782 | 31185.13575 | 25015.08
| 201.9706 | -0.412286 | 9.3225283 | 14.4814 | 0.3079715 | 40439.04 | 45.07073 | 653.9092 |  | 2.4495918 | 6.015035 | 0.3266373 | 31185.13575 | 25015.08
| 202.6859 | -0.4094893 | 9.333389 | 14.54073 | 0.3113148 | 40689.67 | 45.12579 | 655.3739 |  | 2.4604525 | 6.180315 | 0.384133 | 31185.13575 | 25015.08
| 202.3608 | -0.4068634 | 9.3434728 | 14.56413 | 0.3144539 | 40884.08 | 45.67198 | 661.4977 |  | 2.4705363 | 5.953885 | 0.3820642 | 31185.13575 | 25015.08
| 203.4988 | -0.4039658 | 9.3544953 | 14.63643 | 0.3179173 | 41092.73 | 45.6675 | 661.0322 |  | 2.4815588 | 5.209761 | 0.3943313 | 31185.13575 | 25015.08
| 203.954 | -0.4010835 | 9.3653461 | 14.80577 | 0.3213554 | 41273.03 | 44.49004 | 646.249 |  | 2.4924096 | 5.529201 | 0.4496538 | 31185.13575 | 25015.08
| 204.1165 | -0.3983935 | 9.375369 | 14.81021 | 0.3245852 | 41433.62 | 45.32505 | 654.7937 |  | 2.5024325 | 5.953975 | 0.5043512 | 31185.13575 | 25015.08
| 204.149 | -0.3953862 | 9.3864508 | 14.93933 | 0.3281635 | 41604.27 | 44.73637 | 646.5309 |  | 2.5135143 | 6.894419 | 0.5294414 | 31185.13575 | 25015.08
| 203.8239 | -0.392385 | 9.3973711 | 15.11613 | 0.3317336 | 41758.02 | 43.66657 | 632.4287 |  | 2.5244346 | 7.590973 | 0.5823118 | 31185.13575 | 25015.08
| 202.5559 | -0.3893644 | 9.4082654 | 15.19574 | 0.3353554 | 41872.99 | 43.79718 | 631.2377 |  | 2.5353289 | 8.106442 | 0.6195419 | 31185.13575 | 25015.08
| 202.9785 | -0.386534 | 9.4183757 | 15.27168 | 0.3387351 | 41987.63 | 43.88571 | 629.9665 |  | 2.5454392 | 9.203241 | 0.6707492 | 31185.13575 | 25015.08
| 202.0356 | -0.3834628 | 9.4292115 | 15.40238 | 0.342405 | 42109.04 | 43.46777 | 622.7426 |  | 2.556275 | 9.308941 | 0.6929485 | 31185.13575 | 25015.08
| 202.4583 | -0.3805956 | 9.4392268 | 15.53642 | 0.3458231 | 42211.03 | 42.98724 | 614.8375 |  | 2.5662903 | 9.382795 | 0.6876264 | 31185.13575 | 25015.08
| 202.1332 | -0.3774397 | 9.450127 | 15.5766 | 0.3496007 | 42313.48 | 43.57917 | 618.5555 |  | 2.5771905 | 9.821996 | 0.6817358 | 31185.13575 | 25015.08
| 202.1982 | -0.3744914 | 9.4602057 | 15.74215 | 0.3531106 | 42419.65 | 42.81674 | 607.6594 |  | 2.5872692 | 9.397792 | 0.6495228 | 31185.13575 | 25015.08
| 202.0356 | -0.3715307 | 9.4702277 | 15.72201 | 0.3566627 | 42536.48 | 43.90605 | 617.5752 |  | 2.5972912 | 8.927766 | 0.5910726 | 31185.13575 | 25015.08
| 202.0031 | -0.3685439 | 9.480246 | 15.88038 | 0.3602219 | 42636.54 | 43.23709 | 607.6741 |  | 2.6073095 | 8.787047 | 0.5732053 | 31185.13575 | 25015.08
| 202.3933 | -0.3655236 | 9.4902722 | 15.97608 | 0.3638286 | 42756.14 | 43.18372 | 605.0197 |  | 2.6173357 | 8.334205 | 0.5161642 | 31185.13575 | 25015.08
| 202.5559 | -0.362197 | 9.5012038 | 16.09366 | 0.3678047 | 42880.9 | 43.0223 | 600.8838 |  | 2.6282673 | 8.523625 | 0.4595118 | 31185.13575 | 25015.08
| 202.6534 | -0.359117 | 9.5112213 | 16.21846 | 0.3714784 | 43053.27 | 42.65236 | 595.9675 |  | 2.6382848 | 8.70836 | 0.3915368 | 31185.13575 | 25015.08
| 203.8239 | -0.3557228 | 9.5221392 | 16.27161 | 0.3755449 | 43241.41 | 43.02104 | 598.9617 |  | 2.6492027 | 9.207902 | 0.2982102 | 31185.13575 | 25015.08
| 204.084 | -0.3522853 | 9.5330822 | 16.37216 | 0.3796553 | 43424.57 | 42.97508 | 597.3315 |  | 2.6601457 | 9.002459 | 0.231809 | 31185.13575 | 25015.08
| 203.6613 | -0.349098 | 9.5430948 | 16.48717 | 0.3834594 | 43619.43 | 42.70692 | 593.9633 |  | 2.6701583 | 9.157552 | 0.1792888 | 31185.13575 | 25015.08
| 204.149 | -0.345872 | 9.5531473 | 16.61603 | 0.387303 | 43834.1 | 42.31637 | 589.6757 |  | 2.6802108 | 9.105769 | 0.1656311 | 31185.13575 | 25015.08
| 204.9944 | -0.3423325 | 9.5640588 | 16.70899 | 0.3915415 | 44089.56 | 42.28348 | 589.6576 |  | 2.6911223 | 9.082688 | 0.1267323 | 31185.13575 | 25015.08
| 205.0594 | -0.339044 | 9.5741072 | 16.77912 | 0.3954686 | 44309.57 | 42.40384 | 590.9463 |  | 2.7011707 | 9.273318 | 0.07565459 | 31185.13575 | 25015.08
| 206.1324 | -0.3353791 | 9.5851739 | 16.88966 | 0.3998472 | 44533.94 | 42.29762 | 589.384 |  | 2.7122374 | 8.709832 | 0.03759565 | 31185.13575 | 25015.08
| 206.2624 | -0.3318225 | 9.5958081 | 16.95296 | 0.4041012 | 44751.58 | 42.54766 | 591.7001 |  | 2.7228716 | 8.982954 | 0.01245831 | 31185.13575 | 25015.08
| 205.8722 | -0.3280283 | 9.6070297 | 17.0778 | 0.4086164 | 44958.07 | 42.37969 | 589.0197 |  | 2.7340932 | 8.676856 | -0.03713271 | 31185.13575 | 25015.08
| 205.3845 | -0.324347 | 9.6177985 | 17.16923 | 0.4130345 | 45172.79 | 42.44216 | 589.1325 |  | 2.744862 | 8.315101 | -0.03689361 | 31185.13575 | 25015.08
| 204.1165 | -0.3205595 | 9.6287896 | 17.25497 | 0.4175658 | 45359.08 | 42.60457 | 589.6527 |  | 2.7558531 | 7.928029 | -0.04884549 | 31185.13575 | 25015.08
| 203.6938 | -0.3167765 | 9.6396173 | 17.36898 | 0.4220914 | 45564.1 | 42.5241 | 587.9886 |  | 2.7666808 | 7.895954 | -0.08491852 | 31185.13575 | 25015.08
| 203.0436 | -0.3128958 | 9.6505988 | 17.48494 | 0.4267269 | 45716.04 | 42.51509 | 585.957 |  | 2.7776623 | 8.583099 | -0.1685165 | 31185.13575 | 25015.08
| 203.5963 | -0.30928 | 9.6607177 | 17.59503 | 0.4310329 | 45880.4 | 42.46248 | 584.104 |  | 2.7877812 | 8.732878 | -0.2272206 | 31185.13575 | 25015.08
| 203.4988 | -0.3056691 | 9.6707242 | 17.68012 | 0.4353564 | 46064.86 | 42.57305 | 584.3947 |  | 2.7977877 | 9.108724 | -0.2495755 | 31185.13575 | 25015.08
| 203.6613 | -0.3016987 | 9.681639 | 17.76062 | 0.4401053 | 46249.72 | 42.80451 | 585.5617 |  | 2.8087025 | 9.252668 | -0.2832312 | 31185.13575 | 25015.08
| 204.9619 | -0.2976652 | 9.6925935 | 17.92267 | 0.4449258 | 46425.59 | 42.47312 | 580.5803 |  | 2.819657 | 9.020331 | -0.2928608 | 31185.13575 | 25015.08
| 205.1244 | -0.2939328 | 9.7026256 | 17.99585 | 0.4493894 | 46603.89 | 42.69522 | 581.8791 |  | 2.8296891 | 9.187428 | -0.2793758 | 31185.13575 | 25015.08
| 206.1974 | -0.2898244 | 9.7135447 | 18.1774 | 0.4542855 | 46755.64 | 42.28203 | 575.6185 |  | 2.8406082 | 9.605116 | -0.3118893 | 31185.13575 | 25015.08
| 207.3679 | -0.2856651 | 9.7244753 | 18.36202 | 0.459252 | 46908.49 | 41.88088 | 569.5272 |  | 2.8515388 | 10.4364 | -0.3094561 | 31185.13575 | 25015.08
| 208.1482 | -0.2814466 | 9.7354525 | 18.43873 | 0.4642972 | 47062.3 | 42.20719 | 571.0037 |  | 2.862516 | 11.31127 | -0.2388258 | 31185.13575 | 25015.08
| 207.6605 | -0.2771594 | 9.7464786 | 18.57183 | 0.4694213 | 47242.49 | 42.1497 | 568.9552 |  | 2.8735421 | 11.86618 | -0.1580569 | 31185.13575 | 25015.08
| 207.4004 | -0.2728877 | 9.7573491 | 18.69116 | 0.47453 | 47428.11 | 42.17207 | 567.8901 |  | 2.8844126 | 11.88484 | -0.03363086 | 31185.13575 | 25015.08
| 206.0673 | -0.268461 | 9.7684893 | 18.81879 | 0.4798034 | 47600.2 | 42.18487 | 566.3716 |  | 2.8955528 | 11.40962 | 0.05563776 | 31185.13575 | 25015.08
| 204.9294 | -0.2641229 | 9.7792809 | 18.88808 | 0.4850147 | 47782.76 | 42.53929 | 568.6354 |  | 2.9063444 | 10.65138 | 0.1215062 | 31185.13575 | 25015.08
| 205.1569 | -0.2600689 | 9.7892886 | 18.98924 | 0.4898532 | 47985.05 | 42.59966 | 568.6096 |  | 2.9163521 | 9.834581 | 0.1757197 | 31185.13575 | 25015.08
| 205.3845 | -0.2555986 | 9.800177 | 19.11211 | 0.495204 | 48235.36 | 42.56945 | 568.102 |  | 2.9272405 | 9.21575 | 0.2401867 | 31185.13575 | 25015.08
| 205.1244 | -0.2514309 | 9.8102322 | 19.23946 | 0.5001758 | 48466.02 | 42.46286 | 566.8204 |  | 2.9372957 | 9.569605 | 0.2932094 | 31185.13575 | 25015.08
| 205.1244 | -0.246813 | 9.8212471 | 19.36663 | 0.505701 | 48782.28 | 42.37536 | 566.803 |  | 2.9483106 | 9.826699 | 0.3350592 | 31185.13575 | 25015.08
| 206.1974 | -0.2421982 | 9.8321456 | 19.41973 | 0.5112264 | 49071.53 | 42.75171 | 571.067 |  | 2.9592091 | 9.855937 | 0.3333613 | 31185.13575 | 25015.08
| 205.5796 | -0.2378735 | 9.8422432 | 19.51831 | 0.5163923 | 49311.53 | 42.83682 | 571.808 |  | 2.9693067 | 9.590295 | 0.3209215 | 31185.13575 | 25015.08
| 207.2053 | -0.2331399 | 9.8531842 | 19.68625 | 0.5219603 | 49500.78 | 42.63047 | 568.3639 |  | 2.9802477 | 9.736624 | 0.297693 | 31185.13575 | 25015.08
| 209.026 | -0.2283445 | 9.8641264 | 19.83922 | 0.527775 | 49609.82 | 42.62952 | 565.4623 |  | 2.9911899 | 10.19579 | 0.2745952 | 31185.13575 | 25015.08
| 208.7659 | -0.2238883 | 9.8742627 | 19.97929 | 0.5330968 | 49828.57 | 42.52018 | 563.8247 |  | 3.0013262 | 10.50279 | 0.2310301 | 31185.13575 | 25015.08
| 208.8635 | -0.219413 | 9.8842884 | 20.07865 | 0.5384437 | 50026.61 | 42.66076 | 564.3641 |  | 3.0113519 | 10.94725 | 0.1878886 | 31185.13575 | 25015.08
| 209.8389 | -0.2144936 | 9.8951951 | 20.16231 | 0.544334 | 50163.09 | 43.02883 | 565.7264 |  | 3.0222586 | 11.34243 | 0.1553008 | 31185.13575 | 25015.08
| 209.6438 | -0.2094835 | 9.9061895 | 20.38869 | 0.5503154 | 50283.8 | 42.6342 | 559.1556 |  | 3.033253 | 11.74832 | 0.1437268 | 31185.13575 | 25015.08
| 209.4812 | -0.2044506 | 9.9170897 | 20.43614 | 0.5563458 | 50384.08 | 43.24412 | 562.2666 |  | 3.0441532 | 11.73279 | 0.1119454 | 31185.13575 | 25015.08
| 209.3187 | -0.1997512 | 9.9271821 | 20.61342 | 0.5619536 | 50496.06 | 43.06423 | 558.108 |  | 3.0542456 | 11.43254 | 0.09088149 | 31185.13575 | 25015.08
| 208.7985 | -0.1946067 | 9.9380992 | 20.71164 | 0.568111 | 50614.66 | 43.39186 | 558.691 |  | 3.0651627 | 11.01918 | 0.06006894 | 31185.13575 | 25015.08
| 207.693 | -0.1893403 | 9.9491692 | 20.82231 | 0.5744033 | 50785.51 | 43.62199 | 559.1218 |  | 3.0762327 | 10.78594 | 0.00993511 | 31185.13575 | 25015.08
| 206.4575 | -0.1842441 | 9.9597563 | 20.95251 | 0.5804926 | 50947.03 | 43.71936 | 558.2875 |  | 3.0868198 | 10.40275 | -0.01972316 | 31185.13575 | 25015.08
| 207.0427 | -0.1787391 | 9.9710773 | 21.08688 | 0.5870811 | 51155.71 | 43.82558 | 557.9973 |  | 3.0981408 | 10.69051 | -0.02936739 | 31185.13575 | 25015.08
| 206.3925 | -0.1735086 | 9.981717 | 21.15796 | 0.5933455 | 51292.21 | 44.28037 | 560.1395 |  | 3.1087805 | 10.14755 | -0.0194223 | 31185.13575 | 25015.08
| 207.3354 | -0.1684925 | 9.9918165 | 21.34059 | 0.5993276 | 51438.43 | 44.0857 | 556.4296 |  | 3.11888 | 10.32469 | -0.03857002 | 31185.13575 | 25015.08
| 208.0832 | -0.1630602 | 10.0026325 | 21.50274 | 0.605824 | 51626.91 | 44.04091 | 554.5406 |  | 3.129696 | 10.523 | -0.07658579 | 31185.13575 | 25015.08
| 208.2457 | -0.1579701 | 10.0126645 | 21.56707 | 0.6119262 | 51826.43 | 44.43276 | 557.3038 |  | 3.139728 | 11.08071 | -0.104641 | 31185.13575 | 25015.08
| 208.8635 | -0.152789 | 10.0227732 | 21.7503 | 0.618087 | 52017.02 | 44.22265 | 554.1768 |  | 3.1498367 | 11.57974 | -0.103985 | 31185.13575 | 25015.08
| 209.7738 | -0.1471282 | 10.033688 | 21.88818 | 0.6248722 | 52225.06 | 44.32025 | 553.8702 |  | 3.1607515 | 11.9723 | -0.0938505 | 31185.13575 | 25015.08
| 211.1394 | -0.141442 | 10.0445666 | 21.99985 | 0.6316856 | 52405.22 | 44.57456 | 554.6116 |  | 3.1716301 | 12.2776 | -0.09313351 | 31185.13575 | 25015.08
| 211.9522 | -0.1356539 | 10.0555011 | 22.20262 | 0.6385978 | 52550.23 | 44.41263 | 550.846 |  | 3.1825646 | 12.44865 | -0.07389424 | 31185.13575 | 25015.08
| 211.5296 | -0.1297545 | 10.0665082 | 22.32381 | 0.6456447 | 52696.95 | 44.67225 | 551.0253 |  | 3.1935717 | 12.58959 | -0.07329165 | 31185.13575 | 25015.08
| 211.8547 | -0.1242926 | 10.0765973 | 22.4586 | 0.6521555 | 52859.54 | 44.77199 | 550.3413 |  | 3.2036608 | 12.5745 | -0.06369228 | 31185.13575 | 25015.08
| 210.8793 | -0.1182826 | 10.0875913 | 22.61671 | 0.6593487 | 53052.5 | 44.82237 | 549.2784 |  | 3.2146548 | 12.27505 | -0.05418893 | 31185.13575 | 25015.08
| 209.5138 | -0.1122564 | 10.0985143 | 22.77306 | 0.6665547 | 53255.85 | 44.87145 | 548.3976 |  | 3.2255778 | 12.69648 | -0.01793576 | 31185.13575 | 25015.08
| 208.3758 | -0.106232 | 10.109309 | 22.83131 | 0.6737972 | 53453.07 | 45.4016 | 551.8632 |  | 3.2363725 | 12.38829 | 0.008902389 | 31185.13575 | 25015.08
| 208.3758 | -0.1005031 | 10.1194634 | 22.98752 | 0.6806228 | 53605.61 | 45.43351 | 550.33 |  | 3.2465269 | 12.0697 | 0 | 31185.13575 | 25015.08
| 207.8881 | -0.09423076 | 10.1304376 | 23.15658 | 0.6881085 | 53773.56 | 45.47652 | 548.7784 |  | 3.2575011 | 11.6774 | 0 | 31185.13575 | 25015.08
| 208.6359 | -0.08795776 | 10.141314 | 23.29052 | 0.6956343 | 53975.09 | 45.66068 | 549.0459 |  | 3.2683775 | 12.03652 | 0.01742307 | 31185.13575 | 25015.08
| 208.831 | -0.08149784 | 10.1524075 | 23.36123 | 0.7033525 | 54219.99 | 46.13063 | 552.4869 |  | 3.279471 | 11.74309 | 0.008657567 | 31185.13575 | 25015.08
| 210.229 | -0.07559625 | 10.162411 | 23.56413 | 0.7104139 | 54429.75 | 45.90873 | 549.5319 |  | 3.2894745 | 11.22846 | 0.008604262 | 31185.13575 | 25015.08
| 211.5946 | -0.06909251 | 10.1733433 | 23.68137 | 0.7181889 | 54667.7 | 46.15926 | 550.8972 |  | 3.3004068 | 11.60835 | -0.02564717 | 31185.13575 | 25015.08
| 212.6675 | -0.06255057 | 10.1842049 | 23.88572 | 0.726006 | 54888.42 | 46.018 | 548.4739 |  | 3.3112684 | 12.48913 | -0.03396311 | 31185.13575 | 25015.08
| 213.5454 | -0.05580511 | 10.1952861 | 23.99372 | 0.7340756 | 55142.99 | 46.32443 | 550.4829 |  | 3.3223496 | 12.42411 | -0.05061463 | 31185.13575 | 25015.08
| 213.4804 | -0.04903735 | 10.2062829 | 24.18563 | 0.7421597 | 55370.8 | 46.2634 | 548.8108 |  | 3.3333464 | 12.60137 | -0.05864458 | 31185.13575 | 25015.08
| 212.8301 | -0.04221902 | 10.2172426 | 24.39352 | 0.7503076 | 55621.16 | 46.11938 | 546.7369 |  | 3.3443061 | 13.64643 | -0.06658426 | 31185.13575 | 25015.08
| 211.302 | -0.03530643 | 10.2282358 | 24.46609 | 0.7585849 | 55893.41 | 46.57931 | 550.3491 |  | 3.3552993 | 14.24856 | -0.09925634 | 31185.13575 | 25015.08
| 210.6517 | -0.02833307 | 10.2392043 | 24.63896 | 0.7669374 | 56158.83 | 46.597 | 549.8932 |  | 3.3662678 | 13.43015 | -0.1561413 | 31185.13575 | 25015.08
| 210.5867 | -0.02186854 | 10.2492652 | 24.75915 | 0.7746537 | 56378.66 | 46.80742 | 550.8538 |  | 3.3763287 | 13.49287 | -0.1633518 | 31185.13575 | 25015.08
| 209.9689 | -0.01479749 | 10.2600585 | 25.00467 | 0.7830599 | 56617.23 | 46.52647 | 547.3816 |  | 3.387122 | 13.55411 | -0.1704019 | 31185.13575 | 25015.08
| 209.5788 | -0.008198485 | 10.270123 | 25.10008 | 0.7909961 | 56845.19 | 46.856 | 549.4571 |  | 3.3971865 | 14.14938 | -0.1854226 | 31185.13575 | 25015.08
| 210.099 | -0.001524831 | 10.2802319 | 25.13675 | 0.7989913 | 57107.35 | 47.42022 | 554.0991 |  | 3.4072954 | 13.57275 | -0.2004182 | 31185.13575 | 25015.08
| 210.2616 | 0.005841874 | 10.2912142 | 25.38294 | 0.8077936 | 57388.33 | 47.13624 | 551.1083 |  | 3.4182777 | 12.82355 | -0.2549295 | 31185.13575 | 25015.08
| 210.7493 | 0.0131976 | 10.3020839 | 25.48399 | 0.8166037 | 57693.02 | 47.46548 | 553.9129 |  | 3.4291474 | 12.90143 | -0.2692898 | 31185.13575 | 25015.08
| 212.6675 | 0.02078464 | 10.3131726 | 25.66318 | 0.8256753 | 58054.64 | 47.43508 | 554.2526 |  | 3.4402361 | 13.21361 | -0.2994388 | 31185.13575 | 25015.08
| 214.7159 | 0.02808795 | 10.3237241 | 25.85626 | 0.8344058 | 58364.75 | 47.34589 | 553.5199 |  | 3.4507876 | 12.91923 | -0.313474 | 31185.13575 | 25015.08
| 214.3907 | 0.03510261 | 10.3337545 | 26.03368 | 0.8427794 | 58715.56 | 47.25157 | 553.5223 |  | 3.460818 | 13.47316 | -0.2965432 | 31185.13575 | 25015.08
| 215.2036 | 0.04287694 | 10.3447595 | 26.14766 | 0.8520849 | 59081.85 | 47.51001 | 556.4311 |  | 3.471823 | 14.52659 | -0.3105432 | 31185.13575 | 25015.08
| 216.1139 | 0.05071942 | 10.3557423 | 26.34909 | 0.8614649 | 59479.29 | 47.38436 | 556.352 |  | 3.4828058 | 15.20267 | -0.3245309 | 31185.13575 | 25015.08
| 216.0814 | 0.05793593 | 10.3657429 | 26.45581 | 0.8701015 | 59883.91 | 47.56198 | 559.4569 |  | 3.4928064 | 14.87438 | -0.3233101 | 31185.13575 | 25015.08
| 215.6262 | 0.06524791 | 10.3757731 | 26.53914 | 0.8788465 | 60270.42 | 47.85648 | 563.3205 |  | 3.5028366 | 14.4048 | -0.3066376 | 31185.13575 | 25015.08
| 216.0814 | 0.07333706 | 10.3867527 | 26.73134 | 0.8885314 | 60670.01 | 47.78928 | 563.6862 |  | 3.5138162 | 13.5183 | -0.2364114 | 31185.13575 | 25015.08
| 214.3907 | 0.08146174 | 10.3976682 | 26.78716 | 0.8982707 | 61045.59 | 48.29776 | 568.8862 |  | 3.5247317 | 12.75789 | -0.1895949 | 31185.13575 | 25015.08
| 214.6183 | 0.08918708 | 10.407928 | 27.04665 | 0.9074416 | 61356.23 | 47.96135 | 565.8532 |  | 3.5349915 | 12.12035 | -0.1583794 | 31185.13575 | 25015.08
| 212.8626 | 0.09748402 | 10.4188214 | 27.1447 | 0.917421 | 61710.69 | 48.32507 | 569.3837 |  | 3.5458849 | 12.56043 | -0.1199125 | 31185.13575 | 25015.08
| 211.9522 | 0.1058776 | 10.4297718 | 27.32158 | 0.9275062 | 62043.59 | 48.39264 | 569.9174 |  | 3.5568353 | 12.81388 | -0.0818936 | 31185.13575 | 25015.08
| 211.9522 | 0.1138717 | 10.4400515 | 27.46469 | 0.9370125 | 62314.06 | 48.57777 | 570.9308 |  | 3.567115 | 13.54752 | -0.05179111 | 31185.13575 | 25015.08
| 212.1148 | 0.1223768 | 10.4508494 | 27.70354 | 0.9471798 | 62608.66 | 48.42701 | 568.9822 |  | 3.5779129 | 14.12383 | -0.02939375 | 31185.13575 | 25015.08
| 213.2528 | 0.1310276 | 10.4617542 | 27.9526 | 0.9575264 | 62854.96 | 48.28872 | 566.4344 |  | 3.5888177 | 15.04831 | -0.04375393 | 31185.13575 | 25015.08
| 213.0252 | 0.1392013 | 10.4719421 | 28.08776 | 0.9672809 | 63073.42 | 48.5518 | 567.4032 |  | 3.5990056 | 16.64159 | -0.05068499 | 31185.13575 | 25015.08
| 214.6508 | 0.1480097 | 10.4828036 | 28.18659 | 0.9779001 | 63358.36 | 48.98753 | 570.4627 |  | 3.6098671 | 16.00524 | -0.08624546 | 31185.13575 | 25015.08
| 216.6992 | 0.1569598 | 10.493744 | 28.34952 | 0.9885646 | 63605.06 | 49.19963 | 571.0072 |  | 3.6208075 | 15.7425 | -0.1212985 | 31185.13575 | 25015.08
| 218.8125 | 0.1661282 | 10.5047698 | 28.59352 | 0.9995227 | 63873.9 | 49.10438 | 569.0326 |  | 3.6318333 | 15.40912 | -0.1487463 | 31185.13575 | 25015.08
| 218.3898 | 0.1745299 | 10.5147976 | 28.74061 | 1.00958 | 64119.34 | 49.31081 | 569.84 |  | 3.6418611 | 15.34836 | -0.1759044 | 31185.13575 | 25015.08
| 219.3002 | 0.1837842 | 10.5257319 | 28.90157 | 1.020671 | 64433.45 | 49.50692 | 571.0705 |  | 3.6527954 | 14.82557 | -0.2166842 | 31185.13575 | 25015.08
| 218.6824 | 0.1923894 | 10.5357888 | 29.05972 | 1.030931 | 64675.69 | 49.68202 | 571.5228 |  | 3.6628523 | 14.4998 | -0.2569612 | 31185.13575 | 25015.08
| 219.5278 | 0.2010504 | 10.5457997 | 29.19053 | 1.041306 | 64943.74 | 49.94946 | 573.1138 |  | 3.6728632 | 14.7948 | -0.2829568 | 31185.13575 | 25015.08
| 218.5849 | 0.2106092 | 10.5567571 | 29.51889 | 1.052733 | 65234.4 | 49.54234 | 568.669 |  | 3.6838206 | 16.25587 | -0.30159 | 31185.13575 | 25015.08
| 218.8125 | 0.2194614 | 10.5667917 | 29.64567 | 1.063307 | 65500.59 | 49.83295 | 570.412 |  | 3.6938552 | 16.48463 | -0.3065738 | 31185.13575 | 25015.08
| 219.3327 | 0.2283849 | 10.5767984 | 29.82233 | 1.073996 | 65789.77 | 49.92605 | 570.7065 |  | 3.7038619 | 16.76787 | -0.3250789 | 31185.13575 | 25015.08
| 217.4469 | 0.2382598 | 10.587775 | 29.93759 | 1.085821 | 66101.18 | 50.32963 | 573.5763 |  | 3.7148385 | 16.46062 | -0.343165 | 31185.13575 | 25015.08
| 216.1789 | 0.2482032 | 10.5986962 | 30.17395 | 1.09772 | 66398.54 | 50.2902 | 572.3879 |  | 3.7257597 | 16.41278 | -0.3809859 | 31185.13575 | 25015.08
| 214.5533 | 0.2583749 | 10.6097432 | 30.24718 | 1.109896 | 66684.57 | 50.88771 | 576.5217 |  | 3.7368067 | 16.0649 | -0.3850197 | 31185.13575 | 25015.08
| 214.4883 | 0.2686384 | 10.6207639 | 30.50576 | 1.122156 | 66927.9 | 50.82216 | 574.3171 |  | 3.7478274 | 15.03247 | -0.3755966 | 31185.13575 | 25015.08
| 215.1711 | 0.2789463 | 10.6317159 | 30.67791 | 1.134501 | 67183.52 | 51.07335 | 575.0285 |  | 3.7587794 | 14.54859 | -0.3532693 | 31185.13575 | 25015.08
| 216.6992 | 0.2894103 | 10.6427198 | 30.90344 | 1.14701 | 67445.9 | 51.12963 | 574.1162 |  | 3.7697833 | 15.16422 | -0.2988188 | 31185.13575 | 25015.08
| 219.3327 | 0.2999757 | 10.6537004 | 31.08623 | 1.159661 | 67698.49 | 51.35771 | 574.5384 |  | 3.7807639 | 15.94088 | -0.2644203 | 31185.13575 | 25015.08
| 219.8854 | 0.3101458 | 10.664153 | 31.25562 | 1.171844 | 67928.67 | 51.60552 | 575.0464 |  | 3.7912165 | 16.64154 | -0.2305395 | 31185.13575 | 25015.08
| 221.6086 | 0.3208206 | 10.6750189 | 31.40932 | 1.184626 | 68129.38 | 51.9777 | 576.0358 |  | 3.8020824 | 16.28205 | -0.1779366 | 31185.13575 | 25015.08
| 221.5761 | 0.3319418 | 10.6862042 | 31.67779 | 1.197898 | 68310.93 | 51.97399 | 573.4373 |  | 3.8132677 | 16.70024 | -0.126077 | 31185.13575 | 25015.08
| 221.0234 | 0.342921 | 10.6971213 | 31.93579 | 1.211026 | 68470.29 | 52.00866 | 570.9936 |  | 3.8241848 | 16.95235 | -0.06877491 | 31185.13575 | 25015.08
| 219.2027 | 0.3537301 | 10.7077759 | 32.1816 | 1.22395 | 68608.02 | 52.08228 | 568.7337 |  | 3.8348394 | 17.90981 | -0.0372131 | 31185.13575 | 25015.08
| 220.048 | 0.3643102 | 10.718085 | 32.29205 | 1.236616 | 68804.47 | 52.58225 | 570.9043 |  | 3.8451485 | 18.51126 | -0.01847853 | 31185.13575 | 25015.08
| 218.0647 | 0.3753514 | 10.7287425 | 32.53941 | 1.249846 | 68961.5 | 52.65063 | 568.8181 |  | 3.855806 | 18.81919 | -0.0183366 | 31185.13575 | 25015.08
| 218.1622 | 0.3858985 | 10.7388157 | 32.62555 | 1.262444 | 69120.3 | 53.25274 | 571.4111 |  | 3.8658792 | 18.68822 | -0.02428044 | 31185.13575 | 25015.08
| 216.6016 | 0.3974765 | 10.7497429 | 32.80255 | 1.276327 | 69312.25 | 53.59724 | 571.8746 |  | 3.8768064 | 17.79711 | -0.04819833 | 31185.13575 | 25015.08
| 216.0814 | 0.4091101 | 10.7606249 | 33.00906 | 1.290237 | 69491.51 | 53.83815 | 571.3537 |  | 3.8876884 | 16.26514 | -0.0597952 | 31185.13575 | 25015.08
| 215.9839 | 0.4200473 | 10.7707297 | 33.23167 | 1.303312 | 69703 | 53.9217 | 570.281 |  | 3.8977932 | 15.6333 | -0.07127076 | 31185.13575 | 25015.08
| 217.4469 | 0.4320703 | 10.7817324 | 33.4509 | 1.317708 | 69994.26 | 54.06007 | 570.245 |  | 3.9087959 | 15.88019 | -0.07079376 | 31185.13575 | 25015.08
| 219.6253 | 0.4440403 | 10.7925682 | 33.66911 | 1.332054 | 70289.13 | 54.18921 | 570.2299 |  | 3.9196317 | 16.80717 | -0.04687729 | 31185.13575 | 25015.08
| 219.3327 | 0.4552824 | 10.8026355 | 33.7985 | 1.345495 | 70590.3 | 54.56156 | 572.5756 |  | 3.929699 | 17.46531 | -0.02330281 | 31185.13575 | 25015.08
| 221.8362 | 0.4675242 | 10.8134735 | 34.03763 | 1.360147 | 70897.63 | 54.61605 | 572.0737 |  | 3.940537 | 18.35415 | 0 | 31185.13575 | 25015.08
| 222.2588 | 0.4790714 | 10.8235964 | 34.26972 | 1.373948 | 71200.99 | 54.62719 | 571.4812 |  | 3.9506599 | 18.65119 | 0.04026407 | 31185.13575 | 25015.08
| 224.2421 | 0.4916952 | 10.8345439 | 34.46153 | 1.389076 | 71545.02 | 54.8526 | 572.7123 |  | 3.9616074 | 18.68033 | 0.1028648 | 31185.13575 | 25015.08
| 224.8599 | 0.504521 | 10.8455521 | 34.7185 | 1.40439 | 71851 | 54.87744 | 571.8454 |  | 3.9726156 | 18.72889 | 0.1475668 | 31185.13575 | 25015.08
| 224.7298 | 0.5173373 | 10.8564213 | 34.93107 | 1.419758 | 72210.05 | 55.02162 | 572.5953 |  | 3.9834848 | 19.02151 | 0.1748365 | 31185.13575 | 25015.08
| 224.0145 | 0.5304841 | 10.8674662 | 35.23606 | 1.435438 | 72587.99 | 54.83856 | 570.8976 |  | 3.9945297 | 19.7697 | 0.20743 | 31185.13575 | 25015.08
| 221.7712 | 0.5435267 | 10.8782853 | 35.40736 | 1.451117 | 72977.31 | 55.11817 | 573.0542 |  | 4.0053488 | 20.52154 | 0.2228746 | 31185.13575 | 25015.08
| 220.113 | 0.5568325 | 10.8892278 | 35.53392 | 1.467013 | 73354.33 | 55.57585 | 576.4425 |  | 4.0162913 | 20.07549 | 0.2215389 | 31185.13575 | 25015.08
| 219.9505 | 0.569344 | 10.8993734 | 35.80553 | 1.481951 | 73698.98 | 55.46185 | 575.1999 |  | 4.0264369 | 19.53886 | 0.2037419 | 31185.13575 | 25015.08
| 220.3081 | 0.5817716 | 10.909374 | 35.96575 | 1.496837 | 74072.94 | 55.71352 | 577.2607 |  | 4.0364375 | 19.57419 | 0.2135849 | 31185.13575 | 25015.08
| 219.0076 | 0.5954772 | 10.9202968 | 36.1532 | 1.513255 | 74443.38 | 55.97655 | 578.9406 |  | 4.0473603 | 18.82152 | 0.1958822 | 31185.13575 | 25015.08
| 219.0726 | 0.6081833 | 10.9303141 | 36.40733 | 1.528443 | 74781.37 | 55.93105 | 578.1663 |  | 4.0573776 | 18.61578 | 0.1676734 | 31185.13575 | 25015.08
| 219.7879 | 0.6210105 | 10.9403228 | 36.5157 | 1.543802 | 75136.58 | 56.39517 | 581.6233 |  | 4.0673863 | 18.07754 | 0.1398111 | 31185.13575 | 25015.08
| 220.113 | 0.6351222 | 10.9512226 | 36.84381 | 1.560692 | 75522.17 | 56.1643 | 579.5011 |  | 4.0782861 | 18.53888 | 0.1228719 | 31185.13575 | 25015.08
| 221.8362 | 0.6494148 | 10.9621435 | 37.05477 | 1.577812 | 75909.07 | 56.35507 | 580.7077 |  | 4.089207 | 19.49703 | 0.1008354 | 31185.13575 | 25015.08
| 221.9662 | 0.662717 | 10.9721931 | 37.32965 | 1.593718 | 76231.86 | 56.27746 | 579.4025 |  | 4.0992566 | 19.91911 | 0.07909407 | 31185.13575 | 25015.08
| 221.8362 | 0.67618 | 10.9822597 | 37.46287 | 1.609811 | 76553.38 | 56.70086 | 582.0266 |  | 4.1093232 | 20.32647 | 0.06810944 | 31185.13575 | 25015.08
| 222.2914 | 0.689702 | 10.9922708 | 37.65374 | 1.625995 | 76890.7 | 56.91245 | 583.1565 |  | 4.1193343 | 20.80601 | 0.05206339 | 31185.13575 | 25015.08
| 224.6648 | 0.7046662 | 11.0032495 | 37.90884 | 1.64392 | 77273.76 | 56.98061 | 583.2341 |  | 4.130313 | 20.49849 | 0.0258555 | 31185.13575 | 25015.08
| 226.9732 | 0.7196865 | 11.0141476 | 38.18382 | 1.661909 | 77672.35 | 56.9667 | 582.8573 |  | 4.1412111 | 20.50676 | 0 | 31185.13575 | 25015.08
| 229.119 | 0.7350315 | 11.0251527 | 38.43259 | 1.680258 | 78101.42 | 57.03954 | 583.4489 |  | 4.1522162 | 20.28676 | -0.0204263 | 31185.13575 | 25015.08
| 228.8589 | 0.7506097 | 11.0361946 | 38.63268 | 1.698582 | 78499.05 | 57.29291 | 585.1371 |  | 4.1632581 | 20.39415 | -0.03555589 | 31185.13575 | 25015.08
| 228.5988 | 0.7663414 | 11.047215 | 38.87047 | 1.71774 | 79004.46 | 57.38828 | 586.6235 |  | 4.1742785 | 20.38126 | -0.06055567 | 31185.13575 | 25015.08
| 225.8027 | 0.7814909 | 11.0577794 | 39.09629 | 1.735858 | 79369.57 | 57.54804 | 587.3083 |  | 4.1848429 | 20.80992 | -0.07521101 | 31185.13575 | 25015.08
| 224.2746 | 0.797761 | 11.0689535 | 39.29037 | 1.755401 | 79830.21 | 57.83453 | 589.7428 |  | 4.196017 | 20.78785 | -0.08471277 | 31185.13575 | 25015.08
| 222.6165 | 0.8136866 | 11.0797722 | 39.62411 | 1.774383 | 80203.15 | 57.66326 | 587.7377 |  | 4.2068357 | 20.85506 | -0.09407353 | 31185.13575 | 25015.08
| 223.2993 | 0.8291055 | 11.0901083 | 39.79648 | 1.792844 | 80580 | 57.99701 | 589.9238 |  | 4.2171718 | 20.8543 | -0.08365778 | 31185.13575 | 25015.08
| 222.3239 | 0.8452252 | 11.100834 | 40.05307 | 1.812203 | 80950.63 | 58.09987 | 590.0197 |  | 4.2278975 | 21.02792 | -0.07331823 | 31185.13575 | 25015.08
| 223.4618 | 0.8618243 | 11.1117577 | 40.30193 | 1.832004 | 81290.41 | 58.27126 | 590.2281 |  | 4.2388212 | 21.60522 | -0.06796649 | 31185.13575 | 25015.08
| 226.1604 | 0.87882 | 11.1227914 | 40.56314 | 1.852351 | 81598.93 | 58.44978 | 590.0405 |  | 4.2498549 | 21.80136 | -0.0722762 | 31185.13575 | 25015.08
| 228.4687 | 0.8959096 | 11.1337919 | 40.8094 | 1.872784 | 81907.7 | 58.6762 | 590.2462 |  | 4.2608554 | 22.02904 | -0.07653464 | 31185.13575 | 25015.08
| 231.1673 | 0.9130977 | 11.14473 | 41.45598 | 1.893333 | 82211.46 | 57.57946 | 580.1316 |  | 4.2717935 | 22.18274 | -0.07122203 | 31185.13575 | 25015.08
| 239.8805 | 0.9304077 | 11.1556113 | 49.87579 | 1.912885 | 82407.19 | 38.23089 | 428.0801 |  | 4.2826748 | 65.00785 | 0.2825677 | 31185.13575 | 25015.08
| 239.783 | 0.9482611 | 11.1666535 | 50.19251 | 1.934177 | 82875.92 | 38.26502 | 428.4296 |  | 4.293717 | 128.5363 | 0.632068 | 31185.13575 | 25015.08
| 238.6126 | 0.9661063 | 11.1776383 | 50.44956 | 1.95551 | 83579.59 | 38.31379 | 430.5983 |  | 4.3047018 | 167.8847 | 0.9797183 | 31185.13575 | 25015.08
| 236.4017 | 0.9840984 | 11.1886106 | 50.75537 | 1.977095 | 84537.86 | 38.19129 | 433.2085 |  | 4.3156741 | 182.9331 | 1.355502 | 31185.13575 | 25015.08
| 234.6136 | 1.002328 | 11.1996147 | 51.12105 | 1.998882 | 85746.3 | 37.88655 | 436.083 |  | 4.3266782 | 174.4981 | 1.743469 | 31185.13575 | 25015.08
| 234.0284 | 1.02068 | 11.2105516 | 51.23521 | 2.020863 | 87261.32 | 37.91419 | 443.7791 |  | 4.3376151 | 141.698 | 2.170249 | 31185.13575 | 25015.08
| 235.0362 | 1.039296 | 11.2215332 | 51.50018 | 2.043105 | 89128.66 | 37.58861 | 450.9964 |  | 4.3485967 | 83.94512 | 2.621792 | 31185.13575 | 25015.08
| 237.1495 | 1.058069 | 11.2324846 | 51.76502 | 2.065608 | 91383.91 | 37.17074 | 460.0271 |  | 4.3595481 | 28.24442 | 3.101874 | 31185.13575 | 25015.08
| 239.6204 | 1.077003 | 11.2434207 | 52.0585 | 2.088264 | 93974.46 | 36.64442 | 470.2716 |  | 4.3704842 | 26.99181 | 3.561056 | 31185.13575 | 25015.08
| 241.6036 | 1.09623 | 11.2543916 | 52.18118 | 2.111264 | 96978.23 | 36.32176 | 485.1537 |  | 4.3814551 | 27.37125 | 3.329163 | 31185.13575 | 25015.08
| 242.1238 | 1.114215 | 11.2644235 | 52.38697 | 2.132818 | 99594.41 | 35.96249 | 497.0111 |  | 4.391487 | 26.81525 | 3.051564 | 31185.13575 | 25015.08
| 243.0342 | 1.133741 | 11.2753568 | 52.6624 | 2.156123 | 102272.4 | 35.56 | 508.4294 |  | 4.4024203 | 26.91169 | 2.751812 | 31185.13575 | 25015.08
| 243.2617 | 1.153366 | 11.2861972 | 52.99754 | 2.179618 | 104855.9 | 35.12283 | 518.5569 |  | 4.4132607 | 27.85774 | 2.449987 | 31185.13575 | 25015.08
| 243.8469 | 1.171937 | 11.296361 | 53.17434 | 2.201854 | 107062.7 | 34.98263 | 529.2759 |  | 4.4234245 | 28.54791 | 2.125623 | 31185.13575 | 25015.08
| 242.0588 | 1.192061 | 11.3072584 | 53.35734 | 2.225968 | 109323.9 | 34.8803 | 540.4848 |  | 4.4343219 | 28.16601 | 1.764126 | 31185.13575 | 25015.08
| 243.3593 | 1.210735 | 11.3172655 | 53.74332 | 2.248252 | 111138 | 34.54038 | 545.8669 |  | 4.444329 | 27.79696 | 1.389278 | 31185.13575 | 25015.08
| 241.4086 | 1.231406 | 11.3282167 | 54.26934 | 2.272986 | 112909 | 34.08595 | 548.9388 |  | 4.4552802 | 30.32718 | 0.9842074 | 31185.13575 | 25015.08
| 239.4253 | 1.252292 | 11.3391752 | 54.6122 | 2.297993 | 114402.4 | 33.94703 | 553.6331 |  | 4.4662387 | 32.75125 | 0.550904 | 31185.13575 | 25015.08
| 239.1653 | 1.271665 | 11.3492244 | 54.83587 | 2.321174 | 115126.4 | 34.06202 | 556.1414 |  | 4.4762879 | 33.95894 | 0.2661092 | 31185.13575 | 25015.08
| 240.1406 | 1.291233 | 11.3592707 | 55.23003 | 2.34455 | 115899.5 | 33.94016 | 556.0493 |  | 4.4863342 | 34.60909 | 0.2645733 | 31185.13575 | 25015.08
| 240.4007 | 1.31097 | 11.3693055 | 55.58455 | 2.368177 | 116725.4 | 33.86661 | 556.8964 |  | 4.496369 | 35.55346 | 0.2631943 | 31185.13575 | 25015.08
| 239.2303 | 1.332595 | 11.3801957 | 55.96654 | 2.39406 | 117562.2 | 33.80415 | 557.561 |  | 4.5072592 | 36.26776 | 0.2666773 | 31185.13575 | 25015.08
| 239.5554 | 1.354717 | 11.3912084 | 56.30086 | 2.420561 | 118420.4 | 33.81188 | 559.1588 |  | 4.5182719 | 34.86318 | 0.2651637 | 31185.13575 | 25015.08
| 241.6036 | 1.377094 | 11.4022248 | 56.69718 | 2.447291 | 119241.6 | 33.74675 | 559.5467 |  | 4.5292883 | 33.45651 | 0.2835663 | 31185.13575 | 25015.08
| 244.7573 | 1.39965 | 11.4131807 | 57.09199 | 2.474269 | 119994.9 | 33.69786 | 559.6241 |  | 4.5402442 | 33.91528 | 0.3214108 | 31185.13575 | 25015.08
| 243.9445 | 1.420426 | 11.4232007 | 57.51139 | 2.499139 | 120702.5 | 33.57723 | 558.8466 |  | 4.5502642 | 34.72181 | 0.3295368 | 31185.13575 | 25015.08
| 247.5533 | 1.443152 | 11.4340543 | 57.82412 | 2.52622 | 121382.1 | 33.64257 | 559.8659 |  | 4.5611178 | 35.26956 | 0.3569023 | 31185.13575 | 25015.08
| 246.903 | 1.464487 | 11.4441226 | 58.11967 | 2.551879 | 122124.2 | 33.68603 | 561.3058 |  | 4.5711861 | 34.95771 | 0.3453269 | 31185.13575 | 25015.08
| 247.5208 | 1.485814 | 11.4541259 | 58.31558 | 2.577387 | 122761.7 | 33.86716 | 563.8041 |  | 4.5811894 | 34.19608 | 0.3337862 | 31185.13575 | 25015.08
| 249.2764 | 1.508823 | 11.4647695 | 58.68406 | 2.604933 | 123410.4 | 33.86565 | 563.7464 |  | 4.591833 | 32.92021 | 0.317345 | 31185.13575 | 25015.08
| 250.7069 | 1.532857 | 11.475769 | 58.92028 | 2.633859 | 124128.8 | 34.0459 | 566.2788 |  | 4.6028325 | 31.03009 | 0.3106079 | 31185.13575 | 25015.08
| 250.4793 | 1.556882 | 11.48665 | 59.34024 | 2.6625 | 124770.5 | 33.99549 | 565.4214 |  | 4.6137135 | 29.03955 | 0.3087539 | 31185.13575 | 25015.08
| 250.3818 | 1.579463 | 11.4967265 | 59.61324 | 2.689462 | 125308.2 | 34.11057 | 566.244 |  | 4.62379 | 28.31341 | 0.3068966 | 31185.13575 | 25015.08
| 249.1138 | 1.604443 | 11.5077921 | 60.26522 | 2.719305 | 125915.9 | 33.79372 | 561.6459 |  | 4.6348556 | 29.95136 | 0.3142676 | 31185.13575 | 25015.08
| 246.6104 | 1.629244 | 11.5186696 | 60.70738 | 2.749064 | 126564 | 33.73003 | 560.5772 |  | 4.6457331 | 33.68451 | 0.312299 | 31185.13575 | 25015.08
| 246.7405 | 1.652454 | 11.5287489 | 61.07236 | 2.776788 | 127161.9 | 33.7269 | 560.2778 |  | 4.6558124 | 36.9108 | 0.324356 | 31185.13575 | 25015.08
| 244.9848 | 1.677878 | 11.5396533 | 61.47259 | 2.807211 | 127878.4 | 33.7112 | 560.2247 |  | 4.6667168 | 39.35022 | 0.3360283 | 31185.13575 | 25015.08
| 244.2696 | 1.70379 | 11.5506602 | 61.81323 | 2.838216 | 128587.8 | 33.77685 | 561.089 |  | 4.6777237 | 40.54716 | 0.3429475 | 31185.13575 | 25015.08
| 245.8952 | 1.729857 | 11.5616113 | 62.21051 | 2.869418 | 129307.1 | 33.77228 | 561.1266 |  | 4.6886748 | 39.53609 | 0.3725173 | 31185.13575 | 25015.08
| 249.0163 | 1.756023 | 11.5724862 | 62.65805 | 2.900808 | 130014.5 | 33.70945 | 560.3451 |  | 4.6995497 | 38.0914 | 0.4152122 | 31185.13575 | 25015.08
| 248.4636 | 1.780632 | 11.5826066 | 63.03888 | 2.930152 | 130609.4 | 33.70348 | 559.8713 |  | 4.7096701 | 36.8327 | 0.4351381 | 31185.13575 | 25015.08
| 251.7797 | 1.807557 | 11.5935465 | 63.34275 | 2.962389 | 131309.1 | 33.82298 | 561.272 |  | 4.72061 | 36.0623 | 0.4635985 | 31185.13575 | 25015.08
| 254.6732 | 1.834694 | 11.6044749 | 63.80659 | 2.994893 | 132000.8 | 33.75447 | 560.234 |  | 4.7315384 | 35.99654 | 0.4651249 | 31185.13575 | 25015.08
| 254.8358 | 1.859827 | 11.6144907 | 64.197 | 3.024986 | 132612 | 33.73928 | 559.7191 |  | 4.7415542 | 36.819 | 0.4624789 | 31185.13575 | 25015.08
| 256.7214 | 1.88739 | 11.6253538 | 64.55627 | 3.057992 | 133257.3 | 33.8043 | 560.052 |  | 4.7524173 | 37.47364 | 0.4770891 | 31185.13575 | 25015.08
| 256.5914 | 1.913319 | 11.635461 | 64.84343 | 3.089044 | 133878.6 | 33.91957 | 561.1629 |  | 4.7625245 | 36.8467 | 0.4874637 | 31185.13575 | 25015.08
| 257.3067 | 1.941687 | 11.646406 | 65.27396 | 3.122901 | 134502.5 | 33.91195 | 560.3837 |  | 4.7734695 | 35.71722 | 0.5061104 | 31185.13575 | 25015.08
| 255.1284 | 1.970431 | 11.6573688 | 65.76768 | 3.157325 | 135129.5 | 33.83713 | 558.7368 |  | 4.7844323 | 36.22796 | 0.5244122 | 31185.13575 | 25015.08
| 253.1452 | 1.99939 | 11.6683162 | 66.18911 | 3.19203 | 135778.9 | 33.84467 | 558.2608 |  | 4.7953797 | 37.24514 | 0.5340615 | 31185.13575 | 25015.08
| 250.6418 | 2.028764 | 11.6792928 | 66.53683 | 3.227164 | 136339.4 | 33.95415 | 558.4824 |  | 4.8063563 | 36.8604 | 0.5349036 | 31185.13575 | 25015.08
| 249.2113 | 2.058425 | 11.6902426 | 67.0179 | 3.262703 | 136916.1 | 33.91102 | 556.8808 |  | 4.8173061 | 37.46668 | 0.5146821 | 31185.13575 | 25015.08
| 250.3818 | 2.088239 | 11.7011395 | 67.34966 | 3.29841 | 137444.1 | 34.04554 | 557.2074 |  | 4.828203 | 38.42597 | 0.5114061 | 31185.13575 | 25015.08
| 249.764 | 2.116081 | 11.7111984 | 67.75169 | 3.331696 | 137879.6 | 34.06997 | 555.9416 |  | 4.8382619 | 38.41717 | 0.5083195 | 31185.13575 | 25015.08
| 253.3728 | 2.1468 | 11.7221776 | 68.33372 | 3.368526 | 138359.4 | 33.93866 | 552.619 |  | 4.8492411 | 38.68611 | 0.5008028 | 31185.13575 | 25015.08
| 253.6654 | 2.175383 | 11.7322921 | 68.81229 | 3.402654 | 138751.1 | 33.89188 | 550.1962 |  | 4.8593556 | 39.95671 | 0.4854064 | 31185.13575 | 25015.08
| 256.7865 | 2.206613 | 11.7432137 | 69.10925 | 3.44008 | 139176.5 | 34.09364 | 550.6622 |  | 4.8702772 | 41.39877 | 0.4658423 | 31185.13575 | 25015.08
| 256.949 | 2.235685 | 11.7532896 | 69.55442 | 3.474826 | 139590.4 | 34.08463 | 548.8441 |  | 4.8803531 | 41.74643 | 0.4346969 | 31185.13575 | 25015.08
| 260.1676 | 2.267383 | 11.7641538 | 70.14729 | 3.512789 | 139963.7 | 33.96548 | 545.1182 |  | 4.8912173 | 42.59035 | 0.3914082 | 31185.13575 | 25015.08
| 262.801 | 2.299759 | 11.7751396 | 70.68216 | 3.551538 | 140381.4 | 33.91441 | 542.4499 |  | 4.9022031 | 44.13284 | 0.3648342 | 31185.13575 | 25015.08
| 261.6631 | 2.329854 | 11.7852351 | 71.29058 | 3.586819 | 140641.9 | 33.75135 | 537.9854 |  | 4.9122986 | 45.44006 | 0.3668666 | 31185.13575 | 25015.08
| 264.3615 | 2.362944 | 11.7961971 | 71.7655 | 3.627124 | 138003.4 | 34.25153 | 524.3556 |  | 4.9232606 | 46.81072 | 0.380355 | 31185.13575 | 25015.08
| 263.3537 | 2.395988 | 11.8071017 | 72.33275 | 3.666679 | 138820.9 | 34.10679 | 523.0822 |  | 4.9341652 | 48.64827 | 0.3939687 | 31185.13575 | 25015.08
| 262.866 | 2.427217 | 11.8172494 | 72.74133 | 3.704032 | 139652.4 | 34.09772 | 523.6824 |  | 4.9443129 | 50.41694 | 0.4038161 | 31185.13575 | 25015.08
| 260.2651 | 2.461385 | 11.8282315 | 73.22585 | 3.744902 | 140631.6 | 34.0336 | 524.1186 |  | 4.955295 | 50.02205 | 0.4213423 | 31185.13575 | 25015.08
| 258.2495 | 2.495985 | 11.8392368 | 73.67343 | 3.786315 | 141679.7 | 34.0041 | 525.2841 |  | 4.9663003 | 48.38115 | 0.4310208 | 31185.13575 | 25015.08
| 256.7865 | 2.530903 | 11.8502256 | 74.16299 | 3.828121 | 142761.4 | 33.92782 | 526.0616 |  | 4.9772891 | 46.80204 | 0.4637981 | 31185.13575 | 25015.08
| 257.2416 | 2.563092 | 11.86025 | 74.57854 | 3.866659 | 143807 | 33.88616 | 527.3758 |  | 4.9873135 | 45.23684 | 0.4965715 | 31185.13575 | 25015.08
| 257.3717 | 2.595565 | 11.8702623 | 74.91585 | 3.90552 | 144860.2 | 33.92784 | 529.6722 |  | 4.9973258 | 44.5319 | 0.5175803 | 31185.13575 | 25015.08
| 257.5667 | 2.631612 | 11.8812606 | 75.32483 | 3.9486 | 146024.8 | 33.93449 | 531.7498 |  | 5.0083241 | 43.09585 | 0.530572 | 31185.13575 | 25015.08
| 260.1351 | 2.667943 | 11.8922229 | 75.83195 | 3.992162 | 147201.1 | 33.84115 | 532.6734 |  | 5.0192864 | 42.40357 | 0.520511 | 31185.13575 | 25015.08
| 263.4512 | 2.704234 | 11.9030723 | 76.28455 | 4.035646 | 148290.1 | 33.81343 | 533.9058 |  | 5.0301358 | 42.23855 | 0.5065273 | 31185.13575 | 25015.08
| 264.7516 | 2.7386 | 11.9132211 | 76.61652 | 4.076772 | 149224 | 33.89664 | 535.8589 |  | 5.0402846 | 41.82734 | 0.507628 | 31185.13575 | 25015.08
| 268.5228 | 2.776219 | 11.9242124 | 77.26238 | 4.121794 | 150183.1 | 33.70492 | 534.3188 |  | 5.0512759 | 41.65177 | 0.5269374 | 31185.13575 | 25015.08
| 271.1562 | 2.814312 | 11.9352219 | 77.8392 | 4.16734 | 151132.7 | 33.59081 | 533.6095 |  | 5.0622854 | 43.35723 | 0.5460113 | 31185.13575 | 25015.08
| 271.1237 | 2.852782 | 11.9462185 | 78.34326 | 4.213337 | 152051.1 | 33.5576 | 533.6696 |  | 5.073282 | 45.83089 | 0.561054 | 31185.13575 | 25015.08
| 270.2459 | 2.891538 | 11.9571801 | 78.76069 | 4.259832 | 153012.9 | 33.60786 | 534.9231 |  | 5.0842436 | 47.27924 | 0.583283 | 31185.13575 | 25015.08
| 267.1574 | 2.930617 | 11.9681253 | 79.33928 | 4.306607 | 153940.7 | 33.50363 | 534.148 |  | 5.0951888 | 47.32273 | 0.6015946 | 31185.13575 | 25015.08
End Of Loading Index | 264.8817 | 2.970393 | 11.9791261 | 80.0442 | 4.35418 | 154857.2 | 33.28653 | 531.9089 |  | 5.1061896 | 48.97478 | 0.6377207 | 31185.13575 | 25015.08
| 271.9364 | 2.984891 | 11.9841147 | 80.16834 | 4.372259 | 155128.6 | 33.35329 | 532.4507 | 0.5926657 | 5.1111782 | 50.19791 | 0.6649814 | 31185.13575 | 25015.08
| 273.7245 | 2.979891 | 11.9949141 | 80.9047 | 4.367193 | 154149.1 | 32.71623 | 520.3737 | 0.6019478 | 5.1219776 | 52.09257 | 0.707896 | 31185.13575 | 25015.08
| 274.4397 | 2.984391 | 12.0058041 | 81.10283 | 4.371673 | 153162.9 | 32.71269 | 515.0145 | 0.6098863 | 5.1328676 | 50.97672 | 0.7539424 | 31185.13575 | 25015.08
| 272.4241 | 2.979891 | 12.0167843 | 81.25827 | 4.367158 | 152265 | 32.63057 | 510.0031 | 0.5915561 | 5.1438478 | 47.11503 | 0.7891579 | 31185.13575 | 25015.08
| 272.3265 | 2.984891 | 12.0267845 | 81.24891 | 4.372158 | 151477.6 | 32.80545 | 507.6904 | 0.5615603 | 5.153848 | 40.8528 | 0.8033412 | 31185.13575 | 25015.08
| 273.0093 | 2.979891 | 12.0367861 | 81.42647 | 4.36714 | 150706.2 | 32.68136 | 502.9152 | 0.5233935 | 5.1638496 | 32.45281 | 0.803258 | 31185.13575 | 25015.08
| 273.1393 | 2.984891 | 12.0468017 | 81.47986 | 4.372135 | 149965.4 | 32.79321 | 500.1265 | 0.4864887 | 5.1738652 | 22.73815 | 0.7963569 | 31185.13575 | 25015.08
| 270.7986 | 2.980391 | 12.0577502 | 81.58383 | 4.367629 | 149257.2 | 32.73784 | 496.4333 | 0.442943 | 5.1848137 | 13.71766 | 0.7790824 | 31185.13575 | 25015.08
| 269.8883 | 2.984391 | 12.0677697 | 81.5264 | 4.371635 | 148645.5 | 32.92696 | 495.2119 | 0.4118077 | 5.1948332 | 8.066492 | 0.7588862 | 31185.13575 | 25015.08
| 266.1821 | 2.980891 | 12.0787349 | 81.62728 | 4.368129 | 148115.6 | 32.86284 | 492.2253 | 0.376416 | 5.2057984 | 5.328958 | 0.7043639 | 31185.13575 | 25015.08
| 266.8973 | 2.984891 | 12.0887384 | 81.66097 | 4.372122 | 147691.1 | 32.94056 | 490.6878 | 0.3433307 | 5.2158019 | 4.124328 | 0.6367474 | 31185.13575 | 25015.08
| 263.7763 | 2.981391 | 12.0997209 | 81.72418 | 4.36862 | 147336.4 | 32.88797 | 488.6898 | 0.3171018 | 5.2267844 | 3.431348 | 0.5350396 | 31185.13575 | 25015.08
| 264.524 | 2.985391 | 12.1097398 | 81.73809 | 4.372616 | 147044.4 | 32.96622 | 487.8 | 0.2939873 | 5.2368033 | 2.541709 | 0.4443581 | 31185.13575 | 25015.08
| 264.3615 | 2.981391 | 12.1197817 | 81.72578 | 4.368619 | 146827.9 | 32.95967 | 487.0095 | 0.2751832 | 5.2468452 | 2.237331 | 0.3678927 | 31185.13575 | 25015.08
| 263.3537 | 2.985891 | 12.1308335 | 81.81768 | 4.373112 | 146683.7 | 32.94881 | 485.8354 | 0.2558584 | 5.257897 | 2.13865 | 0.2712165 | 31185.13575 | 25015.08
| 264.7516 | 2.981391 | 12.1417623 | 81.8615 | 4.368608 | 146623.4 | 32.86014 | 484.9591 | 0.2352091 | 5.2688258 | 2.685262 | 0.1954544 | 31185.13575 | 25015.08
| 268.2302 | 2.985891 | 12.1527701 | 81.92381 | 4.373101 | 146601.1 | 32.85986 | 484.4875 | 0.2206261 | 5.2798336 | 2.619112 | 0.13703 | 31185.13575 | 25015.08
| 268.2953 | 2.981891 | 12.1627944 | 81.94186 | 4.369096 | 146647.2 | 32.78667 | 484.247 | 0.2070007 | 5.2898579 | 2.807823 | 0.09244008 | 31185.13575 | 25015.08
| 271.4488 | 2.986391 | 12.1737264 | 81.99633 | 4.373592 | 146722.6 | 32.77981 | 484.1731 | 0.1950299 | 5.3007899 | 3.080961 | 0.0615973 | 31185.13575 | 25015.08
| 274.2122 | 2.981891 | 12.1847376 | 81.98621 | 4.369095 | 146857.3 | 32.71466 | 484.4806 | 0.1827383 | 5.3118011 | 3.178964 | 0.04447632 | 31185.13575 | 25015.08
| 274.7648 | 2.986391 | 12.1956619 | 82.06697 | 4.373584 | 147007.3 | 32.6724 | 484.3828 | 0.173024 | 5.3227254 | 3.246578 | 0.04447367 | 31185.13575 | 25015.08
| 273.627 | 2.981891 | 12.2066909 | 81.99784 | 4.369093 | 147193.7 | 32.65575 | 485.4568 | 0.1629324 | 5.3337544 | 3.064368 | 0.04789758 | 31185.13575 | 25015.08
| 271.1237 | 2.986391 | 12.2176139 | 82.03323 | 4.373588 | 147435.5 | 32.64328 | 486.1175 | 0.154263 | 5.3446774 | 2.135565 | 0.04449758 | 31185.13575 | 25015.08
| 267.8076 | 2.981891 | 12.228608 | 82.05018 | 4.369086 | 147704.7 | 32.53448 | 486.5911 | 0.146472 | 5.3556715 | 1.495366 | 0.03767205 | 31185.13575 | 25015.08
| 265.3368 | 2.986391 | 12.2394727 | 82.03098 | 4.373587 | 147979.8 | 32.56873 | 487.9169 | 0.1394379 | 5.3665362 | 1.195855 | 0.03426986 | 31185.13575 | 25015.08
End of Data Index | 265.2068 | 2.982391 | 12.2495727 | 82.00074 | 4.369588 | 148244.4 | 32.51135 | 488.8849 | 0.1331589 | 5.3766362 | 0.6736842 | 0.03086133 | 31185.13575 | 25015.08
| 263.3862 | 2.986891 | 12.2605181 | 82.03916 | 4.374085 | 148519.8 | 32.49193 | 489.6272 |  | 5.3875816 | 0.4618001 | 0.02401907 | 31185.13575 | 25015.08
| 264.6866 | 2.981891 | 12.2714595 | 81.98905 | 4.369091 | 148775.1 | 32.44275 | 490.7206 |  | 5.398523 | 0.06625367 | 0.02059888 | 31185.13575 | 25015.08
| 264.1989 | 2.986891 | 12.2814965 | 82.00127 | 4.374086 | 148972.5 | 32.46471 | 491.5028 |  | 5.40856 | -0.04667633 | 0.02060505 | 31185.13575 | 25015.08
| 266.6372 | 2.982391 | 12.2924254 | 82.0497 | 4.369583 | 149227.6 | 32.33048 | 491.6131 |  | 5.4194889 | 0.1951301 | 0.01717911 | 31185.13575 | 25015.08
| 270.4084 | 2.986891 | 12.3033914 | 82.02299 | 4.374086 | 149483.7 | 32.37461 | 492.9642 |  | 5.4304549 | 0.2136798 | 0.01031365 | 31185.13575 | 25015.08
| 273.0743 | 2.982391 | 12.3142822 | 82.09406 | 4.369577 | 149680.3 | 32.22814 | 492.65 |  | 5.4413457 | 0.5643245 | 0.01031551 | 31185.13575 | 25015.08
| 273.4319 | 2.987391 | 12.3243226 | 82.06872 | 4.374577 | 149820.3 | 32.2926 | 493.6302 |  | 5.4513861 | 1.163523 | 0.02063226 | 31185.13575 | 25015.08
| 274.6998 | 2.981891 | 12.335247 | 82.06613 | 4.369081 | 149986.2 | 32.2068 | 493.9219 |  | 5.4623105 | 1.182086 | 0.03438916 | 31185.13575 | 25015.08
| 274.6998 | 2.986891 | 12.3452865 | 81.96443 | 4.37409 | 150094.8 | 32.34613 | 495.5912 |  | 5.47235 | 0.8641404 | 0.03094838 | 31185.13575 | 25015.08
| 275.0249 | 2.982391 | 12.3562781 | 82.11173 | 4.369576 | 150215.9 | 32.14012 | 494.2379 |  | 5.4833416 | 0.410869 | 0.03094467 | 31185.13575 | 25015.08
| 272.7492 | 2.986891 | 12.3671923 | 82.09032 | 4.374077 | 150304.5 | 32.20173 | 494.9835 |  | 5.4942558 | 0.5936599 | 0.02406374 | 31185.13575 | 25015.08
| 269.108 | 2.982391 | 12.3781706 | 82.10489 | 4.369576 | 150442.8 | 32.11625 | 495.0598 |  | 5.5052341 | 0.4056565 | 0.02406519 | 31185.13575 | 25015.08
| 268.7829 | 2.986391 | 12.3881795 | 82.06917 | 4.373577 | 150562.6 | 32.18081 | 496.032 |  | 5.515243 | 0.4323197 | 0.01719148 | 31185.13575 | 25015.08
| 266.1171 | 2.982891 | 12.3991335 | 82.17847 | 4.370067 | 150639.5 | 32.0288 | 494.9782 |  | 5.526197 | 0.7195216 | 0.006874944 | 31185.13575 | 25015.08
| 266.4422 | 2.986891 | 12.4091379 | 82.19854 | 4.374061 | 150689.4 | 32.05133 | 495.1415 |  | 5.5362014 | 1.821636 | -0.006873294 | 31185.13575 | 25015.08
| 263.7113 | 2.983391 | 12.4200309 | 82.15732 | 4.37057 | 150776.3 | 32.03606 | 495.6753 |  | 5.5470944 | 2.421625 | -0.02748988 | 31185.13575 | 25015.08
| 264.0689 | 2.986391 | 12.4301049 | 82.08373 | 4.373576 | 150808.9 | 32.13479 | 496.6991 |  | 5.5571684 | 1.162181 | -0.05152806 | 31185.13575 | 25015.08
| 263.5487 | 2.982891 | 12.4409571 | 82.16097 | 4.37007 | 150866.9 | 32.01489 | 495.9126 |  | 5.5680206 | 0.7560959 | -0.06868759 | 31185.13575 | 25015.08
| 263.9064 | 2.986891 | 12.4509681 | 82.18682 | 4.374063 | 150941.1 | 32.02892 | 496.0967 |  | 5.5780316 | 0.8847585 | -0.08242509 | 31185.13575 | 25015.08
| 265.7269 | 2.983391 | 12.4619929 | 82.14597 | 4.370572 | 151053.6 | 32.01003 | 496.7134 |  | 5.5890564 | 0.6956837 | -0.09617411 | 31185.13575 | 25015.08
| 269.043 | 2.986891 | 12.4729468 | 82.2034 | 4.374064 | 151100.5 | 31.99294 | 496.4548 |  | 5.6000103 | -0.2112113 | -0.1133276 | 31185.13575 | 25015.08

## Test 389
Markers | Displacement | Force | Time | DEPTH | LOAD | STIFFNESS | HARDNESS | MODULUS | hdotOverh | Time On Sample | Velocity | Dyn. Phase | X Axis Position | Y Axis Position
| nm | mN | s | nm | mN | N/m | GPa | GPa | 1/s | s | nm/s | degrees | Âµm | Âµm
Surface Index | 133.4609 | -0.6778006 | 6.8479759 | 0 | 0.0002647819 |  |  |  |  | 0 | 988.2258 |  | 31185.13575 | 25010.07825
| 133.3959 | -0.6776669 | 6.8490561 | -0.06516987 | 0.0003158021 |  |  |  |  | 0.0010802 | 987.7049 |  | 31185.13575 | 25010.07825
| 133.7211 | -0.6775521 | 6.8499824 | 0.2598902 | 0.0003661887 |  |  |  |  | 0.0020065 | 986.767 |  | 31185.13575 | 25010.07825
| 133.526 | -0.6774317 | 6.8509549 | 0.06467132 | 0.00043119 |  |  |  |  | 0.002979 | 985.4745 |  | 31185.13575 | 25010.07825
| 133.8186 | -0.6773078 | 6.8519551 | 0.3571976 | 0.0005138824 |  |  |  |  | 0.0039792 | 983.8497 |  | 31185.13575 | 25010.07825
| 133.3309 | -0.6771468 | 6.8532551 | -0.1307228 | 0.0006584999 |  |  |  |  | 0.0052792 | 981.7381 |  | 31185.13575 | 25010.07825
| 133.6235 | -0.6770767 | 6.853821 | 0.161869 | 0.0007241786 |  |  |  |  | 0.0058451 | 978.7368 |  | 31185.13575 | 25010.07825
| 133.5585 | -0.6769496 | 6.8548477 | 0.09670574 | 0.000841438 |  |  |  |  | 0.0068718 | 975.4132 |  | 31185.13575 | 25010.07825
| 134.0462 | -0.6768251 | 6.855853 | 0.5843308 | 0.0009602532 |  |  |  |  | 0.0078771 | 971.3675 |  | 31185.13575 | 25010.07825
| 133.9812 | -0.6767001 | 6.8568623 | 0.5191818 | 0.001077881 |  |  |  |  | 0.0088864 | 966.5806 |  | 31185.13575 | 25010.07825
| 134.1763 | -0.6765783 | 6.8578457 | 0.7141603 | 0.001193824 |  |  |  |  | 0.0098698 | 961.1264 |  | 31185.13575 | 25010.07825
| 133.6235 | -0.6764506 | 6.8588771 | 0.161248 | 0.001314309 |  |  |  |  | 0.0109012 | 954.9772 |  | 31185.13575 | 25010.07825
| 134.0462 | -0.6763199 | 6.8599318 | 0.5838298 | 0.001440404 |  |  |  |  | 0.0119559 | 948.2501 |  | 31185.13575 | 25010.07825
| 133.8511 | -0.6762031 | 6.8608753 | 0.3886146 | 0.001552527 |  |  |  |  | 0.0128994 | 940.855 |  | 31185.13575 | 25010.07825
| 133.8186 | -0.676081 | 6.8618614 | 0.3559809 | 0.00167297 |  |  |  |  | 0.0138855 | 932.9235 |  | 31185.13575 | 25010.07825
| 133.8837 | -0.675956 | 6.8628706 | 0.420882 | 0.001794351 |  |  |  |  | 0.0148947 | 924.3943 |  | 31185.13575 | 25010.07825
| 134.2088 | -0.6758319 | 6.8638725 | 0.7459326 | 0.00191575 |  |  |  |  | 0.0158966 | 915.1739 |  | 31185.13575 | 25010.07825
| 133.6235 | -0.6757079 | 6.8648739 | 0.1605115 | 0.002035764 |  |  |  |  | 0.016898 | 905.3301 |  | 31185.13575 | 25010.07825
| 134.599 | -0.6755814 | 6.8658954 | 1.135883 | 0.002161193 |  |  |  |  | 0.0179195 | 894.9556 |  | 31185.13575 | 25010.07825
| 134.3064 | -0.6754497 | 6.8669586 | 0.8431032 | 0.002289462 |  |  |  |  | 0.0189827 | 883.8891 |  | 31185.13575 | 25010.07825
| 134.2088 | -0.6753323 | 6.8679061 | 0.7454372 | 0.002402801 |  |  |  |  | 0.0199302 | 872.3219 |  | 31185.13575 | 25010.07825
| 133.7861 | -0.6752019 | 6.868959 | 0.3225846 | 0.002531998 |  |  |  |  | 0.0209831 | 860.3184 |  | 31185.13575 | 25010.07825
| 134.1438 | -0.6750836 | 6.8699142 | 0.6801534 | 0.002648654 |  |  |  |  | 0.0219383 | 847.7639 |  | 31185.13575 | 25010.07825
| 134.2088 | -0.6749612 | 6.8709027 | 0.7450692 | 0.002768994 |  |  |  |  | 0.0229268 | 834.7431 |  | 31185.13575 | 25010.07825
| 134.0462 | -0.674834 | 6.8719298 | 0.5823562 | 0.002890829 |  |  |  |  | 0.0239539 | 821.2594 |  | 31185.13575 | 25010.07825
| 134.3064 | -0.674707 | 6.8729553 | 0.8423667 | 0.00301475 |  |  |  |  | 0.0249794 | 807.19 |  | 31185.13575 | 25010.07825
| 133.9812 | -0.6745911 | 6.8738915 | 0.5170902 | 0.003128893 |  |  |  |  | 0.0259156 | 792.6702 |  | 31185.13575 | 25010.07825
| 134.3714 | -0.6744661 | 6.8749007 | 0.9071649 | 0.003250755 |  |  |  |  | 0.0269248 | 777.7418 |  | 31185.13575 | 25010.07825
| 134.3714 | -0.6743459 | 6.8758713 | 0.9070457 | 0.00336331 |  |  |  |  | 0.0278954 | 762.2846 |  | 31185.13575 | 25010.07825
| 134.1763 | -0.6742305 | 6.8768029 | 0.711832 | 0.003473758 |  |  |  |  | 0.028827 | 746.549 |  | 31185.13575 | 25010.07825
| 134.0137 | -0.6741067 | 6.8778028 | 0.5491224 | 0.003594388 |  |  |  |  | 0.0298269 | 730.6352 |  | 31185.13575 | 25010.07825
| 134.2088 | -0.673978 | 6.8788419 | 0.7440941 | 0.003719473 |  |  |  |  | 0.030866 | 714.3997 |  | 31185.13575 | 25010.07825
| 134.6641 | -0.6738522 | 6.8798571 | 1.199205 | 0.003842719 |  |  |  |  | 0.0318812 | 697.7884 |  | 31185.13575 | 25010.07825
| 134.599 | -0.6737157 | 6.8809596 | 1.134032 | 0.003973131 |  |  |  |  | 0.0329837 | 680.9189 |  | 31185.13575 | 25010.07825
| 134.3714 | -0.6736044 | 6.8818585 | 0.9063103 | 0.004081733 |  |  |  |  | 0.0338826 | 663.6904 |  | 31185.13575 | 25010.07825
| 134.6966 | -0.6734691 | 6.8829507 | 1.231337 | 0.004211391 |  |  |  |  | 0.0349748 | 646.3198 |  | 31185.13575 | 25010.07825
| 134.7616 | -0.6733528 | 6.8838901 | 1.296259 | 0.004321203 |  |  |  |  | 0.0359142 | 628.74 |  | 31185.13575 | 25010.07825
| 134.9567 | -0.6732111 | 6.8850337 | 1.491218 | 0.004458749 |  |  |  |  | 0.0370578 | 611.1624 |  | 31185.13575 | 25010.07825
| 134.6966 | -0.6731153 | 6.8858072 | 1.230987 | 0.004552301 |  |  |  |  | 0.0378313 | 593.4263 |  | 31185.13575 | 25010.07825
| 135.0868 | -0.6729985 | 6.886751 | 1.621081 | 0.004667065 |  |  |  |  | 0.0387751 | 575.8059 |  | 31185.13575 | 25010.07825
| 134.469 | -0.6728716 | 6.8877756 | 1.003133 | 0.004790113 |  |  |  |  | 0.0397997 | 558.0305 |  | 31185.13575 | 25010.07825
| 134.4364 | -0.6727333 | 6.8888918 | 0.9704715 | 0.004925227 |  |  |  |  | 0.0409159 | 540.2398 |  | 31185.13575 | 25010.07825
| 134.7941 | -0.6726083 | 6.889901 | 1.328033 | 0.005046608 |  |  |  |  | 0.0419251 | 522.3067 |  | 31185.13575 | 25010.07825
| 134.7616 | -0.6724882 | 6.8908711 | 1.295402 | 0.005164829 |  |  |  |  | 0.0428952 | 504.2976 |  | 31185.13575 | 25010.07825
| 134.6966 | -0.6723602 | 6.891905 | 1.230238 | 0.00528975 |  |  |  |  | 0.0439291 | 486.1849 |  | 31185.13575 | 25010.07825
| 135.0217 | -0.6722364 | 6.8929046 | 1.555288 | 0.005412306 |  |  |  |  | 0.0449287 | 468.0714 |  | 31185.13575 | 25010.07825
| 134.7941 | -0.6721159 | 6.893877 | 1.327545 | 0.00552941 |  |  |  |  | 0.0459011 | 449.984 |  | 31185.13575 | 25010.07825
| 134.6316 | -0.6719876 | 6.8949128 | 1.164843 | 0.005651962 |  |  |  |  | 0.0469369 | 431.9283 |  | 31185.13575 | 25010.07825
| 134.8266 | -0.6718762 | 6.8958125 | 1.359832 | 0.005761825 |  |  |  |  | 0.0478366 | 413.889 |  | 31185.13575 | 25010.07825
| 134.9567 | -0.6717471 | 6.8968547 | 1.489766 | 0.005889777 |  |  |  |  | 0.0488788 | 395.9385 |  | 31185.13575 | 25010.07825
| 135.4119 | -0.6716175 | 6.8979017 | 1.944872 | 0.006017762 |  |  |  |  | 0.0499258 | 378.0605 |  | 31185.13575 | 25010.07825
| 134.7616 | -0.6714949 | 6.8988916 | 1.294417 | 0.006138796 |  |  |  |  | 0.0509157 | 360.3014 |  | 31185.13575 | 25010.07825
| 135.1193 | -0.671376 | 6.8998514 | 1.651985 | 0.006252657 |  |  |  |  | 0.0518755 | 342.6962 |  | 31185.13575 | 25010.07825
| 135.0217 | -0.6712498 | 6.9008706 | 1.55431 | 0.006376318 |  |  |  |  | 0.0528947 | 325.3179 |  | 31185.13575 | 25010.07825
| 135.3144 | -0.6711278 | 6.901856 | 1.846837 | 0.006495433 |  |  |  |  | 0.0538801 | 308.1632 |  | 31185.13575 | 25010.07825
| 134.9567 | -0.6709995 | 6.9028914 | 1.489025 | 0.006622382 |  |  |  |  | 0.0549155 | 291.2953 |  | 31185.13575 | 25010.07825
| 135.0868 | -0.6708805 | 6.9038527 | 1.618981 | 0.006740675 |  |  |  |  | 0.0558768 | 274.6899 |  | 31185.13575 | 25010.07825
SurfaceFindCoarse | 135.4119 | -0.6707584 | 6.9048387 | 1.94402 | 0.006860706 |  |  |  |  | 0.0568628 | 258.3878 |  | 31185.13575 | 25010.07825
| 135.1843 | -0.6709613 | 6.9169129 | 2.216914 | 0.006753012 |  |  |  |  | 0.068937 | 97.7282 | 91.38115 | 31185.13575 | 25010.07825
| 134.9892 | -0.671085 | 6.9277845 | 2.081811 | 0.006759361 |  |  |  |  | 0.0798086 | 28.00514 | 93.56916 | 31185.13575 | 25010.07825
| 135.0868 | -0.6711982 | 6.9379171 | 2.091057 | 0.006750317 |  |  |  |  | 0.0899412 | 18.43297 | 95.87611 | 31185.13575 | 25010.07825
| 135.4119 | -0.6713221 | 6.9490153 | 2.010458 | 0.006747611 |  |  |  |  | 0.1010394 | 13.38746 | 96.90609 | 31185.13575 | 25010.07825
| 135.0868 | -0.6714463 | 6.9598032 | 1.855763 | 0.006755434 |  |  |  |  | 0.1118273 | 7.907408 | 94.24494 | 31185.13575 | 25010.07825
| 135.2819 | -0.6715705 | 6.9707283 | 1.797247 | 0.006755558 |  |  |  |  | 0.1227524 | 3.774994 | 88.89249 | 31185.13575 | 25010.07825
End Of Dynamic Ramp | 135.0868 | -0.6716829 | 6.9807358 | 1.775322 | 0.006753187 |  |  |  |  | 0.1327599 | 1.378156 | 87.54965 | 31185.13575 | 25010.07825
| 134.7941 | -0.6717829 | 7.0015114 | 1.64444 | 0.006774962 |  |  |  |  | 0.1535355 | -0.7385237 | 70.45624 | 31185.13575 | 25010.07825
| 135.1193 | -0.6717829 | 7.0124504 | 1.659461 | 0.006770556 |  |  |  |  | 0.1644745 | -1.091234 |  | 31185.13575 | 25010.07825
| 135.3469 | -0.6717829 | 7.0234745 | 1.65056 | 0.006770196 |  |  |  |  | 0.1754986 | -1.135099 |  | 31185.13575 | 25010.07825
| 135.0217 | -0.6717829 | 7.0335557 | 1.719036 | 0.006760742 |  |  |  |  | 0.1855798 | -0.2175356 |  | 31185.13575 | 25010.07825
| 135.4445 | -0.6717829 | 7.0444184 | 1.711677 | 0.006761263 |  |  |  |  | 0.1964425 | 0.6630712 |  | 31185.13575 | 25010.07825
| 135.6721 | -0.6717829 | 7.055419 | 1.763306 | 0.006755735 |  |  |  |  | 0.2074431 | 1.325673 |  | 31185.13575 | 25010.07825
| 135.6721 | -0.6715829 | 7.0662508 | 1.790548 | 0.006953212 |  |  |  |  | 0.2182749 | 2.285647 |  | 31185.13575 | 25010.07825
| 135.2494 | -0.6715829 | 7.0764104 | 1.750593 | 0.006958859 |  |  |  |  | 0.2284345 | 2.245223 |  | 31185.13575 | 25010.07825
| 135.1193 | -0.6715829 | 7.0872437 | 1.738424 | 0.006961062 |  |  |  |  | 0.2392678 | 1.581025 |  | 31185.13575 | 25010.07825
| 135.0217 | -0.6715829 | 7.0973072 | 1.831236 | 0.006950207 |  |  |  |  | 0.2493313 | 1.412724 | 7.319019 | 31185.13575 | 25010.07825
| 134.9892 | -0.6715829 | 7.1082488 | 1.858517 | 0.006947603 |  |  |  |  | 0.2602729 | 1.368881 | 5.348272 | 31185.13575 | 25010.07825
| 135.2494 | -0.6715829 | 7.1182781 | 1.842902 | 0.006949967 |  |  |  |  | 0.2703022 | 1.361859 | 3.691386 | 31185.13575 | 25010.07825
| 135.607 | -0.6715829 | 7.1290975 | 1.923474 | 0.006940754 |  |  |  |  | 0.2811216 | 1.40184 | 2.395006 | 31185.13575 | 25010.07825
| 135.0868 | -0.6715829 | 7.1392361 | 1.822236 | 0.006953572 |  |  |  |  | 0.2912602 | 1.451742 | 0.4182099 | 31185.13575 | 25010.07825
| 135.3144 | -0.6715829 | 7.1492535 | 1.911055 | 0.006943077 |  |  |  |  | 0.3012776 | 1.352747 | -0.8069295 | 31185.13575 | 25010.07825
| 135.1843 | -0.6715829 | 7.1600671 | 1.948271 | 0.006938911 |  |  |  |  | 0.3120912 | 1.63925 | -1.569355 | 31185.13575 | 25010.07825
| 135.607 | -0.6715829 | 7.1711065 | 1.909017 | 0.006943918 |  |  |  |  | 0.3231306 | 0.9163584 | -2.321531 | 31185.13575 | 25010.07825
| 135.477 | -0.6715829 | 7.1821182 | 1.956989 | 0.00693803 |  |  |  |  | 0.3341423 | 1.17421 | -2.321531 | 31185.13575 | 25010.07825
| 135.2494 | -0.6715829 | 7.1929882 | 1.959853 | 0.006937789 |  |  |  |  | 0.3450123 | 1.52346 | -2.106921 | 31185.13575 | 25010.07825
| 135.1518 | -0.6715829 | 7.2030805 | 1.944866 | 0.006939391 |  |  |  |  | 0.3551046 | 1.158028 | -1.165177 | 31185.13575 | 25010.07825
| 135.0868 | -0.6715829 | 7.2140106 | 1.971795 | 0.006935906 |  |  |  |  | 0.3660347 | 1.229695 | 0.9911776 | 31185.13575 | 25010.07825
| 135.0217 | -0.6715829 | 7.2249248 | 1.897026 | 0.006944679 |  |  |  |  | 0.3769489 | 0.4555101 | 3.077456 | 31185.13575 | 25010.07825
| 135.0868 | -0.6715829 | 7.2359343 | 1.953743 | 0.006937268 |  |  |  |  | 0.3879584 | -0.2218996 | 5.774326 | 31185.13575 | 25010.07825
| 135.3469 | -0.6715829 | 7.2459542 | 1.952829 | 0.006936948 |  |  |  |  | 0.3979783 | 0.0413286 | 8.628855 | 31185.13575 | 25010.07825
| 135.5745 | -0.6715829 | 7.2568194 | 1.952211 | 0.006936708 |  |  |  |  | 0.4088435 | -0.1903777 | 11.04094 | 31185.13575 | 25010.07825
| 135.4445 | -0.6715829 | 7.2677609 | 2.007492 | 0.006929738 |  |  |  |  | 0.419785 | 0.5310163 | 12.68038 | 31185.13575 | 25010.07825
| 135.3144 | -0.6715829 | 7.2788225 | 1.966577 | 0.006934665 |  |  |  |  | 0.4308466 | 1.040472 | 14.26451 | 31185.13575 | 25010.07825
| 135.4119 | -0.6715829 | 7.2898091 | 1.86671 | 0.006946802 |  |  |  |  | 0.4418332 | 0.3638696 | 14.67091 | 31185.13575 | 25010.07825
| 134.9567 | -0.6715829 | 7.2998153 | 1.88964 | 0.006943798 |  |  |  |  | 0.4518394 | 0.02941312 | 14.09459 | 31185.13575 | 25010.07825
| 135.1843 | -0.6715829 | 7.3107494 | 1.946575 | 0.006936748 |  |  |  |  | 0.4627735 | -0.5667732 | 12.79345 | 31185.13575 | 25010.07825
| 135.477 | -0.6715829 | 7.3217256 | 1.87561 | 0.00694548 |  |  |  |  | 0.4737497 | -0.6696575 | 11.02346 | 31185.13575 | 25010.07825
| 135.1843 | -0.6715829 | 7.3326939 | 1.849277 | 0.006948885 |  |  |  |  | 0.484718 | -1.260415 | 9.855561 | 31185.13575 | 25010.07825
| 135.5745 | -0.6715829 | 7.3436805 | 1.900312 | 0.006942797 |  |  |  |  | 0.4957046 | -1.511827 | 8.495886 | 31185.13575 | 25010.07825
| 135.8347 | -0.6715829 | 7.3545282 | 1.91084 | 0.006941635 |  |  |  |  | 0.5065523 | -0.7216769 | 7.441405 | 31185.13575 | 25010.07825
| 135.3469 | -0.6715829 | 7.3646184 | 1.82892 | 0.006951649 |  |  |  |  | 0.5166425 | -0.3906668 | 6.493525 | 31185.13575 | 25010.07825
| 135.4119 | -0.6715829 | 7.3755629 | 1.940914 | 0.006937869 |  |  |  |  | 0.527587 | -0.6102486 | 5.38492 | 31185.13575 | 25010.07825
End Of Dynamic Ramp Hold | 135.1518 | -0.6715829 | 7.3855789 | 1.850718 | 0.006948725 | 119792.1 | -0.3013704 |  |  | 0.537603 | -0.4368526 | 4.507771 | 31185.13575 | 25010.07825
| 135.477 | -0.6706701 | 7.4016375 | 1.998715 | 0.008005064 | 128208.3 | -0.3734141 |  |  | 0.5536616 | 0.1864808 | 3.736459 | 31185.13575 | 25010.07825
| 135.9647 | -0.6695632 | 7.4127063 | 2.148045 | 0.009306973 | 137603 | -0.4668117 |  |  | 0.5647304 | 2.081055 | 3.205216 | 31185.13575 | 25010.07825
| 135.607 | -0.6684713 | 7.4236255 | 2.213859 | 0.0106105 | 151978 | -0.5494364 |  |  | 0.5756496 | 3.704134 | 2.254575 | 31185.13575 | 25010.07825
| 135.5095 | -0.6674653 | 7.4336851 | 2.293851 | 0.01180192 | 185287.7 | -0.6373228 |  |  | 0.5857092 | 5.564844 | 0.4511385 | 31185.13575 | 25010.07825
| 136.42 | -0.6663713 | 7.4446258 | 2.368045 | 0.0131052 | 205413.3 | -0.7341997 |  |  | 0.5966499 | 7.115842 | -0.6687919 | 31185.13575 | 25010.07825
| 136.7451 | -0.6652782 | 7.4555565 | 2.538563 | 0.01439193 | 192360.8 | -0.8739737 |  |  | 0.6075806 | 8.50475 | -1.297041 | 31185.13575 | 25010.07825
| 135.9322 | -0.6642772 | 7.4655663 | 2.689744 | 0.01556866 | 176227.9 | -1.014462 |  |  | 0.6175904 | 10.06186 | -1.672394 | 31185.13575 | 25010.07825
| 136.2899 | -0.663184 | 7.4764989 | 2.895258 | 0.01685247 | 133347.9 | -1.200776 |  |  | 0.628523 | 10.47599 | -2.135463 | 31185.13575 | 25010.07825
| 135.6721 | -0.6621831 | 7.4865077 | 2.96353 | 0.01804205 | 114003.2 | -1.314946 |  |  | 0.6385318 | 11.36145 | -2.195568 | 31185.13575 | 25010.07825
| 136.0623 | -0.6610725 | 7.4976133 | 3.104301 | 0.01935481 | 98546.96 | -1.494373 |  |  | 0.6496374 | 12.5137 | -2.057646 | 31185.13575 | 25010.07825
| 136.2899 | -0.6599791 | 7.5085479 | 3.186288 | 0.02065521 | 88743.96 | -1.640756 |  |  | 0.660572 | 12.81632 | -1.946982 | 31185.13575 | 25010.07825
| 136.6476 | -0.6588885 | 7.5194533 | 3.308279 | 0.02194931 | 79651.11 | -1.82772 |  |  | 0.6714774 | 12.18356 | -1.837737 | 31185.13575 | 25010.07825
| 136.5826 | -0.6578837 | 7.5295015 | 3.372362 | 0.02314188 | 68894.83 | -1.946309 |  |  | 0.6815256 | 11.07365 | -1.709814 | 31185.13575 | 25010.07825
| 137.1353 | -0.6567833 | 7.5405056 | 3.494413 | 0.02444553 | 58870.47 | -2.125525 |  |  | 0.6925297 | 9.833999 | -1.961418 | 31185.13575 | 25010.07825
| 136.7776 | -0.6556952 | 7.5513869 | 3.536552 | 0.02574834 | 51656.85 | -2.214709 |  |  | 0.703411 | 8.369299 | -2.29061 | 31185.13575 | 25010.07825
| 137.1028 | -0.6546908 | 7.5614304 | 3.640826 | 0.02693883 | 46731.89 | -2.374554 |  |  | 0.7134545 | 7.861706 | -2.362533 | 31185.13575 | 25010.07825
| 136.7776 | -0.6536798 | 7.5715405 | 3.716517 | 0.02813796 | 42964.61 | -2.502834 |  |  | 0.7235646 | 7.515166 | -2.535426 | 31185.13575 | 25010.07825
| 137.7857 | -0.652584 | 7.582498 | 3.857439 | 0.02943548 | 39813.48 | -2.730822 |  |  | 0.7345221 | 7.521978 | -2.377698 | 31185.13575 | 25010.07825
| 137.7206 | -0.6514862 | 7.5934766 | 3.972238 | 0.03073756 | 36892.91 | -2.921999 |  |  | 0.7455007 | 7.617323 | -2.505672 | 31185.13575 | 25010.07825
| 137.9483 | -0.6504241 | 7.604097 | 4.092041 | 0.03199715 | 34329 | -3.11954 |  |  | 0.7561211 | 7.909619 | -2.085723 | 31185.13575 | 25010.07825
| 137.5255 | -0.6494227 | 7.6141119 | 4.287928 | 0.03316892 | 32261.79 | -3.467679 |  |  | 0.766136 | 8.974812 | -1.963657 | 31185.13575 | 25010.07825
| 137.5906 | -0.6483253 | 7.625085 | 4.401815 | 0.03447112 | 30749.85 | -3.696582 |  |  | 0.7771091 | 10.57994 | -1.85759 | 31185.13575 | 25010.07825
| 138.0458 | -0.6473212 | 7.635126 | 4.404137 | 0.03567695 | 29724.02 | -3.702498 |  |  | 0.7871501 | 10.43111 | -1.404389 | 31185.13575 | 25010.07825
| 137.6231 | -0.6462443 | 7.6458956 | 4.493831 | 0.0369581 | 28766.57 | -3.89364 |  |  | 0.7979197 | 10.18075 | -0.8456327 | 31185.13575 | 25010.07825
| 137.3629 | -0.6452335 | 7.656003 | 4.541964 | 0.03816077 | 27930.6 | -3.990518 |  |  | 0.8080271 | 9.241762 | -0.4718369 | 31185.13575 | 25010.07825
| 137.5581 | -0.6441334 | 7.6670045 | 4.755023 | 0.03945482 | 27332.04 | -4.51631 |  |  | 0.8190286 | 8.429764 | -0.194003 | 31185.13575 | 25010.07825
| 137.7532 | -0.6430427 | 7.6779114 | 4.789266 | 0.04075877 | 26797.04 | -4.600012 |  |  | 0.8299355 | 8.016764 | 0 | 31185.13575 | 25010.07825
| 137.8507 | -0.6419538 | 7.6888001 | 4.922527 | 0.04204652 | 26373.16 | -4.972591 |  |  | 0.8408242 | 6.955141 | 0.0599328 | 31185.13575 | 25010.07825
| 137.7532 | -0.6408496 | 7.699842 | 5.021428 | 0.0433567 | 26089.32 | -5.280156 |  |  | 0.8518661 | 7.9567 | 0.05805041 | 31185.13575 | 25010.07825
| 138.0458 | -0.639847 | 7.7098685 | 5.203832 | 0.04453335 | 25875.5 | -5.912657 |  |  | 0.8618926 | 9.248718 | 0 | 31185.13575 | 25010.07825
| 138.1108 | -0.6387547 | 7.720791 | 5.217244 | 0.04584076 | 25658.94 | -5.949595 |  |  | 0.8728151 | 9.460253 | 0 | 31185.13575 | 25010.07825
| 138.9237 | -0.6376522 | 7.7318164 | 5.242926 | 0.04716275 | 25421.69 | -6.022434 |  |  | 0.8838405 | 8.99821 | -0.1067954 | 31185.13575 | 25010.07825
| 138.8262 | -0.6365517 | 7.7428217 | 5.335937 | 0.04846916 | 25254.37 | -6.367699 |  |  | 0.8948458 | 7.677646 | -0.57346 | 31185.13575 | 25010.07825
| 138.9888 | -0.6354524 | 7.7538145 | 5.411976 | 0.04977652 | 25091.04 | -6.65583 |  |  | 0.9058386 | 7.073247 | -0.8155432 | 31185.13575 | 25010.07825
| 139.1514 | -0.6343585 | 7.764753 | 5.427902 | 0.05108943 | 24891.18 | -6.677946 |  |  | 0.9167771 | 5.827427 | -1.145763 | 31185.13575 | 25010.07825
| 138.501 | -0.6332703 | 7.775635 | 5.509792 | 0.05238691 | 24625.07 | -6.960808 |  |  | 0.9276591 | 4.710575 | -1.361613 | 31185.13575 | 25010.07825
| 138.2734 | -0.6322637 | 7.7857016 | 5.639196 | 0.05357102 | 24415.09 | -7.494103 |  |  | 0.9377257 | 4.637707 | -1.526254 | 31185.13575 | 25010.07825
| 138.5335 | -0.6311707 | 7.7966317 | 5.729702 | 0.05487224 | 24202.64 | -7.860026 |  |  | 0.9486558 | 5.898064 | -1.681938 | 31185.13575 | 25010.07825
| 138.6961 | -0.6300686 | 7.8076526 | 5.907109 | 0.05616866 | 24020.25 | -8.756925 |  |  | 0.9596767 | 6.98717 | -1.696817 | 31185.13575 | 25010.07825
| 138.5986 | -0.6290678 | 7.81766 | 5.962186 | 0.05736001 | 23891.04 | -8.994187 |  |  | 0.9696841 | 7.90171 | -1.806839 | 31185.13575 | 25010.07825
| 138.2084 | -0.6279726 | 7.8286121 | 5.998326 | 0.05866938 | 23810.24 | -9.127481 |  |  | 0.9806362 | 8.548929 | -1.826074 | 31185.13575 | 25010.07825
| 138.8587 | -0.6268715 | 7.839623 | 6.060317 | 0.05998204 | 23754.3 | -9.43832 |  |  | 0.9916471 | 8.701322 | -1.67047 | 31185.13575 | 25010.07825
| 138.8587 | -0.6257789 | 7.8505496 | 6.134796 | 0.06128448 | 23641.3 | -9.809163 |  |  | 1.0025737 | 7.848609 | -1.558684 | 31185.13575 | 25010.07825
| 139.5416 | -0.6246888 | 7.8614505 | 6.192325 | 0.06258464 | 23621.97 | -10.12257 |  |  | 1.0134746 | 6.630824 | -1.241642 | 31185.13575 | 25010.07825
| 139.8667 | -0.623671 | 7.8716283 | 6.210224 | 0.06380084 | 23643.29 | -10.18128 |  |  | 1.0236524 | 5.609168 | -0.9760559 | 31185.13575 | 25010.07825
| 140.3545 | -0.6225729 | 7.8826099 | 6.414505 | 0.06508712 | 23639.52 | -11.71256 |  |  | 1.034634 | 5.299471 | -0.71406 | 31185.13575 | 25010.07825
| 140.1919 | -0.6214963 | 7.8933758 | 6.452083 | 0.06637525 | 23616.54 | -11.89573 |  |  | 1.0453999 | 6.057064 | -0.4151795 | 31185.13575 | 25010.07825
| 139.8017 | -0.6204844 | 7.9034946 | 6.492711 | 0.06758583 | 23560.92 | -12.08608 |  |  | 1.0555187 | 6.388821 | -0.08196815 | 31185.13575 | 25010.07825
| 140.0293 | -0.6194736 | 7.9136028 | 6.52014 | 0.06878997 | 23453.6 | -12.10786 |  |  | 1.0656269 | 6.434288 | 0.201887 | 31185.13575 | 25010.07825
| 139.9643 | -0.6183904 | 7.9244346 | 6.644564 | 0.07007501 | 23282.86 | -12.9832 |  |  | 1.0764587 | 6.486937 | 0.3959563 | 31185.13575 | 25010.07825
| 139.379 | -0.6172964 | 7.9353747 | 6.69971 | 0.07138111 | 23108.08 | -13.1808 |  |  | 1.0873988 | 6.448476 | 0.5042829 | 31185.13575 | 25010.07825
| 140.0618 | -0.6162822 | 7.945516 | 6.77888 | 0.07258595 | 22970.84 | -13.67887 |  |  | 1.0975401 | 6.038996 | 0.3809504 | 31185.13575 | 25010.07825
| 139.7041 | -0.6151855 | 7.956483 | 6.825305 | 0.07388813 | 22788.99 | -13.75752 |  |  | 1.1085071 | 5.319005 | 0.2236649 | 31185.13575 | 25010.07825
| 139.4765 | -0.6141287 | 7.9670515 | 6.829019 | 0.07516378 | 22666 | -13.44752 |  |  | 1.1190756 | 5.324334 | 0.03654067 | 31185.13575 | 25010.07825
| 139.3465 | -0.6131211 | 7.977127 | 6.981346 | 0.07635107 | 22589.11 | -14.82338 |  |  | 1.1291511 | 5.304626 | -0.1436882 | 31185.13575 | 25010.07825
| 139.379 | -0.6120953 | 7.9873852 | 7.033447 | 0.07756779 | 22547.53 | -15.14421 |  |  | 1.1394093 | 5.420727 | -0.4951364 | 31185.13575 | 25010.07825
| 139.7041 | -0.6110204 | 7.9981344 | 7.094086 | 0.07885946 | 22571.34 | -15.65399 |  |  | 1.1501585 | 5.344039 | -0.871219 | 31185.13575 | 25010.07825
| 139.2489 | -0.6099229 | 8.0091094 | 7.141627 | 0.08016302 | 22656.83 | -16.10001 |  |  | 1.1611335 | 5.571348 | -1.275327 | 31185.13575 | 25010.07825
| 139.5741 | -0.6088323 | 8.0200156 | 7.201412 | 0.08146718 | 22831.28 | -16.87618 |  |  | 1.1720397 | 5.433499 | -1.504737 | 31185.13575 | 25010.07825
| 140.4845 | -0.6078295 | 8.030043 | 7.240247 | 0.08266344 | 23003.36 | -17.41372 |  |  | 1.1820671 | 5.329431 | -1.494924 | 31185.13575 | 25010.07825
| 140.2894 | -0.6067346 | 8.0409924 | 7.337938 | 0.08395971 | 23264.86 | -19.06865 |  |  | 1.1930165 | 5.525027 | -1.354258 | 31185.13575 | 25010.07825
| 140.9398 | -0.6057339 | 8.050999 | 7.373184 | 0.08515809 | 23524.72 | -19.81774 |  |  | 1.2030231 | 5.203547 | -1.147788 | 31185.13575 | 25010.07825
| 140.8097 | -0.6046414 | 8.0619241 | 7.441551 | 0.08645643 | 23760 | -21.16034 |  |  | 1.2139482 | 5.429175 | -0.9408431 | 31185.13575 | 25010.07825
| 141.0048 | -0.6035506 | 8.0728321 | 7.556164 | 0.08775193 | 23988.78 | -23.69536 |  |  | 1.2248562 | 5.767493 | -0.6685319 | 31185.13575 | 25010.07825
| 141.2649 | -0.6025462 | 8.0828766 | 7.515865 | 0.08896062 | 24223.83 | -22.82613 |  |  | 1.2349007 | 5.777867 | -0.3664215 | 31185.13575 | 25010.07825
| 141.1349 | -0.6014524 | 8.0938149 | 7.512425 | 0.09027395 | 24446.87 | -22.7474 |  |  | 1.245839 | 5.056505 | 0.0331381 | 31185.13575 | 25010.07825
| 140.9398 | -0.6003619 | 8.1047197 | 7.644047 | 0.09156342 | 24642.69 | -25.89685 |  |  | 1.2567438 | 4.277245 | 0.3292825 | 31185.13575 | 25010.07825
| 140.8747 | -0.5993495 | 8.1148437 | 7.679757 | 0.09277169 | 24798.61 | -26.70804 |  |  | 1.2668678 | 4.017782 | 0.4578332 | 31185.13575 | 25010.07825
| 140.4845 | -0.5982611 | 8.1257277 | 7.748262 | 0.09406784 | 24917.37 | -28.37589 |  |  | 1.2777518 | 4.0542 | 0.4536901 | 31185.13575 | 25010.07825
| 140.8097 | -0.5971511 | 8.1368277 | 7.846971 | 0.09538116 | 25014.35 | -31.1849 |  |  | 1.2888518 | 4.208645 | 0.3209814 | 31185.13575 | 25010.07825
| 140.2244 | -0.5960588 | 8.1477501 | 7.905462 | 0.09668657 | 25105.37 | -32.76494 |  |  | 1.2997742 | 4.884323 | 0.1588897 | 31185.13575 | 25010.07825
| 139.9968 | -0.5949578 | 8.15876 | 8.018533 | 0.09799024 | 25203.99 | -37.02654 |  |  | 1.3107841 | 6.39576 | 0 | 31185.13575 | 25010.07825
| 140.8097 | -0.5938724 | 8.1696148 | 8.105445 | 0.09928245 | 25344.37 | -41.02865 |  |  | 1.3216389 | 6.973683 | -0.2186851 | 31185.13575 | 25010.07825
| 141.0048 | -0.5928666 | 8.1796721 | 8.164905 | 0.1004786 | 25390.21 | -43.34682 |  |  | 1.3316962 | 7.044959 | -0.4328795 | 31185.13575 | 25010.07825
| 141.3625 | -0.5917737 | 8.1906014 | 8.250919 | 0.1017779 | 25436.48 | -47.64907 |  |  | 1.3426255 | 7.481486 | -0.703168 | 31185.13575 | 25010.07825
| 141.6226 | -0.590665 | 8.2016888 | 8.27153 | 0.1031024 | 25510.77 | -47.54104 |  |  | 1.3537129 | 7.174398 | -0.8474193 | 31185.13575 | 25010.07825
| 141.9153 | -0.5895751 | 8.2125873 | 8.302617 | 0.1044108 | 25554.93 | -47.98761 |  |  | 1.3646114 | 6.123818 | -0.9573338 | 31185.13575 | 25010.07825
| 142.0779 | -0.5885715 | 8.2226236 | 8.345203 | 0.1056072 | 25589.96 | -49.44594 |  |  | 1.3746477 | 5.211764 | -1.006644 | 31185.13575 | 25010.07825
| 141.9803 | -0.5875708 | 8.2326307 | 8.423485 | 0.1067963 | 25614.2 | -53.97759 |  |  | 1.3846548 | 4.432174 | -0.9958386 | 31185.13575 | 25010.07825
| 142.0779 | -0.5864734 | 8.2436041 | 8.515067 | 0.1081009 | 25666.25 | -60.7948 |  |  | 1.3956282 | 4.385533 | -1.101149 | 31185.13575 | 25010.07825
| 141.9153 | -0.5853804 | 8.2545349 | 8.578242 | 0.1094058 | 25709.52 | -65.2325 |  |  | 1.406559 | 4.484957 | -1.203636 | 31185.13575 | 25010.07825
| 142.2404 | -0.58438 | 8.2645389 | 8.627784 | 0.1105979 | 25689.38 | -67.57207 |  |  | 1.416563 | 4.897267 | -1.188773 | 31185.13575 | 25010.07825
| 141.7527 | -0.5832843 | 8.2754957 | 8.735107 | 0.1118981 | 25674.65 | -79.04184 |  |  | 1.4275198 | 5.757545 | -1.145204 | 31185.13575 | 25010.07825
| 141.1674 | -0.5821997 | 8.2863416 | 8.812437 | 0.1131889 | 25682.96 | -88.1601 |  |  | 1.4383657 | 6.361384 | -1.04865 | 31185.13575 | 25010.07825
| 141.0373 | -0.5811838 | 8.2965009 | 8.801862 | 0.1144058 | 25716.19 | -80.60933 |  |  | 1.448525 | 6.006647 | -0.983522 | 31185.13575 | 25010.07825
| 140.8097 | -0.5800892 | 8.3074468 | 8.866881 | 0.1157134 | 25767.28 | -88.3021 |  |  | 1.4594709 | 5.461832 | -0.9192493 | 31185.13575 | 25010.07825
| 140.8097 | -0.5789825 | 8.3185131 | 8.890338 | 0.1170387 | 25831.48 | -87.87122 |  |  | 1.4705372 | 4.712158 | -0.8566955 | 31185.13575 | 25010.07825
| 141.1999 | -0.5779189 | 8.3291495 | 8.954879 | 0.118312 | 25902.97 | -97.57344 |  |  | 1.4811736 | 4.426945 | -0.7692027 | 31185.13575 | 25010.07825
| 141.7852 | -0.5767953 | 8.3403852 | 9.022908 | 0.1196456 | 25963.2 | -109.4854 |  |  | 1.4924093 | 4.107391 | -0.6567317 | 31185.13575 | 25010.07825
| 142.2079 | -0.5757228 | 8.3511049 | 9.064337 | 0.1209314 | 26002.49 | -113.8323 |  |  | 1.503129 | 3.807237 | -0.5199111 | 31185.13575 | 25010.07825
| 143.2484 | -0.5746127 | 8.3621382 | 9.259177 | 0.1222274 | 26039.62 | -220.5146 |  |  | 1.5141623 | 4.238898 | -0.4890356 | 31185.13575 | 25010.07825
| 142.6957 | -0.573491 | 8.3731026 | 9.227846 | 0.1235794 | 26110.7 | -166.5993 |  |  | 1.5251267 | 5.431016 | -0.5354589 | 31185.13575 | 25010.07825
| 142.2079 | -0.5723585 | 8.3841321 | 9.279851 | 0.1249292 | 26179.18 | -186.0434 |  |  | 1.5361562 | 5.417128 | -0.5305013 | 31185.13575 | 25010.07825
| 141.8177 | -0.5712374 | 8.3949021 | 9.311646 | 0.1262308 | 26151.79 | -180.2519 |  |  | 1.5469262 | 5.491975 | -0.5247177 | 31185.13575 | 25010.07825
| 142.7932 | -0.5701626 | 8.4050241 | 9.285694 | 0.1275649 | 26221.32 | -146.5415 |  |  | 1.5570482 | 4.518783 | -0.5932051 | 31185.13575 | 25010.07825
| 142.0779 | -0.5690022 | 8.4159348 | 9.477175 | 0.1289291 | 26241.79 | -330.3266 |  |  | 1.5679589 | 4.263886 | -0.5866257 | 31185.13575 | 25010.07825
| 141.7527 | -0.5678187 | 8.4269391 | 9.517537 | 0.1303449 | 26265.35 | -342.6044 |  |  | 1.5789632 | 4.186851 | -0.5799459 | 31185.13575 | 25010.07825
| 141.3625 | -0.5666263 | 8.4379173 | 9.629933 | 0.1317558 | 26314.88 | -931.8572 |  |  | 1.5899414 | 4.445619 | -0.550214 | 31185.13575 | 25010.07825
| 141.7202 | -0.5654292 | 8.4488094 | 9.581734 | 0.1332 | 26449.15 | -377.5702 |  |  | 1.6008335 | 4.994836 | -0.4988312 | 31185.13575 | 25010.07825
| 141.7527 | -0.564315 | 8.4588689 | 9.670156 | 0.1345222 | 26586.58 | -962.8106 |  |  | 1.610893 | 5.194939 | -0.4487212 | 31185.13575 | 25010.07825
| 142.3055 | -0.5631022 | 8.4696881 | 9.704045 | 0.1359744 | 26775.89 | -1704.159 |  |  | 1.6217122 | 5.158501 | -0.3525127 | 31185.13575 | 25010.07825
| 142.5331 | -0.5619513 | 8.4798577 | 9.792636 | 0.1373366 | 26958.7 | 934.867 | -2564.445 |  | 1.6318818 | 5.033545 | -0.2808594 | 31185.13575 | 25010.07825
| 142.5656 | -0.5607145 | 8.4906499 | 9.835785 | 0.1388189 | 27219.8 | 531.7313 | -4616.405 |  | 1.642674 | 4.241464 | -0.2568253 | 31185.13575 | 25010.07825
| 143.281 | -0.5594351 | 8.5017255 | 9.897596 | 0.1403389 | 27531.84 | 314.5704 | -129903.6 |  | 1.6537496 | 4.624526 | -0.1633684 | 31185.13575 | 25010.07825
| 143.5411 | -0.5581428 | 8.5127574 | 9.91648 | 0.141887 | 27858.61 | 278.4167 | 22599.49 |  | 1.6647815 | 4.686512 | -0.1399731 | 31185.13575 | 25010.07825
| 143.4435 | -0.5568535 | 8.5236758 | 10.0076 | 0.1434216 | 28185.51 | 184.0741 | 3832.747 |  | 1.6756999 | 5.224975 | -0.09327754 | 31185.13575 | 25010.07825
| 143.1184 | -0.5555366 | 8.5346932 | 10.00416 | 0.144999 | 28462.58 | 191.5568 | 4303.525 |  | 1.6867173 | 4.80915 | -0.04652519 | 31185.13575 | 25010.07825
| 142.7932 | -0.5542162 | 8.5456126 | 10.21255 | 0.1465532 | 28738.63 | 110.5767 | 1684.547 |  | 1.6976367 | 5.095193 | -0.04641212 | 31185.13575 | 25010.07825
| 142.3705 | -0.5528654 | 8.556655 | 10.26078 | 0.1481615 | 28996.1 | 103.1929 | 1558.157 |  | 1.7086791 | 5.638081 | -0.04626223 | 31185.13575 | 25010.07825
| 142.2404 | -0.5515263 | 8.5674965 | 10.29709 | 0.1497653 | 29248.67 | 99.03364 | 1494.32 |  | 1.7195206 | 5.958912 | -0.04609474 | 31185.13575 | 25010.07825
| 142.4355 | -0.550272 | 8.5775583 | 10.39668 | 0.1512538 | 29481.46 | 86.00106 | 1280.303 |  | 1.7295824 | 6.71389 | 0 | 31185.13575 | 25010.07825
| 142.1104 | -0.5490069 | 8.5875861 | 10.41865 | 0.1527686 | 29708.43 | 85.17434 | 1274.311 |  | 1.7396102 | 7.16416 | 0.02289084 | 31185.13575 | 25010.07825
| 142.3705 | -0.5477309 | 8.5976163 | 10.477 | 0.1542882 | 29909.44 | 80.54538 | 1204.543 |  | 1.7496404 | 6.891925 | 0.06837202 | 31185.13575 | 25010.07825
| 142.1104 | -0.5464418 | 8.6076347 | 10.56462 | 0.155822 | 30136.61 | 73.46135 | 1100.92 |  | 1.7596588 | 6.752182 | 0.06812812 | 31185.13575 | 25010.07825
| 142.6957 | -0.5450151 | 8.6186192 | 10.66521 | 0.1575167 | 30358.39 | 67.14781 | 1010.952 |  | 1.7706433 | 5.971482 | 0.06780562 | 31185.13575 | 25010.07825
| 142.468 | -0.5435791 | 8.6295513 | 10.62753 | 0.1592452 | 30599.12 | 71.77711 | 1084.973 |  | 1.7815754 | 5.786799 | 0.06751267 | 31185.13575 | 25010.07825
| 143.6712 | -0.5421298 | 8.6404862 | 10.69219 | 0.1609778 | 30866.11 | 68.11125 | 1036.628 |  | 1.7925103 | 5.253396 | 0.1121247 | 31185.13575 | 25010.07825
| 143.8988 | -0.5407744 | 8.6505887 | 10.82276 | 0.1625779 | 31048.14 | 61.23586 | 937.7415 |  | 1.8026128 | 4.948335 | 0.2231133 | 31185.13575 | 25010.07825
| 143.9963 | -0.5392991 | 8.6614464 | 10.86939 | 0.1643442 | 31261.35 | 60.13631 | 924.4971 |  | 1.8134705 | 5.531781 | 0.3328532 | 31185.13575 | 25010.07825
| 144.1589 | -0.5377893 | 8.6724768 | 10.91317 | 0.1661478 | 31463.45 | 59.37872 | 915.3562 |  | 1.8245009 | 5.53735 | 0.4412372 | 31185.13575 | 25010.07825
| 144.3215 | -0.5362607 | 8.6835075 | 10.96838 | 0.1679715 | 31644.32 | 58.23765 | 899.5725 |  | 1.8355316 | 5.379469 | 0.5698704 | 31185.13575 | 25010.07825
| 144.3865 | -0.5347727 | 8.6941329 | 11.00678 | 0.1697506 | 31763.33 | 58.28802 | 897.7868 |  | 1.846157 | 5.201991 | 0.6088127 | 31185.13575 | 25010.07825
| 143.8662 | -0.5332187 | 8.7050933 | 11.11557 | 0.1716015 | 31837.5 | 55.4289 | 852.9384 |  | 1.8571174 | 5.565075 | 0.6674516 | 31185.13575 | 25010.07825
| 144.2565 | -0.5317851 | 8.7151148 | 11.15727 | 0.1733115 | 31855.91 | 55.81455 | 851.5431 |  | 1.8671389 | 5.387447 | 0.767023 | 31185.13575 | 25010.07825
| 143.5411 | -0.5301514 | 8.7264084 | 11.25922 | 0.1752611 | 31926.43 | 53.69565 | 817.8285 |  | 1.8784325 | 5.101184 | 0.8645376 | 31185.13575 | 25010.07825
| 143.0859 | -0.5285808 | 8.7371605 | 11.27262 | 0.1771369 | 31921.87 | 55.56446 | 834.8463 |  | 1.8891846 | 5.398059 | 0.9169876 | 31185.13575 | 25010.07825
| 143.1184 | -0.5269708 | 8.7480533 | 11.35253 | 0.1790617 | 31970.92 | 54.46061 | 814.5799 |  | 1.9000774 | 5.464548 | 0.8252333 | 31185.13575 | 25010.07825
| 143.1184 | -0.5253252 | 8.7590831 | 11.50102 | 0.1810117 | 31944.62 | 51.3267 | 765.4217 |  | 1.9111072 | 5.543144 | 0.6725983 | 31185.13575 | 25010.07825
| 143.346 | -0.5238073 | 8.7691278 | 11.53281 | 0.1828304 | 31944.27 | 52.23008 | 770.3127 |  | 1.9211519 | 5.905909 | 0.5445053 | 31185.13575 | 25010.07825
| 144.0288 | -0.5221432 | 8.7800505 | 11.63463 | 0.1848142 | 31936.64 | 50.91779 | 746.5599 |  | 1.9320746 | 5.916218 | 0.3588415 | 31185.13575 | 25010.07825
| 144.3865 | -0.5204441 | 8.7910604 | 11.70907 | 0.186836 | 31953.84 | 50.50774 | 735.3605 |  | 1.9430845 | 6.463016 | 0.2563994 | 31185.13575 | 25010.07825
| 145.1994 | -0.5187357 | 8.8020072 | 11.78122 | 0.1888756 | 32012.72 | 50.02426 | 725.0604 |  | 1.9540313 | 6.650845 | 0.195348 | 31185.13575 | 25010.07825
| 145.6547 | -0.5170172 | 8.8129251 | 11.85539 | 0.1909294 | 32127.42 | 49.28042 | 713.8618 |  | 1.9649492 | 6.702797 | 0.1162971 | 31185.13575 | 25010.07825
| 145.3295 | -0.5152933 | 8.8237513 | 11.90058 | 0.1929956 | 32233.68 | 49.46118 | 713.5656 |  | 1.9757754 | 6.650675 | 0 | 31185.13575 | 25010.07825
| 145.2319 | -0.5136656 | 8.8338571 | 11.94191 | 0.1949359 | 32361.43 | 49.54059 | 713.2758 |  | 1.9858812 | 6.05237 | -0.1337345 | 31185.13575 | 25010.07825
| 145.1344 | -0.5118767 | 8.8448319 | 12.01542 | 0.1970712 | 32547.23 | 48.64328 | 702.8646 |  | 1.996856 | 5.551093 | -0.1899721 | 31185.13575 | 25010.07825
| 144.7442 | -0.5100878 | 8.8557067 | 12.06659 | 0.1992141 | 32747.68 | 48.34708 | 700.1722 |  | 2.0077308 | 4.999854 | -0.1511758 | 31185.13575 | 25010.07825
| 145.1344 | -0.5084093 | 8.8658035 | 12.12414 | 0.2012123 | 32955.1 | 47.74409 | 694.4775 |  | 2.0178276 | 4.75995 | -0.112935 | 31185.13575 | 25010.07825
| 143.7362 | -0.5065695 | 8.8767359 | 12.23339 | 0.2034052 | 33159.33 | 46.0714 | 675.3294 |  | 2.02876 | 4.990569 | 0.05617231 | 31185.13575 | 25010.07825
| 143.8988 | -0.5048638 | 8.8867827 | 12.26959 | 0.2054408 | 33311.63 | 46.26145 | 677.1604 |  | 2.0388068 | 5.349964 | 0.1861455 | 31185.13575 | 25010.07825
| 143.7037 | -0.5029871 | 8.8977165 | 12.38007 | 0.2076758 | 33509.69 | 44.76935 | 659.9425 |  | 2.0497406 | 5.690001 | 0.2591714 | 31185.13575 | 25010.07825
| 144.3215 | -0.5011036 | 8.9085854 | 12.44043 | 0.2099314 | 33715.54 | 44.42931 | 656.6625 |  | 2.0606095 | 6.327441 | 0.3498092 | 31185.13575 | 25010.07825
| 144.5491 | -0.4991851 | 8.9195364 | 12.47462 | 0.2122274 | 33920.63 | 44.66936 | 660.1885 |  | 2.0715605 | 6.695116 | 0.4211503 | 31185.13575 | 25010.07825
| 144.6466 | -0.497402 | 8.9295931 | 12.55531 | 0.2143486 | 34114.98 | 43.8698 | 651.4319 |  | 2.0816172 | 6.56175 | 0.5466989 | 31185.13575 | 25010.07825
| 144.6466 | -0.4956065 | 8.9396143 | 12.57416 | 0.2165006 | 34262.35 | 44.47114 | 657.8833 |  | 2.0916384 | 6.390273 | 0.633777 | 31185.13575 | 25010.07825
| 145.362 | -0.4936334 | 8.9505335 | 12.78759 | 0.2188393 | 34384.5 | 41.59628 | 621.924 |  | 2.1025576 | 5.935509 | 0.700666 | 31185.13575 | 25010.07825
| 145.3295 | -0.4917932 | 8.9605933 | 12.82041 | 0.2210382 | 34461.88 | 42.08915 | 625.0169 |  | 2.1126174 | 6.647587 | 0.712819 | 31185.13575 | 25010.07825
| 145.6872 | -0.4899447 | 8.9706021 | 12.93772 | 0.2232383 | 34545.61 | 41.13514 | 611.3918 |  | 2.1226262 | 7.177302 | 0.6542752 | 31185.13575 | 25010.07825
| 145.362 | -0.4880801 | 8.9806024 | 12.94581 | 0.2254743 | 34673.23 | 41.91996 | 619.2836 |  | 2.1326265 | 7.453784 | 0.562222 | 31185.13575 | 25010.07825
| 146.6952 | -0.4860042 | 8.9916275 | 13.08728 | 0.2279444 | 34811.36 | 40.63851 | 602.9888 |  | 2.1436516 | 7.743443 | 0.4187193 | 31185.13575 | 25010.07825
| 146.5001 | -0.4839176 | 9.0025758 | 13.11576 | 0.230444 | 34924.01 | 41.23056 | 607.7308 |  | 2.1545999 | 7.779252 | 0.3288846 | 31185.13575 | 25010.07825
| 146.9228 | -0.4818187 | 9.0134771 | 13.1914 | 0.2329513 | 35015.23 | 41.13418 | 603.9665 |  | 2.1655012 | 7.327704 | 0.2403044 | 31185.13575 | 25010.07825
| 146.8252 | -0.4796704 | 9.0245071 | 13.20907 | 0.2355222 | 35081.6 | 42.02749 | 610.7629 |  | 2.1765312 | 6.137478 | 0.1870737 | 31185.13575 | 25010.07825
| 146.9553 | -0.4776914 | 9.0345619 | 13.32492 | 0.2378749 | 35176.18 | 41.21248 | 599.3471 |  | 2.186586 | 5.382947 | 0.1519331 | 31185.13575 | 25010.07825
| 145.6872 | -0.4755304 | 9.045434 | 13.38618 | 0.2404619 | 35311.7 | 41.27224 | 598.5647 |  | 2.1974581 | 5.437859 | 0.16758 | 31185.13575 | 25010.07825
| 145.5571 | -0.473386 | 9.0561181 | 13.49371 | 0.2430332 | 35442.63 | 40.66041 | 590.177 |  | 2.2081422 | 5.457413 | 0.1829467 | 31185.13575 | 25010.07825
| 145.7197 | -0.4713073 | 9.0663602 | 13.55962 | 0.2454927 | 35567.08 | 40.61795 | 588.3047 |  | 2.2183843 | 5.594121 | 0.2313633 | 31185.13575 | 25010.07825
| 145.297 | -0.4690153 | 9.0774671 | 13.69446 | 0.2482322 | 35740.08 | 39.67942 | 577.1718 |  | 2.2294912 | 6.582324 | 0.311833 | 31185.13575 | 25010.07825
| 145.1344 | -0.4669447 | 9.0874804 | 13.77975 | 0.2507015 | 35885.09 | 39.36693 | 572.8869 |  | 2.2395045 | 7.46226 | 0.424043 | 31185.13575 | 25010.07825
| 145.1669 | -0.4647226 | 9.0980834 | 13.77138 | 0.2533662 | 36089.45 | 40.22694 | 582.8388 |  | 2.2501075 | 7.875758 | 0.5677482 | 31185.13575 | 25010.07825
| 144.8417 | -0.4626028 | 9.1081023 | 13.91285 | 0.2558857 | 36258.11 | 39.18012 | 570.8963 |  | 2.2601264 | 7.629561 | 0.6451955 | 31185.13575 | 25010.07825
| 145.4921 | -0.4602387 | 9.119154 | 13.88588 | 0.258724 | 36504.64 | 40.23613 | 583.8197 |  | 2.2711781 | 7.084628 | 0.7544819 | 31185.13575 | 25010.07825
| 146.2725 | -0.4578903 | 9.1300249 | 14.0705 | 0.261516 | 36698.95 | 38.76852 | 567.3461 |  | 2.282049 | 6.947667 | 0.766026 | 31185.13575 | 25010.07825
| 147.1504 | -0.4554801 | 9.1410525 | 14.17675 | 0.2643927 | 36860.91 | 38.38313 | 562.1227 |  | 2.2930766 | 6.878883 | 0.7607291 | 31185.13575 | 25010.07825
| 147.9308 | -0.4530432 | 9.1520772 | 14.24203 | 0.2673067 | 37036.6 | 38.45234 | 562.2727 |  | 2.3041013 | 6.980039 | 0.7714547 | 31185.13575 | 25010.07825
| 147.6381 | -0.4506063 | 9.1629834 | 14.31097 | 0.2702153 | 37214.68 | 38.47229 | 561.9687 |  | 2.3150075 | 7.388834 | 0.76661 | 31185.13575 | 25010.07825
| 148.321 | -0.4481271 | 9.1739555 | 14.42552 | 0.2731759 | 37371.56 | 38.05823 | 556.3127 |  | 2.3259796 | 7.539745 | 0.7301398 | 31185.13575 | 25010.07825
| 147.4756 | -0.4456169 | 9.1849483 | 14.49708 | 0.2761768 | 37487.06 | 38.17885 | 555.6422 |  | 2.3369724 | 7.711225 | 0.6626166 | 31185.13575 | 25010.07825
| 147.6381 | -0.4432988 | 9.1949882 | 14.58484 | 0.278939 | 37549.5 | 38.12883 | 552.311 |  | 2.3470123 | 7.760526 | 0.5348877 | 31185.13575 | 25010.07825
| 147.0854 | -0.4407484 | 9.2059194 | 14.63405 | 0.2819916 | 37624.42 | 38.55168 | 554.0422 |  | 2.3579435 | 7.16879 | 0.4089241 | 31185.13575 | 25010.07825
| 146.3375 | -0.4381706 | 9.2168597 | 14.7163 | 0.2850764 | 37705.46 | 38.633 | 552.1696 |  | 2.3688838 | 6.914228 | 0.2701903 | 31185.13575 | 25010.07825
| 145.8498 | -0.4355781 | 9.227741 | 14.71817 | 0.2881898 | 37820.46 | 39.50123 | 559.5306 |  | 2.3797651 | 6.474893 | 0.1935661 | 31185.13575 | 25010.07825
| 145.5246 | -0.4329014 | 9.2388438 | 14.87019 | 0.2913771 | 37987.91 | 38.75442 | 550.5852 |  | 2.3908679 | 6.186952 | 0.08873887 | 31185.13575 | 25010.07825
| 146.7927 | -0.4302335 | 9.2497711 | 14.97287 | 0.2945585 | 38133 | 38.56231 | 547.183 |  | 2.4017952 | 5.856748 | -0.04405108 | 31185.13575 | 25010.07825
| 147.9633 | -0.4275181 | 9.2607789 | 15.06863 | 0.2978004 | 38315.75 | 38.4067 | 544.9476 |  | 2.412803 | 6.181312 | -0.160492 | 31185.13575 | 25010.07825
| 149.0363 | -0.4248077 | 9.2716542 | 15.18354 | 0.3010312 | 38472.84 | 38.11086 | 540.7229 |  | 2.4236783 | 7.053614 | -0.275319 | 31185.13575 | 25010.07825
| 148.7437 | -0.422281 | 9.2816869 | 15.24977 | 0.3040537 | 38662.32 | 38.15885 | 541.1677 |  | 2.433711 | 8.047524 | -0.3603461 | 31185.13575 | 25010.07825
| 149.459 | -0.4194844 | 9.2926852 | 15.42288 | 0.3073857 | 38899 | 37.29539 | 532.4802 |  | 2.4447093 | 8.777431 | -0.4445891 | 31185.13575 | 25010.07825
| 149.1014 | -0.4166919 | 9.3035375 | 15.43338 | 0.3107284 | 39139.3 | 37.84935 | 539.0023 |  | 2.4555616 | 9.313181 | -0.5138497 | 31185.13575 | 25010.07825
| 149.2965 | -0.4140885 | 9.3135533 | 15.50823 | 0.3138393 | 39380.7 | 37.7776 | 539.1798 |  | 2.4655774 | 8.544861 | -0.5828898 | 31185.13575 | 25010.07825
| 149.3615 | -0.4114454 | 9.3236227 | 15.61494 | 0.3169886 | 39602.31 | 37.47749 | 536.4607 |  | 2.4756468 | 8.408592 | -0.6369081 | 31185.13575 | 25010.07825
| 149.0363 | -0.4085564 | 9.3345145 | 15.64337 | 0.3204576 | 39802.66 | 37.94379 | 541.1428 |  | 2.4865386 | 7.6017 | -0.7033255 | 31185.13575 | 25010.07825
| 148.9713 | -0.4058648 | 9.3445687 | 15.67667 | 0.323677 | 39991.97 | 38.3122 | 544.8857 |  | 2.4965928 | 6.788092 | -0.713537 | 31185.13575 | 25010.07825
| 149.1339 | -0.4031397 | 9.3546262 | 15.80006 | 0.3269274 | 40155.94 | 37.96626 | 540.4424 |  | 2.5066503 | 6.157048 | -0.7370167 | 31185.13575 | 25010.07825
| 147.9958 | -0.4001346 | 9.3656053 | 15.88247 | 0.3305184 | 40359.87 | 38.00336 | 540.5169 |  | 2.5176294 | 6.180261 | -0.6772889 | 31185.13575 | 25010.07825
| 147.6707 | -0.3971029 | 9.3765651 | 16.06345 | 0.3341292 | 40585.37 | 37.25089 | 532.5836 |  | 2.5285892 | 6.776807 | -0.6048274 | 31185.13575 | 25010.07825
| 146.6952 | -0.3940388 | 9.3875153 | 16.18312 | 0.3377862 | 40765.5 | 37.0586 | 529.7242 |  | 2.5395394 | 8.230358 | -0.436947 | 31185.13575 | 25010.07825
| 147.4105 | -0.3909221 | 9.3984596 | 16.24142 | 0.3415037 | 40924.14 | 37.36026 | 531.6786 |  | 2.5504837 | 8.669417 | -0.2575988 | 31185.13575 | 25010.07825
| 147.7357 | -0.3880588 | 9.4084808 | 16.29813 | 0.3449394 | 41020.05 | 37.67234 | 532.8689 |  | 2.5605049 | 9.317531 | -0.02689942 | 31185.13575 | 25010.07825
| 147.2805 | -0.3851707 | 9.4185142 | 16.45179 | 0.3483704 | 41140.06 | 37.24156 | 526.7157 |  | 2.5705383 | 9.535494 | 0.1469119 | 31185.13575 | 25010.07825
| 147.7682 | -0.3819717 | 9.4294766 | 16.49646 | 0.3522111 | 41308.02 | 37.64657 | 529.8687 |  | 2.5815007 | 9.416713 | 0.3711845 | 31185.13575 | 25010.07825
| 148.7762 | -0.3787451 | 9.4404536 | 16.59136 | 0.3560707 | 41491.88 | 37.6718 | 529.3362 |  | 2.5924777 | 8.341936 | 0.5660934 | 31185.13575 | 25010.07825
| 149.5566 | -0.3754553 | 9.4514714 | 16.80457 | 0.3599829 | 41646.53 | 36.92268 | 520.1303 |  | 2.6034955 | 8.039858 | 0.7055452 | 31185.13575 | 25010.07825
| 150.467 | -0.3722648 | 9.4620509 | 16.86068 | 0.3637972 | 41762.97 | 37.27521 | 521.8893 |  | 2.614075 | 8.538831 | 0.8036437 | 31185.13575 | 25010.07825
| 150.402 | -0.369214 | 9.4720812 | 16.92243 | 0.3674452 | 41870.85 | 37.5585 | 522.9583 |  | 2.6241053 | 9.14482 | 0.7976889 | 31185.13575 | 25010.07825
| 150.1744 | -0.3660346 | 9.4824227 | 16.95741 | 0.3712559 | 41993.4 | 38.04384 | 526.225 |  | 2.6344468 | 8.819357 | 0.7279723 | 31185.13575 | 25010.07825
| 151.1174 | -0.3627521 | 9.4930006 | 17.01852 | 0.3751864 | 42169.9 | 38.31446 | 528.1684 |  | 2.6450247 | 8.149709 | 0.6092365 | 31185.13575 | 25010.07825
| 150.9548 | -0.3596069 | 9.5030206 | 17.20292 | 0.3789303 | 42386.15 | 37.6624 | 521.5796 |  | 2.6550447 | 7.995867 | 0.4548191 | 31185.13575 | 25010.07825
| 150.8247 | -0.3561339 | 9.5139648 | 17.2209 | 0.3830898 | 42619.2 | 38.1998 | 527.1268 |  | 2.6659889 | 7.603916 | 0.2890528 | 31185.13575 | 25010.07825
| 150.2069 | -0.3526179 | 9.5249258 | 17.37871 | 0.3872857 | 42843.18 | 37.8264 | 523.1264 |  | 2.6769499 | 6.868573 | 0.1374596 | 31185.13575 | 25010.07825
| 150.3695 | -0.3493495 | 9.5350072 | 17.47612 | 0.3911901 | 43091.74 | 37.7661 | 523.1044 |  | 2.6870313 | 7.423021 | -0.02488416 | 31185.13575 | 25010.07825
| 150.1744 | -0.3460527 | 9.5450783 | 17.60228 | 0.3951119 | 43336.12 | 37.53565 | 521.2474 |  | 2.6971024 | 8.394492 | -0.148659 | 31185.13575 | 25010.07825
| 149.7192 | -0.3425076 | 9.5557913 | 17.75863 | 0.3993567 | 43594.68 | 37.18245 | 518.0693 |  | 2.7078154 | 10.00495 | -0.2834571 | 31185.13575 | 25010.07825
| 149.6216 | -0.3391141 | 9.5659586 | 17.83632 | 0.4034153 | 43860.54 | 37.26218 | 519.6816 |  | 2.7179827 | 10.61015 | -0.3313277 | 31185.13575 | 25010.07825
| 148.5811 | -0.3354236 | 9.5768784 | 17.87768 | 0.4078217 | 44136.28 | 37.61198 | 523.9515 |  | 2.7289025 | 10.39563 | -0.3297738 | 31185.13575 | 25010.07825
| 148.7112 | -0.3316699 | 9.5878594 | 18.06811 | 0.4123038 | 44404.78 | 37.10768 | 519.1866 |  | 2.7398835 | 10.58178 | -0.2794301 | 31185.13575 | 25010.07825
| 149.2965 | -0.3278552 | 9.5989213 | 18.05359 | 0.4168762 | 44683.28 | 37.79724 | 526.9206 |  | 2.7509454 | 9.763808 | -0.2296654 | 31185.13575 | 25010.07825
| 149.7517 | -0.3240666 | 9.609775 | 18.21431 | 0.4214039 | 44877.27 | 37.5387 | 523.4011 |  | 2.7617991 | 8.79505 | -0.1800616 | 31185.13575 | 25010.07825
| 151.1499 | -0.320179 | 9.6207934 | 18.32663 | 0.4260474 | 45113.74 | 37.54331 | 523.2745 |  | 2.7728175 | 8.208796 | -0.0954531 | 31185.13575 | 25010.07825
| 151.6051 | -0.3162568 | 9.6317777 | 18.42788 | 0.430731 | 45341.17 | 37.62319 | 523.761 |  | 2.7838018 | 8.294549 | -0.02371514 | 31185.13575 | 25010.07825
| 152.353 | -0.312323 | 9.6426791 | 18.58106 | 0.4354342 | 45540.09 | 37.44445 | 521.0947 |  | 2.7947032 | 9.077278 | 0.08242297 | 31185.13575 | 25010.07825
| 152.418 | -0.308308 | 9.6536892 | 18.64434 | 0.4402339 | 45732.44 | 37.77667 | 523.5404 |  | 2.8057133 | 9.701266 | 0.1870494 | 31185.13575 | 25010.07825
| 152.6131 | -0.3046188 | 9.6636952 | 18.68999 | 0.4446506 | 45894.88 | 38.16106 | 526.3666 |  | 2.8157193 | 9.401849 | 0.2786399 | 31185.13575 | 25010.07825
| 151.8327 | -0.3005055 | 9.6747419 | 18.82066 | 0.4495619 | 46050.98 | 38.16813 | 524.7976 |  | 2.826766 | 9.342384 | 0.3685306 | 31185.13575 | 25010.07825
| 151.475 | -0.2964533 | 9.6855048 | 18.91994 | 0.4544145 | 46185.74 | 38.35181 | 524.7621 |  | 2.8375289 | 8.496083 | 0.4453838 | 31185.13575 | 25010.07825
| 151.475 | -0.2926277 | 9.6955664 | 19.06953 | 0.4589763 | 46306.91 | 38.22444 | 521.6205 |  | 2.8475905 | 8.371741 | 0.4872743 | 31185.13575 | 25010.07825
| 151.0523 | -0.2887817 | 9.7055695 | 19.18639 | 0.4635669 | 46474.83 | 38.2372 | 520.6999 |  | 2.8575936 | 8.725769 | 0.5402978 | 31185.13575 | 25010.07825
| 151.5076 | -0.2848683 | 9.7156497 | 19.28256 | 0.4682505 | 46624.72 | 38.38722 | 520.8171 |  | 2.8676738 | 8.953985 | 0.5587474 | 31185.13575 | 25010.07825
| 151.0198 | -0.2806174 | 9.7264995 | 19.4568 | 0.4733248 | 46717.68 | 38.24284 | 516.7536 |  | 2.8785236 | 9.960209 | 0.5767093 | 31185.13575 | 25010.07825
| 151.1824 | -0.2766229 | 9.7365767 | 19.48575 | 0.4781074 | 46875.47 | 38.74328 | 520.48 |  | 2.8886008 | 10.64878 | 0.5728285 | 31185.13575 | 25010.07825
| 150.5321 | -0.2726019 | 9.7466206 | 19.57189 | 0.4829143 | 47025.17 | 38.956 | 521.1948 |  | 2.8986447 | 10.45785 | 0.547012 | 31185.13575 | 25010.07825
| 150.467 | -0.2681895 | 9.7575328 | 19.76942 | 0.4881844 | 47268.81 | 38.59179 | 517.377 |  | 2.9095569 | 10.24684 | 0.4894167 | 31185.13575 | 25010.07825
| 150.0443 | -0.2640839 | 9.7675822 | 19.8751 | 0.4930816 | 47502.8 | 38.64471 | 517.8622 |  | 2.9196063 | 10.13616 | 0.4436412 | 31185.13575 | 25010.07825
| 150.4996 | -0.2595775 | 9.7784861 | 20.032 | 0.4984719 | 47783.1 | 38.48361 | 516.6042 |  | 2.9305102 | 10.43131 | 0.3874914 | 31185.13575 | 25010.07825
| 150.5646 | -0.2550123 | 9.7894286 | 20.07249 | 0.5039437 | 48092.75 | 38.87887 | 521.3069 |  | 2.9414527 | 10.80053 | 0.3214015 | 31185.13575 | 25010.07825
| 151.9628 | -0.2503618 | 9.8004431 | 20.23066 | 0.5094892 | 48394.44 | 38.71495 | 520.2776 |  | 2.9524672 | 10.58254 | 0.2772011 | 31185.13575 | 25010.07825
| 153.491 | -0.2456467 | 9.8114842 | 20.29965 | 0.5151384 | 48702.22 | 38.99016 | 523.6655 |  | 2.9635083 | 10.64861 | 0.2333827 | 31185.13575 | 25010.07825
| 153.9463 | -0.2409383 | 9.8223796 | 20.4445 | 0.5207677 | 48978.82 | 38.92009 | 523.1438 |  | 2.9744037 | 10.34186 | 0.1898951 | 31185.13575 | 25010.07825
| 154.434 | -0.2362328 | 9.8331723 | 20.53519 | 0.5263799 | 49220.99 | 39.12853 | 524.893 |  | 2.9851964 | 9.72415 | 0.1468313 | 31185.13575 | 25010.07825
| 154.7917 | -0.231788 | 9.8432493 | 20.66449 | 0.531692 | 49459.48 | 39.1111 | 524.5728 |  | 2.9952734 | 9.432402 | 0.1147374 | 31185.13575 | 25010.07825
| 154.5315 | -0.2269565 | 9.85411 | 20.85116 | 0.5374678 | 49706.31 | 38.89 | 522.0366 |  | 3.0061341 | 9.877983 | 0.09329864 | 31185.13575 | 25010.07825
| 154.0763 | -0.2224502 | 9.8641274 | 20.94677 | 0.5428549 | 49934.82 | 39.04354 | 523.2566 |  | 3.0161515 | 10.9533 | 0.0618522 | 31185.13575 | 25010.07825
| 155.0193 | -0.217903 | 9.8741302 | 21.10089 | 0.5482876 | 50147.69 | 38.94899 | 521.7519 |  | 3.0261543 | 11.24938 | 0.02049572 | 31185.13575 | 25010.07825
| 154.1088 | -0.2128729 | 9.8850798 | 21.23779 | 0.5542928 | 50369.95 | 39.0027 | 521.4922 |  | 3.0371039 | 12.25009 | -0.02036097 | 31185.13575 | 25010.07825
| 152.8082 | -0.2077411 | 9.8961269 | 21.27826 | 0.5604387 | 50578.16 | 39.50972 | 525.4394 |  | 3.048151 | 11.91816 | -0.06065182 | 31185.13575 | 25010.07825
| 151.475 | -0.2026517 | 9.9069766 | 21.44229 | 0.5665229 | 50774.21 | 39.46388 | 523.7912 |  | 3.0590007 | 11.48634 | -0.1103964 | 31185.13575 | 25010.07825
| 151.6051 | -0.1974206 | 9.9180049 | 21.61842 | 0.5727699 | 50979.49 | 39.38051 | 521.8433 |  | 3.070029 | 11.25741 | -0.1693957 | 31185.13575 | 25010.07825
| 152.0928 | -0.1922292 | 9.9288264 | 21.71789 | 0.5789857 | 51209.04 | 39.60647 | 523.3634 |  | 3.0808505 | 10.80054 | -0.247475 | 31185.13575 | 25010.07825
| 152.2554 | -0.1872921 | 9.9390112 | 21.78628 | 0.5848743 | 51430.78 | 39.92589 | 525.9229 |  | 3.0910353 | 10.56138 | -0.285394 | 31185.13575 | 25010.07825
| 153.0033 | -0.1819445 | 9.9499197 | 21.93275 | 0.5912874 | 51672.65 | 39.95684 | 525.6304 |  | 3.1019438 | 10.59171 | -0.3128215 | 31185.13575 | 25010.07825
| 154.6291 | -0.1765203 | 9.9608936 | 22.03632 | 0.5977621 | 51888.18 | 40.19644 | 526.9686 |  | 3.1129177 | 10.62649 | -0.3495378 | 31185.13575 | 25010.07825
| 155.377 | -0.1710164 | 9.9718752 | 22.06006 | 0.6043758 | 52082.65 | 40.81313 | 531.5922 |  | 3.1238993 | 10.31596 | -0.3661638 | 31185.13575 | 25010.07825
| 156.4175 | -0.165489 | 9.9828091 | 22.23578 | 0.6109714 | 52283.89 | 40.7552 | 529.7837 |  | 3.1348332 | 9.102955 | -0.3635956 | 31185.13575 | 25010.07825
| 156.2224 | -0.1598398 | 9.9938356 | 22.39939 | 0.6177192 | 52486.47 | 40.76757 | 528.6201 |  | 3.1458597 | 8.801662 | -0.3610033 | 31185.13575 | 25010.07825
| 155.2144 | -0.1541762 | 10.0047796 | 22.51424 | 0.6245052 | 52722.72 | 40.96638 | 529.7738 |  | 3.1568037 | 9.316018 | -0.3586248 | 31185.13575 | 25010.07825
| 154.1088 | -0.1484812 | 10.0156681 | 22.68342 | 0.6313175 | 52972.44 | 40.92397 | 528.8122 |  | 3.1676922 | 10.02108 | -0.337637 | 31185.13575 | 25010.07825
| 154.4015 | -0.1431489 | 10.0257435 | 22.86265 | 0.6376704 | 53197.22 | 40.80055 | 527.0151 |  | 3.1777676 | 11.33625 | -0.3170633 | 31185.13575 | 25010.07825
| 153.3935 | -0.1372647 | 10.0367391 | 22.99536 | 0.6446963 | 53429.64 | 40.94586 | 527.5326 |  | 3.1887632 | 12.86047 | -0.3149615 | 31185.13575 | 25010.07825
| 152.6456 | -0.1313996 | 10.0475959 | 23.087 | 0.6517359 | 53657.66 | 41.26122 | 529.6343 |  | 3.19962 | 13.54924 | -0.312787 | 31185.13575 | 25010.07825
| 152.6456 | -0.1258941 | 10.0576945 | 23.20572 | 0.6583106 | 53855.45 | 41.42548 | 530.1465 |  | 3.2097186 | 12.8965 | -0.338213 | 31185.13575 | 25010.07825
| 153.0683 | -0.1198465 | 10.0686483 | 23.41028 | 0.6655193 | 54095.39 | 41.28136 | 527.9807 |  | 3.2206724 | 12.69549 | -0.3087712 | 31185.13575 | 25010.07825
| 154.4015 | -0.1137805 | 10.0795228 | 23.51321 | 0.6728027 | 54348.93 | 41.54764 | 529.9138 |  | 3.2315469 | 12.42117 | -0.2886867 | 31185.13575 | 25010.07825
| 154.4665 | -0.1081517 | 10.0895255 | 23.63529 | 0.6795333 | 54558.51 | 41.69757 | 530.4465 |  | 3.2415496 | 11.98107 | -0.2779151 | 31185.13575 | 25010.07825
| 154.6941 | -0.1023987 | 10.0996217 | 23.69664 | 0.6864076 | 54739.93 | 42.12708 | 533.1586 |  | 3.2516458 | 11.42916 | -0.2582478 | 31185.13575 | 25010.07825
| 156.1573 | -0.09605896 | 10.1106351 | 23.84121 | 0.693998 | 54928.02 | 42.2927 | 533.0735 |  | 3.2626592 | 10.99725 | -0.2385838 | 31185.13575 | 25010.07825
| 157.458 | -0.08968907 | 10.1215934 | 23.98198 | 0.7016173 | 55100.5 | 42.48389 | 533.0184 |  | 3.2736175 | 11.0337 | -0.2454892 | 31185.13575 | 25010.07825
| 158.4334 | -0.0833258 | 10.1324155 | 24.17072 | 0.7092246 | 55258.47 | 42.48594 | 531.0254 |  | 3.2844396 | 11.02927 | -0.2348531 | 31185.13575 | 25010.07825
| 158.6285 | -0.07736386 | 10.1424446 | 24.37325 | 0.7163343 | 55395.05 | 42.39035 | 528.1433 |  | 3.2944687 | 11.49566 | -0.2072483 | 31185.13575 | 25010.07825
| 158.7261 | -0.07070712 | 10.1535252 | 24.38659 | 0.7243295 | 55580.58 | 43.11403 | 533.1043 |  | 3.3055493 | 11.89439 | -0.1628204 | 31185.13575 | 25010.07825
| 158.3034 | -0.06410179 | 10.1644123 | 24.59089 | 0.7322161 | 55729.21 | 43.08034 | 530.6113 |  | 3.3164364 | 12.22544 | -0.1275316 | 31185.13575 | 25010.07825
| 158.0433 | -0.05794448 | 10.174437 | 24.82967 | 0.7395663 | 55881.12 | 42.84836 | 526.6895 |  | 3.3264611 | 13.32573 | -0.1266296 | 31185.13575 | 25010.07825
| 157.0353 | -0.05106765 | 10.1855307 | 24.8473 | 0.7478063 | 56102.98 | 43.53792 | 531.749 |  | 3.3375548 | 13.39395 | -0.159271 | 31185.13575 | 25010.07825
| 156.3199 | -0.04442724 | 10.1961069 | 25.04074 | 0.7557878 | 56347.69 | 43.48059 | 530.4673 |  | 3.348131 | 12.68104 | -0.1748594 | 31185.13575 | 25010.07825
| 155.9948 | -0.03784703 | 10.2065053 | 25.16416 | 0.7635515 | 56532.09 | 43.71585 | 531.1457 |  | 3.3585294 | 12.66972 | -0.1985981 | 31185.13575 | 25010.07825
| 154.7592 | -0.03108788 | 10.2170152 | 25.34952 | 0.7716914 | 56779.23 | 43.70028 | 530.2591 |  | 3.3690393 | 12.60469 | -0.18904 | 31185.13575 | 25010.07825
| 155.1168 | -0.02458381 | 10.2271248 | 25.48364 | 0.7794704 | 57014.33 | 43.85135 | 530.927 |  | 3.3791489 | 13.52286 | -0.1633983 | 31185.13575 | 25010.07825
| 155.1168 | -0.01803545 | 10.2371472 | 25.54245 | 0.7873043 | 57272.15 | 44.28272 | 534.4383 |  | 3.3891713 | 12.85779 | -0.1706194 | 31185.13575 | 25010.07825
| 154.6291 | -0.01084828 | 10.2480382 | 25.80458 | 0.7958867 | 57562.35 | 43.97527 | 531.3683 |  | 3.4000623 | 12.64694 | -0.2342217 | 31185.13575 | 25010.07825
| 155.8972 | -0.003516576 | 10.2590275 | 25.88273 | 0.8046812 | 57886.3 | 44.37505 | 535.0728 |  | 3.4110516 | 13.43539 | -0.2971579 | 31185.13575 | 25010.07825
| 155.9948 | 0.003273682 | 10.269104 | 25.9971 | 0.8127854 | 58176.79 | 44.58134 | 536.9323 |  | 3.4211281 | 13.01542 | -0.3595922 | 31185.13575 | 25010.07825
| 156.8727 | 0.01073265 | 10.2800432 | 26.10195 | 0.8217211 | 58492.2 | 44.88946 | 539.6666 |  | 3.4320673 | 12.39429 | -0.3893288 | 31185.13575 | 25010.07825
| 158.4985 | 0.01829571 | 10.291032 | 26.29504 | 0.8307632 | 58767.42 | 44.89094 | 539.0499 |  | 3.4430561 | 11.96647 | -0.4263353 | 31185.13575 | 25010.07825
| 160.2868 | 0.02588563 | 10.3019312 | 26.45159 | 0.8398557 | 59029.98 | 45.04282 | 539.6203 |  | 3.4539553 | 12.14007 | -0.4784341 | 31185.13575 | 25010.07825
| 160.547 | 0.0329252 | 10.3119377 | 26.55857 | 0.8482669 | 59260.23 | 45.33242 | 541.3384 |  | 3.4639618 | 12.41551 | -0.5145489 | 31185.13575 | 25010.07825
| 161.3924 | 0.04072915 | 10.3229025 | 26.74483 | 0.8575917 | 59497.17 | 45.40268 | 540.7674 |  | 3.4749266 | 12.17126 | -0.5575302 | 31185.13575 | 25010.07825
| 160.612 | 0.04860385 | 10.3338564 | 26.87704 | 0.86701 | 59703.24 | 45.70507 | 541.8384 |  | 3.4858805 | 12.70238 | -0.5765515 | 31185.13575 | 25010.07825
| 160.3519 | 0.05644704 | 10.3446578 | 27.05653 | 0.8764162 | 59924.03 | 45.81111 | 541.394 |  | 3.4966819 | 13.1777 | -0.5189831 | 31185.13575 | 25010.07825
| 159.7666 | 0.06384443 | 10.3547353 | 27.27125 | 0.8852613 | 60119.04 | 45.7428 | 539.3489 |  | 3.5067594 | 13.8592 | -0.4623583 | 31185.13575 | 25010.07825
| 160.547 | 0.07134282 | 10.3648329 | 27.37475 | 0.8942108 | 60308.09 | 46.10387 | 541.0064 |  | 3.516857 | 14.09537 | -0.3763957 | 31185.13575 | 25010.07825
| 158.6611 | 0.07946624 | 10.3756569 | 27.53556 | 0.9039419 | 60508.83 | 46.3134 | 541.1515 |  | 3.527681 | 14.06361 | -0.283862 | 31185.13575 | 25010.07825
| 160.0267 | 0.08706127 | 10.3856853 | 27.6503 | 0.9130593 | 60751.97 | 46.60223 | 542.8649 |  | 3.5377094 | 14.26443 | -0.2004119 | 31185.13575 | 25010.07825
| 157.9457 | 0.09551519 | 10.3967256 | 27.87884 | 0.9231281 | 60993.16 | 46.55226 | 541.1866 |  | 3.5487497 | 14.327 | -0.1105668 | 31185.13575 | 25010.07825
| 156.8727 | 0.1040358 | 10.4077069 | 28.07833 | 0.9333115 | 61267.95 | 46.59556 | 540.7591 |  | 3.559731 | 14.45047 | -0.02928857 | 31185.13575 | 25010.07825
| 157.1978 | 0.1127047 | 10.4186716 | 28.17944 | 0.9436988 | 61559.39 | 47.00703 | 543.7028 |  | 3.5706957 | 14.29172 | 0.03636903 | 31185.13575 | 25010.07825
| 158.1083 | 0.1213788 | 10.4296555 | 28.40786 | 0.9540716 | 61868.96 | 46.92669 | 542.6356 |  | 3.5816796 | 14.69215 | 0.06505953 | 31185.13575 | 25010.07825
| 160.2218 | 0.1301196 | 10.4405803 | 28.47903 | 0.9645399 | 62195.43 | 47.42058 | 546.7743 |  | 3.5926044 | 14.92689 | 0.06467601 | 31185.13575 | 25010.07825
| 162.2052 | 0.1389568 | 10.4515067 | 28.66498 | 0.9751149 | 62498.68 | 47.50976 | 547.0643 |  | 3.6035308 | 14.34194 | 0.0428433 | 31185.13575 | 25010.07825
| 163.1157 | 0.1471484 | 10.4615266 | 28.82916 | 0.9849132 | 62777.13 | 47.61981 | 547.5628 |  | 3.6135507 | 14.24705 | 0 | 31185.13575 | 25010.07825
| 163.0506 | 0.1562333 | 10.4725221 | 28.9688 | 0.9957793 | 63088.65 | 47.89112 | 549.4725 |  | 3.6245462 | 13.6633 | -0.04232635 | 31185.13575 | 25010.07825
| 163.5384 | 0.1646582 | 10.4826083 | 29.18018 | 1.005862 | 63408.49 | 47.81641 | 548.8411 |  | 3.6346324 | 13.71448 | -0.05613104 | 31185.13575 | 25010.07825
| 163.4734 | 0.1738444 | 10.4935006 | 29.34624 | 1.016859 | 63671.68 | 48.02519 | 549.5744 |  | 3.6455247 | 14.21801 | -0.08360273 | 31185.13575 | 25010.07825
| 163.3758 | 0.1824053 | 10.5035372 | 29.45264 | 1.027083 | 63903.34 | 48.39852 | 551.6579 |  | 3.6555613 | 14.36011 | -0.1038217 | 31185.13575 | 25010.07825
| 163.1807 | 0.1919052 | 10.5145569 | 29.62773 | 1.038454 | 64186.75 | 48.5831 | 552.3458 |  | 3.666581 | 14.82537 | -0.1168458 | 31185.13575 | 25010.07825
| 161.3598 | 0.2014572 | 10.5255324 | 29.83274 | 1.049879 | 64443.49 | 48.67623 | 551.9098 |  | 3.6775565 | 14.84773 | -0.1091737 | 31185.13575 | 25010.07825
| 160.1243 | 0.2111307 | 10.5365217 | 30.07345 | 1.061448 | 64716.47 | 48.63718 | 550.5304 |  | 3.6885458 | 14.86928 | -0.09484925 | 31185.13575 | 25010.07825
| 158.8236 | 0.2207704 | 10.5473548 | 30.19165 | 1.072989 | 64966.85 | 49.04846 | 552.7553 |  | 3.6993789 | 15.24964 | -0.07398206 | 31185.13575 | 25010.07825
| 159.1163 | 0.2308516 | 10.5585568 | 30.41241 | 1.085036 | 65280.63 | 49.08417 | 552.4202 |  | 3.7105809 | 15.60093 | -0.02004283 | 31185.13575 | 25010.07825
| 159.2463 | 0.2408043 | 10.5695011 | 30.58969 | 1.096706 | 65505.57 | 49.29962 | 552.6549 |  | 3.7215252 | 16.14748 | 0.01991511 | 31185.13575 | 25010.07825
| 162.1402 | 0.2505592 | 10.580098 | 30.75079 | 1.108693 | 65835.74 | 49.52229 | 554.2027 |  | 3.7321221 | 16.24647 | 0.06587234 | 31185.13575 | 25010.07825
| 163.4734 | 0.2606766 | 10.5910178 | 30.94002 | 1.120794 | 66153.3 | 49.6566 | 554.8237 |  | 3.7430419 | 16.26259 | 0.1047334 | 31185.13575 | 25010.07825
| 164.4488 | 0.2702026 | 10.6011244 | 31.18842 | 1.132174 | 66486.7 | 49.50423 | 553.5124 |  | 3.7531485 | 16.28368 | 0.14975 | 31185.13575 | 25010.07825
| 165.4893 | 0.2807464 | 10.612188 | 31.35116 | 1.144713 | 66823.06 | 49.74595 | 555.1722 |  | 3.7642121 | 16.63072 | 0.1941784 | 31185.13575 | 25010.07825
| 166.5948 | 0.2911826 | 10.6230248 | 31.53925 | 1.157224 | 67178.52 | 49.87687 | 556.171 |  | 3.7750489 | 16.83951 | 0.2251928 | 31185.13575 | 25010.07825
| 166.2372 | 0.3008858 | 10.633043 | 31.74483 | 1.168817 | 67479.5 | 49.90272 | 555.956 |  | 3.7850671 | 17.2422 | 0.2558973 | 31185.13575 | 25010.07825
| 165.7169 | 0.311709 | 10.6440817 | 31.85361 | 1.181778 | 67804.08 | 50.35868 | 559.202 |  | 3.7961058 | 17.30059 | 0.2733193 | 31185.13575 | 25010.07825
| 164.774 | 0.3224957 | 10.6549708 | 32.18023 | 1.194685 | 68136.78 | 50.03688 | 556.0323 |  | 3.8069949 | 17.2675 | 0.2589693 | 31185.13575 | 25010.07825
| 164.2862 | 0.332539 | 10.6650069 | 32.16429 | 1.206694 | 68413.71 | 50.87128 | 562.2596 |  | 3.817031 | 16.94026 | 0.2448791 | 31185.13575 | 25010.07825
| 162.9856 | 0.3436687 | 10.6759961 | 32.41437 | 1.220031 | 68759.91 | 50.82831 | 561.5143 |  | 3.8280202 | 16.04449 | 0.1871997 | 31185.13575 | 25010.07825
| 161.1648 | 0.3548643 | 10.6869522 | 32.5999 | 1.233414 | 69047.88 | 51.04936 | 562.2796 |  | 3.8389763 | 15.79468 | 0.1177521 | 31185.13575 | 25010.07825
| 160.612 | 0.3663099 | 10.6980139 | 32.83861 | 1.2471 | 69357.11 | 51.08842 | 561.709 |  | 3.850038 | 15.65609 | 0.04308878 | 31185.13575 | 25010.07825
| 161.4899 | 0.377642 | 10.7088563 | 32.93339 | 1.260688 | 69647.92 | 51.62833 | 565.1642 |  | 3.8608804 | 15.68613 | -0.0183366 | 31185.13575 | 25010.07825
| 163.1157 | 0.3893077 | 10.7198984 | 33.14973 | 1.274653 | 69978.48 | 51.73945 | 565.4246 |  | 3.8719225 | 15.89092 | -0.09714227 | 31185.13575 | 25010.07825
| 165.0016 | 0.4008264 | 10.7306735 | 33.2926 | 1.288468 | 70318.04 | 52.08364 | 567.8187 |  | 3.8826976 | 15.32606 | -0.1689068 | 31185.13575 | 25010.07825
| 166.2697 | 0.4116963 | 10.7407346 | 33.5573 | 1.301434 | 70635.08 | 51.94606 | 566.2327 |  | 3.8927587 | 16.10724 | -0.2159152 | 31185.13575 | 25010.07825
| 167.8954 | 0.42363 | 10.7516508 | 33.78527 | 1.31571 | 70970.61 | 52.02031 | 566.2311 |  | 3.9036749 | 16.6891 | -0.2442921 | 31185.13575 | 25010.07825
| 167.8954 | 0.4347184 | 10.7617032 | 33.89835 | 1.328973 | 71291.26 | 52.4191 | 569.1045 |  | 3.9137273 | 17.08342 | -0.260649 | 31185.13575 | 25010.07825
| 168.9684 | 0.4469253 | 10.7726499 | 34.13632 | 1.343616 | 71641.5 | 52.46405 | 568.9739 |  | 3.924674 | 17.32973 | -0.2648204 | 31185.13575 | 25010.07825
| 169.0335 | 0.4594117 | 10.7837368 | 34.34428 | 1.358519 | 71967.76 | 52.64225 | 569.6046 |  | 3.9357609 | 18.09387 | -0.2455268 | 31185.13575 | 25010.07825
| 167.6353 | 0.4718308 | 10.7946206 | 34.55897 | 1.373403 | 72273.48 | 52.80335 | 569.8822 |  | 3.9466447 | 18.16997 | -0.2089806 | 31185.13575 | 25010.07825
| 168.2856 | 0.4833552 | 10.8046385 | 34.75425 | 1.38718 | 72538.33 | 52.97092 | 570.1017 |  | 3.9566626 | 18.49454 | -0.184564 | 31185.13575 | 25010.07825
| 166.6924 | 0.4961483 | 10.8156276 | 34.95732 | 1.402483 | 72807.2 | 53.21559 | 570.5541 |  | 3.9676517 | 17.92019 | -0.1545746 | 31185.13575 | 25010.07825
| 164.1237 | 0.5091298 | 10.8266599 | 35.19437 | 1.418006 | 73050.19 | 53.37083 | 569.9297 |  | 3.978684 | 18.35688 | -0.09657221 | 31185.13575 | 25010.07825
| 163.2132 | 0.5220883 | 10.8375594 | 35.38355 | 1.433541 | 73299.79 | 53.68032 | 570.6754 |  | 3.9895835 | 18.71435 | -0.05637128 | 31185.13575 | 25010.07825
| 163.0506 | 0.5341275 | 10.8475844 | 35.52085 | 1.447938 | 73525.69 | 54.09642 | 572.3756 |  | 3.9996085 | 18.45947 | -0.03918616 | 31185.13575 | 25010.07825
| 163.3433 | 0.546336 | 10.8576366 | 35.78546 | 1.462552 | 73806.62 | 54.04619 | 570.911 |  | 4.0096607 | 18.11962 | -0.02224863 | 31185.13575 | 25010.07825
| 164.2537 | 0.5597658 | 10.8685891 | 35.98823 | 1.478636 | 74067.89 | 54.32203 | 571.4451 |  | 4.0206132 | 18.26239 | 0 | 31185.13575 | 25010.07825
| 165.3918 | 0.5733886 | 10.8795723 | 36.14334 | 1.494941 | 74365.79 | 54.74574 | 573.5649 |  | 4.0315964 | 17.96841 | -0.0109636 | 31185.13575 | 25010.07825
| 167.6353 | 0.5871606 | 10.8905495 | 36.45118 | 1.511418 | 74691.12 | 54.63049 | 571.6604 |  | 4.0425736 | 18.13541 | -0.02178133 | 31185.13575 | 25010.07825
| 170.074 | 0.6008942 | 10.9013811 | 36.72554 | 1.527865 | 75053.11 | 54.59791 | 570.8947 |  | 4.0534052 | 18.67597 | -0.0162357 | 31185.13575 | 25010.07825
| 169.6513 | 0.6139361 | 10.9115549 | 36.81947 | 1.543464 | 75415.97 | 55.11334 | 574.7968 |  | 4.063579 | 19.50737 | -0.01076584 | 31185.13575 | 25010.07825
| 171.6997 | 0.6281304 | 10.9225097 | 36.96409 | 1.560475 | 75817.7 | 55.52183 | 577.9181 |  | 4.0745338 | 19.06692 | -0.02140698 | 31185.13575 | 25010.07825
| 172.0574 | 0.6412341 | 10.9325237 | 37.17138 | 1.576139 | 76190.22 | 55.63541 | 578.7449 |  | 4.0845478 | 18.2978 | -0.03726727 | 31185.13575 | 25010.07825
| 171.6997 | 0.6554811 | 10.9432959 | 37.33166 | 1.592929 | 76525.23 | 56.00816 | 580.9129 |  | 4.09532 | 17.88015 | -0.04235895 | 31185.13575 | 25010.07825
| 171.9273 | 0.6700362 | 10.9541697 | 37.64303 | 1.610575 | 76935.48 | 55.86197 | 579.6003 |  | 4.1061938 | 17.47764 | -0.05259387 | 31185.13575 | 25010.07825
| 170.3016 | 0.6850501 | 10.9653354 | 37.83961 | 1.628614 | 77365.15 | 56.11454 | 581.6179 |  | 4.1173595 | 17.17207 | -0.05750487 | 31185.13575 | 25010.07825
| 170.4316 | 0.698774 | 10.9753994 | 38.08264 | 1.645022 | 77735.01 | 56.13385 | 581.5544 |  | 4.1274235 | 17.80026 | -0.06238536 | 31185.13575 | 25010.07825
| 167.8629 | 0.7136442 | 10.9861592 | 38.31394 | 1.662798 | 78110.94 | 56.27408 | 582.1805 |  | 4.1381833 | 19.62632 | -0.03616505 | 31185.13575 | 25010.07825
| 166.4648 | 0.7288355 | 10.9970409 | 38.47528 | 1.680982 | 78479.61 | 56.67621 | 584.7296 |  | 4.149065 | 20.41101 | -0.0205306 | 31185.13575 | 25010.07825
| 166.0746 | 0.744433 | 11.0080986 | 38.81124 | 1.699653 | 78833.58 | 56.52257 | 582.5854 |  | 4.1601227 | 20.91637 | -0.02038633 | 31185.13575 | 25010.07825
| 167.05 | 0.760017 | 11.019028 | 39.01809 | 1.718321 | 79180.84 | 56.80193 | 583.8443 |  | 4.1710521 | 21.48134 | -0.02024407 | 31185.13575 | 25010.07825
| 169.1961 | 0.7759089 | 11.0300479 | 39.20607 | 1.73729 | 79512.97 | 57.16777 | 585.5656 |  | 4.182072 | 20.93882 | -0.01005101 | 31185.13575 | 25010.07825
| 172.1874 | 0.791792 | 11.0409361 | 39.51301 | 1.756326 | 79873.99 | 57.10972 | 584.2767 |  | 4.1929602 | 20.61402 | 0.004990921 | 31185.13575 | 25010.07825
| 174.4635 | 0.8079685 | 11.051926 | 39.72261 | 1.775695 | 80236.24 | 57.39205 | 585.6382 |  | 4.2039501 | 20.63922 | 0.02974086 | 31185.13575 | 25010.07825
| 174.2359 | 0.8229299 | 11.0619716 | 39.89858 | 1.793598 | 80542.4 | 57.7262 | 587.175 |  | 4.2139957 | 20.71461 | 0.0640176 | 31185.13575 | 25010.07825
| 175.504 | 0.8393692 | 11.0728948 | 40.18267 | 1.813272 | 80897.72 | 57.76802 | 586.5481 |  | 4.2249189 | 20.70834 | 0.09291728 | 31185.13575 | 25010.07825
| 175.1138 | 0.856081 | 11.0838815 | 40.40914 | 1.833278 | 81249.39 | 58.01917 | 587.4745 |  | 4.2359056 | 20.56375 | 0.1068316 | 31185.13575 | 25010.07825
| 173.7157 | 0.872884 | 11.0948069 | 40.58282 | 1.8534 | 81616.29 | 58.43677 | 589.8746 |  | 4.246831 | 20.48637 | 0.110926 | 31185.13575 | 25010.07825
| 170.9194 | 0.8901006 | 11.1058781 | 40.94501 | 1.873985 | 82007.54 | 58.22602 | 587.5533 |  | 4.2579022 | 20.81442 | 0.1293464 | 31185.13575 | 25010.07825
| 169.0985 | 0.9072722 | 11.1167987 | 41.1584 | 1.89457 | 82386.97 | 58.51393 | 589.0283 |  | 4.2688228 | 21.18512 | 0.1474975 | 31185.13575 | 25010.07825
| 167.9605 | 0.9247646 | 11.1278089 | 41.43566 | 1.915421 | 82750.11 | 58.60882 | 588.7872 |  | 4.279833 | 21.84945 | 0.1559644 | 31185.13575 | 25010.07825
| 168.5132 | 0.942364 | 11.1387494 | 41.72216 | 1.936556 | 83103.3 | 58.68988 | 588.2982 |  | 4.2907735 | 22.16511 | 0.1407641 | 31185.13575 | 25010.07825
| 170.6592 | 0.9599218 | 11.1495827 | 42.00235 | 1.957569 | 83409.65 | 58.80988 | 587.6656 |  | 4.3016068 | 22.90935 | 0.1117965 | 31185.13575 | 25010.07825
| 171.0819 | 0.9764312 | 11.1596324 | 42.19611 | 1.977309 | 83683.38 | 59.15549 | 588.7484 |  | 4.3116565 | 23.74861 | 0.07403149 | 31185.13575 | 25010.07825
| 171.7647 | 0.9930477 | 11.1696485 | 42.42778 | 1.997221 | 83944.1 | 59.38862 | 588.8099 |  | 4.3216726 | 23.7493 | 0.04595057 | 31185.13575 | 25010.07825
| 174.366 | 1.011444 | 11.1806341 | 42.77581 | 2.019234 | 84211.14 | 59.35007 | 586.4196 |  | 4.3326582 | 23.35876 | 0.01368094 | 31185.13575 | 25010.07825
| 176.7721 | 1.030049 | 11.1916098 | 42.96357 | 2.041511 | 84453.65 | 59.86669 | 587.9846 |  | 4.3436339 | 23.91322 | -0.0181015 | 31185.13575 | 25010.07825
| 178.853 | 1.0488 | 11.2025541 | 43.24227 | 2.063968 | 84666.62 | 60.10692 | 587.1217 |  | 4.3545782 | 23.10518 | -0.06734339 | 31185.13575 | 25010.07825
| 178.7229 | 1.066333 | 11.2126789 | 43.40596 | 2.084958 | 84875.69 | 60.64027 | 588.7815 |  | 4.364703 | 22.44891 | -0.1025287 | 31185.13575 | 25010.07825
| 178.853 | 1.085263 | 11.2234973 | 43.73557 | 2.107596 | 85082.57 | 60.71158 | 586.6195 |  | 4.3755214 | 21.97466 | -0.1282673 | 31185.13575 | 25010.07825
| 179.2107 | 1.103164 | 11.2336166 | 43.92329 | 2.129029 | 85353.45 | 61.13298 | 588.0535 |  | 4.3856407 | 22.02275 | -0.136209 | 31185.13575 | 25010.07825
| 179.8935 | 1.121015 | 11.2436168 | 44.21279 | 2.150411 | 85664.28 | 61.17508 | 587.1288 |  | 4.3956409 | 21.84285 | -0.1353682 | 31185.13575 | 25010.07825
| 188.2172 | 1.140889 | 11.2546345 | 46.64863 | 2.17388 | 85983.69 | 54.7617 | 538.2294 |  | 4.4066586 | 24.07061 | -0.1214075 | 31185.13575 | 25010.07825
| 185.0633 | 1.160912 | 11.2655668 | 53.76221 | 2.196837 | 86416.12 | 39.73365 | 426.6319 |  | 4.4175909 | 82.88878 | 0.2715828 | 31185.13575 | 25010.07825
| 183.21 | 1.181174 | 11.2765 | 54.19592 | 2.221084 | 87174.71 | 39.49342 | 426.7628 |  | 4.4285241 | 145.8077 | 0.691519 | 31185.13575 | 25010.07825
| 183.8603 | 1.199915 | 11.286565 | 54.43382 | 2.243498 | 88152.99 | 39.4467 | 430.0873 |  | 4.4385891 | 181.1756 | 1.055826 | 31185.13575 | 25010.07825
| 182.0069 | 1.22028 | 11.2973709 | 54.63936 | 2.267902 | 89452.98 | 39.40074 | 435.3363 |  | 4.449395 | 194.9366 | 1.524721 | 31185.13575 | 25010.07825
| 181.9094 | 1.241463 | 11.3085051 | 55.17948 | 2.293169 | 91086.99 | 38.71196 | 437.6348 |  | 4.4605292 | 183.632 | 1.990821 | 31185.13575 | 25010.07825
| 183.6001 | 1.261916 | 11.3191053 | 55.55023 | 2.317745 | 93076.4 | 38.18824 | 443.5154 |  | 4.4711294 | 152.1397 | 2.492942 | 31185.13575 | 25010.07825
| 184.8357 | 1.281337 | 11.3291065 | 55.77472 | 2.340891 | 95148.42 | 37.85433 | 451.5402 |  | 4.4811306 | 99.07938 | 2.939363 | 31185.13575 | 25010.07825
| 186.2663 | 1.303733 | 11.3404756 | 56.08368 | 2.367669 | 97817.21 | 37.33951 | 461.3803 |  | 4.4924997 | 38.32458 | 3.415143 | 31185.13575 | 25010.07825
| 189.1276 | 1.324747 | 11.3510585 | 56.30621 | 2.392876 | 100894.7 | 36.84066 | 474.1076 |  | 4.5030826 | 34.89653 | 3.938885 | 31185.13575 | 25010.07825
| 191.2085 | 1.346671 | 11.3619866 | 56.47521 | 2.419091 | 104043.8 | 36.47238 | 488.2247 |  | 4.5140107 | 34.44842 | 3.726576 | 31185.13575 | 25010.07825
| 191.7612 | 1.367169 | 11.3720755 | 56.72185 | 2.443628 | 106817.4 | 36.07352 | 499.5905 |  | 4.5240996 | 33.17135 | 3.45379 | 31185.13575 | 25010.07825
| 192.8342 | 1.389746 | 11.3830874 | 57.01582 | 2.47063 | 109701.6 | 35.6715 | 511.1426 |  | 4.5351115 | 30.70328 | 3.170308 | 31185.13575 | 25010.07825
| 192.6066 | 1.412461 | 11.3940406 | 57.29578 | 2.497796 | 112470.1 | 35.3433 | 522.4974 |  | 4.5460647 | 29.51612 | 2.86638 | 31185.13575 | 25010.07825
| 190.7533 | 1.435533 | 11.4050489 | 57.61871 | 2.525415 | 115089.2 | 35.01679 | 532.631 |  | 4.557073 | 29.87023 | 2.537895 | 31185.13575 | 25010.07825
| 191.2085 | 1.45702 | 11.4151089 | 57.84799 | 2.550976 | 117087.6 | 34.90206 | 541.1166 |  | 4.567133 | 30.41505 | 2.173846 | 31185.13575 | 25010.07825
| 188.7374 | 1.480173 | 11.4259361 | 58.23759 | 2.578879 | 119261.1 | 34.59972 | 548.1782 |  | 4.5779602 | 31.40686 | 1.752969 | 31185.13575 | 25010.07825
| 189.5503 | 1.501735 | 11.4359501 | 58.48644 | 2.604654 | 120822.3 | 34.55181 | 554.3013 |  | 4.5879742 | 32.36326 | 1.372859 | 31185.13575 | 25010.07825
| 189.8429 | 1.523668 | 11.4459802 | 58.81119 | 2.630881 | 122066.2 | 34.46964 | 557.7131 |  | 4.5980043 | 32.42909 | 0.9620275 | 31185.13575 | 25010.07825
| 187.6645 | 1.547647 | 11.4568459 | 59.33499 | 2.659567 | 122908.2 | 34.2502 | 556.2405 |  | 4.60887 | 33.24874 | 0.6074029 | 31185.13575 | 25010.07825
| 187.0792 | 1.572262 | 11.4678775 | 59.6575 | 2.689081 | 123921 | 34.27536 | 558.8278 |  | 4.6199016 | 34.47289 | 0.5852037 | 31185.13575 | 25010.07825
| 187.7945 | 1.596881 | 11.4787932 | 60.13879 | 2.71849 | 124839.5 | 34.10997 | 558.4271 |  | 4.6308173 | 35.64802 | 0.5771741 | 31185.13575 | 25010.07825
| 190.5907 | 1.621992 | 11.4897905 | 60.51059 | 2.748532 | 125753 | 34.09418 | 559.7568 |  | 4.6418146 | 36.61687 | 0.5461424 | 31185.13575 | 25010.07825
| 190.7533 | 1.645047 | 11.499791 | 60.95662 | 2.776132 | 126535.4 | 33.95653 | 559.0622 |  | 4.6518151 | 37.60452 | 0.5385995 | 31185.13575 | 25010.07825
| 193.4195 | 1.67049 | 11.510718 | 61.21713 | 2.806567 | 127358 | 34.09527 | 561.6774 |  | 4.6627421 | 38.4965 | 0.5537642 | 31185.13575 | 25010.07825
| 196.5083 | 1.696208 | 11.5216347 | 61.58852 | 2.837427 | 128208.2 | 34.09681 | 562.7123 |  | 4.6736588 | 37.28321 | 0.5687981 | 31185.13575 | 25010.07825
| 198.264 | 1.722201 | 11.5325587 | 62.00746 | 2.868506 | 128966.3 | 34.05557 | 562.5782 |  | 4.6845828 | 35.93377 | 0.5925223 | 31185.13575 | 25010.07825
| 198.6542 | 1.746577 | 11.5426736 | 62.37631 | 2.897625 | 129661 | 34.04565 | 562.7298 |  | 4.6946977 | 35.86924 | 0.6342447 | 31185.13575 | 25010.07825
| 199.1744 | 1.773047 | 11.5535553 | 62.63942 | 2.929344 | 130404.4 | 34.20239 | 564.9395 |  | 4.7055794 | 34.56317 | 0.6349541 | 31185.13575 | 25010.07825
| 197.6463 | 1.799957 | 11.5645079 | 62.9822 | 2.961572 | 131180 | 34.26251 | 566.0937 |  | 4.716532 | 33.31752 | 0.6269115 | 31185.13575 | 25010.07825
| 197.9389 | 1.824896 | 11.5745443 | 63.28013 | 2.99142 | 131824.5 | 34.35007 | 567.1005 |  | 4.7265684 | 32.1333 | 0.6145862 | 31185.13575 | 25010.07825
| 198.4591 | 1.850075 | 11.5845772 | 63.5929 | 3.021553 | 132469.9 | 34.42136 | 567.8892 |  | 4.7366013 | 32.29167 | 0.6199838 | 31185.13575 | 25010.07825
| 198.8168 | 1.875581 | 11.5946378 | 64.11744 | 3.05206 | 133125.8 | 34.23939 | 565.5223 |  | 4.7466619 | 32.69862 | 0.6384398 | 31185.13575 | 25010.07825
| 196.7034 | 1.903652 | 11.6056005 | 64.43489 | 3.085618 | 133731.1 | 34.36634 | 566.317 |  | 4.7576246 | 33.16112 | 0.6342768 | 31185.13575 | 25010.07825
| 197.061 | 1.929556 | 11.6156062 | 64.95226 | 3.116643 | 134286.5 | 34.21402 | 563.6624 |  | 4.7676303 | 34.51009 | 0.6347227 | 31185.13575 | 25010.07825
| 195.0777 | 1.958098 | 11.6265318 | 65.65369 | 3.150781 | 134854.1 | 33.89848 | 558.6543 |  | 4.7785559 | 38.91929 | 0.6432639 | 31185.13575 | 25010.07825
| 193.7121 | 1.986798 | 11.6373869 | 66.0494 | 3.185201 | 135566.9 | 33.92175 | 558.8092 |  | 4.789411 | 42.86454 | 0.6262283 | 31185.13575 | 25010.07825
| 193.4195 | 2.014024 | 11.647574 | 66.36555 | 3.217688 | 136256.9 | 34.00418 | 559.8441 |  | 4.7995981 | 44.61681 | 0.618291 | 31185.13575 | 25010.07825
| 193.7771 | 2.043433 | 11.6584483 | 66.70873 | 3.252936 | 137011.1 | 34.0888 | 560.9659 |  | 4.8104724 | 44.49281 | 0.6353314 | 31185.13575 | 25010.07825
| 195.3378 | 2.073407 | 11.669437 | 67.09779 | 3.288855 | 137775.2 | 34.12642 | 561.4971 |  | 4.8214611 | 42.33633 | 0.6730533 | 31185.13575 | 25010.07825
| 195.8255 | 2.101177 | 11.679505 | 67.51419 | 3.322011 | 138391.7 | 34.1055 | 560.7647 |  | 4.8315291 | 40.73461 | 0.685572 | 31185.13575 | 25010.07825
| 199.7922 | 2.131738 | 11.6904622 | 68.03521 | 3.35845 | 139014 | 34.01577 | 558.8189 |  | 4.8424863 | 38.42515 | 0.6768041 | 31185.13575 | 25010.07825
| 203.1736 | 2.161631 | 11.701049 | 68.34579 | 3.394415 | 139690.8 | 34.14599 | 560.0451 |  | 4.8530731 | 36.72862 | 0.6519456 | 31185.13575 | 25010.07825
| 202.1332 | 2.191062 | 11.7114233 | 68.79993 | 3.429677 | 140461.9 | 34.08507 | 559.572 |  | 4.8634474 | 37.50476 | 0.632243 | 31185.13575 | 25010.07825
| 203.954 | 2.219845 | 11.7214322 | 69.2396 | 3.463858 | 141080.4 | 34.04333 | 558.571 |  | 4.8734563 | 39.10659 | 0.5843407 | 31185.13575 | 25010.07825
| 205.4496 | 2.251041 | 11.7321593 | 69.70677 | 3.501393 | 141846.3 | 33.99971 | 558.0488 |  | 4.8841834 | 41.19593 | 0.5406624 | 31185.13575 | 25010.07825
| 206.2624 | 2.280297 | 11.742161 | 69.94431 | 3.536463 | 142457.5 | 34.19227 | 559.8678 |  | 4.8941851 | 41.47582 | 0.5095499 | 31185.13575 | 25010.07825
| 207.693 | 2.312244 | 11.75293 | 70.42033 | 3.574768 | 143123.2 | 34.15843 | 558.8305 |  | 4.9049541 | 40.38087 | 0.4785837 | 31185.13575 | 25010.07825
| 207.5955 | 2.345128 | 11.7638855 | 70.84791 | 3.61416 | 143798.1 | 34.19037 | 558.5689 |  | 4.9159096 | 39.56424 | 0.4400572 | 31185.13575 | 25010.07825
| 207.3354 | 2.375529 | 11.773899 | 71.18787 | 3.650453 | 144401.7 | 34.27862 | 558.9781 |  | 4.9259231 | 39.40715 | 0.3983191 | 31185.13575 | 25010.07825
| 205.9373 | 2.409595 | 11.7849938 | 71.73233 | 3.691126 | 145117.8 | 34.18875 | 557.3614 |  | 4.9370179 | 38.79618 | 0.3804237 | 31185.13575 | 25010.07825
| 205.5796 | 2.440574 | 11.7949946 | 72.03272 | 3.728299 | 145820.1 | 34.31242 | 558.7373 |  | 4.9470187 | 38.72546 | 0.3746554 | 31185.13575 | 25010.07825
| 203.6613 | 2.474584 | 11.8058836 | 72.56343 | 3.769075 | 146505 | 34.23758 | 557.1735 |  | 4.9579077 | 39.26811 | 0.372524 | 31185.13575 | 25010.07825
| 203.9214 | 2.506362 | 11.8159375 | 72.94549 | 3.806943 | 147044.4 | 34.29921 | 556.8151 |  | 4.9679616 | 40.91356 | 0.3820691 | 31185.13575 | 25010.07825
| 201.3203 | 2.541329 | 11.8268639 | 73.32756 | 3.848905 | 147602.7 | 34.41404 | 556.7976 |  | 4.978888 | 41.12256 | 0.4141237 | 31185.13575 | 25010.07825
| 200.7676 | 2.576819 | 11.837873 | 73.74352 | 3.891409 | 148181.1 | 34.49331 | 556.4342 |  | 4.9898971 | 40.68632 | 0.4420471 | 31185.13575 | 25010.07825
| 202.0356 | 2.612349 | 11.8487535 | 74.38408 | 3.933973 | 148708.6 | 34.33636 | 552.9301 |  | 5.0007776 | 40.95758 | 0.4619917 | 31185.13575 | 25010.07825
| 202.2958 | 2.645575 | 11.8588197 | 74.82875 | 3.973641 | 149112 | 34.36325 | 551.3283 |  | 5.0108438 | 42.18666 | 0.4743169 | 31185.13575 | 25010.07825
| 205.7422 | 2.681963 | 11.8697215 | 75.96384 | 4.017143 | 149527.5 | 33.71888 | 541.3335 |  | 5.0217456 | 45.97276 | 0.5160295 | 31185.13575 | 25010.07825
| 205.8722 | 2.715811 | 11.8797715 | 76.5098 | 4.057538 | 149872.5 | 33.65692 | 538.3988 |  | 5.0317956 | 52.59482 | 0.5464364 | 31185.13575 | 25010.07825
| 209.7413 | 2.752897 | 11.8906594 | 76.97929 | 4.102088 | 146932.4 | 34.19622 | 524.635 |  | 5.0426835 | 57.82473 | 0.5907333 | 31185.13575 | 25010.07825
| 209.6438 | 2.787432 | 11.9007158 | 77.51655 | 4.143341 | 147579.9 | 34.10464 | 523.1175 |  | 5.0527399 | 60.91805 | 0.6275018 | 31185.13575 | 25010.07825
| 214.2282 | 2.82553 | 11.911661 | 77.96968 | 4.188907 | 148296.8 | 34.14478 | 523.0905 |  | 5.0636851 | 61.32135 | 0.6561968 | 31185.13575 | 25010.07825
| 215.6913 | 2.864021 | 11.9226141 | 78.37883 | 4.23507 | 149090.2 | 34.22291 | 523.8683 |  | 5.0746382 | 57.59455 | 0.6702438 | 31185.13575 | 25010.07825
| 216.1464 | 2.899526 | 11.93262 | 78.76072 | 4.277558 | 149857.7 | 34.28049 | 524.6358 |  | 5.0846441 | 52.77122 | 0.6847201 | 31185.13575 | 25010.07825
| 216.6992 | 2.938627 | 11.9435119 | 79.3299 | 4.324431 | 150734.3 | 34.18598 | 523.858 |  | 5.095536 | 46.37255 | 0.7094868 | 31185.13575 | 25010.07825
| 217.3494 | 2.975057 | 11.9535567 | 79.74437 | 4.368026 | 151620.7 | 34.20156 | 524.6977 |  | 5.1055808 | 44.06831 | 0.7346582 | 31185.13575 | 25010.07825
End Of Loading Index | 216.244 | 3.015322 | 11.9645323 | 80.38942 | 4.416166 | 152683.8 | 34.01658 | 523.7577 |  | 5.1165564 | 44.84452 | 0.7666904 | 31185.13575 | 25010.07825
| 218.2598 | 3.045109 | 11.9735056 | 80.70245 | 4.452561 | 153337.1 | 34.07034 | 524.5027 | 0.5503879 | 5.1255297 | 45.69928 | 0.756406 | 31185.13575 | 25010.07825
| 217.4144 | 3.040109 | 11.9841282 | 81.09155 | 4.447522 | 152524.4 | 33.73877 | 517.0499 | 0.5480863 | 5.1361523 | 46.66971 | 0.742232 | 31185.13575 | 25010.07825
| 217.2844 | 3.044109 | 11.9942822 | 81.24362 | 4.451505 | 151765.7 | 33.74642 | 512.9956 | 0.5373237 | 5.1463063 | 45.05122 | 0.7248697 | 31185.13575 | 25010.07825
| 214.6833 | 3.040609 | 12.0051107 | 81.32068 | 4.448001 | 150989.3 | 33.73809 | 509.3301 | 0.514946 | 5.1571348 | 39.74091 | 0.7004792 | 31185.13575 | 25010.07825
| 214.6183 | 3.044609 | 12.0152697 | 81.35078 | 4.451998 | 150320.7 | 33.85477 | 506.9638 | 0.487755 | 5.1672938 | 31.95011 | 0.6697911 | 31185.13575 | 25010.07825
| 210.7493 | 3.041109 | 12.026086 | 81.53047 | 4.448481 | 149648.8 | 33.73248 | 502.5905 | 0.4538392 | 5.1781101 | 23.299 | 0.6495685 | 31185.13575 | 25010.07825
| 211.367 | 3.045109 | 12.0361298 | 81.52918 | 4.452481 | 149041.4 | 33.87287 | 500.7949 | 0.4265532 | 5.1881539 | 15.53048 | 0.6228679 | 31185.13575 | 25010.07825
| 208.5384 | 3.041609 | 12.0470418 | 81.61985 | 4.448976 | 148428.4 | 33.83067 | 497.613 | 0.3946323 | 5.1990659 | 9.186017 | 0.5619405 | 31185.13575 | 25010.07825
| 208.5384 | 3.045609 | 12.0571038 | 81.66072 | 4.452971 | 147859.3 | 33.92587 | 495.5181 | 0.3684303 | 5.2091279 | 5.794271 | 0.511891 | 31185.13575 | 25010.07825
| 207.5955 | 3.041609 | 12.0680137 | 81.77645 | 4.448963 | 147287.5 | 33.84771 | 492.2177 | 0.3422857 | 5.2200378 | 4.80256 | 0.424783 | 31185.13575 | 25010.07825
| 208.3758 | 3.045609 | 12.0780756 | 81.76752 | 4.452963 | 146898.7 | 33.96609 | 491.2522 | 0.3217537 | 5.2300997 | 4.309798 | 0.3760712 | 31185.13575 | 25010.07825
| 209.026 | 3.042109 | 12.0890171 | 81.87751 | 4.449454 | 146591.3 | 33.86034 | 488.9252 | 0.2972212 | 5.2410412 | 4.207612 | 0.3074757 | 31185.13575 | 25010.07825
| 211.7572 | 3.045609 | 12.1000029 | 81.91556 | 4.452951 | 146356.4 | 33.90308 | 487.9552 | 0.2771823 | 5.252027 | 3.570323 | 0.2696887 | 31185.13575 | 25010.07825
| 215.8213 | 3.042109 | 12.1109801 | 82.03993 | 4.449438 | 146196.7 | 33.76112 | 485.9769 | 0.2573874 | 5.2630042 | 3.949307 | 0.2456143 | 31185.13575 | 25010.07825
| 218.0972 | 3.045609 | 12.1219378 | 82.08901 | 4.452932 | 146145.5 | 33.76499 | 485.493 | 0.2420339 | 5.2739619 | 4.643811 | 0.2184158 | 31185.13575 | 25010.07825
| 219.4627 | 3.042109 | 12.1329284 | 82.12006 | 4.44943 | 146169.5 | 33.68691 | 485.0705 | 0.2281733 | 5.2849525 | 5.065686 | 0.2047828 | 31185.13575 | 25010.07825
| 218.8125 | 3.045609 | 12.1438073 | 82.08767 | 4.452933 | 146298.6 | 33.74293 | 486.0013 | 0.2157509 | 5.2958314 | 4.245255 | 0.2047228 | 31185.13575 | 25010.07825
| 216.4066 | 3.042109 | 12.1548054 | 82.07756 | 4.449435 | 146518.6 | 33.67538 | 486.6326 | 0.2041915 | 5.3068295 | 3.405701 | 0.2047588 | 31185.13575 | 25010.07825
| 212.9927 | 3.045609 | 12.1656272 | 82.04645 | 4.452937 | 146786.1 | 33.70921 | 488.0016 | 0.1934238 | 5.3176513 | 2.326941 | 0.221659 | 31185.13575 | 25010.07825
| 213.4153 | 3.042609 | 12.1757135 | 82.09265 | 4.449929 | 147026.8 | 33.59032 | 488.1506 | 0.1837416 | 5.3277376 | 1.171996 | 0.2318158 | 31185.13575 | 25010.07825
End of Data Index | 209.9039 | 3.046109 | 12.1866832 | 82.09706 | 4.453431 | 147277.6 | 33.59224 | 489.1032 | 0.17406 | 5.3387073 | 0.1218846 | 0.2352582 | 31185.13575 | 25010.07825
| 208.1482 | 3.042609 | 12.1976204 | 82.05648 | 4.449936 | 147531.9 | 33.5501 | 490.1653 |  | 5.3496445 | 0.08650999 | 0.2218801 | 31185.13575 | 25010.07825
| 208.2132 | 3.046609 | 12.2076693 | 82.08185 | 4.453929 | 147783.9 | 33.53788 | 490.9341 |  | 5.3596934 | 0.1114226 | 0.2051675 | 31185.13575 | 25010.07825
| 209.026 | 3.043109 | 12.2186094 | 82.19627 | 4.450418 | 148007.1 | 33.35114 | 490.2992 |  | 5.3706335 | 0.8323942 | 0.1883727 | 31185.13575 | 25010.07825
| 211.6271 | 3.046609 | 12.229532 | 82.15757 | 4.453922 | 148262.8 | 33.39425 | 491.715 |  | 5.3815561 | 1.483008 | 0.1615288 | 31185.13575 | 25010.07825
| 214.2932 | 3.043109 | 12.2405817 | 82.23642 | 4.450414 | 148497.1 | 33.24131 | 491.4839 |  | 5.3926058 | 2.038191 | 0.1211752 | 31185.13575 | 25010.07825
| 217.7721 | 3.046609 | 12.2515886 | 82.28254 | 4.453907 | 148724 | 33.20742 | 491.9316 |  | 5.4036127 | 2.672853 | 0.1010091 | 31185.13575 | 25010.07825
| 218.9751 | 3.043109 | 12.262519 | 82.28251 | 4.450407 | 148907.1 | 33.13827 | 492.3485 |  | 5.4145431 | 3.206344 | 0.07407336 | 31185.13575 | 25010.07825
| 219.8529 | 3.046109 | 12.2725358 | 82.22983 | 4.45341 | 149086.1 | 33.19958 | 493.6348 |  | 5.4245599 | 3.213563 | 0.05051349 | 31185.13575 | 25010.07825
| 219.6253 | 3.043609 | 12.2834208 | 82.28874 | 4.450906 | 149322.9 | 33.07913 | 493.6719 |  | 5.4354449 | 2.375838 | 0.04379638 | 31185.13575 | 25010.07825
| 217.9347 | 3.046109 | 12.2944277 | 82.22699 | 4.453413 | 149556.5 | 33.13521 | 495.2087 |  | 5.4464518 | 1.491274 | 0.02359377 | 31185.13575 | 25010.07825
| 217.4469 | 3.043109 | 12.3044711 | 82.23952 | 4.450408 | 149771 | 33.05632 | 495.6277 |  | 5.4564952 | 0.8624482 | 0.01685963 | 31185.13575 | 25010.07825
| 214.0656 | 3.046609 | 12.3153619 | 82.2824 | 4.453905 | 150013.3 | 33.02414 | 496.1618 |  | 5.467386 | 0.2812806 | 0 | 31185.13575 | 25010.07825
| 211.2695 | 3.043109 | 12.3263413 | 82.35361 | 4.450397 | 150253.5 | 32.88089 | 496.0317 |  | 5.4783654 | 0.4603311 | -0.01350281 | 31185.13575 | 25010.07825
| 209.3187 | 3.046609 | 12.3373046 | 82.38583 | 4.453892 | 150457.6 | 32.86448 | 496.5505 |  | 5.4893287 | 1.438146 | -0.01350838 | 31185.13575 | 25010.07825
| 209.026 | 3.043609 | 12.3473278 | 82.353 | 4.450893 | 150635.7 | 32.83451 | 497.3238 |  | 5.4993519 | 2.011002 | -0.02026854 | 31185.13575 | 25010.07825
| 208.831 | 3.046109 | 12.3583302 | 82.27528 | 4.453405 | 150882.6 | 32.90375 | 499.0804 |  | 5.5103543 | 1.871901 | -0.02704385 | 31185.13575 | 25010.07825
| 210.6192 | 3.043609 | 12.3692543 | 82.2871 | 4.450903 | 151145.2 | 32.82637 | 499.6971 |  | 5.5212784 | 1.345004 | -0.02706461 | 31185.13575 | 25010.07825
| 213.2528 | 3.046109 | 12.380087 | 82.32629 | 4.453398 | 151325.8 | 32.79491 | 500.0152 |  | 5.5321111 | 0.5198251 | -0.0270742 | 31185.13575 | 25010.07825
| 212.9277 | 3.044109 | 12.3902863 | 82.32871 | 4.451395 | 151467.4 | 32.74933 | 500.3562 |  | 5.5423104 | 0.267932 | -0.02030925 | 31185.13575 | 25010.07825
| 213.4153 | 3.046109 | 12.4003475 | 82.26036 | 4.453403 | 151618.5 | 32.81682 | 501.6793 |  | 5.5523716 | -0.3941776 | -0.00677175 | 31185.13575 | 25010.07825
| 215.9839 | 3.044109 | 12.411095 | 82.29435 | 4.451401 | 151752.9 | 32.74276 | 501.6654 |  | 5.5631191 | -0.4986645 | 0.01693238 | 31185.13575 | 25010.07825
| 216.1464 | 3.046109 | 12.4211628 | 82.25297 | 4.453403 | 151866.2 | 32.79009 | 502.5821 |  | 5.5731869 | -0.2876195 | 0.03725563 | 31185.13575 | 25010.07825
| 219.0726 | 3.044609 | 12.4320415 | 82.32033 | 4.451898 | 152032 | 32.68676 | 502.3474 |  | 5.5840656 | -0.05462896 | 0.06098537 | 31185.13575 | 25010.07825
| 219.6578 | 3.046609 | 12.4431169 | 82.30531 | 4.4539 | 152168.8 | 32.70627 | 503.0653 |  | 5.595141 | -0.1923321 | 0.06439248 | 31185.13575 | 25010.07825
| 218.3898 | 3.045109 | 12.4540409 | 82.34718 | 4.452394 | 152275.9 | 32.63495 | 502.9039 |  | 5.606065 | 0.08933413 | 0.05422846 | 31185.13575 | 25010.07825

## Test 390
Markers | Displacement | Force | Time | DEPTH | LOAD | STIFFNESS | HARDNESS | MODULUS | hdotOverh | Time On Sample | Velocity | Dyn. Phase | X Axis Position | Y Axis Position
| nm | mN | s | nm | mN | N/m | GPa | GPa | 1/s | s | nm/s | degrees | Âµm | Âµm
Surface Index | 67.25369 | -0.6860732 | 6.8350126 | 0 | 0.0003179406 |  |  |  |  | 0 | 1009.605 |  | 31185.13575 | 25005.08
| 67.48133 | -0.6859549 | 6.8359671 | 0.227521 | 0.0003563991 |  |  |  |  | 0.0009545 | 1009.679 |  | 31185.13575 | 25005.08
| 67.54637 | -0.6858236 | 6.8370273 | 0.2924337 | 0.000418609 |  |  |  |  | 0.0020147 | 1009.485 |  | 31185.13575 | 25005.08
| 67.57889 | -0.6857025 | 6.8380046 | 0.3248291 | 0.0004756388 |  |  |  |  | 0.002992 | 1008.773 |  | 31185.13575 | 25005.08
| 67.31873 | -0.6855901 | 6.8389126 | 0.06456389 | 0.0005395508 |  |  |  |  | 0.0039 | 1007.63 |  | 31185.13575 | 25005.08
| 68.09921 | -0.6854588 | 6.8399727 | 0.8449066 | 0.0006225037 |  |  |  |  | 0.0049601 | 1005.972 |  | 31185.13575 | 25005.08
| 67.77401 | -0.6853305 | 6.8410083 | 0.5195829 | 0.0007179683 |  |  |  |  | 0.0059957 | 1003.598 |  | 31185.13575 | 25005.08
| 67.77401 | -0.6852082 | 6.8419956 | 0.5194616 | 0.0008264421 |  |  |  |  | 0.006983 | 1000.519 |  | 31185.13575 | 25005.08
| 68.2618 | -0.6850836 | 6.8430013 | 1.00713 | 0.0009437264 |  |  |  |  | 0.0079887 | 996.7665 |  | 31185.13575 | 25005.08
| 68.19676 | -0.6849651 | 6.8439576 | 0.9419753 | 0.001050163 |  |  |  |  | 0.008945 | 992.2763 |  | 31185.13575 | 25005.08
| 68.13172 | -0.6848351 | 6.8450072 | 0.8768035 | 0.001172926 |  |  |  |  | 0.0099946 | 987.01 |  | 31185.13575 | 25005.08
| 67.80652 | -0.6847176 | 6.8459559 | 0.5514905 | 0.00128347 |  |  |  |  | 0.0109433 | 980.953 |  | 31185.13575 | 25005.08
| 68.06668 | -0.6845883 | 6.8469996 | 0.8115219 | 0.001406382 |  |  |  |  | 0.011987 | 974.1499 |  | 31185.13575 | 25005.08
| 67.96913 | -0.6844755 | 6.8479108 | 0.7138516 | 0.001514004 |  |  |  |  | 0.0128982 | 966.5636 |  | 31185.13575 | 25005.08
| 68.06668 | -0.6843442 | 6.8489707 | 0.8112798 | 0.001639886 |  |  |  |  | 0.0139581 | 958.3291 |  | 31185.13575 | 25005.08
| 68.19676 | -0.6842206 | 6.8499679 | 0.941237 | 0.001758721 |  |  |  |  | 0.0149553 | 949.268 |  | 31185.13575 | 25005.08
| 68.03416 | -0.6840924 | 6.8510034 | 0.7785086 | 0.001883383 |  |  |  |  | 0.0159908 | 939.6127 |  | 31185.13575 | 25005.08
| 68.22928 | -0.6839767 | 6.8519369 | 0.9735105 | 0.00199525 |  |  |  |  | 0.0169243 | 929.3582 |  | 31185.13575 | 25005.08
| 68.4244 | -0.68385 | 6.8529604 | 1.168507 | 0.002117343 |  |  |  |  | 0.0179478 | 918.4997 |  | 31185.13575 | 25005.08
| 68.55448 | -0.6837288 | 6.8539385 | 1.298467 | 0.002235857 |  |  |  |  | 0.0189259 | 906.9842 |  | 31185.13575 | 25005.08
| 68.39188 | -0.6836093 | 6.8549034 | 1.135747 | 0.002352935 |  |  |  |  | 0.0198908 | 895.028 |  | 31185.13575 | 25005.08
| 68.39188 | -0.6834791 | 6.8559547 | 1.135618 | 0.002479554 |  |  |  |  | 0.0209421 | 882.5591 |  | 31185.13575 | 25005.08
| 67.96913 | -0.683355 | 6.8569562 | 0.7127405 | 0.002599163 |  |  |  |  | 0.0219436 | 869.6003 |  | 31185.13575 | 25005.08
| 68.4244 | -0.6832311 | 6.8579563 | 1.167894 | 0.002721323 |  |  |  |  | 0.0229437 | 856.1138 |  | 31185.13575 | 25005.08
| 68.587 | -0.6831118 | 6.8589196 | 1.33037 | 0.002834958 |  |  |  |  | 0.023907 | 842.2891 |  | 31185.13575 | 25005.08
| 68.587 | -0.6829917 | 6.859889 | 1.330251 | 0.002948066 |  |  |  |  | 0.0248764 | 828.0699 |  | 31185.13575 | 25005.08
| 68.55448 | -0.6828644 | 6.8609171 | 1.29761 | 0.00307085 |  |  |  |  | 0.0259045 | 813.4043 |  | 31185.13575 | 25005.08
| 68.4244 | -0.6827381 | 6.8619362 | 1.167405 | 0.00319336 |  |  |  |  | 0.0269236 | 798.3314 |  | 31185.13575 | 25005.08
| 68.7496 | -0.6826117 | 6.8629566 | 1.492476 | 0.003313587 |  |  |  |  | 0.027944 | 782.8179 |  | 31185.13575 | 25005.08
| 68.61952 | -0.6824914 | 6.8639278 | 1.362277 | 0.003431366 |  |  |  |  | 0.0289152 | 766.9253 |  | 31185.13575 | 25005.08
| 68.52196 | -0.6823698 | 6.8649093 | 1.264598 | 0.003547615 |  |  |  |  | 0.0298967 | 750.659 |  | 31185.13575 | 25005.08
| 68.55448 | -0.6822465 | 6.8659049 | 1.296997 | 0.003667094 |  |  |  |  | 0.0308923 | 734.0551 |  | 31185.13575 | 25005.08
| 68.35936 | -0.6821256 | 6.866881 | 1.101754 | 0.003785841 |  |  |  |  | 0.0318684 | 717.1002 |  | 31185.13575 | 25005.08
| 68.06668 | -0.6819958 | 6.8679288 | 0.8089509 | 0.003910944 |  |  |  |  | 0.0329162 | 699.8488 |  | 31185.13575 | 25005.08
| 69.00975 | -0.6818701 | 6.8689434 | 1.751893 | 0.004035021 |  |  |  |  | 0.0339308 | 682.2438 |  | 31185.13575 | 25005.08
| 68.587 | -0.6817463 | 6.869943 | 1.329016 | 0.004157319 |  |  |  |  | 0.0349304 | 664.2868 |  | 31185.13575 | 25005.08
| 69.20487 | -0.6816313 | 6.8708715 | 1.946779 | 0.004268366 |  |  |  |  | 0.0358589 | 646.0998 |  | 31185.13575 | 25005.08
| 69.10731 | -0.681499 | 6.8719393 | 1.84909 | 0.00439771 |  |  |  |  | 0.0369267 | 627.7528 |  | 31185.13575 | 25005.08
| 68.71708 | -0.6813751 | 6.8729399 | 1.458728 | 0.004522015 |  |  |  |  | 0.0379273 | 609.3016 |  | 31185.13575 | 25005.08
| 68.91219 | -0.6812609 | 6.8738618 | 1.653731 | 0.004632405 |  |  |  |  | 0.0388492 | 590.8024 |  | 31185.13575 | 25005.08
| 68.4244 | -0.6811322 | 6.8749006 | 1.165812 | 0.004761442 |  |  |  |  | 0.039888 | 572.346 |  | 31185.13575 | 25005.08
| 68.71708 | -0.6810063 | 6.8759174 | 1.458362 | 0.004888155 |  |  |  |  | 0.0409048 | 553.7714 |  | 31185.13575 | 25005.08
| 69.39999 | -0.680887 | 6.8768805 | 2.141157 | 0.005003849 |  |  |  |  | 0.0418679 | 535.146 |  | 31185.13575 | 25005.08
| 68.68455 | -0.6807592 | 6.8779119 | 1.425596 | 0.005129445 |  |  |  |  | 0.0428993 | 516.6081 |  | 31185.13575 | 25005.08
| 68.587 | -0.6806349 | 6.8789153 | 1.327914 | 0.005252214 |  |  |  |  | 0.0439027 | 498.1762 |  | 31185.13575 | 25005.08
| 68.78212 | -0.6805121 | 6.879907 | 1.522915 | 0.005375538 |  |  |  |  | 0.0448944 | 479.8882 |  | 31185.13575 | 25005.08
| 68.7496 | -0.6803929 | 6.880869 | 1.490275 | 0.005494982 |  |  |  |  | 0.0458564 | 461.7586 |  | 31185.13575 | 25005.08
| 68.7496 | -0.6802691 | 6.8818685 | 1.490152 | 0.00561859 |  |  |  |  | 0.0468559 | 443.7838 |  | 31185.13575 | 25005.08
| 68.587 | -0.6801393 | 6.8829165 | 1.327423 | 0.005745201 |  |  |  |  | 0.0479039 | 425.8214 |  | 31185.13575 | 25005.08
| 69.00975 | -0.6800196 | 6.8838829 | 1.750058 | 0.005864428 |  |  |  |  | 0.0488703 | 407.9934 |  | 31185.13575 | 25005.08
| 69.00975 | -0.6799013 | 6.8848374 | 1.749941 | 0.005978856 |  |  |  |  | 0.0498248 | 390.2955 |  | 31185.13575 | 25005.08
| 69.17235 | -0.6797727 | 6.8858758 | 1.912414 | 0.006101634 |  |  |  |  | 0.0508632 | 372.8198 |  | 31185.13575 | 25005.08
| 68.94471 | -0.679652 | 6.8868506 | 1.684657 | 0.00622074 |  |  |  |  | 0.051838 | 355.5619 |  | 31185.13575 | 25005.08
| 69.23739 | -0.6795225 | 6.8878959 | 1.977203 | 0.006346616 |  |  |  |  | 0.0528833 | 338.4426 |  | 31185.13575 | 25005.08
| 69.04227 | -0.6793991 | 6.8888917 | 1.781964 | 0.006465919 |  |  |  |  | 0.0538791 | 321.5318 |  | 31185.13575 | 25005.08
| 69.07479 | -0.6792775 | 6.8898737 | 1.814365 | 0.006582992 |  |  |  |  | 0.0548611 | 304.8424 |  | 31185.13575 | 25005.08
| 69.56259 | -0.6791531 | 6.8908775 | 2.302039 | 0.006701123 |  |  |  |  | 0.0558649 | 288.4703 |  | 31185.13575 | 25005.08
| 68.87968 | -0.679032 | 6.8918557 | 1.619005 | 0.006819488 |  |  |  |  | 0.0568431 | 272.3487 |  | 31185.13575 | 25005.08
SurfaceFindCoarse | 68.94471 | -0.6789097 | 6.8928426 | 1.683921 | 0.006936968 |  |  |  |  | 0.05783 | 256.4873 |  | 31185.13575 | 25005.08
| 69.07479 | -0.6791131 | 6.9049727 | 2.529096 | 0.006836319 |  |  |  |  | 0.0699601 | 97.21841 | 84.13896 | 31185.13575 | 25005.08
| 69.20487 | -0.6792262 | 6.9150054 | 2.52769 | 0.006828028 |  |  |  |  | 0.0799928 | 31.37669 | 81.10224 | 31185.13575 | 25005.08
| 68.91219 | -0.6793509 | 6.9259974 | 2.358977 | 0.0068398 |  |  |  |  | 0.0909848 | 17.37372 | 78.5384 | 31185.13575 | 25005.08
| 69.49755 | -0.6794751 | 6.9369931 | 2.35069 | 0.006829885 |  |  |  |  | 0.1019805 | 11.69808 | 80.29056 | 31185.13575 | 25005.08
| 68.94471 | -0.6795992 | 6.9479352 | 2.226856 | 0.006833545 |  |  |  |  | 0.1129226 | 7.729784 | 80.8866 | 31185.13575 | 25005.08
| 69.20487 | -0.6797231 | 6.9588948 | 2.204936 | 0.006824918 |  |  |  |  | 0.1238822 | 4.527938 | 78.27694 | 31185.13575 | 25005.08
End Of Dynamic Ramp | 69.23739 | -0.6798475 | 6.9698853 | 2.173918 | 0.006820544 |  |  |  |  | 0.1348727 | 1.687676 | 67.44775 | 31185.13575 | 25005.08
| 68.87968 | -0.6799266 | 6.9885358 | 2.090429 | 0.006837293 |  |  |  |  | 0.1535232 | 0.9672805 |  | 31185.13575 | 25005.08
| 69.36747 | -0.6799266 | 6.9995032 | 2.013327 | 0.006843424 |  |  |  |  | 0.1644906 | 1.057703 |  | 31185.13575 | 25005.08
| 68.71708 | -0.6799266 | 7.0095486 | 2.006937 | 0.006844145 |  |  |  |  | 0.174536 | 0.2546461 |  | 31185.13575 | 25005.08
| 69.17235 | -0.6799266 | 7.0204303 | 1.998725 | 0.006846028 |  |  |  |  | 0.1854177 | -0.7781518 |  | 31185.13575 | 25005.08
| 69.00975 | -0.6799266 | 7.0313511 | 1.919409 | 0.006856045 |  |  |  |  | 0.1963385 | -1.460419 |  | 31185.13575 | 25005.08
| 68.94471 | -0.6799266 | 7.0415026 | 1.950501 | 0.00685308 |  |  |  |  | 0.20649 | -2.050096 |  | 31185.13575 | 25005.08
| 69.36747 | -0.6799266 | 7.0523179 | 1.964363 | 0.00685268 |  |  |  |  | 0.2173053 | -2.243375 |  | 31185.13575 | 25005.08
| 68.94471 | -0.6799266 | 7.0624106 | 1.937412 | 0.006856887 |  |  |  |  | 0.227398 | -1.969959 | 1.250801 | 31185.13575 | 25005.08
| 69.26991 | -0.6799266 | 7.0734225 | 2.047115 | 0.006844586 |  |  |  |  | 0.2384099 | -1.467041 | 2.245743 | 31185.13575 | 25005.08
| 69.17235 | -0.6799266 | 7.0842482 | 2.079943 | 0.00684142 |  |  |  |  | 0.2492356 | -0.2116596 | 2.903819 | 31185.13575 | 25005.08
| 68.94471 | -0.6799266 | 7.0952338 | 2.026769 | 0.006848592 |  |  |  |  | 0.2602212 | 0.6258889 | 3.539559 | 31185.13575 | 25005.08
| 69.59511 | -0.6799266 | 7.1053537 | 2.087087 | 0.006841581 |  |  |  |  | 0.2703411 | 1.200951 | 4.166505 | 31185.13575 | 25005.08
| 69.36747 | -0.6799266 | 7.1162348 | 2.165781 | 0.006832245 |  |  |  |  | 0.2812222 | 2.110617 | 4.455603 | 31185.13575 | 25005.08
| 69.39999 | -0.6799266 | 7.1271402 | 2.1897 | 0.006829561 |  |  |  |  | 0.2921276 | 2.632566 | 4.370797 | 31185.13575 | 25005.08
| 68.78212 | -0.6799266 | 7.1372453 | 2.21366 | 0.006826675 |  |  |  |  | 0.3022327 | 2.667266 | 4.688843 | 31185.13575 | 25005.08
| 69.72519 | -0.6799266 | 7.1480759 | 2.218454 | 0.006826035 |  |  |  |  | 0.3130633 | 2.528197 | 4.914619 | 31185.13575 | 25005.08
| 68.71708 | -0.6799266 | 7.1581233 | 2.134562 | 0.006836011 |  |  |  |  | 0.3231107 | 2.32362 | 5.009875 | 31185.13575 | 25005.08
| 69.43251 | -0.6799266 | 7.1690922 | 2.159925 | 0.006832806 |  |  |  |  | 0.3340796 | 1.450659 | 4.513988 | 31185.13575 | 25005.08
| 69.00975 | -0.6799266 | 7.1800438 | 2.177445 | 0.006830482 |  |  |  |  | 0.3450312 | 0.5395698 | 4.194183 | 31185.13575 | 25005.08
| 69.33495 | -0.6799266 | 7.1909344 | 2.136184 | 0.00683549 |  |  |  |  | 0.3559218 | -0.2731389 | 3.63598 | 31185.13575 | 25005.08
| 69.53007 | -0.6799266 | 7.2009548 | 2.098952 | 0.006839858 |  |  |  |  | 0.3659422 | -0.8231022 | 3.672731 | 31185.13575 | 25005.08
| 69.33495 | -0.6799266 | 7.2119376 | 2.154125 | 0.006833207 |  |  |  |  | 0.376925 | -1.128234 | 3.08366 | 31185.13575 | 25005.08
| 69.56259 | -0.6799266 | 7.2229299 | 2.085275 | 0.006841821 |  |  |  |  | 0.3879173 | -1.091659 | 2.852911 | 31185.13575 | 25005.08
| 69.49755 | -0.6799266 | 7.2339514 | 2.134371 | 0.006835971 |  |  |  |  | 0.3989388 | -0.4829991 | 3.377473 | 31185.13575 | 25005.08
| 69.39999 | -0.6799266 | 7.2448786 | 2.072339 | 0.006843745 |  |  |  |  | 0.409866 | -0.8639446 | 3.518611 | 31185.13575 | 25005.08
| 69.00975 | -0.6799266 | 7.2559109 | 2.212208 | 0.006826796 |  |  |  |  | 0.4208983 | -0.4840229 | 3.46272 | 31185.13575 | 25005.08
| 68.87968 | -0.6799266 | 7.266766 | 2.144574 | 0.00683529 |  |  |  |  | 0.4317534 | 0.450882 | 3.587516 | 31185.13575 | 25005.08
| 69.36747 | -0.6799266 | 7.2777904 | 2.215055 | 0.006826916 |  |  |  |  | 0.4427778 | 0.8851174 | 4.223407 | 31185.13575 | 25005.08
| 69.07479 | -0.6799266 | 7.2878131 | 2.184037 | 0.006830722 |  |  |  |  | 0.4528005 | 1.244626 | 4.720137 | 31185.13575 | 25005.08
| 69.39999 | -0.6799266 | 7.2987423 | 2.26401 | 0.006821106 |  |  |  |  | 0.4637297 | 1.722689 | 4.159642 | 31185.13575 | 25005.08
| 69.39999 | -0.6799266 | 7.3087432 | 2.228956 | 0.006825273 |  |  |  |  | 0.4737306 | 1.756032 | 3.825633 | 31185.13575 | 25005.08
| 69.9203 | -0.6799266 | 7.3197403 | 2.224709 | 0.006825754 |  |  |  |  | 0.4847277 | 1.547355 | 3.160362 | 31185.13575 | 25005.08
| 69.82274 | -0.6799266 | 7.3297494 | 2.263274 | 0.006820626 |  |  |  |  | 0.4947368 | 0.8456677 | 2.333646 | 31185.13575 | 25005.08
| 69.04227 | -0.6797475 | 7.339796 | 2.249612 | 0.007001154 |  |  |  |  | 0.5047834 | 1.169666 | 1.094691 | 31185.13575 | 25005.08
| 69.49755 | -0.6797475 | 7.3505245 | 2.283021 | 0.006996867 |  |  |  |  | 0.5155119 | 0.7983972 | 0.1860246 | 31185.13575 | 25005.08
| 69.69266 | -0.6797475 | 7.3607611 | 2.299518 | 0.006994503 |  |  |  |  | 0.5257485 | 0.8464209 | 0 | 31185.13575 | 25005.08
End Of Dynamic Ramp Hold | 69.59511 | -0.6797475 | 7.3715589 | 2.320134 | 0.006991698 | 214207.8 | -0.3869605 |  |  | 0.5365463 | 1.403718 | -1.368581 | 31185.13575 | 25005.08
| 69.39999 | -0.6788147 | 7.3887885 | 2.237213 | 0.008089954 | 301901.3 | -0.4306395 |  |  | 0.5537759 | 1.073671 | -3.425589 | 31185.13575 | 25005.08
| 69.72519 | -0.6777389 | 7.3995467 | 2.386362 | 0.009365431 | 368554 | -0.537093 |  |  | 0.5645341 | 0.8721399 | -4.289153 | 31185.13575 | 25005.08
| 69.59511 | -0.6767114 | 7.4098215 | 2.503174 | 0.01057941 | 341098.4 | -0.6416407 |  |  | 0.5748089 | 1.917043 | -3.881977 | 31185.13575 | 25005.08
| 69.53007 | -0.6756338 | 7.4205975 | 2.616615 | 0.01185844 | 265040.3 | -0.7572088 |  |  | 0.5855849 | 3.813443 | -3.840949 | 31185.13575 | 25005.08
| 69.85526 | -0.6745007 | 7.4319283 | 2.684344 | 0.01319354 | 212976.4 | -0.8659323 |  |  | 0.5969157 | 5.126841 | -3.17983 | 31185.13575 | 25005.08
| 70.53818 | -0.6734495 | 7.4424403 | 2.798913 | 0.01444778 | 180250.1 | -0.9977244 |  |  | 0.6074277 | 7.110293 | -3.125675 | 31185.13575 | 25005.08
| 70.63573 | -0.6724361 | 7.4525741 | 2.982105 | 0.01563457 | 164224.4 | -1.178632 |  |  | 0.6175615 | 9.266364 | -2.89127 | 31185.13575 | 25005.08
| 70.2455 | -0.6713442 | 7.4634928 | 3.10252 | 0.01692714 | 142379.4 | -1.345758 |  |  | 0.6284802 | 10.84585 | -3.002928 | 31185.13575 | 25005.08
| 70.63573 | -0.6703399 | 7.4735358 | 3.235955 | 0.01811145 | 121651.9 | -1.52635 |  |  | 0.6385232 | 11.17015 | -2.709136 | 31185.13575 | 25005.08
| 70.4081 | -0.6692556 | 7.4843788 | 3.353214 | 0.01939529 | 104218.5 | -1.71436 |  |  | 0.6493662 | 11.46356 | -1.720077 | 31185.13575 | 25005.08
| 70.86337 | -0.6682386 | 7.4945495 | 3.356958 | 0.02061314 | 90074.7 | -1.794549 |  |  | 0.6595369 | 11.26508 | -0.4883045 | 31185.13575 | 25005.08
| 70.96093 | -0.6671605 | 7.5053306 | 3.548929 | 0.02188382 | 78843.07 | -2.072775 |  |  | 0.670318 | 11.01941 | 0.1531969 | 31185.13575 | 25005.08
| 70.83085 | -0.6660484 | 7.5164517 | 3.613322 | 0.02320369 | 69387.28 | -2.224325 |  |  | 0.6814391 | 10.30941 | 0.4297103 | 31185.13575 | 25005.08
| 70.4081 | -0.6649599 | 7.5273362 | 3.722151 | 0.02449749 | 60862.47 | -2.425 |  |  | 0.6923236 | 9.285811 | 0.7957235 | 31185.13575 | 25005.08
| 70.70077 | -0.6639466 | 7.5374694 | 3.891102 | 0.02568635 | 54074.19 | -2.713242 |  |  | 0.7024568 | 9.051788 | 0.8606014 | 31185.13575 | 25005.08
| 70.79833 | -0.6628679 | 7.5482565 | 3.899712 | 0.02698566 | 47902.09 | -2.758305 |  |  | 0.7132439 | 8.960505 | 1.127724 | 31185.13575 | 25005.08
| 70.89589 | -0.6618667 | 7.5582687 | 4.007959 | 0.02817063 | 43443.13 | -2.953199 |  |  | 0.7232561 | 8.730873 | 1.149943 | 31185.13575 | 25005.08
| 71.02597 | -0.6607753 | 7.5691822 | 4.075738 | 0.02947283 | 39359.52 | -3.076498 |  |  | 0.7341696 | 8.561517 | 1.059129 | 31185.13575 | 25005.08
| 70.37558 | -0.6597674 | 7.5792609 | 4.138806 | 0.03067262 | 36518.11 | -3.192116 |  |  | 0.7442483 | 7.600966 | 0.6295986 | 31185.13575 | 25005.08
| 71.38368 | -0.6586816 | 7.590119 | 4.294594 | 0.03195513 | 33926.16 | -3.481079 |  |  | 0.7551064 | 7.257561 | 0.167531 | 31185.13575 | 25005.08
| 71.12353 | -0.657675 | 7.6001852 | 4.383431 | 0.03315046 | 32281.09 | -3.664516 |  |  | 0.7651726 | 7.241239 | 0 | 31185.13575 | 25005.08
| 71.70888 | -0.6565934 | 7.6110015 | 4.553579 | 0.03442772 | 30667.97 | -4.034497 |  |  | 0.7759889 | 7.694269 | 0.0747011 | 31185.13575 | 25005.08
| 71.70888 | -0.6555882 | 7.6210532 | 4.634546 | 0.03562207 | 29523.4 | -4.219967 |  |  | 0.7860406 | 8.70472 | 0.1423495 | 31185.13575 | 25005.08
| 72.03407 | -0.6544826 | 7.6321089 | 4.810262 | 0.03692093 | 28757.32 | -4.702332 |  |  | 0.7970963 | 9.669793 | 0.3414488 | 31185.13575 | 25005.08
| 72.7495 | -0.6533882 | 7.6430534 | 4.896309 | 0.03822333 | 28306.87 | -4.980548 |  |  | 0.8080408 | 10.48252 | 0.5940594 | 31185.13575 | 25005.08
| 72.26171 | -0.6522928 | 7.654007 | 5.010302 | 0.03952214 | 27979.67 | -5.376874 |  |  | 0.8189944 | 10.69892 | 1.024173 | 31185.13575 | 25005.08
| 71.80644 | -0.651189 | 7.6650454 | 5.050335 | 0.04084013 | 27678.86 | -5.530366 |  |  | 0.8300328 | 9.855091 | 1.491093 | 31185.13575 | 25005.08
| 72.26171 | -0.6501838 | 7.6750969 | 5.104926 | 0.04203809 | 27479.87 | -5.74404 |  |  | 0.8400843 | 9.006551 | 2.121096 | 31185.13575 | 25005.08
| 72.32675 | -0.6490956 | 7.6859795 | 5.155171 | 0.04333953 | 27369.33 | -5.960337 |  |  | 0.8509669 | 7.520541 | 2.841719 | 31185.13575 | 25005.08
| 71.93651 | -0.6479987 | 7.6969481 | 5.229817 | 0.04464247 | 27275.3 | -6.280999 |  |  | 0.8619355 | 6.445236 | 3.247343 | 31185.13575 | 25005.08
| 72.32675 | -0.6469921 | 7.707014 | 5.279186 | 0.04584421 | 27202.89 | -6.505676 |  |  | 0.8720014 | 5.356342 | 3.473393 | 31185.13575 | 25005.08
| 71.83896 | -0.6459037 | 7.7178987 | 5.46246 | 0.04712338 | 27132.31 | -7.380501 |  |  | 0.8828861 | 5.510197 | 3.524029 | 31185.13575 | 25005.08
| 72.5869 | -0.6448825 | 7.7281098 | 5.603502 | 0.04832253 | 27053.69 | -8.155095 |  |  | 0.8930972 | 6.433933 | 3.576334 | 31185.13575 | 25005.08
| 71.93651 | -0.6438013 | 7.7389218 | 5.558261 | 0.04963257 | 26854.21 | -7.840713 |  |  | 0.9039092 | 7.503958 | 3.499148 | 31185.13575 | 25005.08
| 71.77392 | -0.6427908 | 7.7490268 | 5.632196 | 0.05083359 | 26689.88 | -8.213039 |  |  | 0.9140142 | 7.401117 | 3.173965 | 31185.13575 | 25005.08
| 72.48935 | -0.6417372 | 7.7595628 | 5.805895 | 0.05207274 | 26577.25 | -9.277492 |  |  | 0.9245502 | 7.810995 | 2.917007 | 31185.13575 | 25005.08
| 72.16415 | -0.6407052 | 7.7698837 | 5.933624 | 0.05329494 | 26490.04 | -10.16961 |  |  | 0.9348711 | 8.439802 | 2.667766 | 31185.13575 | 25005.08
| 72.48935 | -0.6396957 | 7.7799778 | 5.919031 | 0.0545054 | 26379.38 | -9.959228 |  |  | 0.9449652 | 8.588987 | 2.375427 | 31185.13575 | 25005.08
| 72.65195 | -0.6386009 | 7.7909259 | 5.998014 | 0.05580081 | 26055.01 | -10.37495 |  |  | 0.9559133 | 7.473142 | 1.830072 | 31185.13575 | 25005.08
| 73.26981 | -0.6375269 | 7.8016667 | 6.075882 | 0.05709163 | 25805.56 | -10.82423 |  |  | 0.9666541 | 6.94686 | 1.597862 | 31185.13575 | 25005.08
| 73.79013 | -0.6364289 | 7.8126458 | 6.167138 | 0.05838771 | 25465.3 | -11.34644 |  |  | 0.9776332 | 7.283306 | 1.419093 | 31185.13575 | 25005.08
| 73.82264 | -0.6353292 | 7.8236429 | 6.24197 | 0.05969808 | 25121.74 | -11.71586 |  |  | 0.9886303 | 6.922136 | 1.432096 | 31185.13575 | 25005.08
| 73.82264 | -0.6342429 | 7.8345066 | 6.336345 | 0.06099002 | 24855.49 | -12.33018 |  |  | 0.999494 | 6.051228 | 1.403805 | 31185.13575 | 25005.08
| 73.33486 | -0.6331425 | 7.84551 | 6.403581 | 0.06230212 | 24596.71 | -12.67778 |  |  | 1.0104974 | 6.155897 | 1.464252 | 31185.13575 | 25005.08
| 73.10722 | -0.6320412 | 7.8565229 | 6.446756 | 0.06361576 | 24299.28 | -12.72662 |  |  | 1.0215103 | 6.648542 | 1.605598 | 31185.13575 | 25005.08
| 72.68447 | -0.6309469 | 7.8674663 | 6.472736 | 0.06492733 | 24015.12 | -12.59217 |  |  | 1.0324537 | 5.883805 | 1.528657 | 31185.13575 | 25005.08
| 72.94462 | -0.6298619 | 7.8783167 | 6.632209 | 0.06621004 | 23728.55 | -13.88133 |  |  | 1.0433041 | 5.188824 | 1.453895 | 31185.13575 | 25005.08
| 72.97714 | -0.6288549 | 7.888386 | 6.644859 | 0.06741198 | 23566.25 | -13.66749 |  |  | 1.0533734 | 5.287036 | 1.511735 | 31185.13575 | 25005.08
| 72.81454 | -0.6277681 | 7.8992545 | 6.745628 | 0.0687054 | 23420.82 | -14.47822 |  |  | 1.0642419 | 5.3344 | 1.605628 | 31185.13575 | 25005.08
| 73.49745 | -0.6266656 | 7.9102788 | 6.819792 | 0.07001387 | 23276.96 | -14.98797 |  |  | 1.0752662 | 5.726623 | 1.695113 | 31185.13575 | 25005.08
| 73.72509 | -0.6255543 | 7.9213925 | 6.874478 | 0.07134078 | 23161.31 | -15.27799 |  |  | 1.0863799 | 6.090009 | 1.587915 | 31185.13575 | 25005.08
| 74.53807 | -0.6244663 | 7.9322724 | 6.889289 | 0.07264728 | 23027.5 | -15.02312 |  |  | 1.0972598 | 5.85798 | 1.519426 | 31185.13575 | 25005.08
| 74.86327 | -0.6233711 | 7.9432245 | 7.020703 | 0.07394257 | 22886.15 | -16.29832 |  |  | 1.1082119 | 5.764072 | 1.303645 | 31185.13575 | 25005.08
| 74.408 | -0.6222778 | 7.9541572 | 7.016726 | 0.07525641 | 22770.02 | -15.75728 |  |  | 1.1191446 | 4.911369 | 0.9865008 | 31185.13575 | 25005.08
| 73.82264 | -0.6211709 | 7.9652267 | 7.146308 | 0.07656497 | 22732.7 | -17.21879 |  |  | 1.1302141 | 4.82955 | 0.8266697 | 31185.13575 | 25005.08
| 73.62753 | -0.6200752 | 7.9761833 | 7.234779 | 0.07786413 | 22729.58 | -18.24162 |  |  | 1.1411707 | 5.265366 | 0.6373804 | 31185.13575 | 25005.08
| 73.66005 | -0.6189861 | 7.9870743 | 7.272422 | 0.07916943 | 22760.01 | -18.51456 |  |  | 1.1520617 | 5.657271 | 0.3491473 | 31185.13575 | 25005.08
| 73.72509 | -0.6179816 | 7.9971194 | 7.36853 | 0.08035671 | 22824.51 | -19.96078 |  |  | 1.1621068 | 6.271055 | 0.1036089 | 31185.13575 | 25005.08
| 73.98524 | -0.6168804 | 8.0081313 | 7.437475 | 0.08166837 | 22948.73 | -21.09745 |  |  | 1.1731187 | 6.75533 | -0.2051153 | 31185.13575 | 25005.08
| 73.79013 | -0.6157856 | 8.0190793 | 7.466206 | 0.08297879 | 23139.28 | -21.61114 |  |  | 1.1840667 | 6.433251 | -0.5091316 | 31185.13575 | 25005.08
| 73.82264 | -0.6146867 | 8.0300678 | 7.571908 | 0.08428306 | 23365.44 | -24.07164 |  |  | 1.1950552 | 6.366104 | -0.8440135 | 31185.13575 | 25005.08
| 74.79823 | -0.6135893 | 8.0410418 | 7.642492 | 0.08558887 | 23628.13 | -26.07474 |  |  | 1.2060292 | 5.982176 | -1.04285 | 31185.13575 | 25005.08
| 74.79823 | -0.6124815 | 8.0521207 | 7.720853 | 0.08690549 | 23909.16 | -28.6699 |  |  | 1.2171081 | 6.003855 | -1.073332 | 31185.13575 | 25005.08
| 75.02587 | -0.6113944 | 8.0629915 | 7.759542 | 0.08820504 | 24183.81 | -30.14911 |  |  | 1.2279789 | 6.046874 | -1.0702 | 31185.13575 | 25005.08
| 75.22098 | -0.6103885 | 8.0730502 | 7.841434 | 0.08939717 | 24397.14 | -33.36303 |  |  | 1.2380376 | 6.05392 | -1.065845 | 31185.13575 | 25005.08
| 74.76571 | -0.6093878 | 8.0830574 | 7.791907 | 0.09060487 | 24589.11 | -31.13179 |  |  | 1.2480448 | 5.86686 | -1.060298 | 31185.13575 | 25005.08
| 75.48114 | -0.6082888 | 8.0940477 | 7.916753 | 0.09190664 | 24818.03 | -36.50438 |  |  | 1.2590351 | 5.484307 | -1.055416 | 31185.13575 | 25005.08
| 74.92831 | -0.6071882 | 8.1050532 | 7.962286 | 0.09321989 | 25019.77 | -38.54861 |  |  | 1.2700406 | 4.905292 | -1.01659 | 31185.13575 | 25005.08
| 74.408 | -0.6061122 | 8.115813 | 8.006498 | 0.09450434 | 25173.35 | -40.40972 |  |  | 1.2808004 | 4.582238 | -0.9114468 | 31185.13575 | 25005.08
| 75.0909 | -0.6051029 | 8.1259067 | 8.163176 | 0.0956926 | 25316.18 | -51.13037 |  |  | 1.2908941 | 4.850019 | -0.7759676 | 31185.13575 | 25005.08
| 74.63563 | -0.6040038 | 8.1368968 | 8.24684 | 0.09700117 | 25461.99 | -58.17565 |  |  | 1.3018842 | 5.696616 | -0.7698857 | 31185.13575 | 25005.08
| 74.21288 | -0.6029965 | 8.1469704 | 8.216102 | 0.09821078 | 25588.12 | -53.3579 |  |  | 1.3119578 | 6.338077 | -0.7961658 | 31185.13575 | 25005.08
| 74.53807 | -0.6019406 | 8.1575292 | 8.238634 | 0.09947624 | 25692.66 | -53.78203 |  |  | 1.3225166 | 6.131988 | -0.9153919 | 31185.13575 | 25005.08
| 74.14784 | -0.6007986 | 8.1689497 | 8.332646 | 0.100832 | 25857.04 | -62.75073 |  |  | 1.3339371 | 5.476477 | -1.034221 | 31185.13575 | 25005.08
| 74.73319 | -0.5997303 | 8.1796318 | 8.398289 | 0.1021037 | 26016.03 | -70.25373 |  |  | 1.3446192 | 5.164846 | -1.120861 | 31185.13575 | 25005.08
| 75.0909 | -0.5986302 | 8.1906334 | 8.417704 | 0.103422 | 26146.09 | -70.5659 |  |  | 1.3556208 | 4.367423 | -1.235297 | 31185.13575 | 25005.08
| 75.31854 | -0.5975333 | 8.2016024 | 8.476312 | 0.104726 | 26213.34 | -76.3549 |  |  | 1.3665898 | 3.621683 | -1.345011 | 31185.13575 | 25005.08
| 76.22908 | -0.5964352 | 8.2125831 | 8.536007 | 0.1060373 | 26291.94 | -83.45643 |  |  | 1.3775705 | 3.903603 | -1.392017 | 31185.13575 | 25005.08
| 75.80633 | -0.5953533 | 8.2234026 | 8.67627 | 0.1073192 | 26285.79 | -113.8906 |  |  | 1.38839 | 4.838188 | -1.523147 | 31185.13575 | 25005.08
| 75.96893 | -0.5943439 | 8.2334965 | 8.703845 | 0.1085238 | 26306.14 | -113.4958 |  |  | 1.3984839 | 5.461851 | -1.565714 | 31185.13575 | 25005.08
| 75.90389 | -0.5933421 | 8.243514 | 8.703723 | 0.1097252 | 26277.48 | -101.9813 |  |  | 1.4085014 | 5.221732 | -1.604096 | 31185.13575 | 25005.08
| 75.80633 | -0.5922479 | 8.2544562 | 8.790417 | 0.1110262 | 26251.17 | -119.5042 |  |  | 1.4194436 | 5.119051 | -1.582354 | 31185.13575 | 25005.08
| 75.74129 | -0.5911614 | 8.265321 | 8.854572 | 0.1123229 | 26188.94 | -129.4358 |  |  | 1.4303084 | 5.096537 | -1.643861 | 31185.13575 | 25005.08
| 75.70878 | -0.5901613 | 8.2753218 | 8.986212 | 0.1135051 | 26114.61 | -191.6234 |  |  | 1.4403092 | 5.233376 | -1.648545 | 31185.13575 | 25005.08
| 76.06648 | -0.5891584 | 8.2853509 | 9.005966 | 0.1147043 | 26112.55 | -179.6486 |  |  | 1.4503383 | 5.3472 | -1.685496 | 31185.13575 | 25005.08
| 75.80633 | -0.5880635 | 8.2962998 | 9.097283 | 0.1160059 | 26125.94 | -248.2205 |  |  | 1.4612872 | 5.338171 | -1.693516 | 31185.13575 | 25005.08
| 75.02587 | -0.5869711 | 8.3072239 | 9.147141 | 0.1173101 | 26161.48 | -282.3681 |  |  | 1.4722113 | 5.930552 | -1.784002 | 31185.13575 | 25005.08
| 74.63563 | -0.5858654 | 8.3182808 | 9.17292 | 0.1186282 | 26253.3 | -285.3048 |  |  | 1.4832682 | 6.356404 | -1.823407 | 31185.13575 | 25005.08
| 74.86327 | -0.584773 | 8.3292053 | 9.270053 | 0.1199282 | 26317.18 | -574.1204 |  |  | 1.4941927 | 5.763005 | -1.859599 | 31185.13575 | 25005.08
| 75.48114 | -0.5836635 | 8.3403 | 9.301499 | 0.1212548 | 26418.02 | -643.7719 |  |  | 1.5052874 | 5.246813 | -1.897739 | 31185.13575 | 25005.08
| 76.00145 | -0.5825671 | 8.351192 | 9.416619 | 0.1225531 | 26546.61 | 1291.756 | -2043.054 |  | 1.5161794 | 4.891476 | -1.964106 | 31185.13575 | 25005.08
| 76.16404 | -0.5814464 | 8.3621812 | 9.517281 | 0.1238808 | 26705.68 | 363.4886 | -10095.95 |  | 1.5271686 | 5.714182 | -1.953396 | 31185.13575 | 25005.08
| 77.46482 | -0.5803314 | 8.3730081 | 9.575231 | 0.125212 | 26908.45 | 262.5329 | 21846.89 |  | 1.5379955 | 5.83674 | -1.867679 | 31185.13575 | 25005.08
| 76.55428 | -0.5792738 | 8.3831844 | 9.518414 | 0.1264854 | 27057.33 | 476.3334 | -4849.628 |  | 1.5481718 | 5.927733 | -1.806025 | 31185.13575 | 25005.08
| 76.97703 | -0.5781304 | 8.3940669 | 9.622621 | 0.127845 | 27237.08 | 243.1355 | 12160.47 |  | 1.5590543 | 5.44762 | -1.64244 | 31185.13575 | 25005.08
| 77.2697 | -0.5769639 | 8.4050468 | 9.693161 | 0.1292327 | 27396.3 | 190.8119 | 4711 |  | 1.5700342 | 5.031625 | -1.453766 | 31185.13575 | 25005.08
| 76.22908 | -0.5757793 | 8.416064 | 9.668526 | 0.1306553 | 27516.43 | 241.8227 | 11674.12 |  | 1.5810514 | 4.394647 | -1.239865 | 31185.13575 | 25005.08
| 76.19656 | -0.5746911 | 8.4260902 | 9.764853 | 0.1319481 | 27680.24 | 170.2928 | 3580.41 |  | 1.5910776 | 3.635225 | -1.032018 | 31185.13575 | 25005.08
| 75.87137 | -0.5734815 | 8.437118 | 9.883798 | 0.1333808 | 27860.04 | 125.2949 | 2089.918 |  | 1.6021054 | 3.708126 | -0.8509887 | 31185.13575 | 25005.08
| 75.64373 | -0.5723685 | 8.447144 | 9.920286 | 0.1347085 | 28026.66 | 119.6017 | 1960.056 |  | 1.6121314 | 4.921749 | -0.6722795 | 31185.13575 | 25005.08
| 75.70878 | -0.5711638 | 8.457905 | 9.927368 | 0.1361579 | 28217.54 | 123.0208 | 2049.264 |  | 1.6228924 | 5.452484 | -0.3961616 | 31185.13575 | 25005.08
| 75.5787 | -0.5700219 | 8.4680082 | 9.990875 | 0.1375161 | 28318.95 | 112.8591 | 1809.862 |  | 1.6329956 | 5.132404 | -0.3439671 | 31185.13575 | 25005.08
| 75.64373 | -0.5687647 | 8.4789775 | 10.01122 | 0.1390196 | 28429.69 | 115.4295 | 1858.151 |  | 1.6439649 | 4.964664 | -0.2923229 | 31185.13575 | 25005.08
| 76.06648 | -0.5674952 | 8.48995 | 10.12623 | 0.1405261 | 28508.32 | 97.73599 | 1492.91 |  | 1.6549374 | 4.894978 | -0.241244 | 31185.13575 | 25005.08
| 76.87947 | -0.5662167 | 8.5008828 | 10.14801 | 0.1420582 | 28603.72 | 99.94403 | 1525.907 |  | 1.6658702 | 4.212758 | -0.2390298 | 31185.13575 | 25005.08
| 76.55428 | -0.5650335 | 8.5109036 | 10.27224 | 0.143451 | 28678.83 | 85.18531 | 1263.951 |  | 1.675891 | 4.446899 | -0.2370519 | 31185.13575 | 25005.08
| 76.65183 | -0.5638305 | 8.5209799 | 10.29928 | 0.1448972 | 28814.22 | 85.09791 | 1261.7 |  | 1.6859673 | 4.813974 | -0.2589356 | 31185.13575 | 25005.08
| 76.84695 | -0.5625615 | 8.5315474 | 10.41694 | 0.1464043 | 28923.21 | 75.14489 | 1104.057 |  | 1.6965348 | 5.745515 | -0.1400872 | 31185.13575 | 25005.08
| 77.65993 | -0.5611954 | 8.5427447 | 10.42402 | 0.1480422 | 29065.46 | 77.72836 | 1141.353 |  | 1.7077321 | 6.037467 | -0.06950556 | 31185.13575 | 25005.08
| 77.85505 | -0.5598548 | 8.5536028 | 10.53997 | 0.149632 | 29157.95 | 70.16399 | 1025.431 |  | 1.7185902 | 6.100542 | -0.06889269 | 31185.13575 | 25005.08
| 78.18024 | -0.5584791 | 8.5646289 | 10.63061 | 0.1512685 | 29282.3 | 65.74887 | 961.0808 |  | 1.7296163 | 6.224336 | 0.04556323 | 31185.13575 | 25005.08
| 77.52985 | -0.5571054 | 8.5755318 | 10.54417 | 0.1529278 | 29457.55 | 75.44941 | 1100.775 |  | 1.7405192 | 5.912581 | 0.2490121 | 31185.13575 | 25005.08
| 77.00955 | -0.5557054 | 8.5865439 | 10.56037 | 0.1546056 | 29670.17 | 76.11096 | 1114.502 |  | 1.7515313 | 4.128633 | 0.4053879 | 31185.13575 | 25005.08
| 76.87947 | -0.5543071 | 8.5974075 | 10.71565 | 0.1562611 | 29923.67 | 64.81893 | 958.0071 |  | 1.7623949 | 3.803869 | 0.5834856 | 31185.13575 | 25005.08
| 76.61931 | -0.552989 | 8.6075283 | 10.78524 | 0.1578251 | 30136.21 | 61.67705 | 918.0483 |  | 1.7725157 | 3.841353 | 0.7376731 | 31185.13575 | 25005.08
| 76.71687 | -0.551548 | 8.618477 | 10.89286 | 0.1595424 | 30402.87 | 56.7911 | 856.721 |  | 1.7834644 | 4.451714 | 0.9132691 | 31185.13575 | 25005.08
| 76.19656 | -0.5501039 | 8.6293531 | 10.95372 | 0.1612676 | 30613.41 | 55.17751 | 837.1977 |  | 1.7943405 | 5.357349 | 0.9751531 | 31185.13575 | 25005.08
| 77.04207 | -0.5487555 | 8.6393909 | 11.02252 | 0.1628734 | 30802.26 | 53.30179 | 813.7014 |  | 1.8043783 | 6.061731 | 0.9927038 | 31185.13575 | 25005.08
| 77.33474 | -0.5472679 | 8.6503384 | 11.0923 | 0.1646474 | 31015.5 | 51.64353 | 793.5841 |  | 1.8153258 | 7.485916 | 1.053597 | 31185.13575 | 25005.08
| 77.13963 | -0.545893 | 8.6603557 | 11.06698 | 0.1662959 | 31211.74 | 53.80649 | 824.5597 |  | 1.8253431 | 7.344476 | 0.9836157 | 31185.13575 | 25005.08
| 77.4323 | -0.5445072 | 8.6703608 | 11.22467 | 0.1679368 | 31412.64 | 48.8175 | 759.7264 |  | 1.8353482 | 6.19109 | 0.93598 | 31185.13575 | 25005.08
| 77.85505 | -0.5429761 | 8.6812944 | 11.30791 | 0.1697582 | 31592.94 | 47.28099 | 739.79 |  | 1.8462818 | 6.482262 | 0.8441155 | 31185.13575 | 25005.08
| 78.50543 | -0.5414209 | 8.6922807 | 11.32967 | 0.1716228 | 31700.3 | 48.07781 | 747.7032 |  | 1.8572681 | 6.216829 | 0.6869154 | 31185.13575 | 25005.08
| 79.15582 | -0.539849 | 8.7032864 | 11.34736 | 0.1735057 | 31831.86 | 48.92871 | 757.2463 |  | 1.8682738 | 5.506108 | 0.5539769 | 31185.13575 | 25005.08
| 78.9607 | -0.5382785 | 8.7141505 | 11.39905 | 0.1753839 | 31939.33 | 48.75929 | 752.4298 |  | 1.8791379 | 4.990069 | 0.40155 | 31185.13575 | 25005.08
| 78.66803 | -0.5368156 | 8.7241601 | 11.48065 | 0.1771244 | 32050.93 | 47.51464 | 734.3445 |  | 1.8891475 | 4.76929 | 0.272835 | 31185.13575 | 25005.08
| 78.01764 | -0.5352109 | 8.73502 | 11.53397 | 0.1790453 | 32157.39 | 47.36377 | 729.8295 |  | 1.9000074 | 4.742929 | 0.1873085 | 31185.13575 | 25005.08
| 77.98512 | -0.5335642 | 8.7460543 | 11.53788 | 0.1810154 | 32262.64 | 48.7445 | 744.9558 |  | 1.9110417 | 3.718602 | 0.06191904 | 31185.13575 | 25005.08
| 78.1152 | -0.532052 | 8.7560655 | 11.66541 | 0.1828133 | 32367.38 | 46.31633 | 711.6614 |  | 1.9210529 | 3.909281 | 0.06145415 | 31185.13575 | 25005.08
| 77.5949 | -0.5303529 | 8.7672094 | 11.68782 | 0.1848435 | 32496.48 | 47.04233 | 719.0926 |  | 1.9321968 | 4.796468 | 0.1422737 | 31185.13575 | 25005.08
| 76.9445 | -0.5286831 | 8.7780385 | 11.75006 | 0.18684 | 32681.73 | 46.43372 | 711.7051 |  | 1.9430259 | 4.968832 | 0.2020294 | 31185.13575 | 25005.08
| 77.46482 | -0.5269805 | 8.7889732 | 11.86287 | 0.188868 | 32928.28 | 44.42406 | 688.5719 |  | 1.9539606 | 5.038896 | 0.2816483 | 31185.13575 | 25005.08
| 77.62741 | -0.5253988 | 8.7990126 | 11.95443 | 0.1907477 | 33118.74 | 43.15933 | 673.4107 |  | 1.964 | 5.37836 | 0.3803647 | 31185.13575 | 25005.08
| 77.92009 | -0.5236528 | 8.8099701 | 12.03077 | 0.1928324 | 33337.25 | 42.37852 | 664.7378 |  | 1.9749575 | 6.304411 | 0.4580378 | 31185.13575 | 25005.08
| 78.01764 | -0.5220308 | 8.8200538 | 12.12394 | 0.1947619 | 33545.31 | 41.23897 | 651.591 |  | 1.9850412 | 7.247915 | 0.5352737 | 31185.13575 | 25005.08
| 78.1152 | -0.5203978 | 8.8301065 | 12.13575 | 0.1967169 | 33740.94 | 41.77936 | 659.328 |  | 1.9950939 | 7.002181 | 0.5524215 | 31185.13575 | 25005.08
| 78.73306 | -0.5186179 | 8.8409545 | 12.28729 | 0.1988311 | 33991.98 | 39.66817 | 634.5986 |  | 2.0059419 | 7.535159 | 0.6090885 | 31185.13575 | 25005.08
| 78.99322 | -0.516953 | 8.8509923 | 12.38058 | 0.2008134 | 34213.28 | 38.74181 | 624.3298 |  | 2.0159797 | 7.860703 | 0.6261585 | 31185.13575 | 25005.08
| 79.74116 | -0.5151073 | 8.8620106 | 12.37099 | 0.2030285 | 34449.67 | 39.62923 | 637.0669 |  | 2.026998 | 7.294177 | 0.623179 | 31185.13575 | 25005.08
| 79.93628 | -0.5132708 | 8.8728552 | 12.47899 | 0.2052188 | 34589.19 | 38.7682 | 624.7421 |  | 2.0378426 | 6.882133 | 0.5992255 | 31185.13575 | 25005.08
| 79.93628 | -0.5113616 | 8.8840042 | 12.59886 | 0.2074882 | 34665.54 | 37.95277 | 611.1884 |  | 2.0489916 | 7.106876 | 0.5936181 | 31185.13575 | 25005.08
| 79.9688 | -0.5094887 | 8.8948093 | 12.70904 | 0.2097095 | 34771.25 | 37.2546 | 600.235 |  | 2.0597967 | 7.398289 | 0.5888948 | 31185.13575 | 25005.08
| 79.41597 | -0.5075492 | 8.905886 | 12.75588 | 0.2120404 | 34899.86 | 37.47883 | 601.3269 |  | 2.0708734 | 7.520592 | 0.5840538 | 31185.13575 | 25005.08
| 78.66803 | -0.5056713 | 8.9165325 | 12.86272 | 0.2142747 | 34999.35 | 36.8824 | 591.6644 |  | 2.0815199 | 7.066083 | 0.6166627 | 31185.13575 | 25005.08
| 78.76559 | -0.503879 | 8.9265391 | 12.88449 | 0.2163973 | 35111.24 | 37.36898 | 596.1063 |  | 2.0915265 | 7.176265 | 0.7609293 | 31185.13575 | 25005.08
| 78.89566 | -0.5020669 | 8.9365797 | 12.95431 | 0.2185833 | 35220.81 | 37.23715 | 592.711 |  | 2.1015671 | 7.097742 | 0.956988 | 31185.13575 | 25005.08
| 78.73306 | -0.5000979 | 8.9474297 | 13.04186 | 0.2209344 | 35287.91 | 37.02422 | 586.9424 |  | 2.1124171 | 6.612557 | 1.093646 | 31185.13575 | 25005.08
| 78.9607 | -0.498231 | 8.9575537 | 13.1369 | 0.2231575 | 35379.93 | 36.62814 | 579.9381 |  | 2.1225411 | 6.189202 | 1.175411 | 31185.13575 | 25005.08
| 78.73306 | -0.4963668 | 8.9675575 | 13.19874 | 0.2253855 | 35494.92 | 36.61895 | 578.2911 |  | 2.1325449 | 6.514205 | 1.256679 | 31185.13575 | 25005.08
| 78.34284 | -0.4943039 | 8.9785285 | 13.23891 | 0.2278534 | 35646.98 | 36.91377 | 580.8244 |  | 2.1435159 | 6.349864 | 1.372412 | 31185.13575 | 25005.08
| 78.31032 | -0.4922318 | 8.9894194 | 13.38033 | 0.2303195 | 35803.51 | 35.98604 | 568.7122 |  | 2.1544068 | 6.358538 | 1.416171 | 31185.13575 | 25005.08
| 79.05826 | -0.4903045 | 8.9994434 | 13.43928 | 0.2326207 | 35919.82 | 36.04062 | 567.8694 |  | 2.1644308 | 6.619471 | 1.476459 | 31185.13575 | 25005.08
| 79.93628 | -0.4881891 | 9.0103313 | 13.54753 | 0.2351471 | 36050.46 | 35.61052 | 561.1747 |  | 2.1753187 | 7.015576 | 1.51753 | 31185.13575 | 25005.08
| 80.61918 | -0.4860152 | 9.0213998 | 13.69629 | 0.2377243 | 36159 | 34.83259 | 549.808 |  | 2.1863872 | 7.623809 | 1.488317 | 31185.13575 | 25005.08
| 81.00941 | -0.4838308 | 9.0323792 | 13.84043 | 0.2403262 | 36296.49 | 34.12712 | 540.0515 |  | 2.1973666 | 8.575132 | 1.40891 | 31185.13575 | 25005.08
| 81.56224 | -0.4816215 | 9.0433958 | 13.83654 | 0.2429755 | 36452.24 | 34.86891 | 547.8787 |  | 2.2083832 | 9.233844 | 1.263171 | 31185.13575 | 25005.08
| 81.65979 | -0.4794145 | 9.05428 | 13.88906 | 0.2456179 | 36570.46 | 35.10308 | 548.8531 |  | 2.2192674 | 8.926292 | 1.168794 | 31185.13575 | 25005.08
| 80.91185 | -0.4771498 | 9.0652341 | 13.88536 | 0.2483249 | 36662.28 | 35.96545 | 556.5223 |  | 2.2302215 | 7.703889 | 1.02483 | 31185.13575 | 25005.08
| 79.93628 | -0.4748659 | 9.0762561 | 14.05563 | 0.2510444 | 36791.65 | 35.02438 | 543.8918 |  | 2.2412435 | 6.210598 | 0.9337251 | 31185.13575 | 25005.08
| 80.39155 | -0.4727673 | 9.0862834 | 14.13798 | 0.2535473 | 36900.89 | 34.92669 | 541.1221 |  | 2.2512708 | 5.950214 | 0.81136 | 31185.13575 | 25005.08
| 79.93628 | -0.4704713 | 9.0971332 | 14.19636 | 0.2562967 | 37016.82 | 35.12686 | 541.6118 |  | 2.2621206 | 5.479599 | 0.6736503 | 31185.13575 | 25005.08
| 79.41597 | -0.4681116 | 9.1081677 | 14.30672 | 0.2591125 | 37149.8 | 34.84026 | 536.774 |  | 2.2731551 | 5.878574 | 0.5218942 | 31185.13575 | 25005.08
| 79.2859 | -0.46575 | 9.119077 | 14.37441 | 0.2619387 | 37295.81 | 34.93408 | 536.6477 |  | 2.2840644 | 6.734771 | 0.3724659 | 31185.13575 | 25005.08
| 79.44849 | -0.4635563 | 9.1291034 | 14.49626 | 0.2645472 | 37422.44 | 34.50392 | 530.4506 |  | 2.2940908 | 7.478806 | 0.1769872 | 31185.13575 | 25005.08
| 79.87124 | -0.4611301 | 9.1400644 | 14.61491 | 0.267442 | 37577.1 | 34.17359 | 525.6246 |  | 2.3050518 | 8.201027 | 0.01597763 | 31185.13575 | 25005.08
| 81.04193 | -0.4586788 | 9.15103 | 14.64166 | 0.2703746 | 37766.75 | 34.58787 | 530.0382 |  | 2.3160174 | 8.010648 | -0.1270414 | 31185.13575 | 25005.08
| 81.82239 | -0.4562039 | 9.1619809 | 14.78184 | 0.2733245 | 38013.22 | 33.99723 | 524.1194 |  | 2.3269683 | 7.710732 | -0.2370846 | 31185.13575 | 25005.08
| 81.85491 | -0.4538915 | 9.1721048 | 14.77738 | 0.2760959 | 38218.75 | 34.58581 | 531.1459 |  | 2.3370922 | 7.849415 | -0.3617308 | 31185.13575 | 25005.08
| 83.02559 | -0.4513718 | 9.1830265 | 14.91714 | 0.2791019 | 38438.87 | 34.0568 | 525.3316 |  | 2.3480139 | 7.43686 | -0.5161642 | 31185.13575 | 25005.08
| 82.21262 | -0.4490166 | 9.1931244 | 14.92341 | 0.2819186 | 38622.9 | 34.57941 | 531.1391 |  | 2.3581118 | 7.308441 | -0.6222485 | 31185.13575 | 25005.08
| 82.50529 | -0.4464453 | 9.2040285 | 15.11933 | 0.2849778 | 38847.44 | 33.65019 | 520.7818 |  | 2.3690159 | 6.95563 | -0.6498297 | 31185.13575 | 25005.08
| 82.34269 | -0.4438502 | 9.2149241 | 15.20631 | 0.2880746 | 38997.71 | 33.65645 | 519.6618 |  | 2.3799115 | 7.383017 | -0.6451263 | 31185.13575 | 25005.08
| 82.66788 | -0.4413979 | 9.2251067 | 15.22637 | 0.2910061 | 39151.53 | 34.10505 | 523.9215 |  | 2.3900941 | 7.999277 | -0.6257415 | 31185.13575 | 25005.08
| 81.91995 | -0.4387565 | 9.2359704 | 15.40961 | 0.2941532 | 39300.67 | 33.42819 | 514.9828 |  | 2.4009578 | 8.235819 | -0.5150724 | 31185.13575 | 25005.08
| 81.17201 | -0.4360816 | 9.2468599 | 15.47284 | 0.2973591 | 39455.1 | 33.62218 | 516.0472 |  | 2.4118473 | 8.692854 | -0.4661758 | 31185.13575 | 25005.08
| 81.10697 | -0.4335785 | 9.25694 | 15.53085 | 0.3003486 | 39528.92 | 33.87686 | 516.5369 |  | 2.4219274 | 8.546768 | -0.4026446 | 31185.13575 | 25005.08
| 81.10697 | -0.4310653 | 9.2669467 | 15.61697 | 0.3033508 | 39584.55 | 33.95416 | 514.6845 |  | 2.4319341 | 8.475408 | -0.310423 | 31185.13575 | 25005.08
| 81.26957 | -0.4285297 | 9.2769491 | 15.70735 | 0.30638 | 39641.48 | 34.00577 | 512.5803 |  | 2.4419365 | 7.665347 | -0.2491105 | 31185.13575 | 25005.08
| 81.10697 | -0.4258196 | 9.2875222 | 15.91036 | 0.3096036 | 39701.86 | 33.34916 | 502.5206 |  | 2.4525096 | 7.98671 | -0.1161596 | 31185.13575 | 25005.08
| 81.82239 | -0.4231321 | 9.2978975 | 16.00957 | 0.312808 | 39823.48 | 33.32713 | 500.7395 |  | 2.4628849 | 8.799057 | -0.05765611 | 31185.13575 | 25005.08
| 80.74926 | -0.4203438 | 9.3085298 | 16.11735 | 0.3161393 | 39984.1 | 33.24336 | 498.8866 |  | 2.4735172 | 9.431224 | 0.01431679 | 31185.13575 | 25005.08
| 80.68422 | -0.4176933 | 9.3185581 | 16.20897 | 0.3193007 | 40196.46 | 33.17668 | 498.3886 |  | 2.4835455 | 10.14268 | 0.07124565 | 31185.13575 | 25005.08
| 81.59476 | -0.4147531 | 9.3295603 | 16.30684 | 0.3228139 | 40433.73 | 33.12681 | 498.1422 |  | 2.4945477 | 10.25281 | 0.08505057 | 31185.13575 | 25005.08
| 82.24514 | -0.4117921 | 9.3405239 | 16.43718 | 0.3263427 | 40687.84 | 32.87496 | 495.9702 |  | 2.5055113 | 10.57427 | 0.08465265 | 31185.13575 | 25005.08
| 83.31826 | -0.408799 | 9.3514828 | 16.56539 | 0.3299124 | 40947.14 | 32.64976 | 494.1449 |  | 2.5164702 | 10.51063 | 0.09830149 | 31185.13575 | 25005.08
| 83.80605 | -0.4058071 | 9.3623294 | 16.56494 | 0.3334997 | 41256.92 | 33.12169 | 500.919 |  | 2.5273168 | 9.501218 | 0.09796533 | 31185.13575 | 25005.08
| 83.96865 | -0.4030162 | 9.372343 | 16.63465 | 0.3368414 | 41561.33 | 33.14247 | 502.8925 |  | 2.5373304 | 8.582504 | 0.1395413 | 31185.13575 | 25005.08
| 84.2288 | -0.4001678 | 9.3824591 | 16.80762 | 0.3402208 | 41837.28 | 32.62034 | 498.2593 |  | 2.5474465 | 8.293069 | 0.1529738 | 31185.13575 | 25005.08
| 84.81414 | -0.3970541 | 9.3933855 | 16.8526 | 0.3439537 | 42105.13 | 32.8835 | 501.882 |  | 2.5583729 | 8.270911 | 0.1383953 | 31185.13575 | 25005.08
| 84.26132 | -0.3939232 | 9.4042837 | 16.92374 | 0.3477056 | 42343.07 | 33.02784 | 503.654 |  | 2.5692711 | 7.574947 | 0.06881546 | 31185.13575 | 25005.08
| 84.13124 | -0.3907021 | 9.4153577 | 17.14069 | 0.3515257 | 42515.14 | 32.46184 | 496.2898 |  | 2.5803451 | 7.737523 | 0 | 31185.13575 | 25005.08
| 82.83048 | -0.3875142 | 9.4261773 | 17.251 | 0.3553415 | 42678.17 | 32.46976 | 495.24 |  | 2.5911647 | 8.871563 | -0.04070265 | 31185.13575 | 25005.08
| 82.53781 | -0.3842135 | 9.4372892 | 17.36383 | 0.3592689 | 42807.14 | 32.50924 | 493.8885 |  | 2.6022766 | 10.22711 | -0.02691838 | 31185.13575 | 25005.08
| 82.14758 | -0.3809573 | 9.4481097 | 17.45888 | 0.3631736 | 42909.6 | 32.65166 | 493.2915 |  | 2.6130971 | 10.60696 | -0.04002033 | 31185.13575 | 25005.08
| 82.05002 | -0.3778896 | 9.4582276 | 17.56596 | 0.3668302 | 43007.28 | 32.69144 | 491.764 |  | 2.623215 | 10.40862 | -0.07941198 | 31185.13575 | 25005.08
| 82.31017 | -0.3745218 | 9.4691903 | 17.61261 | 0.3708662 | 43104.49 | 33.09703 | 493.886 |  | 2.6341777 | 10.57735 | -0.1442885 | 31185.13575 | 25005.08
| 82.63537 | -0.3711198 | 9.4801634 | 17.63914 | 0.3749427 | 43201.96 | 33.6124 | 497.1583 |  | 2.6451508 | 8.907286 | -0.2210173 | 31185.13575 | 25005.08
| 84.2288 | -0.3676794 | 9.4911311 | 17.79381 | 0.3790481 | 43311.54 | 33.47018 | 493.5162 |  | 2.6561185 | 7.268817 | -0.2449073 | 31185.13575 | 25005.08
| 84.65154 | -0.3642034 | 9.5020875 | 17.90757 | 0.3832002 | 43432.66 | 33.53401 | 492.2924 |  | 2.6670749 | 7.075852 | -0.1789688 | 31185.13575 | 25005.08
| 85.52956 | -0.3606887 | 9.5130423 | 18.11505 | 0.3873908 | 43549.61 | 33.15185 | 486.2533 |  | 2.6780297 | 7.672298 | -0.0760563 | 31185.13575 | 25005.08
| 85.75719 | -0.3571192 | 9.5240442 | 18.17095 | 0.3916584 | 43685.24 | 33.50093 | 488.2854 |  | 2.6890316 | 8.701802 | 0.02515179 | 31185.13575 | 25005.08
| 85.75719 | -0.3538065 | 9.5341441 | 18.27597 | 0.3956057 | 43818.99 | 33.55914 | 487.5129 |  | 2.6991315 | 9.429334 | 0.07492905 | 31185.13575 | 25005.08
| 85.04177 | -0.3502301 | 9.5449441 | 18.31898 | 0.3999013 | 43985.23 | 33.94597 | 490.4425 |  | 2.7099315 | 9.932529 | 0.1611517 | 31185.13575 | 25005.08
| 84.97674 | -0.3468886 | 9.5549483 | 18.46112 | 0.4038837 | 44145.33 | 33.80741 | 488.0454 |  | 2.7199357 | 9.855793 | 0.2709582 | 31185.13575 | 25005.08
| 85.72467 | -0.3434709 | 9.5650489 | 18.51192 | 0.4079773 | 44302.05 | 34.12253 | 490.281 |  | 2.7300363 | 9.076942 | 0.3914254 | 31185.13575 | 25005.08
| 84.55399 | -0.3396911 | 9.57612 | 18.66887 | 0.4124762 | 44470.31 | 33.99067 | 487.699 |  | 2.7411074 | 8.507718 | 0.5827723 | 31185.13575 | 25005.08
| 84.09872 | -0.3359339 | 9.5869926 | 18.81568 | 0.4169689 | 44664.26 | 33.88974 | 485.8939 |  | 2.75198 | 8.428515 | 0.7233931 | 31185.13575 | 25005.08
| 83.05812 | -0.3320977 | 9.5979963 | 18.95672 | 0.4215495 | 44859.66 | 33.8299 | 484.4983 |  | 2.7629837 | 9.66542 | 0.838123 | 31185.13575 | 25005.08
| 83.48086 | -0.3282276 | 9.6089595 | 19.11777 | 0.4261675 | 45060.29 | 33.68517 | 482.3051 |  | 2.7739469 | 10.60031 | 0.8801233 | 31185.13575 | 25005.08
| 83.74102 | -0.3243481 | 9.6198314 | 19.17856 | 0.4308184 | 45242.08 | 33.99885 | 484.572 |  | 2.7848188 | 11.38307 | 0.8621473 | 31185.13575 | 25005.08
| 85.26941 | -0.3203125 | 9.6310239 | 19.40318 | 0.4356184 | 45447.36 | 33.60431 | 479.7869 |  | 2.7960113 | 11.55355 | 0.8330357 | 31185.13575 | 25005.08
| 86.27749 | -0.3164326 | 9.6416456 | 19.41766 | 0.4402592 | 45601.54 | 34.12417 | 483.8097 |  | 2.806633 | 11.8962 | 0.7805165 | 31185.13575 | 25005.08
| 87.1555 | -0.312423 | 9.6525279 | 19.46455 | 0.4450971 | 45845.28 | 34.4718 | 487.2887 |  | 2.8175153 | 10.44412 | 0.7063188 | 31185.13575 | 25005.08
| 87.8384 | -0.3086665 | 9.6626259 | 19.67184 | 0.4495397 | 46034.85 | 34.1039 | 482.9197 |  | 2.8276133 | 9.734619 | 0.6218795 | 31185.13575 | 25005.08
| 87.35061 | -0.3044017 | 9.6739051 | 19.78719 | 0.4545367 | 46230 | 34.20727 | 483.071 |  | 2.8388925 | 9.840187 | 0.4924361 | 31185.13575 | 25005.08
| 87.3181 | -0.3003625 | 9.6845103 | 19.8828 | 0.4594802 | 46488.02 | 34.34056 | 484.5457 |  | 2.8494977 | 9.62731 | 0.3071825 | 31185.13575 | 25005.08
| 87.51321 | -0.2964845 | 9.6945878 | 20.08216 | 0.4640962 | 46667.07 | 34.05117 | 480.7784 |  | 2.8595752 | 10.18519 | 0.169614 | 31185.13575 | 25005.08
| 86.86284 | -0.2922358 | 9.7055065 | 20.13886 | 0.469183 | 46860.63 | 34.39947 | 483.4167 |  | 2.8704939 | 10.33522 | 0.06738034 | 31185.13575 | 25005.08
| 86.44008 | -0.2882962 | 9.7155338 | 20.23504 | 0.4738871 | 47068.55 | 34.52155 | 484.2662 |  | 2.8805212 | 10.96671 | 0.02233318 | 31185.13575 | 25005.08
| 85.9523 | -0.2839303 | 9.7265285 | 20.47405 | 0.4790814 | 47277.55 | 34.13734 | 479.6465 |  | 2.8915159 | 11.66299 | -0.02218617 | 31185.13575 | 25005.08
| 84.94422 | -0.2795562 | 9.7374284 | 20.52079 | 0.4843343 | 47510.75 | 34.50719 | 483.0314 |  | 2.9024158 | 11.32177 | -0.06613592 | 31185.13575 | 25005.08
| 84.42392 | -0.2751187 | 9.7483827 | 20.67533 | 0.4896319 | 47700.58 | 34.48268 | 481.7682 |  | 2.9133701 | 11.26216 | -0.07661322 | 31185.13575 | 25005.08
| 85.07429 | -0.270644 | 9.7592846 | 20.86244 | 0.4949685 | 47836.32 | 34.37158 | 478.8542 |  | 2.924272 | 11.65815 | -0.1085557 | 31185.13575 | 25005.08
| 85.30193 | -0.2664734 | 9.7693406 | 20.95071 | 0.4999484 | 47986.11 | 34.58391 | 479.6863 |  | 2.934328 | 11.70473 | -0.07546006 | 31185.13575 | 25005.08
| 86.1149 | -0.2619117 | 9.7802309 | 21.05271 | 0.5054242 | 48142.05 | 34.80073 | 480.327 |  | 2.9452183 | 12.20162 | -0.0320805 | 31185.13575 | 25005.08
| 86.60268 | -0.2576094 | 9.790406 | 21.15253 | 0.5105479 | 48277 | 34.99059 | 480.6585 |  | 2.9553934 | 11.43929 | 0.01061623 | 31185.13575 | 25005.08
| 87.35061 | -0.2529611 | 9.8012574 | 21.27713 | 0.5161111 | 48457.02 | 35.11027 | 480.6657 |  | 2.9662448 | 10.85234 | 0.02107625 | 31185.13575 | 25005.08
| 88.45625 | -0.2482226 | 9.8122041 | 21.33338 | 0.5217941 | 48504.95 | 35.58874 | 482.2562 |  | 2.9771915 | 10.17195 | 0.03138348 | 31185.13575 | 25005.08
| 89.52938 | -0.2434074 | 9.8232252 | 21.56246 | 0.5275318 | 48667.38 | 35.33491 | 478.2918 |  | 2.9882126 | 9.668728 | 0.05190774 | 31185.13575 | 25005.08
| 88.71641 | -0.2385394 | 9.8342267 | 21.58935 | 0.533365 | 48836.35 | 35.85812 | 481.9858 |  | 2.9992141 | 9.346357 | 0.09272821 | 31185.13575 | 25005.08
| 88.71641 | -0.233636 | 9.8451993 | 21.75224 | 0.539219 | 49020.51 | 35.85148 | 480.7404 |  | 3.0101867 | 9.269373 | 0.09206598 | 31185.13575 | 25005.08
| 88.001 | -0.2286748 | 9.8561752 | 21.91424 | 0.5451538 | 49266.25 | 35.81822 | 480.0891 |  | 3.0211626 | 9.862255 | 0.09151049 | 31185.13575 | 25005.08
| 86.37505 | -0.2236608 | 9.867152 | 22.08009 | 0.5511328 | 49507.96 | 35.77812 | 479.312 |  | 3.0321394 | 10.67535 | 0.09096165 | 31185.13575 | 25005.08
| 85.69215 | -0.2185922 | 9.8781165 | 22.17883 | 0.5571901 | 49760.61 | 35.98634 | 481.0676 |  | 3.0431039 | 11.41143 | 0.06029017 | 31185.13575 | 25005.08
| 86.70024 | -0.2134757 | 9.8890753 | 22.36661 | 0.5633033 | 50075.59 | 35.83364 | 480.1826 |  | 3.0540627 | 11.8654 | 0.06000603 | 31185.13575 | 25005.08
| 87.09047 | -0.2082828 | 9.9000794 | 22.61513 | 0.5694906 | 50365.85 | 35.49361 | 477.1038 |  | 3.0650668 | 13.1955 | 0.05969345 | 31185.13575 | 25005.08
| 88.68389 | -0.2030725 | 9.9109962 | 22.72714 | 0.5757237 | 50636.5 | 35.65338 | 478.5966 |  | 3.0759836 | 14.56372 | 0.02967668 | 31185.13575 | 25005.08
| 88.84648 | -0.1981961 | 9.921109 | 22.83478 | 0.5815602 | 50927.91 | 35.76776 | 480.189 |  | 3.0860964 | 14.74515 | 0.01969265 | 31185.13575 | 25005.08
| 88.81396 | -0.1933268 | 9.9311099 | 22.9319 | 0.5873808 | 51203.46 | 35.92323 | 481.9898 |  | 3.0960973 | 14.51363 | 0.009799176 | 31185.13575 | 25005.08
| 88.71641 | -0.1883982 | 9.9411254 | 22.98327 | 0.5932745 | 51481.22 | 36.24184 | 485.3802 |  | 3.1061128 | 13.40844 | 0.02925742 | 31185.13575 | 25005.08
| 90.56998 | -0.1829938 | 9.9519988 | 23.10517 | 0.5997451 | 51764.76 | 36.37188 | 486.6931 |  | 3.1169862 | 12.10965 | 0.08726715 | 31185.13575 | 25005.08
| 91.05776 | -0.1775359 | 9.962872 | 23.24831 | 0.6062669 | 52020.14 | 36.4468 | 487.0768 |  | 3.1278594 | 10.62006 | 0.134904 | 31185.13575 | 25005.08
| 91.22035 | -0.172391 | 9.9730018 | 23.3574 | 0.6124152 | 52256.09 | 36.6067 | 488.2606 |  | 3.1379892 | 9.328184 | 0.1724329 | 31185.13575 | 25005.08
| 91.54554 | -0.1672515 | 9.9830232 | 23.49188 | 0.6185656 | 52438.4 | 36.70719 | 488.159 |  | 3.1480106 | 9.71455 | 0.1902875 | 31185.13575 | 25005.08
| 91.61057 | -0.1617746 | 9.9936009 | 23.63375 | 0.6251433 | 52592.03 | 36.84232 | 487.7856 |  | 3.1585883 | 10.22354 | 0.2170642 | 31185.13575 | 25005.08
| 92.09836 | -0.1565368 | 10.0036076 | 23.83131 | 0.6313624 | 52710.23 | 36.76723 | 485.1529 |  | 3.168595 | 11.08356 | 0.2435712 | 31185.13575 | 25005.08
| 92.22843 | -0.1512316 | 10.013608 | 23.8591 | 0.6377223 | 52851.8 | 37.26918 | 488.3008 |  | 3.1785954 | 12.28243 | 0.2603913 | 31185.13575 | 25005.08
| 91.77317 | -0.1451651 | 10.0249652 | 24.0505 | 0.6449662 | 52991.15 | 37.3047 | 486.5025 |  | 3.1899526 | 11.90553 | 0.2950513 | 31185.13575 | 25005.08
| 90.89517 | -0.1394263 | 10.0355826 | 24.30876 | 0.6518186 | 53117.94 | 37.08043 | 482.3487 |  | 3.20057 | 12.56385 | 0.2925561 | 31185.13575 | 25005.08
| 90.47242 | -0.133818 | 10.0458611 | 24.36349 | 0.6585217 | 53249.91 | 37.51859 | 484.62 |  | 3.2108485 | 13.22751 | 0.2721008 | 31185.13575 | 25005.08
| 89.36678 | -0.1278439 | 10.0566593 | 24.53739 | 0.665664 | 53372.04 | 37.605 | 483.2492 |  | 3.2216467 | 12.99311 | 0.2427392 | 31185.13575 | 25005.08
| 88.48878 | -0.1217345 | 10.0675282 | 24.66976 | 0.6729777 | 53529.77 | 37.8243 | 483.5258 |  | 3.2325156 | 13.23086 | 0.2050727 | 31185.13575 | 25005.08
| 88.16359 | -0.1160823 | 10.077572 | 24.79427 | 0.679741 | 53694.95 | 38.00528 | 483.8541 |  | 3.2425594 | 13.14661 | 0.1770569 | 31185.13575 | 25005.08
| 88.16359 | -0.10984 | 10.0885339 | 24.91442 | 0.6872117 | 53912.42 | 38.23888 | 485.0072 |  | 3.2535213 | 12.8524 | 0.167017 | 31185.13575 | 25005.08
| 87.87092 | -0.1040583 | 10.0985754 | 25.09195 | 0.6941083 | 54158.31 | 38.20149 | 484.3521 |  | 3.2635628 | 12.63607 | 0.1398735 | 31185.13575 | 25005.08
| 89.10664 | -0.09768421 | 10.1095285 | 25.24097 | 0.7017264 | 54428.44 | 38.31505 | 485.0567 |  | 3.2745159 | 11.77703 | 0.1303359 | 31185.13575 | 25005.08
| 90.27731 | -0.09124747 | 10.1204786 | 25.40377 | 0.7094316 | 54750.69 | 38.3578 | 485.7619 |  | 3.285466 | 12.47393 | 0.1123615 | 31185.13575 | 25005.08
| 91.70813 | -0.08476367 | 10.131391 | 25.58057 | 0.717187 | 55072.75 | 38.3572 | 486.0589 |  | 3.2963784 | 13.021 | 0.07738021 | 31185.13575 | 25005.08
| 92.03332 | -0.07874526 | 10.1414095 | 25.6703 | 0.7243649 | 55384.85 | 38.58577 | 488.6396 |  | 3.3063969 | 13.30342 | 0.0513633 | 31185.13575 | 25005.08
| 93.00888 | -0.07212434 | 10.152305 | 25.91145 | 0.7322981 | 55769.89 | 38.35421 | 487.5548 |  | 3.3172924 | 14.2831 | 0.04261176 | 31185.13575 | 25005.08
| 94.14703 | -0.06537549 | 10.1633156 | 26.13824 | 0.7403564 | 56142.31 | 38.19119 | 486.8848 |  | 3.328303 | 15.10888 | 0.04241617 | 31185.13575 | 25005.08
| 93.98444 | -0.05861785 | 10.174192 | 26.27241 | 0.7484311 | 56470.56 | 38.3427 | 488.5768 |  | 3.3391794 | 15.52929 | 0.05906779 | 31185.13575 | 25005.08
| 93.20399 | -0.05167255 | 10.1852503 | 26.38705 | 0.7567486 | 56796.16 | 38.57486 | 490.8882 |  | 3.3502377 | 15.51067 | 0.09229067 | 31185.13575 | 25005.08
| 91.74065 | -0.04465387 | 10.1963113 | 26.50201 | 0.7651365 | 57080.25 | 38.83107 | 492.8876 |  | 3.3612987 | 14.87543 | 0.1334009 | 31185.13575 | 25005.08
| 90.79761 | -0.0376464 | 10.207231 | 26.65186 | 0.7735197 | 57375.44 | 38.96724 | 493.939 |  | 3.3722184 | 13.92465 | 0.1574511 | 31185.13575 | 25005.08
| 89.95212 | -0.03053562 | 10.2182009 | 26.80697 | 0.7820233 | 57657.13 | 39.10129 | 494.7675 |  | 3.3831883 | 12.96077 | 0.1646899 | 31185.13575 | 25005.08
| 90.30983 | -0.02336647 | 10.2291379 | 26.97303 | 0.7905899 | 57914.03 | 39.21648 | 495.1067 |  | 3.3941253 | 12.36643 | 0.1881225 | 31185.13575 | 25005.08
| 90.01716 | -0.01669292 | 10.2392121 | 27.11813 | 0.7985596 | 58153.15 | 39.34906 | 495.6806 |  | 3.4041995 | 12.36204 | 0.2113626 | 31185.13575 | 25005.08
| 91.28539 | -0.009490436 | 10.2499787 | 27.33566 | 0.8072042 | 58401.26 | 39.31029 | 494.5095 |  | 3.4149661 | 13.18085 | 0.2421616 | 31185.13575 | 25005.08
| 91.61057 | -0.002686317 | 10.2600527 | 27.363 | 0.8153405 | 58631.67 | 39.81807 | 498.3861 |  | 3.4250401 | 13.88306 | 0.1925362 | 31185.13575 | 25005.08
| 91.54554 | 0.004173869 | 10.2700776 | 27.51969 | 0.8235391 | 58881.35 | 39.91782 | 498.7496 |  | 3.435065 | 13.75236 | 0.1515125 | 31185.13575 | 25005.08
| 92.84628 | 0.01174027 | 10.2810334 | 27.72741 | 0.8325841 | 59159.12 | 39.91562 | 498.1783 |  | 3.4460208 | 13.85613 | 0.1029929 | 31185.13575 | 25005.08
| 95.41525 | 0.01945199 | 10.2920809 | 27.94197 | 0.8417983 | 59455.18 | 39.89462 | 497.6141 |  | 3.4570683 | 13.70467 | 0.05510722 | 31185.13575 | 25005.08
| 95.09007 | 0.02654291 | 10.3021303 | 28.13723 | 0.8502628 | 59691.73 | 39.8979 | 496.8934 |  | 3.4671177 | 14.47137 | 0.007823018 | 31185.13575 | 25005.08
| 95.41525 | 0.03366904 | 10.3121317 | 28.29365 | 0.8587942 | 59929.56 | 40.02016 | 497.2673 |  | 3.4771191 | 15.13422 | -0.0233194 | 31185.13575 | 25005.08
| 96.26074 | 0.04153308 | 10.3230648 | 28.4419 | 0.8682027 | 60189.48 | 40.22482 | 498.3092 |  | 3.4880522 | 15.64446 | -0.04631832 | 31185.13575 | 25005.08
| 96.5534 | 0.04883445 | 10.3331011 | 28.64688 | 0.8769259 | 60428.22 | 40.20987 | 497.416 |  | 3.4980885 | 16.37898 | -0.07671141 | 31185.13575 | 25005.08
| 96.26074 | 0.05688249 | 10.3440488 | 28.81768 | 0.8865579 | 60695.93 | 40.35314 | 497.9526 |  | 3.5090362 | 16.62036 | -0.1142866 | 31185.13575 | 25005.08
| 96.13066 | 0.06493858 | 10.3548892 | 29.01813 | 0.8962134 | 60991.53 | 40.39136 | 497.8912 |  | 3.5198766 | 16.27853 | -0.1438448 | 31185.13575 | 25005.08
| 95.3177 | 0.0731037 | 10.3657577 | 29.16732 | 0.9059633 | 61247.73 | 40.60552 | 498.9316 |  | 3.5307451 | 15.79309 | -0.1278418 | 31185.13575 | 25005.08
| 95.64288 | 0.08088107 | 10.3759832 | 29.34144 | 0.9152608 | 61508.19 | 40.70307 | 499.1787 |  | 3.5409706 | 15.56016 | -0.1420059 | 31185.13575 | 25005.08
| 95.51281 | 0.08856975 | 10.3860014 | 29.48807 | 0.9244461 | 61752.18 | 40.87749 | 499.9869 |  | 3.5509888 | 15.5883 | -0.1559975 | 31185.13575 | 25005.08
| 94.30962 | 0.09699684 | 10.3968786 | 29.73291 | 0.9345336 | 62018.83 | 40.82011 | 498.6557 |  | 3.561866 | 16.05076 | -0.1770888 | 31185.13575 | 25005.08
| 94.04947 | 0.1048435 | 10.4069051 | 29.90304 | 0.9439109 | 62267.52 | 40.93083 | 498.9216 |  | 3.5718925 | 16.31113 | -0.1833576 | 31185.13575 | 25005.08
| 93.07391 | 0.1133261 | 10.4176205 | 29.99499 | 0.9541074 | 62554.55 | 41.30894 | 501.7264 |  | 3.5826079 | 16.2203 | -0.2040284 | 31185.13575 | 25005.08
| 92.68369 | 0.1221466 | 10.4286344 | 30.20214 | 0.9646156 | 62797.05 | 41.39462 | 501.306 |  | 3.5936218 | 15.92568 | -0.2242909 | 31185.13575 | 25005.08
| 93.23651 | 0.1310152 | 10.4395672 | 30.30303 | 0.975246 | 63065.69 | 41.78157 | 503.8445 |  | 3.6045546 | 15.49742 | -0.222716 | 31185.13575 | 25005.08
| 95.3177 | 0.1400439 | 10.4506094 | 30.53743 | 0.9860092 | 63273.54 | 41.81632 | 502.5278 |  | 3.6155968 | 14.73834 | -0.2209704 | 31185.13575 | 25005.08
| 96.94362 | 0.1490401 | 10.4614783 | 30.7597 | 0.9967832 | 63489.43 | 41.87922 | 501.5876 |  | 3.6264657 | 14.57648 | -0.2262966 | 31185.13575 | 25005.08
| 97.30132 | 0.1574273 | 10.4715261 | 30.93491 | 1.006818 | 63676.85 | 42.03368 | 501.4259 |  | 3.6365135 | 14.88214 | -0.2527119 | 31185.13575 | 25005.08
| 98.73213 | 0.1666691 | 10.4824722 | 31.08905 | 1.017864 | 63876.78 | 42.31516 | 502.1739 |  | 3.6474596 | 15.55381 | -0.2576795 | 31185.13575 | 25005.08
| 99.70769 | 0.1760515 | 10.4934579 | 31.26645 | 1.029101 | 64097.44 | 42.52757 | 502.5151 |  | 3.6584453 | 15.9281 | -0.2626009 | 31185.13575 | 25005.08
| 100.2605 | 0.1855254 | 10.5044431 | 31.45477 | 1.040421 | 64306.36 | 42.71623 | 502.5128 |  | 3.6694305 | 15.95385 | -0.2880194 | 31185.13575 | 25005.08
| 98.17932 | 0.195025 | 10.5153294 | 31.67594 | 1.05179 | 64501 | 42.81618 | 501.5971 |  | 3.6803168 | 15.98528 | -0.312977 | 31185.13575 | 25005.08
| 98.82969 | 0.2038869 | 10.5253843 | 31.87007 | 1.062387 | 64716.1 | 42.92183 | 501.2652 |  | 3.6903717 | 15.97827 | -0.3447033 | 31185.13575 | 25005.08
| 96.81355 | 0.2135567 | 10.536239 | 32.02254 | 1.07398 | 64933.35 | 43.21615 | 502.2529 |  | 3.7012264 | 15.9298 | -0.3689958 | 31185.13575 | 25005.08
| 97.59399 | 0.2225907 | 10.5462746 | 32.22659 | 1.084785 | 65168.23 | 43.28874 | 501.8441 |  | 3.711262 | 16.30839 | -0.4067245 | 31185.13575 | 25005.08
| 95.80548 | 0.2327186 | 10.5573944 | 32.41773 | 1.096847 | 65403.02 | 43.48629 | 502.0973 |  | 3.7223818 | 16.84127 | -0.4238168 | 31185.13575 | 25005.08
| 94.60229 | 0.2426513 | 10.5681787 | 32.59344 | 1.108757 | 65661.66 | 43.69907 | 502.8255 |  | 3.7331661 | 17.29449 | -0.4144645 | 31185.13575 | 25005.08
| 95.28518 | 0.2528877 | 10.5792085 | 32.83444 | 1.120995 | 65930.49 | 43.73645 | 502.1061 |  | 3.7441959 | 17.32479 | -0.3986979 | 31185.13575 | 25005.08
| 95.57785 | 0.2622982 | 10.5892243 | 32.99249 | 1.132261 | 66168.69 | 43.95536 | 502.9199 |  | 3.7542117 | 17.46583 | -0.3833088 | 31185.13575 | 25005.08
| 97.4314 | 0.2726928 | 10.6001774 | 33.18155 | 1.144703 | 66403.05 | 44.16657 | 503.2655 |  | 3.7651648 | 16.99984 | -0.3547881 | 31185.13575 | 25005.08
| 99.25243 | 0.2831667 | 10.6110897 | 33.40078 | 1.157236 | 66667.09 | 44.27558 | 503.0856 |  | 3.7760771 | 17.38129 | -0.339555 | 31185.13575 | 25005.08
| 98.82969 | 0.2929345 | 10.6211572 | 33.54422 | 1.168913 | 66918.2 | 44.5447 | 504.3949 |  | 3.7861446 | 17.2231 | -0.3119753 | 31185.13575 | 25005.08
| 101.5612 | 0.3035928 | 10.6320253 | 33.70181 | 1.181693 | 67196.14 | 44.83091 | 505.8137 |  | 3.7970127 | 16.77177 | -0.2782247 | 31185.13575 | 25005.08
| 102.4067 | 0.3144984 | 10.6430332 | 33.95691 | 1.194725 | 67498.07 | 44.83456 | 505.1 |  | 3.8080206 | 16.74191 | -0.2512681 | 31185.13575 | 25005.08
| 102.4067 | 0.3245278 | 10.6530363 | 34.08134 | 1.206729 | 67768.33 | 45.15619 | 507.0142 |  | 3.8180237 | 16.56263 | -0.212275 | 31185.13575 | 25005.08
| 103.0245 | 0.335712 | 10.664083 | 34.35202 | 1.220092 | 68081.82 | 45.12135 | 506.0623 |  | 3.8290704 | 16.74607 | -0.1922878 | 31185.13575 | 25005.08
| 101.2686 | 0.3468511 | 10.6749625 | 34.52159 | 1.233457 | 68400.42 | 45.36876 | 507.5211 |  | 3.8399499 | 16.94503 | -0.1787021 | 31185.13575 | 25005.08
| 102.1465 | 0.3572437 | 10.6850126 | 34.63772 | 1.245887 | 68678.56 | 45.72422 | 509.7297 |  | 3.85 | 16.8283 | -0.1776133 | 31185.13575 | 25005.08
| 102.4067 | 0.3677645 | 10.6950714 | 34.88247 | 1.258445 | 68989.12 | 45.69499 | 509.1121 |  | 3.8600588 | 16.95319 | -0.1705226 | 31185.13575 | 25005.08
| 100.4881 | 0.3792074 | 10.705904 | 35.16219 | 1.272153 | 69361.1 | 45.60523 | 508.3453 |  | 3.8708914 | 17.77236 | -0.1513516 | 31185.13575 | 25005.08
| 100.293 | 0.389953 | 10.7159825 | 35.2094 | 1.285008 | 69691.55 | 46.14044 | 512.5316 |  | 3.8809699 | 17.76271 | -0.138468 | 31185.13575 | 25005.08
| 101.4637 | 0.4007913 | 10.7260333 | 35.52342 | 1.297964 | 70064.88 | 45.89166 | 510.7364 |  | 3.8910207 | 18.14649 | -0.1377588 | 31185.13575 | 25005.08
| 100.1955 | 0.4127746 | 10.737041 | 35.67862 | 1.312305 | 70460.31 | 46.16911 | 513.1158 |  | 3.9020284 | 18.19136 | -0.1250477 | 31185.13575 | 25005.08
| 97.88666 | 0.4247099 | 10.7478811 | 35.93923 | 1.32658 | 70824.74 | 46.1554 | 512.8132 |  | 3.9128685 | 18.75637 | -0.1183551 | 31185.13575 | 25005.08
| 98.21184 | 0.4359704 | 10.7580144 | 36.09553 | 1.34004 | 71201.33 | 46.37183 | 514.784 |  | 3.9230018 | 19.22111 | -0.1353951 | 31185.13575 | 25005.08
| 97.69155 | 0.4479055 | 10.7686327 | 36.3319 | 1.354332 | 71576.52 | 46.41156 | 515.0732 |  | 3.9336201 | 18.91836 | -0.1404305 | 31185.13575 | 25005.08
| 99.41502 | 0.4602997 | 10.7795564 | 36.55832 | 1.369157 | 71998.73 | 46.48203 | 515.9861 |  | 3.9445438 | 18.92634 | -0.133814 | 31185.13575 | 25005.08
| 100.9759 | 0.4730234 | 10.7906314 | 36.67298 | 1.384459 | 72481.57 | 46.85666 | 519.9326 |  | 3.9556188 | 19.05724 | -0.1388705 | 31185.13575 | 25005.08
| 103.2197 | 0.4856079 | 10.8014573 | 36.96656 | 1.39955 | 72925.64 | 46.7321 | 519.4363 |  | 3.9664447 | 18.5341 | -0.1438288 | 31185.13575 | 25005.08
| 103.5774 | 0.4975898 | 10.8116409 | 37.09366 | 1.413796 | 73285.47 | 47.06187 | 522.0452 |  | 3.9766283 | 18.45539 | -0.1544665 | 31185.13575 | 25005.08
| 105.626 | 0.5105584 | 10.8225265 | 37.40589 | 1.429338 | 73710.55 | 46.91418 | 521.0733 |  | 3.9875139 | 18.2578 | -0.1592019 | 31185.13575 | 25005.08
| 105.8861 | 0.5225855 | 10.8325649 | 37.55983 | 1.443695 | 74086.66 | 47.15579 | 523.1378 |  | 3.9975523 | 19.08786 | -0.1583221 | 31185.13575 | 25005.08
| 106.5365 | 0.5356988 | 10.8433777 | 37.7835 | 1.459396 | 74508.93 | 47.25501 | 524.1707 |  | 4.0083651 | 19.10055 | -0.1573747 | 31185.13575 | 25005.08
| 106.5365 | 0.5480918 | 10.853504 | 37.9886 | 1.474222 | 74887.67 | 47.37132 | 525.1434 |  | 4.0184914 | 19.53138 | -0.1397046 | 31185.13575 | 25005.08
| 105.9837 | 0.5616655 | 10.8644765 | 38.23837 | 1.49046 | 75261.85 | 47.44588 | 525.3727 |  | 4.0294639 | 19.99409 | -0.1276691 | 31185.13575 | 25005.08
| 104.7155 | 0.5752943 | 10.8753759 | 38.4734 | 1.506774 | 75610.88 | 47.57336 | 525.7841 |  | 4.0403633 | 19.8607 | -0.1102477 | 31185.13575 | 25005.08
| 105.561 | 0.5879649 | 10.8854033 | 38.73145 | 1.521915 | 75913.17 | 47.58903 | 525.1229 |  | 4.0503907 | 20.34029 | -0.1040545 | 31185.13575 | 25005.08
| 103.0896 | 0.6018835 | 10.8963025 | 38.93021 | 1.538588 | 76225.1 | 47.84569 | 526.1738 |  | 4.0612899 | 20.4072 | -0.1032943 | 31185.13575 | 25005.08
| 103.4148 | 0.6148628 | 10.9063652 | 39.27965 | 1.554069 | 76520.95 | 47.62638 | 523.4946 |  | 4.0713526 | 21.40966 | -0.1080338 | 31185.13575 | 25005.08
| 101.6263 | 0.6290869 | 10.9172723 | 39.44551 | 1.571101 | 76836.04 | 47.97913 | 525.3278 |  | 4.0822597 | 22.36903 | -0.1126285 | 31185.13575 | 25005.08
| 100.9109 | 0.6436498 | 10.9283299 | 39.7057 | 1.588547 | 77154.78 | 48.09153 | 525.1623 |  | 4.0933173 | 22.35371 | -0.1277852 | 31185.13575 | 25005.08
| 101.4962 | 0.6581873 | 10.9392492 | 39.87059 | 1.605943 | 77437.39 | 48.47389 | 526.8627 |  | 4.1042366 | 22.08153 | -0.1532676 | 31185.13575 | 25005.08
| 103.4148 | 0.6730217 | 10.9502618 | 40.13687 | 1.623694 | 77747.94 | 48.57894 | 526.5396 |  | 4.1152492 | 21.14074 | -0.1784092 | 31185.13575 | 25005.08
| 106.6666 | 0.6879522 | 10.9612286 | 40.36163 | 1.641556 | 78046.11 | 48.804 | 527.0646 |  | 4.126216 | 20.40082 | -0.2083853 | 31185.13575 | 25005.08
| 107.9998 | 0.7028217 | 10.9720327 | 40.56387 | 1.659384 | 78356.01 | 49.07619 | 528.1211 |  | 4.1370201 | 20.04891 | -0.2276299 | 31185.13575 | 25005.08
| 109.8533 | 0.7181206 | 10.9830295 | 40.85522 | 1.677679 | 78639.33 | 49.13989 | 527.1573 |  | 4.1480169 | 19.36693 | -0.2516561 | 31185.13575 | 25005.08
| 110.1785 | 0.7323677 | 10.9931484 | 41.13024 | 1.69472 | 78916.92 | 49.17666 | 526.2505 |  | 4.1581358 | 20.57201 | -0.2704296 | 31185.13575 | 25005.08
| 110.5037 | 0.7479789 | 11.0041299 | 41.38318 | 1.713387 | 79165.49 | 49.37311 | 525.9847 |  | 4.1691173 | 21.72143 | -0.2582698 | 31185.13575 | 25005.08
| 108.8453 | 0.7637241 | 11.015085 | 41.61484 | 1.732217 | 79402.86 | 49.63644 | 526.1325 |  | 4.1800724 | 22.21169 | -0.241244 | 31185.13575 | 25005.08
| 107.0243 | 0.7796807 | 11.0260685 | 41.89134 | 1.751342 | 79679.09 | 49.7662 | 525.5749 |  | 4.1910559 | 22.56715 | -0.1995839 | 31185.13575 | 25005.08
| 104.8131 | 0.7957866 | 11.0370427 | 42.10128 | 1.770609 | 79913.07 | 50.10219 | 526.2218 |  | 4.2020301 | 22.48276 | -0.1584667 | 31185.13575 | 25005.08
| 104.748 | 0.8107019 | 11.047086 | 42.30162 | 1.788469 | 80133.54 | 50.3911 | 526.7017 |  | 4.2120734 | 22.0037 | -0.1180442 | 31185.13575 | 25005.08
| 105.1382 | 0.8257265 | 11.0571099 | 42.58695 | 1.806433 | 80338.85 | 50.45714 | 525.3042 |  | 4.2220973 | 21.68044 | -0.07815276 | 31185.13575 | 25005.08
| 103.3822 | 0.8423362 | 11.0680736 | 42.78612 | 1.826329 | 80563.2 | 50.84543 | 526.2009 |  | 4.233061 | 21.14252 | -0.01939107 | 31185.13575 | 25005.08
| 111.3166 | 0.8585727 | 11.0786102 | 46.93211 | 1.845267 | 80741.19 | 41.84579 | 454.6892 |  | 4.2435976 | 28.1178 | 0.1875548 | 31185.13575 | 25005.08
| 111.967 | 0.8744825 | 11.088849 | 50.07587 | 1.863827 | 81302.85 | 36.54952 | 414.5956 |  | 4.2538364 | 76.79499 | 0.5415953 | 31185.13575 | 25005.08
| 112.3572 | 0.8905315 | 11.0990646 | 50.52394 | 1.882966 | 82103.85 | 36.19571 | 414.499 |  | 4.264052 | 116.6891 | 0.8852313 | 31185.13575 | 25005.08
| 113.788 | 0.907612 | 11.109872 | 50.81395 | 1.903432 | 83249.06 | 36.0317 | 418.0664 |  | 4.2748594 | 143.9701 | 1.288136 | 31185.13575 | 25005.08
| 115.5439 | 0.9250429 | 11.1207996 | 51.0523 | 1.924323 | 84641.77 | 35.88704 | 423.4076 |  | 4.285787 | 152.149 | 1.628074 | 31185.13575 | 25005.08
| 115.4139 | 0.9414729 | 11.1309738 | 51.23327 | 1.94395 | 86093.45 | 35.77894 | 429.6187 |  | 4.2959612 | 142.3261 | 1.938383 | 31185.13575 | 25005.08
| 118.4705 | 0.9587463 | 11.1415527 | 51.516 | 1.964604 | 88013.38 | 35.41116 | 436.6723 |  | 4.3065401 | 113.4583 | 2.303035 | 31185.13575 | 25005.08
| 118.9258 | 0.975263 | 11.1515773 | 51.74723 | 1.984352 | 89990.2 | 35.0977 | 444.6046 |  | 4.3165647 | 69.47547 | 2.625688 | 31185.13575 | 25005.08
| 118.6331 | 0.9924332 | 11.1618995 | 51.91015 | 2.00494 | 92258.07 | 34.85223 | 454.9538 |  | 4.3268869 | 29.25578 | 2.943651 | 31185.13575 | 25005.08
| 120.7142 | 1.010947 | 11.1728972 | 52.14033 | 2.026982 | 95090.5 | 34.42913 | 467.2545 |  | 4.3378846 | 26.43835 | 3.281933 | 31185.13575 | 25005.08
| 121.267 | 1.028944 | 11.1834765 | 52.38198 | 2.048671 | 97645.77 | 34.07895 | 478.204 |  | 4.3484639 | 25.92054 | 3.005852 | 31185.13575 | 25005.08
| 121.5272 | 1.046125 | 11.1935133 | 52.57733 | 2.069161 | 99753.54 | 33.88454 | 487.6686 |  | 4.3585007 | 26.25642 | 2.698073 | 31185.13575 | 25005.08
| 121.8523 | 1.063604 | 11.2035623 | 52.72709 | 2.090106 | 101782.5 | 33.79468 | 497.5646 |  | 4.3685497 | 26.49428 | 2.360632 | 31185.13575 | 25005.08
| 121.4946 | 1.082806 | 11.2145206 | 52.93475 | 2.113075 | 103795.1 | 33.68811 | 506.8037 |  | 4.379508 | 25.45071 | 2.035797 | 31185.13575 | 25005.08
| 120.5191 | 1.10216 | 11.2254355 | 53.15847 | 2.136262 | 105621.7 | 33.60811 | 514.9451 |  | 4.3904229 | 24.11749 | 1.693848 | 31185.13575 | 25005.08
| 120.389 | 1.120189 | 11.235503 | 53.51308 | 2.157809 | 107029.3 | 33.39269 | 518.7767 |  | 4.4004904 | 24.12718 | 1.377412 | 31185.13575 | 25005.08
| 118.7307 | 1.139698 | 11.2462758 | 54.16226 | 2.181185 | 108373.1 | 32.84575 | 517.8798 |  | 4.4112632 | 26.73363 | 1.043325 | 31185.13575 | 25005.08
| 119.1209 | 1.158323 | 11.2564565 | 54.41286 | 2.203396 | 109294.1 | 32.88171 | 520.9187 |  | 4.4214439 | 30.03577 | 0.755005 | 31185.13575 | 25005.08
| 117.8202 | 1.178548 | 11.2673723 | 54.89739 | 2.227594 | 110096.8 | 32.67813 | 519.9539 |  | 4.4323597 | 33.45032 | 0.4524339 | 31185.13575 | 25005.08
| 116.6495 | 1.198987 | 11.2783103 | 55.25914 | 2.252068 | 110529.6 | 32.70509 | 519.0849 |  | 4.4432977 | 37.20469 | 0.2904511 | 31185.13575 | 25005.08
| 117.1048 | 1.21794 | 11.2883428 | 55.59674 | 2.274686 | 111161.5 | 32.68154 | 519.3495 |  | 4.4533302 | 38.85912 | 0.339354 | 31185.13575 | 25005.08
| 118.1779 | 1.238878 | 11.2993026 | 55.979 | 2.299731 | 111881.8 | 32.63824 | 519.5973 |  | 4.46429 | 39.2564 | 0.4227651 | 31185.13575 | 25005.08
| 120.4216 | 1.259998 | 11.3102546 | 56.37846 | 2.325056 | 112702.8 | 32.55931 | 520.0791 |  | 4.475242 | 37.00862 | 0.5055231 | 31185.13575 | 25005.08
| 120.8768 | 1.279568 | 11.3203 | 56.80332 | 2.348383 | 113411.9 | 32.42163 | 519.4324 |  | 4.4852874 | 35.66114 | 0.5876795 | 31185.13575 | 25005.08
| 123.1205 | 1.301174 | 11.3312515 | 57.12381 | 2.374295 | 114268.3 | 32.44444 | 521.2771 |  | 4.4962389 | 36.41323 | 0.6590558 | 31185.13575 | 25005.08
| 126.1771 | 1.322883 | 11.3421632 | 57.36194 | 2.400315 | 115088.4 | 32.57492 | 524.1588 |  | 4.5071506 | 34.82766 | 0.7099363 | 31185.13575 | 25005.08
| 126.0471 | 1.343044 | 11.3521762 | 57.68962 | 2.424365 | 115782.1 | 32.56928 | 524.8912 |  | 4.5171636 | 33.94144 | 0.7408736 | 31185.13575 | 25005.08
| 127.2502 | 1.36543 | 11.3631687 | 57.98619 | 2.451186 | 116545.3 | 32.64689 | 526.6601 |  | 4.5281561 | 32.47215 | 0.7563521 | 31185.13575 | 25005.08
| 127.6729 | 1.387871 | 11.374091 | 58.41775 | 2.478049 | 117273.4 | 32.56116 | 526.2391 |  | 4.5390784 | 31.17767 | 0.7376315 | 31185.13575 | 25005.08
| 126.5673 | 1.41058 | 11.3850158 | 58.73102 | 2.505244 | 117980 | 32.62835 | 527.4805 |  | 4.5500032 | 30.47371 | 0.7238196 | 31185.13575 | 25005.08
| 124.7464 | 1.433708 | 11.3960147 | 59.17723 | 2.532875 | 118648.3 | 32.5452 | 526.6068 |  | 4.5610021 | 30.57416 | 0.7099842 | 31185.13575 | 25005.08
| 125.1041 | 1.455116 | 11.4060844 | 59.49157 | 2.558484 | 119224.1 | 32.59323 | 527.0381 |  | 4.5710718 | 32.3027 | 0.7009621 | 31185.13575 | 25005.08
| 123.2831 | 1.478634 | 11.4170425 | 59.87613 | 2.586649 | 119936.2 | 32.58289 | 527.2914 |  | 4.5820299 | 33.72086 | 0.6583799 | 31185.13575 | 25005.08
| 123.4782 | 1.500378 | 11.4270691 | 60.29653 | 2.612656 | 120544 | 32.50051 | 526.3389 |  | 4.5920565 | 34.64227 | 0.6307365 | 31185.13575 | 25005.08
| 123.6733 | 1.522403 | 11.4371207 | 60.5807 | 2.639008 | 121187.8 | 32.57949 | 527.5344 |  | 4.6021081 | 35.93812 | 0.584917 | 31185.13575 | 25005.08
| 122.0474 | 1.546284 | 11.4479088 | 60.89265 | 2.667694 | 121893.6 | 32.65799 | 528.7987 |  | 4.6128962 | 35.04827 | 0.5486241 | 31185.13575 | 25005.08
| 122.5352 | 1.568941 | 11.4580366 | 61.22143 | 2.694726 | 122521.6 | 32.69318 | 529.3014 |  | 4.623024 | 34.56109 | 0.5177467 | 31185.13575 | 25005.08
| 122.7303 | 1.59376 | 11.4689896 | 61.57484 | 2.724479 | 123218.4 | 32.7376 | 529.981 |  | 4.633977 | 33.50621 | 0.4915409 | 31185.13575 | 25005.08
| 124.974 | 1.618832 | 11.479958 | 61.96214 | 2.754474 | 123845.6 | 32.75411 | 529.8663 |  | 4.6449454 | 33.11635 | 0.4609486 | 31185.13575 | 25005.08
| 124.8114 | 1.641963 | 11.4899648 | 62.20252 | 2.781978 | 124358.8 | 32.91124 | 531.1027 |  | 4.6549522 | 32.35866 | 0.4083412 | 31185.13575 | 25005.08
| 125.0715 | 1.665343 | 11.4999788 | 62.64905 | 2.810088 | 124973.8 | 32.81791 | 529.9032 |  | 4.6649662 | 31.6762 | 0.3563742 | 31185.13575 | 25005.08
| 125.039 | 1.688851 | 11.5099965 | 63.06187 | 2.838224 | 125545.4 | 32.76959 | 528.99 |  | 4.6749839 | 33.02897 | 0.3184561 | 31185.13575 | 25005.08
| 128.7785 | 1.714892 | 11.5209322 | 63.51374 | 2.869372 | 126135.5 | 32.72624 | 527.863 |  | 4.6859196 | 35.06467 | 0.2763154 | 31185.13575 | 25005.08
| 130.632 | 1.740409 | 11.5315374 | 63.87317 | 2.900046 | 126686.7 | 32.78394 | 527.8032 |  | 4.6965248 | 36.24655 | 0.2346723 | 31185.13575 | 25005.08
| 132.2903 | 1.765565 | 11.5418802 | 64.33729 | 2.929918 | 127120.5 | 32.72217 | 525.7243 |  | 4.7068676 | 37.85858 | 0.2111953 | 31185.13575 | 25005.08
| 133.9812 | 1.792129 | 11.5526259 | 64.63506 | 2.961837 | 127672.3 | 32.866 | 526.5918 |  | 4.7176133 | 38.33029 | 0.1792126 | 31185.13575 | 25005.08
| 135.1518 | 1.819386 | 11.5636254 | 65.10326 | 2.9944 | 128155.3 | 32.8338 | 524.8837 |  | 4.7286128 | 38.61721 | 0.1693338 | 31185.13575 | 25005.08
| 135.0868 | 1.846907 | 11.5745728 | 65.54691 | 3.027373 | 128653.6 | 32.83141 | 523.6107 |  | 4.7395602 | 38.34308 | 0.1682121 | 31185.13575 | 25005.08
| 132.8431 | 1.874781 | 11.5855531 | 65.90136 | 3.060759 | 129131.5 | 32.93678 | 523.4753 |  | 4.7505405 | 37.79263 | 0.2056521 | 31185.13575 | 25005.08
| 130.4694 | 1.902608 | 11.5963876 | 66.3696 | 3.094111 | 129595.7 | 32.91184 | 521.759 |  | 4.761375 | 37.4998 | 0.255365 | 31185.13575 | 25005.08
| 128.6484 | 1.931036 | 11.6073343 | 66.72269 | 3.128081 | 130024 | 33.02912 | 521.4636 |  | 4.7723217 | 37.51297 | 0.2917404 | 31185.13575 | 25005.08
| 129.1037 | 1.957822 | 11.6175229 | 67.25002 | 3.160044 | 130442.2 | 32.91579 | 518.6918 |  | 4.7825103 | 37.76497 | 0.3236303 | 31185.13575 | 25005.08
| 128.6159 | 1.986478 | 11.6283272 | 67.70871 | 3.194451 | 130911.8 | 32.90989 | 517.2248 |  | 4.7933146 | 39.862 | 0.3591641 | 31185.13575 | 25005.08
| 129.819 | 2.016214 | 11.6394346 | 68.31417 | 3.229903 | 131379.4 | 32.75761 | 513.9649 |  | 4.804422 | 40.93019 | 0.3901847 | 31185.13575 | 25005.08
| 132.9082 | 2.045792 | 11.6503298 | 68.80269 | 3.265376 | 131846.3 | 32.73189 | 512.2159 |  | 4.8153172 | 43.61371 | 0.4125192 | 31185.13575 | 25005.08
| 136.2899 | 2.075997 | 11.6613665 | 69.20132 | 3.301496 | 132346.8 | 32.80587 | 511.7752 |  | 4.8263539 | 45.48225 | 0.4306022 | 31185.13575 | 25005.08
| 138.8587 | 2.10634 | 11.6723138 | 69.66611 | 3.33773 | 132773.1 | 32.8179 | 510.223 |  | 4.8373012 | 45.31179 | 0.4403517 | 31185.13575 | 25005.08
| 140.6471 | 2.137177 | 11.6833258 | 69.96837 | 3.374699 | 130418.7 | 33.45644 | 500.0011 |  | 4.8483132 | 44.42706 | 0.4216426 | 31185.13575 | 25005.08
| 140.6796 | 2.16787 | 11.6941831 | 70.43516 | 3.411513 | 131255.2 | 33.40118 | 500.1056 |  | 4.8591705 | 41.54909 | 0.399197 | 31185.13575 | 25005.08
| 139.509 | 2.199347 | 11.705187 | 70.78407 | 3.449176 | 132112.6 | 33.48202 | 501.7437 |  | 4.8701744 | 39.7671 | 0.3770196 | 31185.13575 | 25005.08
| 139.6391 | 2.22839 | 11.7152173 | 71.19768 | 3.483932 | 132925.4 | 33.44994 | 502.2157 |  | 4.8802047 | 38.02753 | 0.3791988 | 31185.13575 | 25005.08
| 136.9727 | 2.260174 | 11.7260871 | 71.7115 | 3.521996 | 133806.2 | 33.348 | 501.9544 |  | 4.8910745 | 38.06191 | 0.3573247 | 31185.13575 | 25005.08
| 134.6966 | 2.293002 | 11.7371915 | 72.19659 | 3.561238 | 134723.1 | 33.28739 | 502.2339 |  | 4.9021789 | 39.47139 | 0.343581 | 31185.13575 | 25005.08
| 133.4609 | 2.325646 | 11.7481069 | 72.72292 | 3.60028 | 135597.2 | 33.18428 | 501.8392 |  | 4.9130943 | 41.27442 | 0.3259646 | 31185.13575 | 25005.08
| 134.469 | 2.358594 | 11.7590121 | 73.14754 | 3.639771 | 136471.7 | 33.19287 | 502.6527 |  | 4.9239995 | 43.25359 | 0.3123845 | 31185.13575 | 25005.08
| 136.2249 | 2.392335 | 11.7700628 | 73.5465 | 3.680145 | 137371.7 | 33.23418 | 503.8939 |  | 4.9350502 | 43.61795 | 0.2912135 | 31185.13575 | 25005.08
| 139.9968 | 2.426484 | 11.781113 | 73.86098 | 3.721019 | 138268.1 | 33.36815 | 506.1158 |  | 4.9461004 | 43.12688 | 0.2856851 | 31185.13575 | 25005.08
| 143.346 | 2.460872 | 11.7921235 | 74.33612 | 3.762171 | 139146.1 | 33.33701 | 506.3866 |  | 4.9571109 | 41.21343 | 0.2878389 | 31185.13575 | 25005.08
| 145.5571 | 2.495382 | 11.8030576 | 74.57866 | 3.803565 | 140029.2 | 33.54767 | 509.3829 |  | 4.968045 | 38.98386 | 0.2975783 | 31185.13575 | 25005.08
| 146.0123 | 2.530077 | 11.813936 | 75.04424 | 3.845067 | 140856 | 33.53181 | 509.5514 |  | 4.9789234 | 36.44276 | 0.2806178 | 31185.13575 | 25005.08
| 146.0448 | 2.562624 | 11.8240198 | 75.42904 | 3.884025 | 141606.7 | 33.57206 | 510.2092 |  | 4.9890072 | 35.74265 | 0.2752408 | 31185.13575 | 25005.08
| 145.3945 | 2.59847 | 11.8350184 | 75.94438 | 3.926972 | 142421 | 33.52085 | 509.8121 |  | 5.0000058 | 36.12479 | 0.2622729 | 31185.13575 | 25005.08
| 145.8172 | 2.631416 | 11.8450207 | 76.37638 | 3.966357 | 143140 | 33.5172 | 509.8055 |  | 5.0100081 | 38.13165 | 0.2570637 | 31185.13575 | 25005.08
| 144.5166 | 2.667233 | 11.8557786 | 76.95393 | 4.00943 | 143934.4 | 33.40216 | 508.6161 |  | 5.020766 | 40.29744 | 0.2628398 | 31185.13575 | 25005.08
| 141.5901 | 2.704654 | 11.8669007 | 77.61742 | 4.054073 | 144621.3 | 33.23637 | 506.1781 |  | 5.0318881 | 43.82579 | 0.2757766 | 31185.13575 | 25005.08
| 141.6551 | 2.739139 | 11.8770112 | 78.02231 | 4.095235 | 145256.7 | 33.28837 | 506.2632 |  | 5.0419986 | 47.61965 | 0.2923975 | 31185.13575 | 25005.08
| 139.314 | 2.775702 | 11.8876461 | 78.58893 | 4.139279 | 145938.4 | 33.20796 | 504.8684 |  | 5.0526335 | 49.30062 | 0.3122157 | 31185.13575 | 25005.08
| 139.8667 | 2.81138 | 11.8979289 | 79.14431 | 4.181749 | 146500 | 33.13345 | 503.1014 |  | 5.0629163 | 50.74101 | 0.3319157 | 31185.13575 | 25005.08
| 140.2244 | 2.850074 | 11.9089113 | 79.69182 | 4.227795 | 147068.2 | 33.10965 | 501.6533 |  | 5.0738987 | 52.22085 | 0.3726735 | 31185.13575 | 25005.08
End Of Loading Index | 140.452 | 2.88871 | 11.9198057 | 80.29861 | 4.273451 | 147664.9 | 33.01673 | 499.6518 |  | 5.0847931 | 52.42308 | 0.4131921 | 31185.13575 | 25005.08
| 144.5166 | 2.909565 | 11.9264573 | 80.49587 | 4.299961 | 148116.5 | 33.09641 | 500.5069 | 0.640832 | 5.0914447 | 52.74735 | 0.4396916 | 31185.13575 | 25005.08
| 142.2079 | 2.904565 | 11.9372638 | 80.96168 | 4.294923 | 147016.2 | 32.74294 | 491.6317 | 0.6252206 | 5.1022512 | 50.97189 | 0.5005718 | 31185.13575 | 25005.08
| 142.6306 | 2.908565 | 11.9473382 | 81.09069 | 4.298907 | 146031.2 | 32.8107 | 487.2484 | 0.606669 | 5.1123256 | 47.80406 | 0.540014 | 31185.13575 | 25005.08
| 141.1349 | 2.905065 | 11.9582772 | 81.1463 | 4.295408 | 145075.5 | 32.85245 | 483.3568 | 0.5734868 | 5.1232646 | 41.77779 | 0.5616027 | 31185.13575 | 25005.08
| 141.1999 | 2.909065 | 11.9683289 | 81.3716 | 4.29938 | 144257.7 | 32.80761 | 478.6228 | 0.5321222 | 5.1333163 | 33.5552 | 0.572904 | 31185.13575 | 25005.08
| 142.403 | 2.905565 | 11.9792464 | 81.51697 | 4.295868 | 143452.6 | 32.7444 | 474.3903 | 0.4844926 | 5.1442338 | 25.51084 | 0.5563193 | 31185.13575 | 25005.08
| 145.2319 | 2.909065 | 11.9902249 | 81.64399 | 4.299356 | 142776.4 | 32.76875 | 471.1503 | 0.4454438 | 5.1552123 | 18.03557 | 0.5333367 | 31185.13575 | 25005.08
| 148.2885 | 2.905565 | 12.0011056 | 81.64151 | 4.295859 | 142223.9 | 32.81046 | 469.234 | 0.4131891 | 5.166093 | 11.49449 | 0.4867659 | 31185.13575 | 25005.08
| 147.9958 | 2.909565 | 12.0111178 | 81.66675 | 4.299854 | 141832.9 | 32.89673 | 467.9521 | 0.3829971 | 5.1761052 | 8.555081 | 0.4443564 | 31185.13575 | 25005.08
| 148.321 | 2.905565 | 12.0211292 | 81.74821 | 4.295846 | 141536.6 | 32.81345 | 466.014 | 0.3548709 | 5.1861166 | 7.244507 | 0.3852619 | 31185.13575 | 25005.08
| 148.2885 | 2.909565 | 12.0311455 | 81.85312 | 4.299834 | 141316.9 | 32.79779 | 464.5096 | 0.3289302 | 5.1961329 | 6.370726 | 0.3266038 | 31185.13575 | 25005.08
| 150.9873 | 2.906065 | 12.0421002 | 81.97074 | 4.296325 | 141146.2 | 32.66782 | 462.6606 | 0.3039469 | 5.2070876 | 5.987627 | 0.2614057 | 31185.13575 | 25005.08
| 152.7757 | 2.909565 | 12.053066 | 81.92767 | 4.299831 | 141109.7 | 32.75868 | 463.1394 | 0.2850308 | 5.2180534 | 5.287075 | 0.2135868 | 31185.13575 | 25005.08
| 152.7432 | 2.906065 | 12.0640167 | 81.93288 | 4.296332 | 141151.1 | 32.70305 | 463.0402 | 0.2660476 | 5.2290041 | 4.358945 | 0.1828907 | 31185.13575 | 25005.08
| 152.7757 | 2.910065 | 12.0750012 | 81.98837 | 4.300325 | 141269 | 32.68282 | 463.0809 | 0.2505594 | 5.2399886 | 4.027522 | 0.1489606 | 31185.13575 | 25005.08
| 148.321 | 2.906565 | 12.0859162 | 82.08721 | 4.296813 | 141467.9 | 32.51495 | 462.5779 | 0.2348459 | 5.2509036 | 3.272903 | 0.1320177 | 31185.13575 | 25005.08
| 147.7357 | 2.910565 | 12.0959653 | 82.01331 | 4.300818 | 141641 | 32.60872 | 464.0346 | 0.2186856 | 5.2609527 | 2.795553 | 0.1116941 | 31185.13575 | 25005.08
| 144.2239 | 2.906065 | 12.1069337 | 82.07066 | 4.296315 | 141877 | 32.46255 | 463.9962 | 0.2054686 | 5.2719211 | 2.035271 | 0.1015462 | 31185.13575 | 25005.08
| 141.9153 | 2.910565 | 12.1179074 | 82.06535 | 4.300815 | 142099.4 | 32.49044 | 464.9761 | 0.1932551 | 5.2828948 | 1.502147 | 0.09139695 | 31185.13575 | 25005.08
| 142.0453 | 2.906065 | 12.1288457 | 82.20459 | 4.296298 | 142354.2 | 32.26603 | 464.2117 | 0.1809687 | 5.2938331 | 2.639971 | 0.09141315 | 31185.13575 | 25005.08
| 143.6712 | 2.910565 | 12.1398486 | 82.17877 | 4.300801 | 142554.1 | 32.31641 | 465.3165 | 0.1706289 | 5.304836 | 3.268056 | 0.09140775 | 31185.13575 | 25005.08
| 143.8988 | 2.906565 | 12.1498846 | 82.21048 | 4.296795 | 142695.8 | 32.21636 | 465.2561 | 0.1628606 | 5.314872 | 2.973033 | 0.08799109 | 31185.13575 | 25005.08
| 147.443 | 2.910065 | 12.1607874 | 82.16864 | 4.300303 | 142884.1 | 32.27101 | 466.4302 | 0.1547104 | 5.3257748 | 2.541926 | 0.07444962 | 31185.13575 | 25005.08
| 150.2394 | 2.906565 | 12.1717848 | 82.22571 | 4.296796 | 143086.4 | 32.14515 | 466.3424 | 0.147071 | 5.3367722 | 2.481441 | 0.06768148 | 31185.13575 | 25005.08
| 153.426 | 2.910065 | 12.1827717 | 82.23921 | 4.300294 | 143270.7 | 32.14897 | 466.9716 | 0.1400993 | 5.3477591 | 2.034488 | 0.06091334 | 31185.13575 | 25005.08
| 152.9708 | 2.906565 | 12.1937972 | 82.19123 | 4.296801 | 143459.1 | 32.12299 | 467.8545 | 0.1337932 | 5.3587846 | 1.37114 | 0.04737704 | 31185.13575 | 25005.08
End of Data Index | 152.1254 | 2.910065 | 12.2045797 | 82.26604 | 4.30029 | 143628.8 | 32.07234 | 467.8459 | 0.1275562 | 5.3695671 | 0.3232258 | 0.03384075 | 31185.13575 | 25005.08
| 151.9953 | 2.907065 | 12.2145873 | 82.20325 | 4.297296 | 143787.1 | 32.07069 | 468.8037 |  | 5.3795747 | 0.8315722 | 0.01692038 | 31185.13575 | 25005.08
| 151.345 | 2.910065 | 12.224589 | 82.21054 | 4.300294 | 143930.1 | 32.08021 | 469.3389 |  | 5.3895764 | 0.7924575 | 0.006768151 | 31185.13575 | 25005.08
| 149.2314 | 2.907565 | 12.235519 | 82.24136 | 4.297794 | 144128.4 | 31.99288 | 469.5441 |  | 5.4005064 | 1.016779 | 0 | 31185.13575 | 25005.08
| 149.394 | 2.909565 | 12.2455816 | 82.20645 | 4.299795 | 144329.5 | 32.02078 | 470.6238 |  | 5.410569 | 0.4711099 | -0.006772551 | 31185.13575 | 25005.08
| 145.4921 | 2.908065 | 12.2565226 | 82.25732 | 4.298291 | 144574.5 | 31.92104 | 470.8346 |  | 5.42151 | 0.3228799 | -0.006776556 | 31185.13575 | 25005.08
| 143.281 | 2.909565 | 12.267525 | 82.32443 | 4.299783 | 144782.5 | 31.84859 | 470.9212 |  | 5.4325124 | 0.5983388 | -0.01016904 | 31185.13575 | 25005.08
| 142.2404 | 2.908065 | 12.2784295 | 82.39912 | 4.298273 | 144981.5 | 31.73456 | 470.7558 |  | 5.4434169 | 1.409735 | -0.02034531 | 31185.13575 | 25005.08
| 142.2404 | 2.910065 | 12.2884441 | 82.3211 | 4.300279 | 145167.6 | 31.80379 | 472.2072 |  | 5.4534315 | 2.159789 | -0.02035374 | 31185.13575 | 25005.08
| 143.2484 | 2.908065 | 12.2993208 | 82.35829 | 4.298277 | 145387.2 | 31.71538 | 472.4467 |  | 5.4643082 | 2.490378 | -0.0237601 | 31185.13575 | 25005.08
| 143.2159 | 2.910065 | 12.3094017 | 82.3358 | 4.300277 | 145587.9 | 31.73215 | 473.4079 |  | 5.4743891 | 2.508314 | -0.01358444 | 31185.13575 | 25005.08
| 145.7847 | 2.907565 | 12.320317 | 82.36258 | 4.297776 | 145804.7 | 31.64801 | 473.7158 |  | 5.4853044 | 2.098422 | -0.01019377 | 31185.13575 | 25005.08
| 148.8738 | 2.910065 | 12.3313331 | 82.39218 | 4.300272 | 146029 | 31.62056 | 474.2714 |  | 5.4963205 | 1.57231 | -0.006800282 | 31185.13575 | 25005.08
| 152.1904 | 2.907565 | 12.3422827 | 82.45274 | 4.297765 | 146209.3 | 31.51156 | 474.134 |  | 5.5072701 | 0.9402348 | 0.003401352 | 31185.13575 | 25005.08
| 153.9137 | 2.910065 | 12.3532492 | 82.42197 | 4.300268 | 146337.1 | 31.5518 | 474.9692 |  | 5.5182366 | 1.110939 | 0.006803512 | 31185.13575 | 25005.08
| 153.6536 | 2.907065 | 12.3632679 | 82.40968 | 4.297267 | 146439.3 | 31.51318 | 475.2674 |  | 5.5282553 | 1.500555 | 0.006803512 | 31185.13575 | 25005.08
| 152.8407 | 2.910565 | 12.3741816 | 82.49242 | 4.300759 | 146554.8 | 31.46504 | 475.0055 |  | 5.539169 | 1.728387 | 0.01020648 | 31185.13575 | 25005.08
| 153.0683 | 2.907565 | 12.3841998 | 82.53475 | 4.297751 | 146678.2 | 31.37493 | 474.8393 |  | 5.5491872 | 2.363581 | 0.0102083 | 31185.13575 | 25005.08
| 150.5321 | 2.911065 | 12.3951536 | 82.48946 | 4.301259 | 146765.4 | 31.44538 | 475.7358 |  | 5.560141 | 2.766255 | 0.01701383 | 31185.13575 | 25005.08
| 147.1829 | 2.907565 | 12.4061335 | 82.55768 | 4.297751 | 146869.6 | 31.32899 | 475.2305 |  | 5.5711209 | 2.144233 | 0.0102089 | 31185.13575 | 25005.08

## Test 391
Markers | Displacement | Force | Time | DEPTH | LOAD | STIFFNESS | HARDNESS | MODULUS | hdotOverh | Time On Sample | Velocity | Dyn. Phase | X Axis Position | Y Axis Position
| nm | mN | s | nm | mN | N/m | GPa | GPa | 1/s | s | nm/s | degrees | Âµm | Âµm
Surface Index | 15.44804 | -0.6923729 | 6.8339622 | 0 | 0.0001803427 |  |  |  |  | 0 | 988.5583 |  | 31185.13575 | 25000.077
| 15.15534 | -0.6922397 | 6.8350375 | -0.2928283 | 0.0002416728 |  |  |  |  | 0.0010753 | 988.8692 |  | 31185.13575 | 25000.077
| 15.64317 | -0.6921126 | 6.8360636 | 0.194873 | 0.0003201511 |  |  |  |  | 0.0021014 | 988.7067 |  | 31185.13575 | 25000.077
| 15.57813 | -0.6919906 | 6.8370482 | 0.1297078 | 0.0004078752 |  |  |  |  | 0.003086 | 987.9989 |  | 31185.13575 | 25000.077
| 15.44804 | -0.6918702 | 6.8380199 | -0.0004985676 | 0.0005087892 |  |  |  |  | 0.0040577 | 986.7412 |  | 31185.13575 | 25000.077
| 15.57813 | -0.6917447 | 6.8390326 | 0.129464 | 0.0006289698 |  |  |  |  | 0.0050704 | 984.8303 |  | 31185.13575 | 25000.077
| 16.45622 | -0.6916272 | 6.8399807 | 1.007438 | 0.0007340533 |  |  |  |  | 0.0060185 | 982.124 |  | 31185.13575 | 25000.077
| 15.74074 | -0.6915036 | 6.8409789 | 0.2918354 | 0.0008452237 |  |  |  |  | 0.0070167 | 978.7997 |  | 31185.13575 | 25000.077
| 15.96839 | -0.6913805 | 6.8419722 | 0.5193651 | 0.0009616782 |  |  |  |  | 0.00801 | 974.8169 |  | 31185.13575 | 25000.077
| 16.00091 | -0.6912478 | 6.8430436 | 0.5517556 | 0.001085685 |  |  |  |  | 0.0090814 | 970.2381 |  | 31185.13575 | 25000.077
| 16.131 | -0.6911293 | 6.8440001 | 0.6817264 | 0.001199023 |  |  |  |  | 0.0100379 | 964.9311 |  | 31185.13575 | 25000.077
| 15.96839 | -0.6910063 | 6.8449928 | 0.518994 | 0.001316125 |  |  |  |  | 0.0110306 | 958.9764 |  | 31185.13575 | 25000.077
| 16.06596 | -0.6908841 | 6.8459787 | 0.6164391 | 0.001431181 |  |  |  |  | 0.0120165 | 952.3481 |  | 31185.13575 | 25000.077
| 16.22856 | -0.690757 | 6.8470047 | 0.778922 | 0.001553451 |  |  |  |  | 0.0130425 | 945.0192 |  | 31185.13575 | 25000.077
| 16.39117 | -0.6906336 | 6.8480003 | 0.9414087 | 0.001671513 |  |  |  |  | 0.0140381 | 936.9218 |  | 31185.13575 | 25000.077
| 16.16352 | -0.690511 | 6.8489905 | 0.7136339 | 0.001787663 |  |  |  |  | 0.0150283 | 928.1496 |  | 31185.13575 | 25000.077
| 16.48874 | -0.6903922 | 6.8499489 | 1.038735 | 0.00190316 |  |  |  |  | 0.0159867 | 918.7352 |  | 31185.13575 | 25000.077
| 16.26109 | -0.6902661 | 6.8509664 | 0.8109574 | 0.002024978 |  |  |  |  | 0.0170042 | 908.816 |  | 31185.13575 | 25000.077
| 16.06596 | -0.6901387 | 6.8519953 | 0.6156999 | 0.002150732 |  |  |  |  | 0.0180331 | 898.1859 |  | 31185.13575 | 25000.077
| 16.16352 | -0.6900161 | 6.8529843 | 0.7131431 | 0.002270942 |  |  |  |  | 0.0190221 | 886.9587 |  | 31185.13575 | 25000.077
| 16.32613 | -0.6899004 | 6.8539183 | 0.8756389 | 0.002382815 |  |  |  |  | 0.0199561 | 875.1667 |  | 31185.13575 | 25000.077
| 16.5863 | -0.6897729 | 6.8549478 | 1.135686 | 0.00250652 |  |  |  |  | 0.0209856 | 862.8489 |  | 31185.13575 | 25000.077
| 16.16352 | -0.689652 | 6.855923 | 0.7127821 | 0.002625781 |  |  |  |  | 0.0219608 | 850.0269 |  | 31185.13575 | 25000.077
| 16.131 | -0.6895216 | 6.8569755 | 0.6801322 | 0.002753418 |  |  |  |  | 0.0230133 | 836.7889 |  | 31185.13575 | 25000.077
| 16.74891 | -0.6894049 | 6.8579175 | 1.297932 | 0.002867965 |  |  |  |  | 0.0239553 | 823.1934 |  | 31185.13575 | 25000.077
| 16.00091 | -0.6892701 | 6.8590053 | 0.5497944 | 0.003000536 |  |  |  |  | 0.0250431 | 809.1864 |  | 31185.13575 | 25000.077
| 16.32613 | -0.6891521 | 6.8599578 | 0.8748968 | 0.003117306 |  |  |  |  | 0.0259956 | 794.5384 |  | 31185.13575 | 25000.077
| 16.09848 | -0.6890355 | 6.8608994 | 0.6471279 | 0.00323012 |  |  |  |  | 0.0269372 | 779.4085 |  | 31185.13575 | 25000.077
| 16.4237 | -0.6889095 | 6.8619159 | 0.9722209 | 0.003352335 |  |  |  |  | 0.0279537 | 763.7794 |  | 31185.13575 | 25000.077
| 16.48874 | -0.6887833 | 6.8629351 | 1.03714 | 0.003473361 |  |  |  |  | 0.0289729 | 747.7039 |  | 31185.13575 | 25000.077
| 16.4237 | -0.6886611 | 6.863921 | 0.9719746 | 0.003592946 |  |  |  |  | 0.0299588 | 731.2075 |  | 31185.13575 | 25000.077
| 15.96839 | -0.688537 | 6.8649227 | 0.5165452 | 0.003714809 |  |  |  |  | 0.0309605 | 714.2925 |  | 31185.13575 | 25000.077
| 16.71639 | -0.6884125 | 6.8659272 | 1.264425 | 0.003834295 |  |  |  |  | 0.031965 | 697.0045 |  | 31185.13575 | 25000.077
| 16.71639 | -0.6882885 | 6.866928 | 1.264302 | 0.003954404 |  |  |  |  | 0.0329658 | 679.311 |  | 31185.13575 | 25000.077
| 16.84648 | -0.6881653 | 6.8679225 | 1.394267 | 0.004073332 |  |  |  |  | 0.0339603 | 661.7307 |  | 31185.13575 | 25000.077
| 17.20422 | -0.6880463 | 6.8688835 | 1.751888 | 0.00418871 |  |  |  |  | 0.0349213 | 643.9698 |  | 31185.13575 | 25000.077
| 16.48874 | -0.6879188 | 6.8699126 | 1.036283 | 0.004312766 |  |  |  |  | 0.0359504 | 625.9828 |  | 31185.13575 | 25000.077
| 16.5863 | -0.6877943 | 6.8709175 | 1.133724 | 0.004434024 |  |  |  |  | 0.0369553 | 607.8148 |  | 31185.13575 | 25000.077
| 16.48874 | -0.6876781 | 6.871855 | 1.036044 | 0.004544968 |  |  |  |  | 0.0378928 | 589.4305 |  | 31185.13575 | 25000.077
| 16.78144 | -0.6875457 | 6.8729236 | 1.328608 | 0.004674118 |  |  |  |  | 0.0389614 | 570.9261 |  | 31185.13575 | 25000.077
| 16.84648 | -0.6874276 | 6.8738769 | 1.393535 | 0.004787941 |  |  |  |  | 0.0399147 | 552.2994 |  | 31185.13575 | 25000.077
| 16.71639 | -0.6873057 | 6.8748609 | 1.263328 | 0.00490673 |  |  |  |  | 0.0408987 | 533.7547 |  | 31185.13575 | 25000.077
| 16.32613 | -0.6871786 | 6.8758866 | 0.8729396 | 0.005030325 |  |  |  |  | 0.0419244 | 515.2744 |  | 31185.13575 | 25000.077
| 16.78144 | -0.6870556 | 6.8768795 | 1.328122 | 0.005150898 |  |  |  |  | 0.0429173 | 496.7649 |  | 31185.13575 | 25000.077
| 17.10665 | -0.6869301 | 6.8778922 | 1.653217 | 0.005273563 |  |  |  |  | 0.04393 | 478.2295 |  | 31185.13575 | 25000.077
| 16.879 | -0.6868087 | 6.8788724 | 1.425444 | 0.005392042 |  |  |  |  | 0.0449102 | 459.6952 |  | 31185.13575 | 25000.077
| 17.00909 | -0.6866807 | 6.8799053 | 1.555403 | 0.00551725 |  |  |  |  | 0.0459431 | 441.2153 |  | 31185.13575 | 25000.077
| 16.68387 | -0.6865642 | 6.8808452 | 1.23007 | 0.00563318 |  |  |  |  | 0.046883 | 422.8448 |  | 31185.13575 | 25000.077
| 16.91152 | -0.6864341 | 6.8818958 | 1.457594 | 0.005763507 |  |  |  |  | 0.0479336 | 404.6848 |  | 31185.13575 | 25000.077
| 16.91152 | -0.6863104 | 6.8828937 | 1.457472 | 0.005884218 |  |  |  |  | 0.0489315 | 386.5737 |  | 31185.13575 | 25000.077
| 16.879 | -0.6861859 | 6.8838993 | 1.424826 | 0.006008288 |  |  |  |  | 0.0499371 | 368.7357 |  | 31185.13575 | 25000.077
| 17.49692 | -0.6860623 | 6.8848967 | 2.042618 | 0.006126934 |  |  |  |  | 0.0509345 | 350.9321 |  | 31185.13575 | 25000.077
| 17.23674 | -0.6859446 | 6.8858462 | 1.782326 | 0.006243653 |  |  |  |  | 0.051884 | 333.316 |  | 31185.13575 | 25000.077
| 16.84648 | -0.6858188 | 6.8868616 | 1.39194 | 0.006368736 |  |  |  |  | 0.0528994 | 315.9335 |  | 31185.13575 | 25000.077
| 17.33431 | -0.6856925 | 6.8878813 | 1.879642 | 0.006493632 |  |  |  |  | 0.0539191 | 298.8097 |  | 31185.13575 | 25000.077
| 16.94405 | -0.6855688 | 6.8888794 | 1.489258 | 0.006615169 |  |  |  |  | 0.0549172 | 282.0347 |  | 31185.13575 | 25000.077
| 16.94405 | -0.6854465 | 6.8898669 | 1.489137 | 0.00673359 |  |  |  |  | 0.0559047 | 265.6442 |  | 31185.13575 | 25000.077
SurfaceFindCoarse | 17.00909 | -0.6853202 | 6.8908861 | 1.554054 | 0.006855939 |  |  |  |  | 0.0569239 | 249.6614 |  | 31185.13575 | 25000.077
| 17.23674 | -0.6855226 | 6.9029213 | 2.2481 | 0.006743329 |  |  |  |  | 0.0689591 | 90.68442 | 93.93343 | 31185.13575 | 25000.077
| 17.59448 | -0.6856461 | 6.9138351 | 2.21505 | 0.006739617 |  |  |  |  | 0.0798729 | 27.04031 | 91.5829 | 31185.13575 | 25000.077
| 17.33431 | -0.6857594 | 6.9239272 | 2.123133 | 0.006744361 |  |  |  |  | 0.089965 | 18.83167 | 91.76677 | 31185.13575 | 25000.077
| 17.56196 | -0.6858836 | 6.9348035 | 2.064676 | 0.00674252 |  |  |  |  | 0.1008413 | 13.5137 | 87.84434 | 31185.13575 | 25000.077
| 17.26926 | -0.6859969 | 6.944873 | 1.997478 | 0.006744524 |  |  |  |  | 0.1109108 | 8.809905 | 87.84231 | 31185.13575 | 25000.077
| 17.69205 | -0.6861208 | 6.9558272 | 2.006401 | 0.006738761 |  |  |  |  | 0.121865 | 4.629492 | 78.90842 | 31185.13575 | 25000.077
End Of Dynamic Ramp | 17.49692 | -0.686234 | 6.9659496 | 1.940207 | 0.006741413 |  |  |  |  | 0.1319874 | 2.154753 | 74.25238 | 31185.13575 | 25000.077
| 17.49692 | -0.686334 | 6.9885433 | 1.940948 | 0.006774134 |  |  |  |  | 0.1545811 | -0.5285748 | 65.39023 | 31185.13575 | 25000.077
| 17.49692 | -0.686334 | 6.9985683 | 1.86862 | 0.006778943 |  |  |  |  | 0.1646061 | -0.1796886 | 52.08329 | 31185.13575 | 25000.077
| 16.84648 | -0.686334 | 7.0095474 | 1.816429 | 0.00678279 |  |  |  |  | 0.1755852 | -0.2832043 |  | 31185.13575 | 25000.077
| 17.10665 | -0.686334 | 7.0205877 | 1.803312 | 0.006784033 |  |  |  |  | 0.1866255 | -0.7056643 |  | 31185.13575 | 25000.077
| 16.84648 | -0.686334 | 7.0313554 | 1.849935 | 0.006779584 |  |  |  |  | 0.1973932 | -0.7557596 |  | 31185.13575 | 25000.077
| 17.10665 | -0.686334 | 7.041542 | 1.843752 | 0.006781508 |  |  |  |  | 0.2075798 | -0.3223428 | -4.763642 | 31185.13575 | 25000.077
| 16.84648 | -0.686334 | 7.0524026 | 1.93411 | 0.006771769 |  |  |  |  | 0.2184404 | 0.2662039 | -5.294143 | 31185.13575 | 25000.077
| 17.59448 | -0.686334 | 7.0633654 | 1.936387 | 0.006772852 |  |  |  |  | 0.2294032 | 0.4020809 | -6.080741 | 31185.13575 | 25000.077
| 17.10665 | -0.686334 | 7.0744021 | 1.934094 | 0.006773934 |  |  |  |  | 0.2404399 | 1.050626 | -6.076345 | 31185.13575 | 25000.077
| 17.10665 | -0.686334 | 7.0852907 | 1.945015 | 0.006773132 |  |  |  |  | 0.2513285 | 1.232447 | -6.35966 | 31185.13575 | 25000.077
| 16.68387 | -0.686334 | 7.0962838 | 1.896914 | 0.006779344 |  |  |  |  | 0.2623216 | 1.159261 | -6.568764 | 31185.13575 | 25000.077
| 17.23674 | -0.686334 | 7.1073615 | 1.922104 | 0.006776418 |  |  |  |  | 0.2733993 | 0.2511535 | -7.696051 | 31185.13575 | 25000.077
| 17.39935 | -0.686334 | 7.118277 | 1.933347 | 0.006775096 |  |  |  |  | 0.2843148 | -0.1016473 | -8.513988 | 31185.13575 | 25000.077
| 17.36683 | -0.686334 | 7.129188 | 2.019039 | 0.006764636 |  |  |  |  | 0.2952258 | 0.1652091 | -8.990191 | 31185.13575 | 25000.077
| 17.07413 | -0.686334 | 7.1392401 | 1.984901 | 0.006768804 |  |  |  |  | 0.3052779 | 0.5963944 | -9.130177 | 31185.13575 | 25000.077
| 17.10665 | -0.686334 | 7.1501779 | 1.911573 | 0.006777941 |  |  |  |  | 0.3162157 | 0.7022705 | -8.580495 | 31185.13575 | 25000.077
| 17.33431 | -0.686334 | 7.1610999 | 1.887836 | 0.006780907 |  |  |  |  | 0.3271377 | 0.1233968 | -7.704997 | 31185.13575 | 25000.077
| 17.10665 | -0.686334 | 7.1711519 | 1.929565 | 0.006775977 |  |  |  |  | 0.3371897 | 0.01959765 | -6.738576 | 31185.13575 | 25000.077
| 17.07413 | -0.686334 | 7.1820535 | 1.896695 | 0.006780306 |  |  |  |  | 0.3480913 | -0.3680135 | -5.823064 | 31185.13575 | 25000.077
| 17.00909 | -0.686334 | 7.1929416 | 1.95889 | 0.006772891 |  |  |  |  | 0.3589794 | -1.202252 | -4.618322 | 31185.13575 | 25000.077
| 17.59448 | -0.686334 | 7.2030501 | 2.031644 | 0.006763955 |  |  |  |  | 0.3690879 | -0.6307278 | -3.329243 | 31185.13575 | 25000.077
| 17.65952 | -0.686334 | 7.2138762 | 2.040487 | 0.006762993 |  |  |  |  | 0.379914 | 0.96094 | -1.577997 | 31185.13575 | 25000.077
| 17.33431 | -0.686334 | 7.2239947 | 2.033683 | 0.006763514 |  |  |  |  | 0.3900325 | 1.978328 | -0.4814658 | 31185.13575 | 25000.077
| 17.82213 | -0.686334 | 7.2349349 | 2.034185 | 0.006763274 |  |  |  |  | 0.4009727 | 2.157762 | 0.9793196 | 31185.13575 | 25000.077
| 17.59448 | -0.686334 | 7.245881 | 1.974017 | 0.006770207 |  |  |  |  | 0.4119188 | 1.627133 | 1.684684 | 31185.13575 | 25000.077
| 17.39935 | -0.686334 | 7.2569352 | 2.042745 | 0.006761029 |  |  |  |  | 0.422973 | 1.049133 | 1.601018 | 31185.13575 | 25000.077
| 17.33431 | -0.686334 | 7.2678224 | 2.062573 | 0.006757703 |  |  |  |  | 0.4338602 | 0.801888 | 0.5710354 | 31185.13575 | 25000.077
| 17.36683 | -0.686334 | 7.2778366 | 2.03661 | 0.006760067 |  |  |  |  | 0.4438744 | 0.2965267 | 0.2024577 | 31185.13575 | 25000.077
| 17.20422 | -0.686334 | 7.2887799 | 2.073289 | 0.006754978 |  |  |  |  | 0.4548177 | 0.7982611 | -0.4291739 | 31185.13575 | 25000.077
| 17.33431 | -0.686334 | 7.299744 | 2.079755 | 0.006753856 |  |  |  |  | 0.4657818 | 1.839369 | -1.327078 | 31185.13575 | 25000.077
| 17.9197 | -0.686334 | 7.3106787 | 2.027143 | 0.006760068 |  |  |  |  | 0.4767165 | 1.426096 | -2.263477 | 31185.13575 | 25000.077
| 17.26926 | -0.686334 | 7.3216786 | 2.000722 | 0.006763193 |  |  |  |  | 0.4877164 | 0.9636435 | -2.519389 | 31185.13575 | 25000.077
| 17.52944 | -0.686334 | 7.3326683 | 1.97977 | 0.006765718 |  |  |  |  | 0.4987061 | -0.4300958 | -1.840195 | 31185.13575 | 25000.077
| 17.49692 | -0.686334 | 7.343623 | 2.008154 | 0.006762352 |  |  |  |  | 0.5096608 | -0.8859309 | -0.9093804 | 31185.13575 | 25000.077
| 17.59448 | -0.686334 | 7.3536513 | 1.9397 | 0.006770888 |  |  |  |  | 0.5196891 | -1.301976 | 0.6687919 | 31185.13575 | 25000.077
| 17.1717 | -0.686334 | 7.3645846 | 1.99707 | 0.006764275 |  |  |  |  | 0.5306224 | -1.911035 | 3.88582 | 31185.13575 | 25000.077
End Of Dynamic Ramp Hold | 17.07413 | -0.686334 | 7.3755541 | 1.940075 | 0.006771609 | 93440.1 | -0.3055599 |  |  | 0.5415919 | -1.308586 | 6.293949 | 31185.13575 | 25000.077
| 17.59448 | -0.6854074 | 7.3887779 | 1.981149 | 0.007824707 | 97096.91 | -0.3593409 |  |  | 0.5548157 | -1.083456 | 8.246321 | 31185.13575 | 25000.077
| 17.72457 | -0.6843089 | 7.3997633 | 2.086449 | 0.009126563 | 123179.6 | -0.4428676 |  |  | 0.5658011 | 0.02561223 | 9.664185 | 31185.13575 | 25000.077
| 17.72457 | -0.6831977 | 7.410875 | 2.229746 | 0.01043846 | 156004 | -0.5453964 |  |  | 0.5769128 | 1.651879 | 11.51013 | 31185.13575 | 25000.077
| 17.26926 | -0.6821051 | 7.4218012 | 2.271345 | 0.01174247 | 208271.2 | -0.6287821 |  |  | 0.587839 | 3.805848 | 12.35156 | 31185.13575 | 25000.077
| 16.94405 | -0.6810098 | 7.4327538 | 2.431081 | 0.0130323 | 288548.1 | -0.7585615 |  |  | 0.5987916 | 6.11418 | 12.55095 | 31185.13575 | 25000.077
| 17.49692 | -0.6799119 | 7.443733 | 2.59441 | 0.01432693 | 403651.2 | -0.9078718 |  |  | 0.6097708 | 7.920093 | 12.70517 | 31185.13575 | 25000.077
| 17.82213 | -0.6788185 | 7.454667 | 2.724249 | 0.01561998 | 524437.4 | -1.058758 |  |  | 0.6207048 | 10.20457 | 12.33296 | 31185.13575 | 25000.077
| 18.01726 | -0.6778058 | 7.4647937 | 2.838494 | 0.01681541 | 754030.2 | -1.211201 |  |  | 0.6308315 | 11.27404 | 11.19308 | 31185.13575 | 25000.077
| 18.53761 | -0.676748 | 7.4753715 | 2.836873 | 0.01808409 | 750824.9 | -1.300619 |  |  | 0.6414093 | 11.27724 | 10.32217 | 31185.13575 | 25000.077
| 18.375 | -0.6756543 | 7.4863093 | 2.964899 | 0.01937965 | 499399.4 | -1.479979 |  |  | 0.6523471 | 10.46836 | 9.706653 | 31185.13575 | 25000.077
| 18.73274 | -0.6745127 | 7.497725 | 3.116809 | 0.0207257 | 319509.4 | -1.695698 |  |  | 0.6637628 | 10.24212 | 8.652542 | 31185.13575 | 25000.077
| 18.6677 | -0.6734516 | 7.5083355 | 3.239662 | 0.0219822 | 208838.2 | -1.888758 |  |  | 0.6743733 | 9.720023 | 7.084251 | 31185.13575 | 25000.077
| 18.96039 | -0.672447 | 7.5183814 | 3.33291 | 0.02317327 | 153701 | -2.055136 |  |  | 0.6844192 | 9.40018 | 6.017067 | 31185.13575 | 25000.077
| 18.96039 | -0.6713526 | 7.5293255 | 3.429507 | 0.02447109 | 111849.4 | -2.224352 |  |  | 0.6953633 | 9.314884 | 5.104684 | 31185.13575 | 25000.077
| 18.96039 | -0.6702483 | 7.5403686 | 3.512478 | 0.02578805 | 88299.08 | -2.380063 |  |  | 0.7064064 | 9.314466 | 4.188097 | 31185.13575 | 25000.077
| 18.70022 | -0.6691512 | 7.55134 | 3.633453 | 0.02708559 | 73101.58 | -2.586494 |  |  | 0.7173778 | 9.57448 | 3.159618 | 31185.13575 | 25000.077
| 18.70022 | -0.6680643 | 7.5622093 | 3.725755 | 0.02837948 | 61271.05 | -2.744467 |  |  | 0.7282471 | 9.096715 | 2.133562 | 31185.13575 | 25000.077
| 19.02544 | -0.6670525 | 7.5723265 | 3.821592 | 0.02957702 | 52970.46 | -2.899418 |  |  | 0.7383643 | 8.25596 | 1.147849 | 31185.13575 | 25000.077
| 18.96039 | -0.6659652 | 7.5832001 | 3.871423 | 0.03087641 | 46137.99 | -2.971311 |  |  | 0.7492379 | 7.921016 | 0.6751715 | 31185.13575 | 25000.077
| 18.73274 | -0.6649627 | 7.5932245 | 3.971414 | 0.03206746 | 41791.06 | -3.131499 |  |  | 0.7592623 | 7.544129 | 0.2715419 | 31185.13575 | 25000.077
| 19.15552 | -0.6638799 | 7.6040531 | 4.044187 | 0.03335918 | 38203.83 | -3.245662 |  |  | 0.7700909 | 7.26801 | 0.1697648 | 31185.13575 | 25000.077
| 19.38318 | -0.6628672 | 7.6141796 | 4.108097 | 0.03456052 | 35647.7 | -3.347037 |  |  | 0.7802174 | 7.122189 | 0.08035869 | 31185.13575 | 25000.077
| 19.51326 | -0.6617729 | 7.625123 | 4.200475 | 0.03586682 | 33559.98 | -3.508384 |  |  | 0.7911608 | 6.303226 | 0.07608997 | 31185.13575 | 25000.077
| 19.35065 | -0.660674 | 7.6361119 | 4.269929 | 0.03717482 | 31798.74 | -3.624622 |  |  | 0.8021497 | 6.256011 | 0.1443216 | 31185.13575 | 25000.077
| 20.19622 | -0.6595777 | 7.6470749 | 4.333787 | 0.03848185 | 30253.79 | -3.724403 |  |  | 0.8131127 | 6.056607 | 0.6836881 | 31185.13575 | 25000.077
| 20.26126 | -0.6584826 | 7.6580254 | 4.519463 | 0.03976995 | 29036.23 | -4.099821 |  |  | 0.8240632 | 6.235667 | 1.300475 | 31185.13575 | 25000.077
| 20.42387 | -0.657379 | 7.6690616 | 4.600227 | 0.04108122 | 28132.26 | -4.265967 |  |  | 0.8350994 | 7.009707 | 2.173959 | 31185.13575 | 25000.077
| 20.1637 | -0.6562977 | 7.6798751 | 4.65561 | 0.04237555 | 27529.43 | -4.390698 |  |  | 0.8459129 | 7.367533 | 2.570006 | 31185.13575 | 25000.077
| 19.54579 | -0.6551873 | 7.6909787 | 4.753551 | 0.0436946 | 26965.38 | -4.624519 |  |  | 0.8570165 | 7.666194 | 2.819324 | 31185.13575 | 25000.077
| 19.67587 | -0.6540899 | 7.7019528 | 4.878627 | 0.04499371 | 26399.57 | -4.936451 |  |  | 0.8679906 | 7.602692 | 3.103026 | 31185.13575 | 25000.077
| 20.03361 | -0.6530039 | 7.7128126 | 4.903449 | 0.04629313 | 25971.46 | -4.980303 |  |  | 0.8788504 | 7.476058 | 3.325537 | 31185.13575 | 25000.077
| 19.70839 | -0.6519961 | 7.7228912 | 4.983655 | 0.04749164 | 25621.54 | -5.189563 |  |  | 0.888929 | 6.986787 | 3.495036 | 31185.13575 | 25000.077
| 19.61083 | -0.6508971 | 7.7338812 | 5.120209 | 0.04879185 | 25308.74 | -5.591548 |  |  | 0.899919 | 6.391343 | 3.807326 | 31185.13575 | 25000.077
| 20.00109 | -0.6497942 | 7.7449096 | 5.279911 | 0.05009026 | 25098.57 | -6.130458 |  |  | 0.9109474 | 7.235215 | 3.82729 | 31185.13575 | 25000.077
| 20.52144 | -0.6487928 | 7.7549239 | 5.210716 | 0.05130221 | 25020.74 | -5.874394 |  |  | 0.9209617 | 7.46264 | 3.48157 | 31185.13575 | 25000.077
| 20.58648 | -0.6477025 | 7.7658268 | 5.314147 | 0.05259655 | 24970.63 | -6.248876 |  |  | 0.9318646 | 7.165142 | 3.053528 | 31185.13575 | 25000.077
| 20.94422 | -0.646596 | 7.7768921 | 5.452927 | 0.05390438 | 24885.87 | -6.784524 |  |  | 0.9429299 | 7.026714 | 2.728587 | 31185.13575 | 25000.077
| 20.84665 | -0.6455033 | 7.7878189 | 5.47004 | 0.05521075 | 24767.94 | -6.820201 |  |  | 0.9538567 | 7.34499 | 2.317062 | 31185.13575 | 25000.077
| 20.97674 | -0.6444079 | 7.7987727 | 5.562498 | 0.05651284 | 24764.62 | -7.214062 |  |  | 0.9648105 | 6.531123 | 1.923214 | 31185.13575 | 25000.077
| 20.9117 | -0.6433166 | 7.8096854 | 5.614701 | 0.05781505 | 24737.86 | -7.430864 |  |  | 0.9757232 | 5.904507 | 1.487868 | 31185.13575 | 25000.077
| 20.81413 | -0.6422209 | 7.8206427 | 5.734692 | 0.05911011 | 24670.68 | -7.973466 |  |  | 0.9866805 | 5.985208 | 1.058356 | 31185.13575 | 25000.077
| 21.07431 | -0.6412165 | 7.830687 | 5.779507 | 0.06030315 | 24575.08 | -8.14183 |  |  | 0.9967248 | 6.976318 | 0.5915954 | 31185.13575 | 25000.077
| 20.78161 | -0.6402089 | 7.8407632 | 5.796122 | 0.06151689 | 24553.59 | -8.188632 |  |  | 1.006801 | 6.34364 | 0.04504384 | 31185.13575 | 25000.077
| 20.45639 | -0.6391498 | 7.8513537 | 5.832338 | 0.0627821 | 24425.97 | -8.290783 |  |  | 1.0173915 | 5.626359 | -0.3106635 | 31185.13575 | 25000.077
| 20.58648 | -0.6381468 | 7.861384 | 5.880533 | 0.06397739 | 24329.15 | -8.468486 |  |  | 1.0274218 | 5.361677 | -0.4814658 | 31185.13575 | 25000.077
| 20.81413 | -0.6371172 | 7.8716802 | 5.867345 | 0.06520952 | 24234.94 | -8.315377 |  |  | 1.037718 | 4.634815 | -0.5177188 | 31185.13575 | 25000.077
| 20.65152 | -0.63605 | 7.8823517 | 6.037478 | 0.06647254 | 24123.16 | -9.161298 |  |  | 1.0483895 | 4.128215 | -0.5092824 | 31185.13575 | 25000.077
| 20.42387 | -0.6349177 | 7.8936744 | 5.997602 | 0.06783199 | 23992.32 | -8.802889 |  |  | 1.0597122 | 3.448902 | -0.4583564 | 31185.13575 | 25000.077
| 21.23691 | -0.6338576 | 7.9042762 | 6.152577 | 0.06908727 | 23783.61 | -9.541214 |  |  | 1.070314 | 3.862097 | -0.3262358 | 31185.13575 | 25000.077
| 21.23691 | -0.632755 | 7.9153018 | 6.179519 | 0.07040558 | 23730.46 | -9.599934 |  |  | 1.0813396 | 4.735122 | -0.2407371 | 31185.13575 | 25000.077
| 21.62717 | -0.6317491 | 7.9253607 | 6.266288 | 0.07160074 | 23712.61 | -10.06981 |  |  | 1.0913985 | 5.266917 | -0.1583846 | 31185.13575 | 25000.077
| 21.91987 | -0.6306573 | 7.9362787 | 6.376776 | 0.07289417 | 23668.18 | -10.70849 |  |  | 1.1023165 | 6.170664 | 0.07795339 | 31185.13575 | 25000.077
| 22.115 | -0.6295609 | 7.9472426 | 6.36903 | 0.07421303 | 23637.38 | -10.52489 |  |  | 1.1132804 | 6.209468 | 0.4215667 | 31185.13575 | 25000.077
| 22.27761 | -0.6284604 | 7.9582477 | 6.483687 | 0.07551705 | 23648.51 | -11.25934 |  |  | 1.1242855 | 5.700518 | 0.7171034 | 31185.13575 | 25000.077
| 21.65969 | -0.6273764 | 7.9690874 | 6.510153 | 0.07681599 | 23618.69 | -11.31523 |  |  | 1.1351252 | 5.808271 | 1.001184 | 31185.13575 | 25000.077
| 21.72474 | -0.6263726 | 7.9791255 | 6.51208 | 0.07801974 | 23624 | -11.2195 |  |  | 1.1451633 | 4.822355 | 1.169139 | 31185.13575 | 25000.077
| 21.78978 | -0.6252683 | 7.9901693 | 6.664736 | 0.07932231 | 23686.47 | -12.36481 |  |  | 1.1562071 | 4.393465 | 1.261818 | 31185.13575 | 25000.077
| 21.26943 | -0.6241834 | 8.0010183 | 6.69107 | 0.08062121 | 23749.85 | -12.49737 |  |  | 1.1670561 | 4.389227 | 1.457865 | 31185.13575 | 25000.077
| 21.23691 | -0.6230998 | 8.0118536 | 6.76135 | 0.08183485 | 23633.27 | -12.85734 |  |  | 1.1778914 | 4.851463 | 1.645575 | 31185.13575 | 25000.077
| 20.97674 | -0.6220922 | 8.0219301 | 6.859313 | 0.08310683 | 23732.33 | -13.71242 |  |  | 1.1879679 | 5.418369 | 1.926339 | 31185.13575 | 25000.077
| 21.13935 | -0.6210827 | 8.0320251 | 6.944704 | 0.08430379 | 23651.78 | -14.3067 |  |  | 1.1980629 | 5.829941 | 1.959799 | 31185.13575 | 25000.077
| 21.17187 | -0.6199836 | 8.043016 | 6.946215 | 0.08562488 | 23596.5 | -14.04385 |  |  | 1.2090538 | 6.114507 | 1.99094 | 31185.13575 | 25000.077
| 21.72474 | -0.6188891 | 8.0539608 | 7.018935 | 0.08692839 | 23523.77 | -14.49487 |  |  | 1.2199986 | 5.84279 | 1.890694 | 31185.13575 | 25000.077
| 21.91987 | -0.6178877 | 8.0639747 | 7.054351 | 0.0881242 | 23441.28 | -14.56028 |  |  | 1.2300125 | 5.24868 | 1.699768 | 31185.13575 | 25000.077
| 22.47273 | -0.616789 | 8.0749622 | 7.116723 | 0.08943542 | 23378.26 | -14.91408 |  |  | 1.241 | 4.496412 | 1.514073 | 31185.13575 | 25000.077
| 22.40769 | -0.6156981 | 8.0858709 | 7.181203 | 0.09073464 | 23256.95 | -15.21515 |  |  | 1.2519087 | 4.526691 | 1.238635 | 31185.13575 | 25000.077
| 22.37517 | -0.6146979 | 8.0958726 | 7.171252 | 0.09193758 | 23191.96 | -14.79434 |  |  | 1.2619104 | 4.070099 | 0.9761914 | 31185.13575 | 25000.077
| 22.70038 | -0.6136029 | 8.1068226 | 7.228301 | 0.09324433 | 23208.18 | -15.18729 |  |  | 1.2728604 | 3.220869 | 0.6931818 | 31185.13575 | 25000.077
| 23.22073 | -0.6125039 | 8.1178127 | 7.269755 | 0.09455968 | 23254.37 | -15.45722 |  |  | 1.2838505 | 3.352456 | 0.4173396 | 31185.13575 | 25000.077
| 23.0256 | -0.6114923 | 8.1279287 | 7.292027 | 0.09576551 | 23350.17 | -15.60992 |  |  | 1.2939665 | 2.947998 | 0.177569 | 31185.13575 | 25000.077
| 22.60282 | -0.6103989 | 8.1388627 | 7.430972 | 0.09705932 | 23499.49 | -17.25109 |  |  | 1.3049005 | 2.898226 | -0.08823778 | 31185.13575 | 25000.077
| 22.73291 | -0.6092994 | 8.149858 | 7.516815 | 0.09836546 | 23652.17 | -18.37379 |  |  | 1.3158958 | 3.840172 | -0.3507861 | 31185.13575 | 25000.077
| 22.27761 | -0.6082181 | 8.1606712 | 7.532471 | 0.0996624 | 23850.86 | -18.62857 |  |  | 1.326709 | 5.049612 | -0.4658091 | 31185.13575 | 25000.077
| 22.27761 | -0.6072093 | 8.1707587 | 7.693349 | 0.1008476 | 24043.83 | -21.28981 |  |  | 1.3367965 | 6.214001 | -0.5514621 | 31185.13575 | 25000.077
| 22.04995 | -0.6062079 | 8.1807728 | 7.64045 | 0.1020538 | 24262.82 | -20.45939 |  |  | 1.3468106 | 6.827215 | -0.550347 | 31185.13575 | 25000.077
| 21.65969 | -0.6051102 | 8.1917502 | 7.613623 | 0.103373 | 24474.4 | -20.06133 |  |  | 1.357788 | 5.988651 | -0.46182 | 31185.13575 | 25000.077
| 21.78978 | -0.6041041 | 8.201811 | 7.662711 | 0.1045736 | 24651.9 | -20.88539 |  |  | 1.3678488 | 4.823727 | -0.4312195 | 31185.13575 | 25000.077
| 21.8223 | -0.6030477 | 8.2123753 | 7.679894 | 0.1058401 | 24773.59 | -21.04286 |  |  | 1.3784131 | 3.363881 | -0.3996651 | 31185.13575 | 25000.077
| 21.95239 | -0.6019473 | 8.2233784 | 7.737646 | 0.1071518 | 24927.75 | -21.98464 |  |  | 1.3894162 | 2.133511 | -0.3405355 | 31185.13575 | 25000.077
| 21.98491 | -0.6009118 | 8.233734 | 7.781521 | 0.1083801 | 25078.08 | -22.7373 |  |  | 1.3997718 | 2.173772 | -0.2259063 | 31185.13575 | 25000.077
| 22.5703 | -0.5998566 | 8.2442857 | 7.873967 | 0.1096401 | 25207.22 | -24.47254 |  |  | 1.4103235 | 2.408432 | -0.05608983 | 31185.13575 | 25000.077
| 22.47273 | -0.5988406 | 8.2544458 | 7.929353 | 0.1108553 | 25305.09 | -25.46192 |  |  | 1.4204836 | 3.620715 | 0.1391347 | 31185.13575 | 25000.077
| 22.53778 | -0.5977539 | 8.2653129 | 7.95956 | 0.1121502 | 25388.06 | -25.82214 |  |  | 1.4313507 | 4.871789 | 0.2758562 | 31185.13575 | 25000.077
| 23.25325 | -0.5966557 | 8.2762947 | 8.013342 | 0.1134632 | 25470.75 | -26.74895 |  |  | 1.4423325 | 4.840353 | 0.5191178 | 31185.13575 | 25000.077
| 23.35082 | -0.5956536 | 8.2863158 | 8.033323 | 0.1146408 | 25518.26 | -26.81871 |  |  | 1.4523536 | 4.698379 | 0.7313958 | 31185.13575 | 25000.077
| 23.61099 | -0.5946507 | 8.2963447 | 8.124378 | 0.1158496 | 25653.71 | -29.03807 |  |  | 1.4623825 | 4.624011 | 0.8876101 | 31185.13575 | 25000.077
| 23.61099 | -0.5935557 | 8.3072948 | 8.141162 | 0.1171624 | 25793.97 | -29.2833 |  |  | 1.4733326 | 4.25463 | 1.068329 | 31185.13575 | 25000.077
| 23.87116 | -0.5924591 | 8.318261 | 8.193344 | 0.1184698 | 25932.27 | -30.56208 |  |  | 1.4842988 | 3.909262 | 1.246517 | 31185.13575 | 25000.077
| 23.22073 | -0.5913636 | 8.3292155 | 8.246167 | 0.1197776 | 26002.33 | -31.6552 |  |  | 1.4952533 | 3.915405 | 1.365803 | 31185.13575 | 25000.077
| 22.96056 | -0.5902619 | 8.3402325 | 8.342866 | 0.1210856 | 26110.69 | -34.51976 |  |  | 1.5062703 | 4.02045 | 1.407348 | 31185.13575 | 25000.077
| 22.40769 | -0.5891557 | 8.351206 | 8.358294 | 0.122409 | 26247 | -34.73738 |  |  | 1.5172438 | 4.506054 | 1.501308 | 31185.13575 | 25000.077
| 22.37517 | -0.5880409 | 8.3621432 | 8.395922 | 0.1237399 | 26383.75 | -35.79242 |  |  | 1.528181 | 4.320206 | 1.568299 | 31185.13575 | 25000.077
| 22.86299 | -0.5869089 | 8.373135 | 8.477828 | 0.1250882 | 26492.99 | -38.57848 |  |  | 1.5391728 | 4.108358 | 1.479918 | 31185.13575 | 25000.077
| 22.79795 | -0.5857665 | 8.3841019 | 8.500378 | 0.1264527 | 26620.56 | -39.04688 |  |  | 1.5501397 | 4.58033 | 1.368754 | 31185.13575 | 25000.077
| 23.61099 | -0.5846119 | 8.3950614 | 8.555927 | 0.1278322 | 26756.1 | -41.08809 |  |  | 1.5610992 | 4.204473 | 1.233872 | 31185.13575 | 25000.077
| 23.90368 | -0.5834455 | 8.4060254 | 8.60272 | 0.1292234 | 26870.28 | -42.68707 |  |  | 1.5720632 | 4.080213 | 1.124773 | 31185.13575 | 25000.077
| 24.16386 | -0.5822741 | 8.4168992 | 8.682181 | 0.1306194 | 26983.41 | -46.20219 |  |  | 1.582937 | 3.946891 | 0.9180435 | 31185.13575 | 25000.077
| 24.32646 | -0.5811807 | 8.4269447 | 8.679887 | 0.1319268 | 27146.47 | -45.70586 |  |  | 1.5929825 | 4.289033 | 0.8643104 | 31185.13575 | 25000.077
| 24.39151 | -0.5799865 | 8.437806 | 8.783486 | 0.1333476 | 27331.46 | -51.88057 |  |  | 1.6038438 | 4.122776 | 0.7861706 | 31185.13575 | 25000.077
| 24.32646 | -0.5788718 | 8.4478396 | 8.823264 | 0.1346781 | 27482.92 | -54.13842 |  |  | 1.6138774 | 4.190889 | 0.7329551 | 31185.13575 | 25000.077
| 24.52159 | -0.5777409 | 8.4579117 | 8.836516 | 0.1360311 | 27643.53 | -54.5216 |  |  | 1.6239495 | 4.304715 | 0.5833904 | 31185.13575 | 25000.077
| 24.16386 | -0.5764969 | 8.4688796 | 8.856118 | 0.13752 | 27839.71 | -55.54513 |  |  | 1.6349174 | 4.312914 | 0.4837013 | 31185.13575 | 25000.077
| 23.83864 | -0.5752396 | 8.4798482 | 8.941899 | 0.1390147 | 28059.3 | -62.69374 |  |  | 1.645886 | 4.137962 | 0.3612549 | 31185.13575 | 25000.077
| 24.32646 | -0.5740769 | 8.4898812 | 9.057952 | 0.1403914 | 28222.63 | -74.86364 |  |  | 1.655919 | 4.209981 | 0.311387 | 31185.13575 | 25000.077
| 23.54595 | -0.5729034 | 8.4999049 | 9.111483 | 0.1417923 | 28414.04 | -81.66573 |  |  | 1.6659427 | 4.90706 | 0.238433 | 31185.13575 | 25000.077
| 23.44838 | -0.5716099 | 8.5108534 | 9.138354 | 0.1433413 | 28664.39 | -85.66907 |  |  | 1.6768912 | 5.264198 | 0.2375433 | 31185.13575 | 25000.077
| 23.05812 | -0.5703123 | 8.5217108 | 9.201651 | 0.1448896 | 28869.58 | -95.97781 |  |  | 1.6877486 | 5.442363 | 0.2598966 | 31185.13575 | 25000.077
| 23.54595 | -0.5690896 | 8.531823 | 9.306749 | 0.146338 | 29020.45 | -119.285 |  |  | 1.6978608 | 5.887803 | 0.2113359 | 31185.13575 | 25000.077
| 22.79795 | -0.5677485 | 8.5427912 | 9.279965 | 0.1479507 | 29184.4 | -107.3299 |  |  | 1.708829 | 5.938913 | 0.1399162 | 31185.13575 | 25000.077
| 22.96056 | -0.5664053 | 8.5536893 | 9.266021 | 0.1495656 | 29283.86 | -98.61828 |  |  | 1.7197271 | 4.542754 | 0.1617215 | 31185.13575 | 25000.077
| 23.41586 | -0.5651535 | 8.5637325 | 9.372714 | 0.1510508 | 29423.07 | -122.3536 |  |  | 1.7297703 | 3.457646 | 0.2982933 | 31185.13575 | 25000.077
| 23.54595 | -0.563757 | 8.5747993 | 9.453885 | 0.1527111 | 29546.22 | -144.2684 |  |  | 1.7408371 | 3.74326 | 0.3640668 | 31185.13575 | 25000.077
| 24.74924 | -0.5623547 | 8.5858003 | 9.453974 | 0.1543921 | 29621.26 | -132.7939 |  |  | 1.7518381 | 3.661261 | 0.5179902 | 31185.13575 | 25000.077
| 25.04194 | -0.5609902 | 8.5964168 | 9.530203 | 0.1560203 | 29634.28 | -149.224 |  |  | 1.7624546 | 3.606396 | 0.7119886 | 31185.13575 | 25000.077
| 24.84681 | -0.5595151 | 8.607755 | 9.607267 | 0.1577696 | 29655.84 | -169.1684 |  |  | 1.7737928 | 3.884458 | 0.879375 | 31185.13575 | 25000.077
| 25.26959 | -0.5581209 | 8.6183503 | 9.62904 | 0.159449 | 29686.48 | -161.9046 |  |  | 1.7843881 | 4.570814 | 0.9562899 | 31185.13575 | 25000.077
| 24.55411 | -0.5567493 | 8.628713 | 9.617225 | 0.1610973 | 29748.02 | -142.8241 |  |  | 1.7947508 | 4.36128 | 1.119084 | 31185.13575 | 25000.077
| 24.97689 | -0.5553303 | 8.6392815 | 9.753314 | 0.1627782 | 29818.19 | -203.1075 |  |  | 1.8053193 | 3.411804 | 1.215247 | 31185.13575 | 25000.077
| 25.1395 | -0.5539544 | 8.6494014 | 9.813109 | 0.1644173 | 29921.26 | -235.1488 |  |  | 1.8154392 | 3.611839 | 1.206272 | 31185.13575 | 25000.077
| 24.2289 | -0.5524542 | 8.6603253 | 9.998436 | 0.1661672 | 29968.57 | -674.9628 |  |  | 1.8263631 | 4.857771 | 1.195236 | 31185.13575 | 25000.077
| 23.61099 | -0.5509352 | 8.6712743 | 9.902323 | 0.1680324 | 30075.31 | -263.9122 |  |  | 1.8373121 | 5.329049 | 1.183972 | 31185.13575 | 25000.077
| 23.57847 | -0.5495371 | 8.6813041 | 10.0133 | 0.1696887 | 30195.75 | -457.0168 |  |  | 1.8473419 | 5.373982 | 1.073525 | 31185.13575 | 25000.077
| 24.09881 | -0.5481191 | 8.6913056 | 10.05897 | 0.1713811 | 30352.18 | -583.4288 |  |  | 1.8573434 | 5.806393 | 0.9243766 | 31185.13575 | 25000.077
| 24.19638 | -0.5465529 | 8.7022612 | 10.1326 | 0.173249 | 30550.09 | -1357.761 |  |  | 1.868299 | 5.988107 | 0.7565384 | 31185.13575 | 25000.077
| 23.87116 | -0.5449721 | 8.7131982 | 10.20264 | 0.175139 | 30725.24 | 11035.1 | -1290.28 |  | 1.879236 | 5.561414 | 0.6302688 | 31185.13575 | 25000.077
| 24.55411 | -0.5433715 | 8.724155 | 10.2924 | 0.1770433 | 30881.83 | 851.1135 | -2710.303 |  | 1.8901928 | 5.296528 | 0.4648233 | 31185.13575 | 25000.077
| 24.71672 | -0.5418921 | 8.7341597 | 10.33615 | 0.1788117 | 31014.52 | 675.551 | -3336.636 |  | 1.9001975 | 5.095101 | 0.2812533 | 31185.13575 | 25000.077
| 25.49724 | -0.5402569 | 8.7451184 | 10.36844 | 0.1807695 | 31164.33 | 640.8504 | -3540.719 |  | 1.9111562 | 5.807765 | 0.219523 | 31185.13575 | 25000.077
| 25.43219 | -0.5387481 | 8.7551185 | 10.46113 | 0.1825625 | 31256.94 | 393.9304 | -9792.792 |  | 1.9211563 | 5.652543 | 0.1188707 | 31185.13575 | 25000.077
| 26.40784 | -0.5370727 | 8.7660995 | 10.53107 | 0.1845644 | 31390.9 | 317.8671 | -139650.8 |  | 1.9321373 | 5.617894 | 0.01966899 | 31185.13575 | 25000.077
| 26.3428 | -0.5353901 | 8.7770234 | 10.60296 | 0.1865693 | 31478.81 | 272.5551 | 14431.65 |  | 1.9430612 | 5.629412 | -0.05850486 | 31185.13575 | 25000.077
| 26.27775 | -0.5336789 | 8.7880022 | 10.65592 | 0.1886182 | 31590.6 | 254.3991 | 9402.008 |  | 1.95404 | 5.470204 | -0.1160615 | 31185.13575 | 25000.077
| 26.11515 | -0.5321031 | 8.7980214 | 10.64696 | 0.1905084 | 31689.77 | 303.0609 | 47194.19 |  | 1.9640592 | 5.23231 | -0.1344067 | 31185.13575 | 25000.077
| 25.52976 | -0.530386 | 8.8088148 | 10.74299 | 0.1925538 | 31783.76 | 240.1042 | 7075.999 |  | 1.9748526 | 4.964583 | -0.1523314 | 31185.13575 | 25000.077
| 25.46471 | -0.5287519 | 8.8189668 | 10.83753 | 0.1945006 | 31912.58 | 196.4194 | 3909.852 |  | 1.9850046 | 4.979424 | -0.1324099 | 31185.13575 | 25000.077
| 25.49724 | -0.5269726 | 8.8299167 | 10.86834 | 0.1966299 | 32018.08 | 200.8365 | 4078.987 |  | 1.9959545 | 4.759969 | -0.131326 | 31185.13575 | 25000.077
| 24.65168 | -0.5251837 | 8.8408047 | 11.01027 | 0.1987536 | 32110.32 | 156.3913 | 2467.979 |  | 2.0068425 | 5.247428 | -0.1302175 | 31185.13575 | 25000.077
| 24.87933 | -0.5235167 | 8.8508412 | 11.03213 | 0.20075 | 32242.35 | 159.8825 | 2552.963 |  | 2.016879 | 5.746513 | -0.1108949 | 31185.13575 | 25000.077
| 24.35898 | -0.5216704 | 8.8618548 | 11.1458 | 0.2029472 | 32394.72 | 136.5395 | 1994.581 |  | 2.0278926 | 6.34385 | -0.1101487 | 31185.13575 | 25000.077
| 24.55411 | -0.5198064 | 8.8728409 | 11.16954 | 0.2051814 | 32543.52 | 139.6362 | 2054.868 |  | 2.0388787 | 6.900674 | -0.1093777 | 31185.13575 | 25000.077
| 24.87933 | -0.5180863 | 8.8828887 | 11.1946 | 0.2072377 | 32636.5 | 143.3373 | 2122.18 |  | 2.0489265 | 6.201349 | -0.1085489 | 31185.13575 | 25000.077
| 25.65984 | -0.5162111 | 8.8937176 | 11.30763 | 0.2094741 | 32721.95 | 127.2931 | 1782.318 |  | 2.0597554 | 5.587332 | -0.07173177 | 31185.13575 | 25000.077
| 25.04194 | -0.5144497 | 8.9037843 | 11.34732 | 0.211579 | 32809.49 | 127.6615 | 1778.146 |  | 2.0698221 | 5.572195 | -0.05338114 | 31185.13575 | 25000.077
| 25.33463 | -0.5126824 | 8.9137856 | 11.31127 | 0.2137036 | 32949.42 | 143.8484 | 2096.919 |  | 2.0798234 | 4.724061 | -0.05305163 | 31185.13575 | 25000.077
| 25.26959 | -0.51089 | 8.9238368 | 11.50279 | 0.2158243 | 33076.31 | 112.5321 | 1509.358 |  | 2.0898746 | 4.320856 | -0.03514 | 31185.13575 | 25000.077
| 25.65984 | -0.508944 | 8.9346197 | 11.49437 | 0.2181643 | 33281.06 | 118.8267 | 1616.705 |  | 2.1006575 | 4.610897 | 0 | 31185.13575 | 25000.077
| 25.30211 | -0.5071075 | 8.9447066 | 11.57355 | 0.220352 | 33473.49 | 110.7423 | 1486.188 |  | 2.1107444 | 4.972012 | 0 | 31185.13575 | 25000.077
| 26.44036 | -0.5051237 | 8.9554769 | 11.53099 | 0.2227459 | 33655.07 | 123.2484 | 1696.933 |  | 2.1215147 | 4.925629 | 0 | 31185.13575 | 25000.077
| 27.22087 | -0.5030218 | 8.9667717 | 11.69042 | 0.2252358 | 33847.2 | 104.5452 | 1389.887 |  | 2.1328095 | 4.385466 | 0.03439122 | 31185.13575 | 25000.077
| 27.57861 | -0.5010131 | 8.9774081 | 11.87043 | 0.2276148 | 34024.56 | 89.33118 | 1170.189 |  | 2.1434459 | 5.305278 | 0.1025886 | 31185.13575 | 25000.077
| 27.54609 | -0.4988683 | 8.9886668 | 11.87053 | 0.2301901 | 34285.96 | 91.98772 | 1212.085 |  | 2.1547046 | 6.908106 | 0.1702693 | 31185.13575 | 25000.077
| 26.9607 | -0.4967492 | 8.9996975 | 11.91065 | 0.2327256 | 34567.48 | 90.60478 | 1199.61 |  | 2.1657353 | 6.231527 | 0.2206284 | 31185.13575 | 25000.077
| 26.3428 | -0.4947022 | 9.0102248 | 11.96257 | 0.2351022 | 34746.12 | 89.20065 | 1180.209 |  | 2.1762626 | 6.522639 | 0.2705003 | 31185.13575 | 25000.077
| 26.40784 | -0.4927083 | 9.020256 | 12.05299 | 0.2375533 | 35014.74 | 83.99771 | 1114.884 |  | 2.1862938 | 6.465088 | 0.4037216 | 31185.13575 | 25000.077
| 26.18019 | -0.4906972 | 9.0303735 | 12.04989 | 0.239958 | 35197.81 | 86.98739 | 1156.144 |  | 2.1964113 | 6.380955 | 0.5187268 | 31185.13575 | 25000.077
| 25.82245 | -0.4884878 | 9.041359 | 12.18001 | 0.2425943 | 35407.49 | 80.38464 | 1067.963 |  | 2.2073968 | 5.138878 | 0.6820604 | 31185.13575 | 25000.077
| 25.82245 | -0.4862972 | 9.0521677 | 12.26312 | 0.2452129 | 35632.65 | 77.4494 | 1031.381 |  | 2.2182055 | 5.005611 | 0.8605305 | 31185.13575 | 25000.077
| 25.65984 | -0.4840127 | 9.0633028 | 12.31061 | 0.2479329 | 35919.64 | 76.43174 | 1023.127 |  | 2.2293406 | 5.408325 | 1.038929 | 31185.13575 | 25000.077
| 26.76557 | -0.4817515 | 9.0741885 | 12.4543 | 0.2506308 | 36238.81 | 70.30487 | 950.5751 |  | 2.2402263 | 6.785552 | 1.216777 | 31185.13575 | 25000.077
| 27.31844 | -0.4794593 | 9.0851399 | 12.5085 | 0.2533744 | 36557.17 | 69.08991 | 940.9476 |  | 2.2511777 | 7.296807 | 1.360806 | 31185.13575 | 25000.077
| 28.26156 | -0.4771254 | 9.0961508 | 12.611 | 0.2561581 | 36808.82 | 66.38087 | 908.9279 |  | 2.2621886 | 7.528266 | 1.436175 | 31185.13575 | 25000.077
| 28.22904 | -0.4747654 | 9.1071524 | 12.63587 | 0.258981 | 37007.17 | 67.29113 | 920.2805 |  | 2.2731902 | 7.829179 | 1.492501 | 31185.13575 | 25000.077
| 28.45669 | -0.4723986 | 9.1180713 | 12.8092 | 0.261797 | 37232.3 | 62.43588 | 860.4138 |  | 2.2841091 | 7.367397 | 1.484934 | 31185.13575 | 25000.077
| 28.55425 | -0.4701939 | 9.1281385 | 12.81939 | 0.2644314 | 37425.36 | 63.60166 | 875.1855 |  | 2.2941763 | 7.414043 | 1.41363 | 31185.13575 | 25000.077
| 28.45669 | -0.4677621 | 9.1391237 | 12.99464 | 0.2673245 | 37624.17 | 59.53983 | 824.7504 |  | 2.3051615 | 7.611566 | 1.277998 | 31185.13575 | 25000.077
| 26.99322 | -0.4653146 | 9.1500751 | 13.01234 | 0.270257 | 37813.83 | 60.61271 | 837.2832 |  | 2.3161129 | 7.627838 | 1.127661 | 31185.13575 | 25000.077
| 26.73305 | -0.4628494 | 9.1609872 | 13.04666 | 0.2732106 | 37958.8 | 61.3863 | 844.3777 |  | 2.327025 | 7.643129 | 0.8991166 | 31185.13575 | 25000.077
| 26.11515 | -0.4603345 | 9.1719991 | 13.15111 | 0.2762117 | 38098.57 | 60.07539 | 825.7066 |  | 2.3380369 | 7.006343 | 0.6734842 | 31185.13575 | 25000.077
| 26.08262 | -0.4577972 | 9.182974 | 13.26932 | 0.2792369 | 38244.68 | 58.46803 | 803.957 |  | 2.3490118 | 6.946431 | 0.4976707 | 31185.13575 | 25000.077
| 27.05827 | -0.4552551 | 9.1938521 | 13.33995 | 0.2822788 | 38391.26 | 58.23531 | 798.9385 |  | 2.3598899 | 6.771043 | 0.4168577 | 31185.13575 | 25000.077
| 27.90382 | -0.4526407 | 9.2049214 | 13.47378 | 0.2853936 | 38572.33 | 56.33839 | 775.2908 |  | 2.3709592 | 6.862902 | 0.3068018 | 31185.13575 | 25000.077
| 28.71686 | -0.4500356 | 9.2158199 | 13.52439 | 0.2885109 | 38745.65 | 56.5849 | 776.9411 |  | 2.3818577 | 7.058716 | 0.2438104 | 31185.13575 | 25000.077
| 29.8551 | -0.4473926 | 9.2267648 | 13.60461 | 0.2916699 | 38975.29 | 55.95249 | 770.0817 |  | 2.3928026 | 7.501076 | 0.1970482 | 31185.13575 | 25000.077
| 29.2372 | -0.4449408 | 9.2368103 | 13.57305 | 0.2946071 | 39134.08 | 58.09838 | 794.2394 |  | 2.4028481 | 7.377142 | 0.1054615 | 31185.13575 | 25000.077
| 29.43232 | -0.4422365 | 9.2477727 | 13.7509 | 0.2978285 | 39351.49 | 55.24142 | 760.5969 |  | 2.4138105 | 6.792258 | 0.08987565 | 31185.13575 | 25000.077
| 29.6925 | -0.439722 | 9.2578663 | 13.80251 | 0.3008379 | 39578.35 | 55.20273 | 761.0793 |  | 2.4239041 | 6.266857 | 0.08945469 | 31185.13575 | 25000.077
| 29.07459 | -0.436959 | 9.268843 | 13.80429 | 0.3041497 | 39769.65 | 56.55242 | 776.1449 |  | 2.4348808 | 6.050152 | 0.1036892 | 31185.13575 | 25000.077
| 28.42416 | -0.4342014 | 9.2796749 | 13.95994 | 0.3074392 | 39959.71 | 54.53492 | 751.6068 |  | 2.4457127 | 5.783754 | 0.08830578 | 31185.13575 | 25000.077
| 28.35912 | -0.4313188 | 9.2908714 | 14.08356 | 0.3108675 | 40172.54 | 53.33881 | 737.3369 |  | 2.4569092 | 6.210678 | 0 | 31185.13575 | 25000.077
| 27.70869 | -0.4284742 | 9.3017859 | 14.17377 | 0.31427 | 40402.4 | 52.78164 | 731.1708 |  | 2.4678237 | 7.330873 | -0.1018461 | 31185.13575 | 25000.077
| 26.73305 | -0.4255946 | 9.3127472 | 14.13 | 0.3177303 | 40656.01 | 54.7367 | 755.0145 |  | 2.478785 | 7.502291 | -0.1592349 | 31185.13575 | 25000.077
| 27.80626 | -0.4226878 | 9.3236814 | 14.26447 | 0.3211994 | 40859.16 | 53.40746 | 738.8848 |  | 2.4897192 | 6.766541 | -0.2157752 | 31185.13575 | 25000.077
| 28.09895 | -0.4199652 | 9.3338128 | 14.38363 | 0.3244372 | 41051.95 | 52.36184 | 726.3231 |  | 2.4998506 | 7.10711 | -0.2145899 | 31185.13575 | 25000.077
| 28.42416 | -0.4169868 | 9.3447715 | 14.43887 | 0.328002 | 41291.83 | 52.5014 | 728.3888 |  | 2.5108093 | 7.351869 | -0.2134176 | 31185.13575 | 25000.077
| 29.20467 | -0.4140891 | 9.3553453 | 14.49884 | 0.3314726 | 41458.52 | 52.6901 | 729.0736 |  | 2.5213831 | 6.700022 | -0.2260734 | 31185.13575 | 25000.077
| 29.88762 | -0.4113168 | 9.3653474 | 14.59123 | 0.3347866 | 41673.74 | 52.13503 | 722.8787 |  | 2.5313852 | 6.582729 | -0.210852 | 31185.13575 | 25000.077
| 29.8551 | -0.4085135 | 9.3753551 | 14.64464 | 0.3381389 | 41878.32 | 52.27822 | 724.4374 |  | 2.5413929 | 6.634638 | -0.153795 | 31185.13575 | 25000.077
| 30.47301 | -0.4053711 | 9.3864532 | 14.7755 | 0.3418865 | 42130.93 | 51.24389 | 713.0535 |  | 2.552491 | 7.399582 | -0.05562695 | 31185.13575 | 25000.077
| 30.21283 | -0.4022482 | 9.3973567 | 14.83053 | 0.3456266 | 42353.72 | 51.48077 | 715.599 |  | 2.5633945 | 7.51017 | 0 | 31185.13575 | 25000.077
| 30.66813 | -0.3990596 | 9.4083702 | 14.94716 | 0.3493727 | 42513.69 | 50.91911 | 707.1966 |  | 2.574408 | 7.047631 | 0.06866701 | 31185.13575 | 25000.077
| 30.57057 | -0.3961231 | 9.4183988 | 15.04405 | 0.3529359 | 42737.02 | 50.46256 | 702.1345 |  | 2.5844366 | 7.598879 | 0.1364833 | 31185.13575 | 25000.077
| 29.17215 | -0.3929264 | 9.4292754 | 15.12587 | 0.3567599 | 42926.15 | 50.40487 | 700.3443 |  | 2.5953132 | 7.963413 | 0.2439834 | 31185.13575 | 25000.077
| 29.59493 | -0.3896387 | 9.4402883 | 15.24512 | 0.3606904 | 43107.24 | 49.88887 | 692.9779 |  | 2.6063261 | 7.930193 | 0.3229413 | 31185.13575 | 25000.077
| 28.58677 | -0.3863667 | 9.4511198 | 15.38178 | 0.3645956 | 43232.85 | 49.26639 | 683.0982 |  | 2.6171576 | 8.523378 | 0.4403175 | 31185.13575 | 25000.077
| 27.96886 | -0.3830117 | 9.4620983 | 15.4025 | 0.3686078 | 43382.89 | 50.16288 | 690.9938 |  | 2.6281361 | 8.502926 | 0.542758 | 31185.13575 | 25000.077
| 28.42416 | -0.3799102 | 9.4721409 | 15.46684 | 0.3723182 | 43486.43 | 50.45964 | 691.3633 |  | 2.6381787 | 8.366093 | 0.5909279 | 31185.13575 | 25000.077
| 28.61929 | -0.3767792 | 9.4821954 | 15.6065 | 0.3760553 | 43632.37 | 49.6972 | 680.955 |  | 2.6482332 | 8.004102 | 0.6389115 | 31185.13575 | 25000.077
| 28.71686 | -0.3733501 | 9.4930856 | 15.74929 | 0.3801543 | 43763.6 | 49.089 | 671.5063 |  | 2.6591234 | 8.237655 | 0.6982214 | 31185.13575 | 25000.077
| 28.74938 | -0.3701612 | 9.5031038 | 15.78177 | 0.3839668 | 43879 | 49.77343 | 676.5166 |  | 2.6691416 | 8.303229 | 0.7442259 | 31185.13575 | 25000.077
| 29.52989 | -0.3666276 | 9.5140824 | 15.90294 | 0.3881829 | 44021.62 | 49.45198 | 670.5386 |  | 2.6801202 | 8.107248 | 0.7891832 | 31185.13575 | 25000.077
| 30.50553 | -0.3630721 | 9.5250171 | 16.00893 | 0.3924339 | 44157.33 | 49.34444 | 666.7889 |  | 2.6910549 | 8.152728 | 0.7953729 | 31185.13575 | 25000.077
| 31.48117 | -0.3594965 | 9.5359037 | 16.07991 | 0.3967211 | 44329.41 | 49.59512 | 667.8603 |  | 2.7019415 | 8.640617 | 0.8145176 | 31185.13575 | 25000.077
| 31.51369 | -0.3561491 | 9.5459883 | 16.21295 | 0.400696 | 44482.05 | 49.05798 | 660.3459 |  | 2.7120261 | 8.735632 | 0.8092086 | 31185.13575 | 25000.077
| 32.29419 | -0.3524576 | 9.5569697 | 16.33853 | 0.4051163 | 44692.04 | 48.66758 | 655.2853 |  | 2.7230075 | 8.464607 | 0.8037948 | 31185.13575 | 25000.077
| 32.0015 | -0.3487554 | 9.5679027 | 16.39953 | 0.4095423 | 44880.4 | 49.02739 | 657.8836 |  | 2.7339405 | 8.523685 | 0.7982818 | 31185.13575 | 25000.077
| 32.52184 | -0.3453196 | 9.5779238 | 16.60159 | 0.4136396 | 45044.08 | 47.82668 | 643.5322 |  | 2.7439616 | 9.180931 | 0.7686154 | 31185.13575 | 25000.077
| 31.70881 | -0.3415205 | 9.588895 | 16.66911 | 0.4181842 | 45181.61 | 48.21763 | 645.2392 |  | 2.7549328 | 9.640606 | 0.7382445 | 31185.13575 | 25000.077
| 30.99334 | -0.3376665 | 9.5998953 | 16.66967 | 0.4228053 | 45342.52 | 49.28979 | 654.6874 |  | 2.7659331 | 9.566541 | 0.684634 | 31185.13575 | 25000.077
| 30.05023 | -0.3337889 | 9.6108502 | 16.75273 | 0.427445 | 45494.77 | 49.51004 | 654.8185 |  | 2.776888 | 8.61789 | 0.6436118 | 31185.13575 | 25000.077
| 30.3104 | -0.330193 | 9.6208988 | 16.88961 | 0.4317374 | 45633.49 | 49.08636 | 648.2775 |  | 2.7869366 | 7.71117 | 0.5917552 | 31185.13575 | 25000.077
| 30.18031 | -0.3265694 | 9.6309218 | 17.02166 | 0.4360611 | 45763.46 | 48.75077 | 642.5241 |  | 2.7969596 | 7.667182 | 0.5640091 | 31185.13575 | 25000.077
| 29.75754 | -0.3225413 | 9.6419481 | 17.13477 | 0.4408699 | 45871.57 | 48.77717 | 639.6032 |  | 2.8079859 | 8.021429 | 0.5009467 | 31185.13575 | 25000.077
| 30.14779 | -0.3185305 | 9.6528097 | 17.29666 | 0.4456746 | 45989.01 | 48.31873 | 631.927 |  | 2.8188475 | 8.508526 | 0.4158492 | 31185.13575 | 25000.077
| 30.21283 | -0.3144886 | 9.6636492 | 17.33398 | 0.4505099 | 46112.51 | 49.05358 | 636.8041 |  | 2.829687 | 9.534388 | 0.3437706 | 31185.13575 | 25000.077
| 30.18031 | -0.3106405 | 9.6738352 | 17.36095 | 0.4551144 | 46237.01 | 49.83063 | 642.3864 |  | 2.839873 | 9.956175 | 0.250248 | 31185.13575 | 25000.077
| 31.51369 | -0.3065042 | 9.684682 | 17.43607 | 0.460077 | 46389.19 | 50.18335 | 643.8155 |  | 2.8507198 | 9.160922 | 0.1806008 | 31185.13575 | 25000.077
| 32.29419 | -0.3023677 | 9.6954212 | 17.58991 | 0.4650389 | 46507.85 | 49.81259 | 637.1529 |  | 2.861459 | 7.767967 | 0.1456764 | 31185.13575 | 25000.077
| 33.23731 | -0.2983386 | 9.705753 | 17.70485 | 0.4698134 | 46676.01 | 49.69904 | 634.4814 |  | 2.8717908 | 7.305847 | 0.1002452 | 31185.13575 | 25000.077
| 33.79017 | -0.2939888 | 9.7167555 | 17.81737 | 0.4750233 | 46877.31 | 49.67024 | 632.9694 |  | 2.8827933 | 7.374442 | 0.09956777 | 31185.13575 | 25000.077
| 34.27799 | -0.2897474 | 9.727431 | 17.99652 | 0.4800762 | 47045.79 | 49.04872 | 624.9922 |  | 2.8934688 | 8.266754 | 0.06593297 | 31185.13575 | 25000.077
| 33.43244 | -0.285218 | 9.7386804 | 18.07303 | 0.4854933 | 47278.17 | 49.35008 | 627.3508 |  | 2.9047182 | 9.749387 | 0.0109218 | 31185.13575 | 25000.077
| 32.9121 | -0.280832 | 9.7494752 | 18.14506 | 0.4907432 | 47505.96 | 49.65064 | 629.8069 |  | 2.915513 | 10.41117 | 0 | 31185.13575 | 25000.077
| 31.96898 | -0.2763492 | 9.7603864 | 18.36113 | 0.4960973 | 47768.1 | 48.67897 | 620.1138 |  | 2.9264242 | 10.81358 | 0.0215966 | 31185.13575 | 25000.077
| 31.02587 | -0.2717735 | 9.7714001 | 18.38214 | 0.5015758 | 48028.3 | 49.40647 | 627.3688 |  | 2.9374379 | 10.66011 | 0.053698 | 31185.13575 | 25000.077
| 31.3836 | -0.2675685 | 9.7814079 | 18.46917 | 0.5065208 | 48247.61 | 49.50263 | 627.9882 |  | 2.9474457 | 9.965428 | 0.05346749 | 31185.13575 | 25000.077
| 30.70066 | -0.2629514 | 9.7922661 | 18.57766 | 0.5121368 | 48512.15 | 49.50548 | 627.9719 |  | 2.9583039 | 9.324316 | 0.0637564 | 31185.13575 | 25000.077
| 31.22099 | -0.2582579 | 9.8032644 | 18.78553 | 0.5177313 | 48752.62 | 48.73067 | 619.7125 |  | 2.9693022 | 9.36591 | 0.07395726 | 31185.13575 | 25000.077
| 32.74949 | -0.2534857 | 9.8142477 | 18.90714 | 0.5234318 | 48976.28 | 48.70782 | 618.6071 |  | 2.9802855 | 10.00447 | 0.05250712 | 31185.13575 | 25000.077
| 32.32671 | -0.2490937 | 9.8242569 | 18.97927 | 0.5286878 | 49187.99 | 48.98898 | 620.7527 |  | 2.9902947 | 10.63741 | 0.02089181 | 31185.13575 | 25000.077
| 34.21294 | -0.2442541 | 9.8351805 | 19.14462 | 0.5344749 | 49411.7 | 48.64343 | 616.4195 |  | 3.0012183 | 10.3866 | 0.01038155 | 31185.13575 | 25000.077
| 34.70076 | -0.2393808 | 9.8460572 | 19.20849 | 0.5402987 | 49611.31 | 49.1087 | 619.7035 |  | 3.012095 | 11.48685 | -0.03094281 | 31185.13575 | 25000.077
| 34.92841 | -0.2347968 | 9.8561742 | 19.36535 | 0.5457696 | 49745.01 | 48.87549 | 615.1084 |  | 3.022212 | 11.14675 | -0.0819535 | 31185.13575 | 25000.077
| 35.31866 | -0.2298481 | 9.8669951 | 19.4589 | 0.5516955 | 49899.49 | 49.18162 | 615.9051 |  | 3.0330329 | 10.95604 | -0.1423495 | 31185.13575 | 25000.077
| 35.09101 | -0.2246984 | 9.8781388 | 19.60625 | 0.5578336 | 50068.03 | 49.10961 | 613.1101 |  | 3.0441766 | 10.08866 | -0.1715739 | 31185.13575 | 25000.077
| 34.89588 | -0.2195772 | 9.8890863 | 19.81507 | 0.5639571 | 50304.52 | 48.51746 | 606.597 |  | 3.0551241 | 10.71478 | -0.1905506 | 31185.13575 | 25000.077
| 32.81453 | -0.2143971 | 9.9000647 | 19.91081 | 0.5701567 | 50497.35 | 48.79815 | 607.7792 |  | 3.0661025 | 11.3973 | -0.2489373 | 31185.13575 | 25000.077
| 32.48932 | -0.2091971 | 9.9109492 | 19.97792 | 0.5763932 | 50704.46 | 49.26494 | 611.0401 |  | 3.076987 | 11.30988 | -0.2867732 | 31185.13575 | 25000.077
| 32.32671 | -0.204354 | 9.9209822 | 20.06412 | 0.5821787 | 50895.53 | 49.52523 | 612.3863 |  | 3.08702 | 11.37701 | -0.2751749 | 31185.13575 | 25000.077
| 33.00966 | -0.1994516 | 9.9310241 | 20.19943 | 0.5880259 | 51095.83 | 49.43696 | 610.5046 |  | 3.0970619 | 10.65691 | -0.2735328 | 31185.13575 | 25000.077
| 32.61941 | -0.1940674 | 9.9419506 | 20.2187 | 0.5944909 | 51368.48 | 50.18752 | 617.6359 |  | 3.1079884 | 9.834889 | -0.2428184 | 31185.13575 | 25000.077
| 32.09907 | -0.1886179 | 9.9529038 | 20.47947 | 0.6009827 | 51671.8 | 49.22799 | 608.7784 |  | 3.1189416 | 9.26053 | -0.2222628 | 31185.13575 | 25000.077
| 33.23731 | -0.1830769 | 9.9638978 | 20.58189 | 0.6076211 | 51992.85 | 49.36564 | 610.7836 |  | 3.1299356 | 9.348099 | -0.2211439 | 31185.13575 | 25000.077
| 34.73328 | -0.1775417 | 9.9747733 | 20.61692 | 0.6142566 | 52323.91 | 49.93582 | 617.2092 |  | 3.1408111 | 9.906989 | -0.191368 | 31185.13575 | 25000.077
| 35.02597 | -0.1723471 | 9.984864 | 20.75377 | 0.6204548 | 52633.13 | 49.76832 | 616.4248 |  | 3.1509018 | 9.927694 | -0.1810137 | 31185.13575 | 25000.077
| 34.73328 | -0.1670956 | 9.9949551 | 20.88168 | 0.6267232 | 52918.57 | 49.70038 | 616.1334 |  | 3.1609929 | 10.45771 | -0.1517012 | 31185.13575 | 25000.077
| 36.0016 | -0.1613368 | 10.0059195 | 21.01975 | 0.6336163 | 53249.1 | 49.62471 | 616.129 |  | 3.1719573 | 11.06029 | -0.09432949 | 31185.13575 | 25000.077
| 36.32681 | -0.1559604 | 10.0159659 | 21.14206 | 0.6399925 | 53499.34 | 49.64763 | 616.0444 |  | 3.1820037 | 11.13399 | -0.05630111 | 31185.13575 | 25000.077
| 37.30244 | -0.1501161 | 10.0268734 | 21.25485 | 0.6470456 | 53848.24 | 49.73559 | 617.8951 |  | 3.1929112 | 10.63828 | -0.02799924 | 31185.13575 | 25000.077
| 37.33496 | -0.1442175 | 10.0378106 | 21.39964 | 0.6540913 | 54130.93 | 49.68922 | 617.2673 |  | 3.2038484 | 11.05855 | 0.009277166 | 31185.13575 | 25000.077
| 37.17236 | -0.1381587 | 10.0488512 | 21.55725 | 0.6613322 | 54377.37 | 49.63225 | 615.7769 |  | 3.214889 | 11.5474 | 0.0460651 | 31185.13575 | 25000.077
| 35.54631 | -0.1321752 | 10.0596479 | 21.69637 | 0.6684893 | 54655.36 | 49.64069 | 615.5854 |  | 3.2256857 | 11.8442 | 0.1007116 | 31185.13575 | 25000.077
| 35.839 | -0.1265171 | 10.0697525 | 21.73433 | 0.6752544 | 54900.12 | 50.22524 | 620.7345 |  | 3.2357903 | 11.34778 | 0.1456052 | 31185.13575 | 25000.077
| 34.70076 | -0.1202525 | 10.0808265 | 21.98784 | 0.6827383 | 55160.93 | 49.61365 | 614.0283 |  | 3.2468643 | 11.30396 | 0.1807432 | 31185.13575 | 25000.077
| 34.18042 | -0.1142324 | 10.09136 | 22.18843 | 0.6899334 | 55366.98 | 49.33973 | 609.9153 |  | 3.2573978 | 12.31361 | 0.2152955 | 31185.13575 | 25000.077
| 33.6926 | -0.1076451 | 10.1027513 | 22.2662 | 0.6978197 | 55668.36 | 49.77681 | 613.9068 |  | 3.2687891 | 13.11494 | 0.2673605 | 31185.13575 | 25000.077
| 34.05034 | -0.1014219 | 10.1133977 | 22.3696 | 0.7052702 | 55920.06 | 50.04506 | 615.7324 |  | 3.2794355 | 12.89304 | 0.2832896 | 31185.13575 | 25000.077
| 34.66824 | -0.0954812 | 10.1234549 | 22.48618 | 0.7124063 | 56152.06 | 50.20558 | 616.4187 |  | 3.2894927 | 12.62759 | 0.2814198 | 31185.13575 | 25000.077
| 35.48126 | -0.08891254 | 10.1344553 | 22.55238 | 0.7202333 | 56369.89 | 50.7639 | 620.2554 |  | 3.3004931 | 11.82649 | 0.270673 | 31185.13575 | 25000.077
| 37.69269 | -0.08228267 | 10.1454044 | 22.83847 | 0.7281376 | 56605.5 | 50.06826 | 612.3165 |  | 3.3114422 | 11.84275 | 0.2600789 | 31185.13575 | 25000.077
| 39.05857 | -0.07556533 | 10.1564047 | 22.9589 | 0.7360674 | 56759.36 | 50.38173 | 612.7196 |  | 3.3224425 | 11.47964 | 0.2408817 | 31185.13575 | 25000.077
| 38.83093 | -0.06939878 | 10.1664098 | 23.17083 | 0.743541 | 56982.33 | 50.06285 | 608.5959 |  | 3.3324476 | 11.85186 | 0.2220425 | 31185.13575 | 25000.077
| 39.38378 | -0.06263952 | 10.1773163 | 23.19523 | 0.7516444 | 57186.59 | 50.86504 | 614.4567 |  | 3.3433541 | 12.89237 | 0.1949405 | 31185.13575 | 25000.077
| 39.44882 | -0.05573693 | 10.188282 | 23.36338 | 0.7599033 | 57410.3 | 50.88158 | 613.109 |  | 3.3543198 | 12.93431 | 0.1682691 | 31185.13575 | 25000.077
| 38.40816 | -0.04875289 | 10.1992523 | 23.55783 | 0.7682479 | 57596.46 | 50.80117 | 610.2156 |  | 3.3652901 | 13.29741 | 0.1168619 | 31185.13575 | 25000.077
| 36.81463 | -0.0417209 | 10.2101732 | 23.74097 | 0.7766591 | 57810.86 | 50.76362 | 608.2119 |  | 3.376211 | 13.23475 | 0.05800004 | 31185.13575 | 25000.077
| 35.87152 | -0.0345461 | 10.2211961 | 23.84422 | 0.7852442 | 58022.39 | 51.17045 | 610.2617 |  | 3.3872339 | 12.73023 | 0.01644776 | 31185.13575 | 25000.077
| 35.35118 | -0.02732327 | 10.2321692 | 24.03892 | 0.7938621 | 58227.91 | 51.09959 | 607.7666 |  | 3.398207 | 12.88419 | 0.008162955 | 31185.13575 | 25000.077
| 35.74143 | -0.02008474 | 10.2430467 | 24.14896 | 0.8025625 | 58446.79 | 51.4667 | 609.5603 |  | 3.4090845 | 13.18293 | 0.008101779 | 31185.13575 | 25000.077
| 37.04227 | -0.01269428 | 10.2540482 | 24.33441 | 0.811383 | 58654.22 | 51.46112 | 607.6757 |  | 3.420086 | 13.72668 | 0 | 31185.13575 | 25000.077
| 38.40816 | -0.005266834 | 10.2649502 | 24.44516 | 0.820287 | 58882.6 | 51.83002 | 609.5833 |  | 3.430988 | 13.12817 | -0.0319419 | 31185.13575 | 25000.077
| 40.55453 | 0.002305943 | 10.2759617 | 24.60485 | 0.8293187 | 59079.3 | 51.9852 | 608.9669 |  | 3.4419995 | 12.585 | -0.02378076 | 31185.13575 | 25000.077
| 40.78218 | 0.009959952 | 10.2869532 | 24.77905 | 0.8384671 | 59268.99 | 52.08228 | 607.6835 |  | 3.452991 | 12.67854 | -0.02360117 | 31185.13575 | 25000.077
| 41.40007 | 0.01699403 | 10.2969674 | 24.89691 | 0.8469019 | 59446.07 | 52.38446 | 608.5133 |  | 3.4630052 | 12.92421 | -0.02343705 | 31185.13575 | 25000.077
| 41.72528 | 0.0240857 | 10.3069744 | 25.03785 | 0.855377 | 59609.76 | 52.58114 | 608.1747 |  | 3.4730122 | 12.80039 | 0.0155168 | 31185.13575 | 25000.077
| 41.40007 | 0.03196288 | 10.317955 | 25.19571 | 0.8648062 | 59781.22 | 52.79915 | 607.6601 |  | 3.4839928 | 12.79928 | 0.04618764 | 31185.13575 | 25000.077
| 40.84722 | 0.03992151 | 10.3289347 | 25.40919 | 0.874329 | 59994.68 | 52.7038 | 604.9897 |  | 3.4949725 | 13.05316 | 0.0764249 | 31185.13575 | 25000.077
| 39.31874 | 0.0479533 | 10.3398889 | 25.4905 | 0.8839404 | 60204.36 | 53.28499 | 608.3181 |  | 3.5059267 | 13.36325 | 0.08346618 | 31185.13575 | 25000.077
| 37.82278 | 0.05601355 | 10.3507554 | 25.69755 | 0.8935922 | 60425.66 | 53.22011 | 606.0654 |  | 3.5167932 | 13.34779 | 0.1054753 | 31185.13575 | 25000.077
| 37.8553 | 0.06355166 | 10.3608174 | 25.78532 | 0.9026042 | 60642.82 | 53.67583 | 608.7598 |  | 3.5268552 | 13.27358 | 0.1347605 | 31185.13575 | 25000.077
| 38.08294 | 0.07119046 | 10.3709 | 25.97638 | 0.9117226 | 60879.75 | 53.60305 | 607.0415 |  | 3.5369378 | 13.62145 | 0.1413973 | 31185.13575 | 25000.077
| 37.13984 | 0.07948515 | 10.3817481 | 26.17424 | 0.9216508 | 61145.06 | 53.56609 | 605.7022 |  | 3.5477859 | 13.84958 | 0.1626666 | 31185.13575 | 25000.077
| 37.49757 | 0.08723788 | 10.3917853 | 26.34413 | 0.9309262 | 61376.73 | 53.61707 | 604.9926 |  | 3.5578231 | 14.3283 | 0.1910587 | 31185.13575 | 25000.077
| 37.59513 | 0.09509838 | 10.4018578 | 26.45443 | 0.9403211 | 61630.16 | 53.94844 | 607.0599 |  | 3.5678956 | 14.60186 | 0.2191871 | 31185.13575 | 25000.077
| 37.59513 | 0.1037214 | 10.4127901 | 26.64343 | 0.9506375 | 61886.74 | 53.99543 | 606.2379 |  | 3.5788279 | 14.84219 | 0.2250013 | 31185.13575 | 25000.077
| 38.60328 | 0.1125156 | 10.4238274 | 26.7697 | 0.9611568 | 62144.22 | 54.36357 | 608.1835 |  | 3.5898652 | 14.70267 | 0.23792 | 31185.13575 | 25000.077
| 41.04234 | 0.1212679 | 10.4346888 | 26.94697 | 0.971646 | 62407.14 | 54.47 | 607.9672 |  | 3.6007266 | 14.55132 | 0.2363733 | 31185.13575 | 25000.077
| 40.35941 | 0.1295404 | 10.4448581 | 27.12566 | 0.9815031 | 62617 | 54.54088 | 606.9785 |  | 3.6108959 | 14.35185 | 0.2277867 | 31185.13575 | 25000.077
| 42.50578 | 0.13853 | 10.4557784 | 27.25958 | 0.9922996 | 62844.65 | 54.91113 | 608.4457 |  | 3.6218162 | 14.14031 | 0.2190897 | 31185.13575 | 25000.077
| 43.51392 | 0.1476565 | 10.4667709 | 27.43159 | 1.003217 | 63065.2 | 55.1125 | 608.3148 |  | 3.6328087 | 13.75944 | 0.2104905 | 31185.13575 | 25000.077
| 43.96921 | 0.1565847 | 10.4773794 | 27.60972 | 1.013899 | 63277.73 | 55.2599 | 607.7475 |  | 3.6434172 | 14.01911 | 0.1950487 | 31185.13575 | 25000.077
| 44.32694 | 0.1651044 | 10.4873984 | 27.78823 | 1.024138 | 63515.22 | 55.32919 | 607.1278 |  | 3.6534362 | 14.35649 | 0.1868334 | 31185.13575 | 25000.077
| 44.78223 | 0.1739519 | 10.4977037 | 28.03507 | 1.034596 | 63710.36 | 55.13663 | 603.5731 |  | 3.6637415 | 15.12546 | 0.1649784 | 31185.13575 | 25000.077
| 44.13182 | 0.1835245 | 10.508689 | 28.18457 | 1.046069 | 63966.2 | 55.45014 | 604.8273 |  | 3.6747268 | 15.9619 | 0.122835 | 31185.13575 | 25000.077
| 42.34318 | 0.1928808 | 10.5193989 | 28.35888 | 1.057308 | 64215.54 | 55.62254 | 604.9213 |  | 3.6854367 | 16.26195 | 0.07452444 | 31185.13575 | 25000.077
| 41.04234 | 0.2026117 | 10.5303934 | 28.48744 | 1.068759 | 64372.42 | 56.10694 | 606.2371 |  | 3.6964312 | 16.46767 | 0.03362033 | 31185.13575 | 25000.077
| 40.22932 | 0.2124923 | 10.541403 | 28.61159 | 1.08077 | 64671.24 | 56.5381 | 608.9686 |  | 3.7074408 | 15.73338 | -0.02001716 | 31185.13575 | 25000.077
| 38.89597 | 0.222324 | 10.5523196 | 28.83574 | 1.092539 | 64930.21 | 56.50612 | 607.3473 |  | 3.7183574 | 14.64661 | -0.05299643 | 31185.13575 | 25000.077
| 39.54639 | 0.2324226 | 10.5633499 | 28.99408 | 1.104613 | 65165.43 | 56.82776 | 608.2599 |  | 3.7293877 | 14.00645 | -0.09861571 | 31185.13575 | 25000.077
| 41.82285 | 0.2424442 | 10.5741712 | 29.20318 | 1.116604 | 65405.25 | 56.89519 | 607.1825 |  | 3.740209 | 13.68283 | -0.1370398 | 31185.13575 | 25000.077
| 41.72528 | 0.2518707 | 10.5842443 | 29.42356 | 1.127879 | 65634.14 | 56.84257 | 605.2928 |  | 3.7502821 | 14.83572 | -0.1879606 | 31185.13575 | 25000.077
| 43.35132 | 0.2622511 | 10.5952251 | 29.58814 | 1.1403 | 65887.01 | 57.13571 | 606.1841 |  | 3.7612629 | 15.69615 | -0.2380608 | 31185.13575 | 25000.077
| 45.59525 | 0.2727126 | 10.606167 | 29.76863 | 1.152822 | 66166.99 | 57.33543 | 606.6818 |  | 3.7722048 | 16.71836 | -0.2428043 | 31185.13575 | 25000.077
| 46.11558 | 0.2832837 | 10.6171034 | 29.88141 | 1.165498 | 66456.08 | 57.84405 | 609.8332 |  | 3.7831412 | 16.65521 | -0.2284458 | 31185.13575 | 25000.077
| 46.60339 | 0.2940288 | 10.6280988 | 30.15261 | 1.178339 | 66775.19 | 57.61533 | 607.2884 |  | 3.7941366 | 16.05226 | -0.1954619 | 31185.13575 | 25000.077
| 45.13996 | 0.3048854 | 10.6390746 | 30.39185 | 1.191317 | 67116.7 | 57.52354 | 606.1749 |  | 3.8051124 | 16.64203 | -0.1503987 | 31185.13575 | 25000.077
| 43.57897 | 0.3158481 | 10.6500396 | 30.49685 | 1.204454 | 67483.27 | 58.01755 | 610.2128 |  | 3.8160774 | 16.51315 | -0.1183667 | 31185.13575 | 25000.077
| 42.18057 | 0.3269341 | 10.6610125 | 30.71936 | 1.217709 | 67891.22 | 57.95595 | 610.2351 |  | 3.8270503 | 16.23203 | -0.09914899 | 31185.13575 | 25000.077
| 41.40007 | 0.3381459 | 10.6719853 | 30.86524 | 1.231107 | 68315.95 | 58.22705 | 613.2103 |  | 3.8380231 | 16.64045 | -0.0493238 | 31185.13575 | 25000.077
| 41.82285 | 0.3493624 | 10.6828429 | 31.11208 | 1.244535 | 68742.49 | 58.04912 | 612.5079 |  | 3.8488807 | 17.02443 | 0 | 31185.13575 | 25000.077
| 41.49764 | 0.3598301 | 10.6928823 | 31.29519 | 1.257059 | 69155.14 | 58.0734 | 613.6514 |  | 3.8589201 | 17.38611 | 0.01831511 | 31185.13575 | 25000.077
| 43.41636 | 0.3714982 | 10.7039511 | 31.48343 | 1.270999 | 69581.89 | 58.18984 | 615.2348 |  | 3.8699889 | 17.1081 | 0.0303602 | 31185.13575 | 25000.077
| 45.3676 | 0.3830804 | 10.7148154 | 31.58102 | 1.284895 | 69999.76 | 58.6937 | 619.9638 |  | 3.8808532 | 17.17382 | 0 | 31185.13575 | 25000.077
| 45.23752 | 0.3938573 | 10.7248338 | 31.79217 | 1.297781 | 70356.7 | 58.6597 | 619.775 |  | 3.8908716 | 17.07118 | -0.02402087 | 31185.13575 | 25000.077
| 45.56273 | 0.4048394 | 10.7349257 | 31.96787 | 1.310918 | 70699.87 | 58.80753 | 620.8401 |  | 3.9009635 | 16.74244 | -0.05970796 | 31185.13575 | 25000.077
| 47.67657 | 0.416865 | 10.7458657 | 32.18961 | 1.325324 | 71081.13 | 58.83512 | 620.985 |  | 3.9119035 | 16.09772 | -0.06527064 | 31185.13575 | 25000.077
| 48.32698 | 0.4280439 | 10.7559304 | 32.39268 | 1.338695 | 71409.77 | 58.88824 | 621.0291 |  | 3.9219682 | 16.2506 | -0.0825757 | 31185.13575 | 25000.077
| 49.36763 | 0.440258 | 10.7668049 | 32.58691 | 1.353321 | 71731.16 | 59.08945 | 621.7775 |  | 3.9328427 | 16.79381 | -0.09371617 | 31185.13575 | 25000.077
| 49.75788 | 0.4517127 | 10.7768982 | 32.70153 | 1.367035 | 72038.12 | 59.55184 | 624.857 |  | 3.942936 | 17.26438 | -0.09894629 | 31185.13575 | 25000.077
| 50.37577 | 0.4641873 | 10.7877734 | 32.97095 | 1.381971 | 72371.61 | 59.43907 | 623.1185 |  | 3.9538112 | 17.61683 | -0.09248705 | 31185.13575 | 25000.077
| 48.71722 | 0.4769539 | 10.7987823 | 33.20458 | 1.397233 | 72689.45 | 59.5128 | 622.6365 |  | 3.9648201 | 17.90335 | -0.08035064 | 31185.13575 | 25000.077
| 47.02615 | 0.489801 | 10.8097303 | 33.41535 | 1.412599 | 73017.68 | 59.6751 | 623.0287 |  | 3.9757681 | 18.25177 | -0.03419622 | 31185.13575 | 25000.077
| 47.83917 | 0.5017376 | 10.8198082 | 33.6858 | 1.426873 | 73346.22 | 59.49283 | 620.9982 |  | 3.985846 | 18.76033 | 0 | 31185.13575 | 25000.077
| 45.85541 | 0.5148854 | 10.8307923 | 33.91496 | 1.442609 | 73720.46 | 59.56093 | 621.1718 |  | 3.9968301 | 19.45895 | 0.01125543 | 31185.13575 | 25000.077
| 44.22938 | 0.5276971 | 10.8413786 | 34.12091 | 1.457928 | 74030.61 | 59.73427 | 621.5348 |  | 4.0074164 | 20.33484 | 0.01676786 | 31185.13575 | 25000.077
| 44.0993 | 0.5402744 | 10.8516643 | 34.26768 | 1.473017 | 74396.42 | 60.07737 | 624.1371 |  | 4.0177021 | 20.78958 | 0.03888979 | 31185.13575 | 25000.077
| 43.61148 | 0.5535672 | 10.8624269 | 34.48014 | 1.488972 | 74739.13 | 60.23558 | 624.655 |  | 4.0284647 | 20.03118 | 0.06069466 | 31185.13575 | 25000.077
| 44.00174 | 0.5661143 | 10.8724684 | 34.60381 | 1.50399 | 75055.7 | 60.6933 | 627.6222 |  | 4.0385062 | 19.076 | 0.08225057 | 31185.13575 | 25000.077
| 44.71719 | 0.5787897 | 10.8824893 | 34.82338 | 1.519068 | 75314.07 | 60.80605 | 627.0032 |  | 4.0485271 | 18.11531 | 0.07626359 | 31185.13575 | 25000.077
| 45.30256 | 0.5925023 | 10.8932235 | 35.05884 | 1.535506 | 75615.52 | 60.9223 | 626.5742 |  | 4.0592613 | 17.2515 | 0.05949154 | 31185.13575 | 25000.077
| 44.97736 | 0.6056288 | 10.9034268 | 35.31406 | 1.550939 | 75871.98 | 60.90913 | 624.8685 |  | 4.0694646 | 17.51251 | 0.04838715 | 31185.13575 | 25000.077
| 47.80665 | 0.6199198 | 10.9143822 | 35.53033 | 1.568291 | 76225.35 | 61.11931 | 625.6659 |  | 4.08042 | 18.17983 | 0.02667898 | 31185.13575 | 25000.077
| 50.31073 | 0.6342005 | 10.9253038 | 35.86666 | 1.585385 | 76544.22 | 60.8511 | 622.2677 |  | 4.0913416 | 19.8185 | 0.02649638 | 31185.13575 | 25000.077
| 52.71723 | 0.6488108 | 10.9362959 | 36.01718 | 1.602892 | 76841.71 | 61.36419 | 624.8165 |  | 4.1023337 | 20.96719 | 0.0263066 | 31185.13575 | 25000.077
| 53.72536 | 0.6635459 | 10.9472523 | 36.31194 | 1.620493 | 77108.4 | 61.32922 | 622.5679 |  | 4.1132901 | 21.56616 | 0.03133771 | 31185.13575 | 25000.077
| 53.17252 | 0.6783709 | 10.9581513 | 36.51975 | 1.638275 | 77384.39 | 61.63774 | 623.183 |  | 4.1241891 | 21.74394 | 0.01037028 | 31185.13575 | 25000.077
| 53.3026 | 0.6921781 | 10.9682088 | 36.67757 | 1.654789 | 77630.73 | 62.06507 | 624.7792 |  | 4.1342466 | 21.40031 | -0.01545471 | 31185.13575 | 25000.077
| 51.7091 | 0.7074189 | 10.9791768 | 36.90472 | 1.673004 | 77916.38 | 62.307 | 624.922 |  | 4.1452146 | 20.30202 | -0.0409292 | 31185.13575 | 25000.077
| 49.7904 | 0.7226403 | 10.9900227 | 37.08736 | 1.691238 | 78221.78 | 62.70322 | 626.5674 |  | 4.1560605 | 19.29429 | -0.05082566 | 31185.13575 | 25000.077
| 49.75788 | 0.7369365 | 11.0001072 | 37.34493 | 1.708361 | 78495.72 | 62.73656 | 625.3041 |  | 4.166145 | 18.64209 | -0.07071055 | 31185.13575 | 25000.077
| 47.51396 | 0.7525819 | 11.0110291 | 37.59112 | 1.727107 | 78763.54 | 62.9344 | 624.8332 |  | 4.1770669 | 19.32403 | -0.08023911 | 31185.13575 | 25000.077
| 48.13185 | 0.7670935 | 11.0210459 | 37.83285 | 1.744433 | 79019.86 | 63.04714 | 623.9967 |  | 4.1870837 | 19.46242 | -0.09966206 | 31185.13575 | 25000.077
| 47.15624 | 0.7833541 | 11.0320427 | 38.0378 | 1.763943 | 79349.04 | 63.39807 | 625.3517 |  | 4.1980805 | 20.24708 | -0.1187578 | 31185.13575 | 25000.077
| 48.06681 | 0.7995564 | 11.0430093 | 38.2855 | 1.783273 | 79662.85 | 63.57129 | 625.2152 |  | 4.2090471 | 21.10241 | -0.1523559 | 31185.13575 | 25000.077
| 49.66032 | 0.8159788 | 11.0539721 | 38.45835 | 1.802993 | 80056.95 | 63.99327 | 627.9375 |  | 4.2200099 | 20.98941 | -0.1562653 | 31185.13575 | 25000.077
| 52.39203 | 0.8325333 | 11.0649291 | 38.76558 | 1.822784 | 80434.5 | 63.89564 | 626.4305 |  | 4.2309669 | 20.76916 | -0.1310004 | 31185.13575 | 25000.077
| 55.44894 | 0.8493407 | 11.0759079 | 39.00924 | 1.84289 | 80813.02 | 64.06222 | 626.9383 |  | 4.2419457 | 21.00887 | -0.1012207 | 31185.13575 | 25000.077
| 56.58715 | 0.8662149 | 11.0868188 | 39.27679 | 1.863082 | 81178.87 | 64.14373 | 626.6448 |  | 4.2528566 | 21.14837 | -0.07660499 | 31185.13575 | 25000.077
| 56.61966 | 0.883393 | 11.0978076 | 39.50475 | 1.883651 | 81578.01 | 64.37023 | 627.8144 |  | 4.2638454 | 21.50719 | -0.02854086 | 31185.13575 | 25000.077
| 57.10747 | 0.8991955 | 11.1078115 | 39.75107 | 1.902569 | 81943.6 | 64.42988 | 627.7528 |  | 4.2738493 | 21.8471 | 0.00945709 | 31185.13575 | 25000.077
| 55.41642 | 0.9169049 | 11.1189032 | 39.96525 | 1.923754 | 82337.93 | 64.73972 | 629.4095 |  | 4.284941 | 22.28208 | 0.04697145 | 31185.13575 | 25000.077
| 56.16438 | 0.9330905 | 11.1289307 | 40.16392 | 1.943145 | 82689.84 | 65.01271 | 630.7634 |  | 4.2949685 | 22.1779 | 0.06535282 | 31185.13575 | 25000.077
| 53.36764 | 0.9510033 | 11.1399247 | 40.45802 | 1.964561 | 83066.8 | 65.0263 | 629.9356 |  | 4.3059625 | 21.36857 | 0.08809022 | 31185.13575 | 25000.077
| 51.87171 | 0.9691318 | 11.1509197 | 40.75124 | 1.986243 | 83427.16 | 65.06755 | 629.0945 |  | 4.3169575 | 21.54057 | 0.1058815 | 31185.13575 | 25000.077
| 50.21316 | 0.9872599 | 11.1618022 | 41.01248 | 2.007997 | 83787.52 | 65.22812 | 629.1903 |  | 4.32784 | 22.27543 | 0.1188328 | 31185.13575 | 25000.077
| 49.98552 | 1.004139 | 11.1718367 | 41.28649 | 2.028159 | 84102.77 | 65.26319 | 628.2222 |  | 4.3378745 | 23.1026 | 0.108979 | 31185.13575 | 25000.077
| 50.05056 | 1.022887 | 11.1828422 | 41.55718 | 2.05059 | 84481.65 | 65.40122 | 628.2739 |  | 4.34888 | 23.68981 | 0.09921337 | 31185.13575 | 25000.077
| 52.00179 | 1.04102 | 11.1933955 | 41.76034 | 2.072356 | 84840.87 | 65.75977 | 629.9673 |  | 4.3594333 | 24.04663 | 0.08510155 | 31185.13575 | 25000.077
| 51.93674 | 1.058924 | 11.2037028 | 42.00426 | 2.093636 | 85188.39 | 65.93306 | 630.2628 |  | 4.3697406 | 24.01837 | 0.0578745 | 31185.13575 | 25000.077
| 54.60341 | 1.078167 | 11.2146473 | 42.31344 | 2.116824 | 85615.89 | 65.90889 | 629.5783 |  | 4.3806851 | 23.65038 | 0.03095157 | 31185.13575 | 25000.077
| 57.43267 | 1.097549 | 11.2256027 | 42.52458 | 2.140055 | 86021.2 | 66.26756 | 631.5589 |  | 4.3916405 | 23.06208 | 0.0131775 | 31185.13575 | 25000.077
| 59.93672 | 1.117558 | 11.2367311 | 42.87359 | 2.163891 | 86403.78 | 66.15429 | 629.6015 |  | 4.4027689 | 22.89705 | 0 | 31185.13575 | 25000.077
| 60.65216 | 1.137005 | 11.2474232 | 43.11213 | 2.187198 | 86800.52 | 66.40302 | 630.7023 |  | 4.413461 | 23.68014 | -0.008669357 | 31185.13575 | 25000.077
| 60.03428 | 1.157218 | 11.2584514 | 43.36329 | 2.211408 | 87220.15 | 66.63325 | 631.7539 |  | 4.4244892 | 23.94773 | -0.03014434 | 31185.13575 | 25000.077
| 58.34323 | 1.17737 | 11.2693165 | 43.62844 | 2.235571 | 87639.67 | 66.79893 | 632.3627 |  | 4.4353543 | 24.20397 | -0.04706194 | 31185.13575 | 25000.077
| 58.34323 | 1.196245 | 11.2793653 | 43.85146 | 2.258141 | 88021.55 | 67.04583 | 633.5397 |  | 4.4454031 | 23.83921 | -0.06378953 | 31185.13575 | 25000.077
| 55.28634 | 1.217118 | 11.2903712 | 44.21696 | 2.283106 | 88427.66 | 66.88072 | 631.402 |  | 4.456409 | 23.8716 | -0.1013784 | 31185.13575 | 25000.077
| 53.95301 | 1.237818 | 11.3011779 | 44.52402 | 2.3079 | 88823.7 | 66.92305 | 630.7853 |  | 4.4672157 | 24.58265 | -0.1174866 | 31185.13575 | 25000.077
| 53.85545 | 1.257175 | 11.3111796 | 44.65341 | 2.331057 | 89192.15 | 67.53812 | 634.5271 |  | 4.4772174 | 24.78545 | -0.1292886 | 31185.13575 | 25000.077
| 54.11561 | 1.276862 | 11.321243 | 44.97425 | 2.354617 | 89565.42 | 67.45627 | 633.0575 |  | 4.4872808 | 24.5851 | -0.1367834 | 31185.13575 | 25000.077
| 53.53024 | 1.298634 | 11.3322673 | 45.32866 | 2.380682 | 89969.16 | 67.36856 | 631.3928 |  | 4.4983051 | 25.27825 | -0.1399664 | 31185.13575 | 25000.077
| 54.01805 | 1.320576 | 11.3432567 | 45.55743 | 2.406946 | 90372.61 | 67.745 | 633.1755 |  | 4.5092945 | 25.51728 | -0.1512837 | 31185.13575 | 25000.077
| 57.04243 | 1.342575 | 11.3541497 | 45.83085 | 2.433315 | 90773.5 | 67.95634 | 633.7147 |  | 4.5201875 | 25.4411 | -0.1624256 | 31185.13575 | 25000.077
| 60.29443 | 1.364833 | 11.3650569 | 46.13414 | 2.45995 | 91151.21 | 68.08304 | 633.3528 |  | 4.5310947 | 24.92115 | -0.1693466 | 31185.13575 | 25000.077
| 60.42452 | 1.385721 | 11.3751765 | 46.38565 | 2.484947 | 91515.13 | 68.30727 | 633.9304 |  | 4.5412143 | 25.1013 | -0.1802756 | 31185.13575 | 25000.077
| 63.41636 | 1.408274 | 11.3859921 | 46.65679 | 2.512009 | 91886.2 | 68.56366 | 634.4387 |  | 4.5520299 | 25.79457 | -0.1909057 | 31185.13575 | 25000.077
| 63.67651 | 1.429514 | 11.3960739 | 46.95236 | 2.537375 | 92233.72 | 68.64438 | 633.7729 |  | 4.5621117 | 25.4861 | -0.1817779 | 31185.13575 | 25000.077
| 65.36754 | 1.452895 | 11.407043 | 47.33444 | 2.565314 | 92636.33 | 68.50364 | 631.6152 |  | 4.5730808 | 25.61258 | -0.1805451 | 31185.13575 | 25000.077
| 65.23746 | 1.476477 | 11.4179954 | 47.54134 | 2.593616 | 93019.74 | 69.02492 | 634.0637 |  | 4.5840332 | 26.60996 | -0.1987399 | 31185.13575 | 25000.077
| 63.74155 | 1.500256 | 11.4289358 | 47.89301 | 2.622089 | 93423.02 | 69.00478 | 632.7758 |  | 4.5949736 | 26.61155 | -0.2090089 | 31185.13575 | 25000.077
| 61.56272 | 1.524586 | 11.4399894 | 48.21376 | 2.651175 | 93856.27 | 69.09712 | 632.5543 |  | 4.6060272 | 27.00327 | -0.2230294 | 31185.13575 | 25000.077
| 58.24567 | 1.548727 | 11.4508344 | 48.44067 | 2.680117 | 94278.76 | 69.51901 | 634.6762 |  | 4.6168722 | 26.97693 | -0.2253773 | 31185.13575 | 25000.077
| 56.32698 | 1.573606 | 11.4619009 | 48.72897 | 2.709853 | 94705.68 | 69.74905 | 635.3359 |  | 4.6279387 | 26.84148 | -0.2162954 | 31185.13575 | 25000.077
| 56.65219 | 1.598539 | 11.4728594 | 49.00604 | 2.739756 | 95211.12 | 69.95428 | 636.6568 |  | 4.6388972 | 26.01895 | -0.2036705 | 31185.13575 | 25000.077
| 58.86355 | 1.623941 | 11.4839175 | 49.36633 | 2.770151 | 95726.86 | 69.86813 | 635.9167 |  | 4.6499553 | 25.73534 | -0.1874487 | 31185.13575 | 25000.077
| 59.54648 | 1.647239 | 11.4939404 | 49.66309 | 2.797997 | 96207.87 | 69.89432 | 636.1178 |  | 4.6599782 | 26.64107 | -0.1827075 | 31185.13575 | 25000.077
| 63.12367 | 1.672662 | 11.5047696 | 50.01977 | 2.828554 | 96723.82 | 69.81381 | 635.4512 |  | 4.6708074 | 27.1834 | -0.1778446 | 31185.13575 | 25000.077
| 66.53826 | 1.698509 | 11.5156716 | 50.37491 | 2.859442 | 97247.64 | 69.74189 | 634.9006 |  | 4.6817094 | 28.34245 | -0.1509912 | 31185.13575 | 25000.077
| 66.63582 | 1.723009 | 11.5258613 | 50.5909 | 2.88876 | 97751.29 | 70.08644 | 637.4628 |  | 4.6918991 | 29.55343 | -0.1464706 | 31185.13575 | 25000.077
| 69.10731 | 1.749261 | 11.5366872 | 50.93168 | 2.920201 | 98274.93 | 70.07528 | 637.3109 |  | 4.702725 | 29.46425 | -0.1455497 | 31185.13575 | 25000.077
| 69.75771 | 1.773972 | 11.5467727 | 51.24991 | 2.949759 | 98791.52 | 70.04524 | 637.3037 |  | 4.7128105 | 29.64082 | -0.1447408 | 31185.13575 | 25000.077
| 69.9203 | 1.801293 | 11.5578054 | 51.61461 | 2.982458 | 99334.46 | 69.98227 | 636.8154 |  | 4.7238432 | 29.57219 | -0.1653865 | 31185.13575 | 25000.077
| 69.04227 | 1.828729 | 11.5687739 | 51.93034 | 3.015327 | 99875.89 | 70.08941 | 637.5467 |  | 4.7348117 | 29.48687 | -0.1893301 | 31185.13575 | 25000.077
| 69.33495 | 1.854099 | 11.5788101 | 52.13008 | 3.045714 | 100333.3 | 70.53201 | 640.3013 |  | 4.7448479 | 29.23071 | -0.2023574 | 31185.13575 | 25000.077
| 65.82282 | 1.881077 | 11.5893659 | 52.51946 | 3.077986 | 100733.8 | 70.44661 | 638.3718 |  | 4.7554037 | 28.8575 | -0.2220482 | 31185.13575 | 25000.077
| 67.54637 | 1.906903 | 11.5993692 | 52.73169 | 3.108927 | 101193.2 | 70.85318 | 640.8481 |  | 4.765407 | 29.06323 | -0.2382201 | 31185.13575 | 25000.077
| 67.44881 | 1.933074 | 11.6094062 | 53.06606 | 3.140413 | 101665.3 | 70.84599 | 640.403 |  | 4.775444 | 28.64924 | -0.2506696 | 31185.13575 | 25000.077
| 64.22935 | 1.96198 | 11.6203775 | 53.38775 | 3.174876 | 102080.9 | 71.06043 | 640.5399 |  | 4.7864153 | 28.35422 | -0.2627594 | 31185.13575 | 25000.077
| 64.03423 | 1.988848 | 11.6304331 | 53.72929 | 3.206994 | 102465.1 | 71.11054 | 639.5968 |  | 4.7964709 | 28.21042 | -0.2679279 | 31185.13575 | 25000.077
| 61.72532 | 2.018354 | 11.6413991 | 54.15406 | 3.242361 | 102865.6 | 71.00852 | 637.2549 |  | 4.8074369 | 29.48378 | -0.2728025 | 31185.13575 | 25000.077
| 64.71715 | 2.045564 | 11.651415 | 54.38702 | 3.274358 | 103176.9 | 71.46381 | 638.5835 |  | 4.8174528 | 30.49218 | -0.2712206 | 31185.13575 | 25000.077
| 61.62776 | 2.075388 | 11.6622436 | 54.63464 | 3.310739 | 103634.1 | 71.95023 | 640.9196 |  | 4.8282814 | 30.31392 | -0.2557079 | 31185.13575 | 25000.077
| 61.56272 | 2.103021 | 11.6722478 | 54.90926 | 3.343817 | 103992.8 | 72.2593 | 641.5625 |  | 4.8382856 | 29.83164 | -0.2407372 | 31185.13575 | 25000.077
| 61.95296 | 2.131179 | 11.6822771 | 55.32326 | 3.377465 | 104374 | 72.09086 | 638.9929 |  | 4.8483149 | 29.71558 | -0.2392849 | 31185.13575 | 25000.077
| 63.22123 | 2.16222 | 11.6932175 | 55.66402 | 3.414625 | 104815 | 72.27767 | 639.0333 |  | 4.8592553 | 29.72234 | -0.2377268 | 31185.13575 | 25000.077
| 63.61147 | 2.190959 | 11.7032476 | 56.00193 | 3.449069 | 105243.6 | 72.351 | 638.5944 |  | 4.8692854 | 30.15074 | -0.2428746 | 31185.13575 | 25000.077
| 66.66833 | 2.222363 | 11.714106 | 56.37909 | 3.486648 | 105704.7 | 72.39783 | 637.8592 |  | 4.8801438 | 30.40524 | -0.2445736 | 31185.13575 | 25000.077
| 78.60299 | 2.251668 | 11.7241137 | 64.52399 | 3.520625 | 106230 | 51.7589 | 494.0879 |  | 4.8901515 | 51.61556 | -0.006489498 | 31185.13575 | 25000.077
| 79.05826 | 2.281357 | 11.7341172 | 67.82367 | 3.555692 | 107346.2 | 46.00521 | 457.4368 |  | 4.900155 | 132.2877 | 0.2820194 | 31185.13575 | 25000.077
| 82.57033 | 2.313988 | 11.7450309 | 68.20557 | 3.594782 | 109047 | 45.65144 | 461.632 |  | 4.9110687 | 197.0852 | 0.6105083 | 31185.13575 | 25000.077
| 82.99307 | 2.344187 | 11.755043 | 68.60509 | 3.630923 | 110886.7 | 45.15804 | 465.8112 |  | 4.9210808 | 229.085 | 0.9121205 | 31185.13575 | 25000.077
| 82.79796 | 2.37468 | 11.765049 | 68.9596 | 3.667433 | 113077.7 | 44.64182 | 471.7473 |  | 4.9310868 | 237.0151 | 1.20822 | 31185.13575 | 25000.077
| 86.40757 | 2.408301 | 11.7759659 | 69.37256 | 3.707564 | 115970.5 | 43.90747 | 479.6581 |  | 4.9420037 | 217.1114 | 1.552262 | 31185.13575 | 25000.077
| 86.76528 | 2.439552 | 11.7860033 | 69.62373 | 3.744994 | 119010.5 | 43.36748 | 489.9778 |  | 4.9520411 | 171.6114 | 1.900379 | 31185.13575 | 25000.077
| 88.001 | 2.473834 | 11.7969226 | 69.91241 | 3.786164 | 122900.5 | 42.64706 | 503.2825 |  | 4.9629604 | 91.22315 | 2.283322 | 31185.13575 | 25000.077
| 88.94404 | 2.508492 | 11.8078404 | 70.18418 | 3.82758 | 127303.4 | 41.88985 | 518.9726 |  | 4.9738782 | 40.2768 | 2.682116 | 31185.13575 | 25000.077
| 89.26923 | 2.541148 | 11.8179934 | 70.68111 | 3.866605 | 131995.2 | 40.78336 | 532.8664 |  | 4.9840312 | 40.43597 | 3.096504 | 31185.13575 | 25000.077
| 88.13107 | 2.576521 | 11.8288954 | 71.11099 | 3.908986 | 136322.5 | 40.00517 | 546.7968 |  | 4.9949332 | 41.62583 | 2.900675 | 31185.13575 | 25000.077
| 85.46452 | 2.61254 | 11.8398804 | 71.53189 | 3.952084 | 140479.8 | 39.34802 | 560.4516 |  | 5.0059182 | 43.32024 | 2.672293 | 31185.13575 | 25000.077
| 82.37521 | 2.648903 | 11.8508414 | 71.86042 | 3.995661 | 144411.8 | 38.90643 | 574.7474 |  | 5.0168792 | 45.06786 | 2.404095 | 31185.13575 | 25000.077
| 82.7004 | 2.682506 | 11.8608655 | 72.30251 | 4.035837 | 147562.7 | 38.43656 | 584.1193 |  | 5.0269033 | 46.65423 | 2.159713 | 31185.13575 | 25000.077
| 81.20452 | 2.719887 | 11.8718959 | 72.68434 | 4.080507 | 150617.4 | 38.1482 | 594.3578 |  | 5.0379337 | 47.63466 | 1.854644 | 31185.13575 | 25000.077
| 81.65979 | 2.757596 | 11.8829034 | 73.02578 | 4.125758 | 153171.3 | 38.00997 | 603.2033 |  | 5.0489412 | 46.00676 | 1.510116 | 31185.13575 | 25000.077
| 84.06621 | 2.795379 | 11.893831 | 73.41421 | 4.170985 | 155102.3 | 37.91622 | 608.7405 |  | 5.0598688 | 43.05714 | 1.150844 | 31185.13575 | 25000.077
| 88.03351 | 2.833848 | 11.9048179 | 73.87451 | 4.217082 | 156505.7 | 37.83046 | 611.0162 |  | 5.0708557 | 41.39333 | 0.8127285 | 31185.13575 | 25000.077
| 88.61885 | 2.869271 | 11.9148314 | 74.19997 | 4.259469 | 157338.2 | 37.93547 | 612.6395 |  | 5.0808692 | 40.48655 | 0.5095694 | 31185.13575 | 25000.077
| 92.35851 | 2.90786 | 11.9256251 | 74.7289 | 4.305667 | 158088.5 | 37.86355 | 611.1171 |  | 5.0916629 | 40.10141 | 0.4877179 | 31185.13575 | 25000.077
| 92.65117 | 2.94411 | 11.9356592 | 75.0739 | 4.349106 | 159045 | 37.93423 | 612.9864 |  | 5.101697 | 39.7876 | 0.4743565 | 31185.13575 | 25000.077
| 92.19591 | 2.9812 | 11.9458297 | 75.47853 | 4.39345 | 159871.7 | 37.96378 | 613.4699 |  | 5.1118675 | 40.24658 | 0.453909 | 31185.13575 | 25000.077
| 94.76488 | 3.021485 | 11.9567543 | 75.93148 | 4.441694 | 160672.4 | 37.99201 | 613.3802 |  | 5.1227921 | 40.87863 | 0.4263728 | 31185.13575 | 25000.077
| 96.42332 | 3.062308 | 11.9677136 | 76.28604 | 4.490359 | 161413.7 | 38.14568 | 614.5122 |  | 5.1337514 | 40.3642 | 0.3958075 | 31185.13575 | 25000.077
| 95.64288 | 3.102367 | 11.9783492 | 76.68992 | 4.538575 | 162192 | 38.2256 | 615.0113 |  | 5.144387 | 39.46701 | 0.3725381 | 31185.13575 | 25000.077
| 95.6754 | 3.140745 | 11.9884686 | 76.98845 | 4.584481 | 162866.6 | 38.40812 | 616.4644 |  | 5.1545064 | 38.66443 | 0.3531652 | 31185.13575 | 25000.077
| 96.65095 | 3.17923 | 11.9984802 | 77.34368 | 4.630559 | 163503.2 | 38.52877 | 616.9198 |  | 5.164518 | 37.18994 | 0.3237593 | 31185.13575 | 25000.077
| 93.85436 | 3.221683 | 12.0094128 | 77.8087 | 4.681501 | 164128.6 | 38.58545 | 616.0291 |  | 5.1754506 | 36.54483 | 0.28426 | 31185.13575 | 25000.077
| 90.92768 | 3.264724 | 12.0203785 | 78.43639 | 4.732989 | 164746.9 | 38.45825 | 612.784 |  | 5.1864163 | 37.69189 | 0.2655053 | 31185.13575 | 25000.077
| 90.27731 | 3.304972 | 12.0304131 | 78.83164 | 4.780946 | 165319.3 | 38.55589 | 612.4913 |  | 5.1964509 | 39.48811 | 0.2438246 | 31185.13575 | 25000.077
| 88.65137 | 3.348699 | 12.0413202 | 79.31635 | 4.833567 | 165983.9 | 38.59469 | 611.5704 |  | 5.207358 | 41.60928 | 0.22889 | 31185.13575 | 25000.077
End Of Loading Index | 88.13107 | 3.392762 | 12.0522171 | 80.10576 | 4.886325 | 166629.3 | 38.28837 | 606.2924 |  | 5.2182549 | 44.7136 | 0.2339666 | 31185.13575 | 25000.077
| 96.87858 | 3.417375 | 12.0591287 | 80.51072 | 4.916527 | 166993.5 | 38.1677 | 603.95 | 0.5321244 | 5.2251665 | 48.07392 | 0.2395377 | 31185.13575 | 25000.077
| 94.47222 | 3.412375 | 12.0698889 | 81.10974 | 4.911472 | 165508.6 | 37.65926 | 589.9069 | 0.5648341 | 5.2359267 | 52.60743 | 0.2509526 | 31185.13575 | 25000.077
| 94.2771 | 3.416375 | 12.0800965 | 81.14064 | 4.91547 | 164144.6 | 37.87979 | 584.6715 | 0.5848227 | 5.2461343 | 52.77665 | 0.2591086 | 31185.13575 | 25000.077
| 91.28539 | 3.412875 | 12.0908782 | 81.27973 | 4.91196 | 162921.6 | 37.8675 | 578.1444 | 0.5691474 | 5.256916 | 47.54859 | 0.2671338 | 31185.13575 | 25000.077
| 90.83013 | 3.416875 | 12.1009227 | 81.35407 | 4.915952 | 161835.2 | 38.0047 | 573.4668 | 0.5437832 | 5.2669605 | 39.70465 | 0.268812 | 31185.13575 | 25000.077
| 89.75701 | 3.413375 | 12.1119801 | 81.51549 | 4.91244 | 160795.7 | 37.94367 | 567.4488 | 0.5127916 | 5.2780179 | 30.14082 | 0.2737292 | 31185.13575 | 25000.077
| 89.49686 | 3.416875 | 12.1229113 | 81.57271 | 4.915936 | 159727.7 | 38.09573 | 563.1174 | 0.4785311 | 5.2889491 | 18.45585 | 0.2722922 | 31185.13575 | 25000.077
| 91.54554 | 3.413375 | 12.1337463 | 81.66661 | 4.912428 | 158765.5 | 38.10137 | 558.3281 | 0.4451622 | 5.2997841 | 9.571412 | 0.2742007 | 31185.13575 | 25000.077
| 92.16339 | 3.417375 | 12.1438573 | 81.64354 | 4.916431 | 157951 | 38.3137 | 555.9828 | 0.4174594 | 5.3098951 | 6.026725 | 0.263759 | 31185.13575 | 25000.077
| 95.77296 | 3.413875 | 12.1548062 | 81.76683 | 4.912922 | 157148.7 | 38.26293 | 551.4522 | 0.3863851 | 5.320844 | 5.1487 | 0.228381 | 31185.13575 | 25000.077
| 99.0248 | 3.417375 | 12.1657838 | 81.83819 | 4.916415 | 156463 | 38.3443 | 548.4038 | 0.3556038 | 5.3318216 | 4.617427 | 0.1934185 | 31185.13575 | 25000.077
| 101.5937 | 3.413875 | 12.1767079 | 81.89908 | 4.91291 | 155926.9 | 38.32064 | 545.6098 | 0.3271055 | 5.3427457 | 4.194579 | 0.1681045 | 31185.13575 | 25000.077
| 101.9189 | 3.417375 | 12.1877532 | 81.99884 | 4.916399 | 155497.9 | 38.32788 | 543.1361 | 0.3007405 | 5.353791 | 4.188655 | 0.146091 | 31185.13575 | 25000.077
| 99.54509 | 3.413875 | 12.1986579 | 82.02772 | 4.912896 | 155191.3 | 38.30174 | 541.5379 | 0.276657 | 5.3646957 | 4.628447 | 0.1273237 | 31185.13575 | 25000.077
| 99.57761 | 3.417875 | 12.2086997 | 82.00947 | 4.916895 | 154968.7 | 38.41376 | 541.2269 | 0.2612992 | 5.3747375 | 4.571312 | 0.1086322 | 31185.13575 | 25000.077
| 96.97614 | 3.414375 | 12.2196635 | 82.07925 | 4.91339 | 154864.9 | 38.30662 | 539.837 | 0.2452476 | 5.3857013 | 4.701376 | 0.08380654 | 31185.13575 | 25000.077
| 92.74873 | 3.417875 | 12.2306084 | 82.06348 | 4.916891 | 154783.6 | 38.38487 | 539.9499 | 0.2287078 | 5.3966462 | 3.911983 | 0.05588013 | 31185.13575 | 25000.077
| 90.50494 | 3.414375 | 12.2415892 | 82.11367 | 4.913385 | 154708.9 | 38.29482 | 538.8964 | 0.2116884 | 5.407627 | 3.143534 | 0.04036007 | 31185.13575 | 25000.077
| 89.98464 | 3.417875 | 12.2525335 | 82.13327 | 4.916882 | 154674.9 | 38.325 | 538.7491 | 0.1994938 | 5.4185713 | 2.274801 | 0.02173823 | 31185.13575 | 25000.077
| 90.4399 | 3.414875 | 12.2625699 | 82.1639 | 4.913875 | 154687.6 | 38.24857 | 538.2559 | 0.1880554 | 5.4286077 | 2.105285 | 0.01863984 | 31185.13575 | 25000.077
| 89.98464 | 3.417875 | 12.2726043 | 82.16897 | 4.916874 | 154671.3 | 38.28538 | 538.3127 | 0.1787363 | 5.4386421 | 2.164732 | 0.01553657 | 31185.13575 | 25000.077
| 92.32599 | 3.415375 | 12.2833785 | 82.22289 | 4.91437 | 154668.2 | 38.19232 | 537.5202 | 0.167775 | 5.4494163 | 2.572104 | 0.01553995 | 31185.13575 | 25000.077
| 91.38294 | 3.417375 | 12.2934201 | 82.10428 | 4.916382 | 154678.5 | 38.35038 | 539.0771 | 0.1582647 | 5.4594579 | 2.133865 | 0.01554416 | 31185.13575 | 25000.077
| 91.54554 | 3.415375 | 12.3034249 | 82.145 | 4.914377 | 154701 | 38.27411 | 538.5544 | 0.1504697 | 5.4694627 | 1.672302 | 0.009329027 | 31185.13575 | 25000.077
End of Data Index | 94.76488 | 3.416875 | 12.3143067 | 82.12037 | 4.915883 | 154723.4 | 38.31786 | 539.0096 | 0.1424024 | 5.4803445 | 0.5452591 | 0.00622104 | 31185.13575 | 25000.077
| 94.76488 | 3.415875 | 12.3243278 | 82.21437 | 4.914868 | 154708.7 | 38.20146 | 537.7868 |  | 5.4903656 | 0.5683707 | 0 | 31185.13575 | 25000.077
| 97.85414 | 3.416375 | 12.335205 | 82.10207 | 4.915385 | 154724.2 | 38.33171 | 539.2014 |  | 5.5012428 | -0.3062072 | -0.01244411 | 31185.13575 | 25000.077
| 100.6832 | 3.415875 | 12.3462851 | 82.07154 | 4.914889 | 154765.2 | 38.35242 | 539.6757 |  | 5.5123229 | -1.113878 | -0.0217831 | 31185.13575 | 25000.077
| 102.114 | 3.416375 | 12.3572015 | 82.20453 | 4.915372 | 154799.4 | 38.20349 | 538.2403 |  | 5.5232393 | -1.049196 | -0.02178783 | 31185.13575 | 25000.077
| 102.2441 | 3.416375 | 12.3672732 | 82.24435 | 4.915364 | 154866.4 | 38.14731 | 537.9959 |  | 5.533311 | 0.3747055 | -0.03113732 | 31185.13575 | 25000.077
| 101.0735 | 3.416875 | 12.3782144 | 82.30216 | 4.91586 | 154935.9 | 38.07738 | 537.5772 |  | 5.5442522 | 1.532637 | -0.04672374 | 31185.13575 | 25000.077
| 98.56954 | 3.416375 | 12.3891254 | 82.23219 | 4.915368 | 155039 | 38.13134 | 538.7266 |  | 5.5551632 | 2.447686 | -0.0654488 | 31185.13575 | 25000.077
| 100.9109 | 3.416875 | 12.3991651 | 82.13537 | 4.915876 | 155075.8 | 38.24008 | 540.0311 |  | 5.5652029 | 1.83386 | -0.07792795 | 31185.13575 | 25000.077
| 94.69985 | 3.416375 | 12.4101209 | 82.25982 | 4.915364 | 155126.2 | 38.08552 | 538.6958 |  | 5.5761587 | 1.905782 | -0.09665165 | 31185.13575 | 25000.077
| 91.44798 | 3.416875 | 12.4211136 | 82.18195 | 4.915873 | 155206.6 | 38.16544 | 539.9226 |  | 5.5871514 | 1.134279 | -0.09980746 | 31185.13575 | 25000.077
| 89.49686 | 3.416375 | 12.4320532 | 82.1855 | 4.915372 | 155272 | 38.14369 | 540.0747 |  | 5.598091 | -0.5609191 | -0.1029545 | 31185.13575 | 25000.077
| 90.11472 | 3.416875 | 12.4431228 | 82.20486 | 4.91587 | 155338.4 | 38.11729 | 540.0994 |  | 5.6091606 | -1.486813 | -0.1029825 | 31185.13575 | 25000.077
| 93.3991 | 3.416375 | 12.4539684 | 82.36032 | 4.91535 | 155398.9 | 37.92729 | 538.4338 |  | 5.6200062 | -0.05732396 | -0.1030049 | 31185.13575 | 25000.077
| 97.46392 | 3.416875 | 12.464998 | 82.37367 | 4.915849 | 155449.8 | 37.91042 | 538.4775 |  | 5.6310358 | 1.951811 | -0.09677805 | 31185.13575 | 25000.077
| 96.65095 | 3.415875 | 12.475029 | 82.31791 | 4.914853 | 155471.9 | 37.95546 | 539.1552 |  | 5.6410668 | 3.255636 | -0.07804684 | 31185.13575 | 25000.077
| 100.4881 | 3.416375 | 12.4858861 | 82.34066 | 4.915353 | 155466.6 | 37.93766 | 538.8966 |  | 5.6519239 | 2.742061 | -0.05306319 | 31185.13575 | 25000.077
| 102.049 | 3.415875 | 12.4968564 | 82.32439 | 4.914856 | 155481.8 | 37.94664 | 539.1122 |  | 5.6628942 | 2.736004 | -0.03433314 | 31185.13575 | 25000.077
| 102.2766 | 3.415875 | 12.5068693 | 82.30598 | 4.914855 | 155503.6 | 37.96335 | 539.4045 |  | 5.6729071 | 1.916996 | -0.01872717 | 31185.13575 | 25000.077
| 101.4962 | 3.415375 | 12.5178237 | 82.2758 | 4.914361 | 155538.2 | 37.98455 | 539.852 |  | 5.6838615 | 0.2309441 | 0.003121365 | 31185.13575 | 25000.077
| 99.34998 | 3.415875 | 12.5287858 | 82.29057 | 4.91486 | 155542.4 | 37.97395 | 539.7196 |  | 5.6948236 | -0.9916036 | 0.009363075 | 31185.13575 | 25000.077
| 96.5534 | 3.415375 | 12.5397067 | 82.23645 | 4.914366 | 155538.5 | 38.0283 | 540.3203 |  | 5.7057445 | -1.586191 | 0.00624103 | 31185.13575 | 25000.077

## Test 392
Markers | Displacement | Force | Time | DEPTH | LOAD | STIFFNESS | HARDNESS | MODULUS | hdotOverh | Time On Sample | Velocity | Dyn. Phase | X Axis Position | Y Axis Position
| nm | mN | s | nm | mN | N/m | GPa | GPa | 1/s | s | nm/s | degrees | Âµm | Âµm
Surface Index | 7.024829 | -0.6934531 | 6.8888695 | 0 | 0.0003393763 |  |  |  |  | 0 | 996.3109 |  | 31185.13575 | 24995.08
| 6.764652 | -0.693329 | 6.889871 | -0.2603006 | 0.000370338 |  |  |  |  | 0.0010015 | 996.2766 |  | 31185.13575 | 24995.08
| 6.862218 | -0.6932041 | 6.8908785 | -0.1628577 | 0.0004159901 |  |  |  |  | 0.002009 | 996.1271 |  | 31185.13575 | 24995.08
| 7.317529 | -0.6930835 | 6.891852 | 0.2923334 | 0.0004724581 |  |  |  |  | 0.0029825 | 995.6898 |  | 31185.13575 | 24995.08
| 7.18744 | -0.6929623 | 6.89283 | 0.1621241 | 0.0005402648 |  |  |  |  | 0.0039605 | 994.9183 |  | 31185.13575 | 24995.08
| 7.252485 | -0.6928326 | 6.8938767 | 0.2270404 | 0.0006390279 |  |  |  |  | 0.0050072 | 993.682 |  | 31185.13575 | 24995.08
| 7.154918 | -0.6927081 | 6.8948814 | 0.1293503 | 0.0007384779 |  |  |  |  | 0.0060119 | 991.7073 |  | 31185.13575 | 24995.08
| 7.545185 | -0.6925908 | 6.8958281 | 0.5195004 | 0.0008456095 |  |  |  |  | 0.0069586 | 989.0061 |  | 31185.13575 | 24995.08
| 7.545185 | -0.6924566 | 6.8969112 | 0.5193673 | 0.0009708856 |  |  |  |  | 0.0080417 | 985.6944 |  | 31185.13575 | 24995.08
| 7.805362 | -0.6923513 | 6.897761 | 0.7794401 | 0.001068895 |  |  |  |  | 0.0088915 | 981.5574 |  | 31185.13575 | 24995.08
| 7.057352 | -0.6922143 | 6.8988665 | 0.03129395 | 0.001200113 |  |  |  |  | 0.009997 | 976.8765 |  | 31185.13575 | 24995.08
| 7.642751 | -0.6920924 | 6.8998497 | 0.6165727 | 0.001315415 |  |  |  |  | 0.0109802 | 971.3573 |  | 31185.13575 | 24995.08
| 7.707796 | -0.691968 | 6.9008542 | 0.6814934 | 0.001431031 |  |  |  |  | 0.0119847 | 965.1292 |  | 31185.13575 | 24995.08
| 7.252485 | -0.6918467 | 6.9018329 | 0.2260627 | 0.001548821 |  |  |  |  | 0.0129634 | 958.1032 |  | 31185.13575 | 24995.08
| 7.382574 | -0.6917266 | 6.902802 | 0.3560326 | 0.00166482 |  |  |  |  | 0.0139325 | 950.4161 |  | 31185.13575 | 24995.08
| 7.967973 | -0.6916026 | 6.903803 | 0.941309 | 0.001780364 |  |  |  |  | 0.0149335 | 942.0821 |  | 31185.13575 | 24995.08
| 7.902929 | -0.6914784 | 6.9048051 | 0.876141 | 0.001900292 |  |  |  |  | 0.0159356 | 933.1817 |  | 31185.13575 | 24995.08
| 8.228151 | -0.6913556 | 6.905796 | 1.201241 | 0.002016588 |  |  |  |  | 0.0169265 | 923.6931 |  | 31185.13575 | 24995.08
| 8.130584 | -0.6912278 | 6.9068274 | 1.103548 | 0.002140106 |  |  |  |  | 0.0179579 | 913.6998 |  | 31185.13575 | 24995.08
| 7.902929 | -0.6911066 | 6.9078055 | 0.8757723 | 0.002258303 |  |  |  |  | 0.018936 | 903.1548 |  | 31185.13575 | 24995.08
| 7.415096 | -0.6909824 | 6.9088079 | 0.3878163 | 0.002376585 |  |  |  |  | 0.0199384 | 891.9967 |  | 31185.13575 | 24995.08
| 7.740318 | -0.6908578 | 6.9098131 | 0.7129149 | 0.002498901 |  |  |  |  | 0.0209436 | 880.2795 |  | 31185.13575 | 24995.08
| 7.902929 | -0.6907299 | 6.9108451 | 0.8753987 | 0.002623135 |  |  |  |  | 0.0219756 | 868.025 |  | 31185.13575 | 24995.08
| 8.228151 | -0.6906247 | 6.9116947 | 1.200516 | 0.00272136 |  |  |  |  | 0.0228252 | 855.2347 |  | 31185.13575 | 24995.08
| 8.06554 | -0.6905004 | 6.9126974 | 1.037782 | 0.00284016 |  |  |  |  | 0.0238279 | 842.1288 |  | 31185.13575 | 24995.08
| 8.455806 | -0.6903745 | 6.9137131 | 1.427924 | 0.002962295 |  |  |  |  | 0.0248436 | 828.591 |  | 31185.13575 | 24995.08
| 7.967973 | -0.6902424 | 6.9147794 | 0.9399601 | 0.003090659 |  |  |  |  | 0.0259099 | 814.5511 |  | 31185.13575 | 24995.08
| 8.06554 | -0.6901263 | 6.9157164 | 1.037411 | 0.003204003 |  |  |  |  | 0.0268469 | 799.9881 |  | 31185.13575 | 24995.08
| 8.130584 | -0.6900018 | 6.9167215 | 1.102332 | 0.003323862 |  |  |  |  | 0.027852 | 784.9982 |  | 31185.13575 | 24995.08
| 7.740318 | -0.6898808 | 6.9176972 | 0.711946 | 0.003440919 |  |  |  |  | 0.0288277 | 769.6724 |  | 31185.13575 | 24995.08
| 8.455806 | -0.6897391 | 6.9188414 | 1.427293 | 0.003577775 |  |  |  |  | 0.0299719 | 754.0397 |  | 31185.13575 | 24995.08
| 8.585894 | -0.6896229 | 6.9197789 | 1.557266 | 0.003688295 |  |  |  |  | 0.0309094 | 737.9516 |  | 31185.13575 | 24995.08
| 8.618416 | -0.6894953 | 6.9208087 | 1.589662 | 0.003813699 |  |  |  |  | 0.0319392 | 721.6237 |  | 31185.13575 | 24995.08
| 8.130584 | -0.6893725 | 6.9217995 | 1.101708 | 0.003936595 |  |  |  |  | 0.03293 | 705.0437 |  | 31185.13575 | 24995.08
| 8.195628 | -0.6892481 | 6.9228036 | 1.166629 | 0.004059296 |  |  |  |  | 0.0339341 | 688.1158 |  | 31185.13575 | 24995.08
| 8.358239 | -0.68913 | 6.9237566 | 1.329123 | 0.004174382 |  |  |  |  | 0.0348871 | 670.9162 |  | 31185.13575 | 24995.08
| 8.293195 | -0.6889998 | 6.924807 | 1.263949 | 0.004300135 |  |  |  |  | 0.0359375 | 653.6115 |  | 31185.13575 | 24995.08
| 8.195628 | -0.6888821 | 6.9257569 | 1.166266 | 0.004416961 |  |  |  |  | 0.0368874 | 636.1191 |  | 31185.13575 | 24995.08
| 8.618416 | -0.6887559 | 6.9267759 | 1.588929 | 0.004540066 |  |  |  |  | 0.0379064 | 618.4323 |  | 31185.13575 | 24995.08
| 8.52085 | -0.6886446 | 6.9276737 | 1.491252 | 0.004649353 |  |  |  |  | 0.0388042 | 600.5814 |  | 31185.13575 | 24995.08
| 8.68346 | -0.688504 | 6.9288086 | 1.653723 | 0.00478706 |  |  |  |  | 0.0399391 | 582.5454 |  | 31185.13575 | 24995.08
| 8.195628 | -0.6883821 | 6.9297924 | 1.16577 | 0.004907726 |  |  |  |  | 0.0409229 | 564.2614 |  | 31185.13575 | 24995.08
| 8.488328 | -0.6882623 | 6.9307585 | 1.458351 | 0.005024957 |  |  |  |  | 0.041889 | 545.8919 |  | 31185.13575 | 24995.08
| 8.488328 | -0.6881329 | 6.9318032 | 1.458222 | 0.005149482 |  |  |  |  | 0.0429337 | 527.4652 |  | 31185.13575 | 24995.08
| 8.585894 | -0.6880137 | 6.9327649 | 1.555671 | 0.005267129 |  |  |  |  | 0.0438954 | 509.1351 |  | 31185.13575 | 24995.08
| 8.68346 | -0.6878938 | 6.9337324 | 1.653118 | 0.005385255 |  |  |  |  | 0.0448629 | 490.7495 |  | 31185.13575 | 24995.08
| 9.008682 | -0.6877697 | 6.9347338 | 1.978217 | 0.005506499 |  |  |  |  | 0.0458643 | 472.4006 |  | 31185.13575 | 24995.08
| 8.423284 | -0.6876424 | 6.9357618 | 1.392692 | 0.005631199 |  |  |  |  | 0.0468923 | 454.0329 |  | 31185.13575 | 24995.08
| 8.846072 | -0.6875229 | 6.9367259 | 1.815361 | 0.005748422 |  |  |  |  | 0.0478564 | 435.6055 |  | 31185.13575 | 24995.08
| 8.195628 | -0.687398 | 6.9377334 | 1.164794 | 0.005873027 |  |  |  |  | 0.0488639 | 417.2378 |  | 31185.13575 | 24995.08
| 8.033018 | -0.6872762 | 6.9387169 | 1.002063 | 0.005992934 |  |  |  |  | 0.0498474 | 398.9431 |  | 31185.13575 | 24995.08
| 8.813549 | -0.6871482 | 6.9397495 | 1.782467 | 0.006116842 |  |  |  |  | 0.05088 | 380.7692 |  | 31185.13575 | 24995.08
| 8.585894 | -0.6870227 | 6.9407625 | 1.554688 | 0.006240846 |  |  |  |  | 0.051893 | 362.634 |  | 31185.13575 | 24995.08
| 9.138771 | -0.6869085 | 6.9416838 | 2.107451 | 0.006350922 |  |  |  |  | 0.0528143 | 344.616 |  | 31185.13575 | 24995.08
| 8.813549 | -0.6867736 | 6.9427727 | 1.782096 | 0.006481165 |  |  |  |  | 0.0539032 | 326.8445 |  | 31185.13575 | 24995.08
| 8.813549 | -0.6866627 | 6.9436673 | 1.781986 | 0.006588534 |  |  |  |  | 0.0547978 | 309.3245 |  | 31185.13575 | 24995.08
| 9.073726 | -0.6865368 | 6.9446836 | 2.042038 | 0.006712666 |  |  |  |  | 0.0558141 | 292.2071 |  | 31185.13575 | 24995.08
| 8.813549 | -0.6864161 | 6.9456575 | 1.781741 | 0.006830022 |  |  |  |  | 0.056788 | 275.4529 |  | 31185.13575 | 24995.08
| 8.748505 | -0.6862899 | 6.9466757 | 1.716572 | 0.006954149 |  |  |  |  | 0.0578062 | 259.0996 |  | 31185.13575 | 24995.08
SurfaceFindCoarse | 8.52085 | -0.6861662 | 6.947674 | 1.488794 | 0.007076211 |  |  |  |  | 0.0588045 | 243.2462 |  | 31185.13575 | 24995.08
| 8.97616 | -0.6863712 | 6.9599142 | 2.456231 | 0.006973217 |  |  |  |  | 0.0710447 | 88.66697 | 93.36646 | 31185.13575 | 24995.08
| 9.236337 | -0.6864838 | 6.9699368 | 2.37393 | 0.006975709 |  |  |  |  | 0.0810673 | 28.27657 | 93.22309 | 31185.13575 | 24995.08
| 9.008682 | -0.6866079 | 6.9808811 | 2.193859 | 0.006986662 |  |  |  |  | 0.0920116 | 16.60256 | 90.84906 | 31185.13575 | 24995.08
| 8.650939 | -0.686732 | 6.9918553 | 2.178628 | 0.0069782 |  |  |  |  | 0.1029858 | 10.60799 | 87.43108 | 31185.13575 | 24995.08
| 9.073726 | -0.6868568 | 7.0027954 | 2.164854 | 0.006971628 |  |  |  |  | 0.1139259 | 6.21649 | 82.5457 | 31185.13575 | 24995.08
| 9.333904 | -0.6869819 | 7.0137673 | 2.060331 | 0.006976304 |  |  |  |  | 0.1248978 | 2.946809 | 79.17905 | 31185.13575 | 24995.08
End Of Dynamic Ramp | 8.846072 | -0.6871048 | 7.0247486 | 1.992613 | 0.006979 |  |  |  |  | 0.1358791 | 0.6651397 | 77.78519 | 31185.13575 | 24995.08
| 8.97616 | -0.6872048 | 7.0454087 | 1.880504 | 0.006990384 |  |  |  |  | 0.1565392 | 0.2070757 | 67.87006 | 31185.13575 | 24995.08
| 8.813549 | -0.6872048 | 7.0554352 | 1.863713 | 0.006987097 |  |  |  |  | 0.1665657 | -0.07816573 | 56.75293 | 31185.13575 | 24995.08
| 8.97616 | -0.6872048 | 7.0662687 | 1.829964 | 0.006987418 |  |  |  |  | 0.1773992 | -0.2668855 |  | 31185.13575 | 24995.08
| 8.911116 | -0.6872048 | 7.0763447 | 1.840493 | 0.006986296 |  |  |  |  | 0.1874752 | -0.3513924 |  | 31185.13575 | 24995.08
| 8.846072 | -0.6872048 | 7.0873392 | 1.847081 | 0.006987258 |  |  |  |  | 0.1984697 | 0.1704757 |  | 31185.13575 | 24995.08
| 8.943638 | -0.6872048 | 7.0982813 | 1.896165 | 0.006982488 |  |  |  |  | 0.2094118 | 0.1402427 |  | 31185.13575 | 24995.08
| 8.748505 | -0.6870048 | 7.1093495 | 1.908669 | 0.007182168 |  |  |  |  | 0.22048 | 0.8595694 | -1.005086 | 31185.13575 | 24995.08
| 8.943638 | -0.6870048 | 7.1202455 | 1.985632 | 0.007173832 |  |  |  |  | 0.231376 | 1.390529 | 1.57243 | 31185.13575 | 24995.08
| 8.650939 | -0.6870048 | 7.1311606 | 1.94065 | 0.007180244 |  |  |  |  | 0.2422911 | 1.41616 | 3.317781 | 31185.13575 | 24995.08
| 8.781027 | -0.6870048 | 7.1411686 | 2.01224 | 0.007172108 |  |  |  |  | 0.2522991 | 1.310755 | 4.682715 | 31185.13575 | 24995.08
| 9.008682 | -0.6870048 | 7.1520895 | 2.073367 | 0.007165536 |  |  |  |  | 0.26322 | 1.867656 | 5.656216 | 31185.13575 | 24995.08
| 9.106249 | -0.6870048 | 7.1630694 | 2.059367 | 0.00716786 |  |  |  |  | 0.2741999 | 2.24933 | 6.282492 | 31185.13575 | 24995.08
| 8.813549 | -0.6870048 | 7.1740151 | 2.084085 | 0.007165095 |  |  |  |  | 0.2851456 | 2.093926 | 7.019109 | 31185.13575 | 24995.08
| 9.236337 | -0.6870048 | 7.1840662 | 2.076234 | 0.007165817 |  |  |  |  | 0.2951967 | 1.60814 | 7.103581 | 31185.13575 | 24995.08
| 8.97616 | -0.6870048 | 7.1949562 | 2.095608 | 0.007163211 |  |  |  |  | 0.3060867 | 1.512007 | 6.905913 | 31185.13575 | 24995.08
| 8.943638 | -0.6870048 | 7.2058978 | 2.104114 | 0.007161809 |  |  |  |  | 0.3170283 | 1.639305 | 5.818971 | 31185.13575 | 24995.08
| 8.846072 | -0.6870048 | 7.2168943 | 2.084835 | 0.007163812 |  |  |  |  | 0.3280248 | 0.9566808 | 4.112229 | 31185.13575 | 24995.08
| 8.97616 | -0.6870048 | 7.2279004 | 2.102922 | 0.007161368 |  |  |  |  | 0.3390309 | 0.3551095 | 2.852911 | 31185.13575 | 24995.08
| 8.911116 | -0.6870048 | 7.2388915 | 2.042333 | 0.007168542 |  |  |  |  | 0.350022 | 0.2309096 | 1.165177 | 31185.13575 | 24995.08
| 8.813549 | -0.6870048 | 7.2498821 | 2.110807 | 0.007159845 |  |  |  |  | 0.3610126 | 0.07190695 | -1.193489 | 31185.13575 | 24995.08
| 9.301381 | -0.6870048 | 7.260808 | 2.128581 | 0.007157681 |  |  |  |  | 0.3719385 | 0.5898731 | -3.77446 | 31185.13575 | 24995.08
| 8.97616 | -0.6870048 | 7.270818 | 2.066313 | 0.007165496 |  |  |  |  | 0.3819485 | 0.2542411 | -6.039542 | 31185.13575 | 24995.08
| 8.846072 | -0.6870048 | 7.2817556 | 1.978043 | 0.007176998 |  |  |  |  | 0.3928861 | -0.2551357 | -7.631434 | 31185.13575 | 24995.08
| 8.943638 | -0.6870048 | 7.29177 | 2.009452 | 0.007173712 |  |  |  |  | 0.4029005 | -0.9225636 | -8.155089 | 31185.13575 | 24995.08
| 9.268859 | -0.6870048 | 7.3026675 | 2.034666 | 0.007171267 |  |  |  |  | 0.413798 | -1.567646 | -7.818585 | 31185.13575 | 24995.08
| 9.59408 | -0.6870048 | 7.3127474 | 2.050484 | 0.007169905 |  |  |  |  | 0.4238779 | -1.517786 | -7.145106 | 31185.13575 | 24995.08
| 9.333904 | -0.6870048 | 7.3237344 | 2.013996 | 0.007175195 |  |  |  |  | 0.4348649 | -1.656029 | -6.493525 | 31185.13575 | 24995.08
| 9.106249 | -0.6870048 | 7.3346848 | 2.033493 | 0.007173551 |  |  |  |  | 0.4458153 | -1.284732 | -6.486395 | 31185.13575 | 24995.08
| 9.333904 | -0.6870048 | 7.3456576 | 2.127341 | 0.007162851 |  |  |  |  | 0.4567881 | -0.03412493 | -5.891732 | 31185.13575 | 24995.08
| 8.911116 | -0.6870048 | 7.3556595 | 2.086426 | 0.007168421 |  |  |  |  | 0.46679 | 0.9653953 | -4.595455 | 31185.13575 | 24995.08
| 8.68346 | -0.6870048 | 7.3664839 | 2.083654 | 0.007169102 |  |  |  |  | 0.4776144 | 0.9753769 | -3.592925 | 31185.13575 | 24995.08
| 8.781027 | -0.6870048 | 7.3766501 | 2.143148 | 0.007161889 |  |  |  |  | 0.4877806 | 0.8668317 | -2.50674 | 31185.13575 | 24995.08
| 8.68346 | -0.6870048 | 7.3876578 | 2.100298 | 0.007167299 |  |  |  |  | 0.4987883 | 1.006724 | -1.839141 | 31185.13575 | 24995.08
| 8.325717 | -0.6870048 | 7.3984806 | 2.098865 | 0.007167539 |  |  |  |  | 0.5096111 | 0.9084521 | -1.569355 | 31185.13575 | 24995.08
| 8.846072 | -0.6870048 | 7.4096271 | 2.154913 | 0.007160646 |  |  |  |  | 0.5207576 | 0.4792703 | -1.572944 | 31185.13575 | 24995.08
| 8.68346 | -0.6870048 | 7.4203604 | 2.13103 | 0.007163211 |  |  |  |  | 0.5314909 | 0.4548222 | -1.869129 | 31185.13575 | 24995.08
End Of Dynamic Ramp Hold | 8.911116 | -0.6870048 | 7.430402 | 2.109139 | 0.007165335 | 24278.86 | -0.3236635 |  |  | 0.5415325 | 0.4992733 | -1.511049 | 31185.13575 | 24995.08
| 9.496514 | -0.6859501 | 7.4468472 | 2.190395 | 0.008400853 | 37045.06 | -0.40551 |  |  | 0.5579777 | 0.5374179 | -1.442914 | 31185.13575 | 24995.08
| 8.68346 | -0.6848937 | 7.4574114 | 2.224092 | 0.009659907 | 54695.32 | -0.4831457 |  |  | 0.5685419 | 1.28745 | -1.499547 | 31185.13575 | 24995.08
| 8.650939 | -0.6838907 | 7.4674412 | 2.290604 | 0.0108526 | 75028.78 | -0.5677549 |  |  | 0.5785717 | 2.266331 | -1.689198 | 31185.13575 | 24995.08
| 8.943638 | -0.6827921 | 7.4784277 | 2.432949 | 0.01214869 | 108526.9 | -0.6904058 |  |  | 0.5895582 | 3.689823 | -2.20866 | 31185.13575 | 24995.08
| 9.106249 | -0.6817843 | 7.4885056 | 2.486377 | 0.01334662 | 163879 | -0.7877747 |  |  | 0.5996361 | 4.872919 | -2.433201 | 31185.13575 | 24995.08
| 9.821735 | -0.6806941 | 7.4994077 | 2.720706 | 0.01462389 | 246923.4 | -0.9785239 |  |  | 0.6105382 | 7.209319 | -1.815685 | 31185.13575 | 24995.08
| 9.59408 | -0.6795963 | 7.5103854 | 2.88205 | 0.01591627 | 276675.3 | -1.156505 |  |  | 0.6215159 | 9.669017 | -0.9821171 | 31185.13575 | 24995.08
| 10.37461 | -0.6785018 | 7.5213309 | 2.893215 | 0.01722624 | 249995.1 | -1.253373 |  |  | 0.6324614 | 10.90733 | 0.3191932 | 31185.13575 | 24995.08
| 9.886779 | -0.6774021 | 7.5323277 | 2.982692 | 0.01853564 | 170286 | -1.390415 |  |  | 0.6434582 | 11.11483 | 1.353192 | 31185.13575 | 24995.08
| 10.53722 | -0.6763004 | 7.5433449 | 3.069629 | 0.01984309 | 124227.3 | -1.526401 |  |  | 0.6544754 | 10.68764 | 2.245742 | 31185.13575 | 24995.08
| 10.43966 | -0.6752115 | 7.5542332 | 3.2084 | 0.02113136 | 95313.36 | -1.705443 |  |  | 0.6653637 | 9.664622 | 2.862405 | 31185.13575 | 24995.08
| 10.30957 | -0.6741227 | 7.5651218 | 3.409059 | 0.02241011 | 76997.07 | -1.956687 |  |  | 0.6762523 | 9.664933 | 3.373531 | 31185.13575 | 24995.08
| 10.27704 | -0.6731175 | 7.5751733 | 3.443696 | 0.02360777 | 64836.2 | -2.03916 |  |  | 0.6863038 | 9.044246 | 3.918249 | 31185.13575 | 24995.08
| 10.47218 | -0.6721151 | 7.5851975 | 3.562227 | 0.02479606 | 56144.18 | -2.212309 |  |  | 0.696328 | 9.003158 | 4.478505 | 31185.13575 | 24995.08
| 10.24452 | -0.6710227 | 7.5961214 | 3.640381 | 0.02609726 | 48861.96 | -2.339506 |  |  | 0.7072519 | 9.646375 | 4.715742 | 31185.13575 | 24995.08
| 10.24452 | -0.6700183 | 7.6061655 | 3.787103 | 0.02728241 | 44988.2 | -2.572091 |  |  | 0.717296 | 9.80834 | 4.816407 | 31185.13575 | 24995.08
| 10.27704 | -0.668923 | 7.6171187 | 3.839057 | 0.02858993 | 41686.59 | -2.684145 |  |  | 0.7282492 | 9.708137 | 4.799185 | 31185.13575 | 24995.08
| 11.05757 | -0.6679225 | 7.6271237 | 3.90786 | 0.0297818 | 39315.77 | -2.819259 |  |  | 0.7382542 | 8.699248 | 4.648631 | 31185.13575 | 24995.08
| 10.40713 | -0.6668225 | 7.6381236 | 3.967975 | 0.03109285 | 37626.92 | -2.957151 |  |  | 0.7492541 | 7.531318 | 4.446522 | 31185.13575 | 24995.08
| 10.53722 | -0.6657262 | 7.6490864 | 4.144938 | 0.03238329 | 36171.92 | -3.303075 |  |  | 0.7602169 | 7.478366 | 4.335699 | 31185.13575 | 24995.08
| 10.40713 | -0.6646319 | 7.6600298 | 4.189922 | 0.03368988 | 35285.53 | -3.437018 |  |  | 0.7711603 | 7.526539 | 4.116463 | 31185.13575 | 24995.08
| 10.92749 | -0.6635452 | 7.670897 | 4.197303 | 0.03499351 | 34393.06 | -3.491157 |  |  | 0.7820275 | 6.911333 | 3.906816 | 31185.13575 | 24995.08
| 11.67549 | -0.6625375 | 7.6809738 | 4.447431 | 0.03616733 | 33634.8 | -4.063688 |  |  | 0.7921043 | 6.847415 | 3.386334 | 31185.13575 | 24995.08
| 11.38279 | -0.6614395 | 7.6919539 | 4.379374 | 0.03749288 | 33047.4 | -3.945956 |  |  | 0.8030844 | 7.327847 | 2.70125 | 31185.13575 | 24995.08
| 11.57793 | -0.6604351 | 7.7019975 | 4.503219 | 0.0386809 | 32557.61 | -4.273185 |  |  | 0.813128 | 7.353848 | 2.059186 | 31185.13575 | 24995.08
| 11.77306 | -0.659434 | 7.7120081 | 4.570663 | 0.03987341 | 32114.03 | -4.476103 |  |  | 0.8231386 | 6.924995 | 1.447827 | 31185.13575 | 24995.08
| 11.93567 | -0.6583307 | 7.7230415 | 4.681116 | 0.0411826 | 31799.16 | -4.820778 |  |  | 0.834172 | 6.790331 | 0.8643104 | 31185.13575 | 24995.08
| 11.8381 | -0.6572405 | 7.733944 | 4.722552 | 0.04248405 | 31479.9 | -4.974853 |  |  | 0.8450745 | 6.885324 | 0.1818907 | 31185.13575 | 24995.08
| 11.51288 | -0.6561415 | 7.7449339 | 4.834244 | 0.04378631 | 31105.78 | -5.343811 |  |  | 0.8560644 | 7.062231 | -0.3569784 | 31185.13575 | 24995.08
| 11.67549 | -0.6550417 | 7.7559317 | 4.911551 | 0.04509231 | 30730.69 | -5.614673 |  |  | 0.8670622 | 6.683991 | -0.9353582 | 31185.13575 | 24995.08
| 11.41532 | -0.6539394 | 7.766955 | 5.006881 | 0.04639862 | 30361.98 | -5.959309 |  |  | 0.8780855 | 7.401762 | -1.610301 | 31185.13575 | 24995.08
| 11.38279 | -0.6528645 | 7.7777035 | 5.140246 | 0.04767432 | 29952.34 | -6.467441 |  |  | 0.888834 | 7.464799 | -2.035321 | 31185.13575 | 24995.08
| 11.77306 | -0.6518488 | 7.7878608 | 5.2029 | 0.04888194 | 29530 | -6.695739 |  |  | 0.8989913 | 7.729113 | -2.279502 | 31185.13575 | 24995.08
| 11.57793 | -0.6507538 | 7.7988109 | 5.251226 | 0.05018957 | 29034.9 | -6.845335 |  |  | 0.9099414 | 7.85117 | -2.236128 | 31185.13575 | 24995.08
| 11.74054 | -0.6496482 | 7.8098665 | 5.405157 | 0.05149486 | 28490.56 | -7.477037 |  |  | 0.920997 | 8.044644 | -2.350373 | 31185.13575 | 24995.08
| 12.09828 | -0.6485848 | 7.8205007 | 5.439623 | 0.05277124 | 27971.31 | -7.535721 |  |  | 0.9316312 | 7.869412 | -2.301058 | 31185.13575 | 24995.08
| 12.03324 | -0.6475542 | 7.8308068 | 5.451064 | 0.05400117 | 27552.75 | -7.492825 |  |  | 0.9419373 | 7.246009 | -2.104006 | 31185.13575 | 24995.08
| 12.06576 | -0.6464779 | 7.8415693 | 5.541658 | 0.05527916 | 27074.93 | -7.819357 |  |  | 0.9526998 | 6.382876 | -2.009554 | 31185.13575 | 24995.08
| 12.65115 | -0.6453826 | 7.852523 | 5.592563 | 0.05658641 | 26658.28 | -7.952558 |  |  | 0.9636535 | 5.703829 | -1.869817 | 31185.13575 | 24995.08
| 12.97637 | -0.6442982 | 7.8633667 | 5.666061 | 0.05787803 | 26281.33 | -8.208696 |  |  | 0.9744972 | 5.172585 | -1.59114 | 31185.13575 | 24995.08
| 13.33412 | -0.6432932 | 7.8734163 | 5.793461 | 0.05906567 | 25971.1 | -8.800757 |  |  | 0.9845468 | 5.329771 | -1.325616 | 31185.13575 | 24995.08
| 12.87881 | -0.6421911 | 7.8844373 | 5.811594 | 0.06038546 | 25710.86 | -8.771112 |  |  | 0.9955678 | 5.344336 | -1.069521 | 31185.13575 | 24995.08
| 12.16332 | -0.6410932 | 7.8954167 | 5.849616 | 0.06169471 | 25504.93 | -8.873438 |  |  | 1.0065472 | 5.70271 | -0.9609413 | 31185.13575 | 24995.08
| 12.39098 | -0.6399957 | 7.9063916 | 5.944865 | 0.06297992 | 25282.57 | -9.312977 |  |  | 1.0175221 | 5.675141 | -0.7650985 | 31185.13575 | 24995.08
| 12.7162 | -0.6388968 | 7.9173807 | 6.053477 | 0.06430301 | 25200.29 | -9.930383 |  |  | 1.0285112 | 5.809413 | -0.7100585 | 31185.13575 | 24995.08
| 11.77306 | -0.6377995 | 7.9283535 | 6.047183 | 0.06561989 | 24999.61 | -9.716354 |  |  | 1.039484 | 5.77238 | -0.6981623 | 31185.13575 | 24995.08
| 12.35846 | -0.6367228 | 7.9391202 | 6.158115 | 0.06689918 | 24701.6 | -10.23972 |  |  | 1.0502507 | 5.494426 | -0.6408657 | 31185.13575 | 24995.08
| 12.68368 | -0.6357076 | 7.9492724 | 6.191168 | 0.0681105 | 24473.5 | -10.26114 |  |  | 1.0604029 | 5.4092 | -0.4613763 | 31185.13575 | 24995.08
| 12.48854 | -0.6346242 | 7.9601069 | 6.272937 | 0.06939849 | 24226.08 | -10.60448 |  |  | 1.0712374 | 5.669899 | -0.32881 | 31185.13575 | 24995.08
| 13.36664 | -0.6336204 | 7.9701444 | 6.369585 | 0.07059164 | 24029.81 | -11.10654 |  |  | 1.0812749 | 5.802612 | -0.4034847 | 31185.13575 | 24995.08
| 13.52925 | -0.6325292 | 7.9810568 | 6.415268 | 0.07189337 | 23807.86 | -11.18615 |  |  | 1.0921873 | 5.773631 | -0.3161114 | 31185.13575 | 24995.08
| 13.30159 | -0.6315254 | 7.9910942 | 6.470266 | 0.07308993 | 23646.28 | -11.38483 |  |  | 1.1022247 | 5.504814 | -0.2327507 | 31185.13575 | 24995.08
| 13.78942 | -0.6305236 | 8.0011122 | 6.523174 | 0.07428447 | 23557.15 | -11.62049 |  |  | 1.1122427 | 5.851155 | -0.1526866 | 31185.13575 | 24995.08
| 12.87881 | -0.62952 | 8.0111482 | 6.531765 | 0.07548683 | 23506.99 | -11.52567 |  |  | 1.1222787 | 5.079052 | 0 | 31185.13575 | 24995.08
| 13.33412 | -0.6284356 | 8.0219929 | 6.661173 | 0.07677214 | 23503.87 | -12.47208 |  |  | 1.1331234 | 5.024193 | 0.11111 | 31185.13575 | 24995.08
| 14.0496 | -0.6274347 | 8.0320017 | 6.709544 | 0.07796549 | 23577.61 | -12.83195 |  |  | 1.1431322 | 5.134918 | 0.2198037 | 31185.13575 | 24995.08
| 13.82194 | -0.6263424 | 8.0429247 | 6.763416 | 0.07927119 | 23694.17 | -13.28375 |  |  | 1.1540552 | 5.001762 | 0.1812005 | 31185.13575 | 24995.08
| 14.43986 | -0.6252365 | 8.0539839 | 6.908239 | 0.08057255 | 23812.24 | -14.73498 |  |  | 1.1651144 | 5.528974 | 0.2509812 | 31185.13575 | 24995.08
| 13.17151 | -0.6241371 | 8.064978 | 6.912539 | 0.08189278 | 23954.58 | -14.72574 |  |  | 1.1761085 | 5.867189 | 0.3547681 | 31185.13575 | 24995.08
| 13.82194 | -0.6230353 | 8.0759953 | 6.963739 | 0.08320641 | 24096.5 | -15.25744 |  |  | 1.1871258 | 5.902218 | 0.5266008 | 31185.13575 | 24995.08
| 12.81376 | -0.6219403 | 8.0869458 | 6.996803 | 0.08451803 | 24191.89 | -15.52935 |  |  | 1.1980763 | 5.560168 | 0.5549055 | 31185.13575 | 24995.08
| 13.17151 | -0.6208321 | 8.0980275 | 7.028079 | 0.08583784 | 24250.89 | -15.73321 |  |  | 1.209158 | 4.592982 | 0.6845049 | 31185.13575 | 24995.08
| 12.7162 | -0.6197525 | 8.1088238 | 7.079653 | 0.08713049 | 24258.57 | -16.12529 |  |  | 1.2199543 | 3.875955 | 0.7751309 | 31185.13575 | 24995.08
| 13.04142 | -0.6187398 | 8.1189503 | 7.16657 | 0.08833246 | 24275.83 | -17.02884 |  |  | 1.2300808 | 3.570029 | 0.897771 | 31185.13575 | 24995.08
| 13.4642 | -0.6176587 | 8.1297611 | 7.165336 | 0.08963392 | 24269.82 | -16.71303 |  |  | 1.2408916 | 3.408955 | 1.014848 | 31185.13575 | 24995.08
| 13.23655 | -0.6166526 | 8.1398223 | 7.265127 | 0.09082453 | 24268.33 | -17.80336 |  |  | 1.2509528 | 3.794419 | 1.162551 | 31185.13575 | 24995.08
| 13.95203 | -0.6155497 | 8.1508515 | 7.309255 | 0.09214149 | 24304.04 | -18.17335 |  |  | 1.261982 | 3.98175 | 1.179546 | 31185.13575 | 24995.08
| 13.88699 | -0.6144574 | 8.1617742 | 7.417301 | 0.09343739 | 24370.49 | -19.62789 |  |  | 1.2729047 | 4.574208 | 1.166566 | 31185.13575 | 24995.08
| 14.11464 | -0.6133432 | 8.1729165 | 7.441246 | 0.09476905 | 24453.37 | -19.78745 |  |  | 1.284047 | 5.193857 | 1.154497 | 31185.13575 | 24995.08
| 14.7976 | -0.6122848 | 8.1835004 | 7.489053 | 0.09603769 | 24539.95 | -20.38371 |  |  | 1.2946309 | 5.10847 | 1.1124 | 31185.13575 | 24995.08
| 14.14716 | -0.6111895 | 8.1944537 | 7.565276 | 0.09733553 | 24626.9 | -21.51938 |  |  | 1.3055842 | 5.01981 | 1.010457 | 31185.13575 | 24995.08
| 14.66751 | -0.6101546 | 8.2048025 | 7.642914 | 0.09856687 | 24752.64 | -22.8991 |  |  | 1.315933 | 5.226341 | 0.8210617 | 31185.13575 | 24995.08
| 14.92769 | -0.6091512 | 8.2148364 | 7.678842 | 0.09976439 | 24918.06 | -23.60008 |  |  | 1.3259669 | 5.251554 | 0.6053212 | 31185.13575 | 24995.08
| 14.53743 | -0.6080793 | 8.2255558 | 7.738905 | 0.1010418 | 25054.28 | -24.77046 |  |  | 1.3366863 | 5.37754 | 0.4208429 | 31185.13575 | 24995.08
| 14.5049 | -0.6070787 | 8.2355612 | 7.663859 | 0.1022538 | 25180.74 | -22.95506 |  |  | 1.3466917 | 4.535464 | 0.2985683 | 31185.13575 | 24995.08
| 14.01708 | -0.6059901 | 8.2464476 | 7.764603 | 0.1035471 | 25304.9 | -24.944 |  |  | 1.3575781 | 3.89755 | 0.2073778 | 31185.13575 | 24995.08
| 14.11464 | -0.6048899 | 8.2574493 | 7.929661 | 0.104842 | 25407.46 | -28.96359 |  |  | 1.3685798 | 4.128296 | 0.2643046 | 31185.13575 | 24995.08
| 13.33412 | -0.6037924 | 8.2684244 | 7.936028 | 0.1061574 | 25491.18 | -28.66641 |  |  | 1.3795549 | 4.307221 | 0.3199223 | 31185.13575 | 24995.08
| 13.62681 | -0.6026906 | 8.2794423 | 7.977873 | 0.1074516 | 25531.99 | -29.27869 |  |  | 1.3905728 | 4.508749 | 0.4030792 | 31185.13575 | 24995.08
| 14.17968 | -0.6015996 | 8.2903525 | 7.99644 | 0.1087815 | 25627.72 | -29.38273 |  |  | 1.401483 | 4.355337 | 0.5128277 | 31185.13575 | 24995.08
| 14.63499 | -0.6005037 | 8.3013111 | 8.092849 | 0.1100796 | 25672.11 | -31.78995 |  |  | 1.4124416 | 4.785276 | 0.6763575 | 31185.13575 | 24995.08
| 14.92769 | -0.5994039 | 8.3123099 | 8.138667 | 0.1113974 | 25679.7 | -32.45851 |  |  | 1.4234404 | 5.019982 | 0.7791078 | 31185.13575 | 24995.08
| 15.61065 | -0.5983157 | 8.3231915 | 8.144884 | 0.1127016 | 25673.74 | -31.71614 |  |  | 1.434322 | 4.218542 | 0.8243428 | 31185.13575 | 24995.08
| 15.0903 | -0.5973104 | 8.3332443 | 8.192916 | 0.1138978 | 25685.24 | -32.55075 |  |  | 1.4443748 | 3.504719 | 0.842924 | 31185.13575 | 24995.08
| 15.31795 | -0.5962131 | 8.3442175 | 8.358018 | 0.1151939 | 25699.02 | -38.06851 |  |  | 1.455348 | 3.998185 | 0.8065508 | 31185.13575 | 24995.08
| 15.35047 | -0.595123 | 8.3551185 | 8.318556 | 0.116509 | 25727.24 | -35.35002 |  |  | 1.466249 | 4.398304 | 0.6120542 | 31185.13575 | 24995.08
| 14.76508 | -0.5941219 | 8.3651291 | 8.414592 | 0.1176949 | 25786.2 | -38.67331 |  |  | 1.4762596 | 4.566558 | 0.5016553 | 31185.13575 | 24995.08
| 14.86265 | -0.5930246 | 8.3761026 | 8.465899 | 0.1190049 | 25826.57 | -39.98586 |  |  | 1.4872331 | 4.497899 | 0.3399527 | 31185.13575 | 24995.08
| 14.63499 | -0.5919296 | 8.3870525 | 8.531692 | 0.1203065 | 25873.37 | -42.16569 |  |  | 1.498183 | 5.094321 | 0.1554834 | 31185.13575 | 24995.08
| 14.30977 | -0.5908396 | 8.3979424 | 8.609078 | 0.1216049 | 25983.61 | -45.73116 |  |  | 1.5090729 | 5.184331 | 0 | 31185.13575 | 24995.08
| 14.14716 | -0.5898171 | 8.4080709 | 8.613946 | 0.1228283 | 26109.75 | -45.38873 |  |  | 1.5192014 | 5.223467 | -0.07680395 | 31185.13575 | 24995.08
| 14.11464 | -0.588705 | 8.4189628 | 8.692996 | 0.1241539 | 26286.9 | -50.10299 |  |  | 1.5300933 | 4.791825 | 0 | 31185.13575 | 24995.08
| 14.43986 | -0.5876735 | 8.4289655 | 8.758097 | 0.1253796 | 26472.03 | -54.82194 |  |  | 1.540096 | 5.20204 | 0.02540833 | 31185.13575 | 24995.08
| 14.37482 | -0.586525 | 8.4399706 | 8.741183 | 0.1267574 | 26690.24 | -53.28639 |  |  | 1.5511011 | 4.932778 | 0.0253297 | 31185.13575 | 24995.08
| 14.5049 | -0.5854717 | 8.4499756 | 8.719752 | 0.1280245 | 26894.26 | -51.57881 |  |  | 1.5611061 | 4.082771 | 0.151509 | 31185.13575 | 24995.08
| 14.53743 | -0.5844091 | 8.4599815 | 8.767222 | 0.1292918 | 27088.63 | -55.01195 |  |  | 1.571112 | 3.183051 | 0.2767891 | 31185.13575 | 24995.08
| 14.30977 | -0.5833337 | 8.4699942 | 8.75983 | 0.1305824 | 27324.66 | -54.60487 |  |  | 1.5811247 | 2.475329 | 0.4017167 | 31185.13575 | 24995.08
| 15.61065 | -0.5821422 | 8.4809719 | 8.885774 | 0.1319921 | 27570.93 | -66.57914 |  |  | 1.5921024 | 2.112405 | 0.6007201 | 31185.13575 | 24995.08
| 15.25291 | -0.5809336 | 8.4919683 | 8.954717 | 0.1334325 | 27820.15 | -75.22455 |  |  | 1.6030988 | 2.587545 | 0.8230869 | 31185.13575 | 24995.08
| 16.29361 | -0.5797366 | 8.5027615 | 9.093867 | 0.1348496 | 28059.44 | -100.5791 |  |  | 1.613892 | 3.528433 | 1.068271 | 31185.13575 | 24995.08
| 16.131 | -0.5785989 | 8.512895 | 9.04885 | 0.1362168 | 28259.39 | -89.47593 |  |  | 1.6240255 | 4.979364 | 1.162579 | 31185.13575 | 24995.08
| 16.26109 | -0.5773545 | 8.5238788 | 9.132428 | 0.1376987 | 28455.28 | -106.1868 |  |  | 1.6350093 | 5.63983 | 1.229862 | 31185.13575 | 24995.08
| 16.06596 | -0.5761011 | 8.5348211 | 9.184274 | 0.139194 | 28610.19 | -116.6887 |  |  | 1.6459516 | 5.855561 | 1.367414 | 31185.13575 | 24995.08
| 16.09848 | -0.5749347 | 8.5449025 | 9.231963 | 0.1405853 | 28753.3 | -127.9905 |  |  | 1.656033 | 5.508758 | 1.382984 | 31185.13575 | 24995.08
| 15.44804 | -0.5736892 | 8.5555524 | 9.321932 | 0.1420661 | 28880.76 | -160.6726 |  |  | 1.6666829 | 5.072832 | 1.396594 | 31185.13575 | 24995.08
| 15.61065 | -0.5723562 | 8.5668279 | 9.383588 | 0.1436571 | 29026.47 | -188.5477 |  |  | 1.6779584 | 4.838978 | 1.362221 | 31185.13575 | 24995.08
| 14.70004 | -0.5710464 | 8.5777863 | 9.448456 | 0.1452194 | 29171.31 | -231.231 |  |  | 1.6889168 | 5.20049 | 1.281465 | 31185.13575 | 24995.08
| 14.86265 | -0.5697631 | 8.5884109 | 9.494932 | 0.1467509 | 29344.51 | -273.024 |  |  | 1.6995414 | 5.573657 | 1.109421 | 31185.13575 | 24995.08
| 14.70004 | -0.5685385 | 8.5984363 | 9.612113 | 0.1482023 | 29458.64 | -595.206 |  |  | 1.7095668 | 5.764508 | 0.8676961 | 31185.13575 | 24995.08
| 14.7976 | -0.5672936 | 8.6085214 | 9.619126 | 0.1496946 | 29609.76 | -527.445 |  |  | 1.7196519 | 5.829666 | 0.7228632 | 31185.13575 | 24995.08
| 14.86265 | -0.5659302 | 8.6194667 | 9.695892 | 0.1513192 | 29763.09 | -1289.668 |  |  | 1.7305972 | 6.033376 | 0.5560273 | 31185.13575 | 24995.08
| 15.44804 | -0.56467 | 8.6294699 | 9.769155 | 0.1528181 | 29889.84 | 4139.227 | -1456.855 |  | 1.7406004 | 5.61272 | 0.460382 | 31185.13575 | 24995.08
| 16.06596 | -0.5632743 | 8.6404285 | 9.899133 | 0.1544736 | 30059.88 | 428.5607 | -5851.556 |  | 1.751559 | 6.1263 | 0.3432214 | 31185.13575 | 24995.08
| 16.29361 | -0.5617311 | 8.652415 | 9.894423 | 0.1562998 | 30223.62 | 567.0276 | -3704.995 |  | 1.7635455 | 6.323154 | 0.227363 | 31185.13575 | 24995.08
| 17.36683 | -0.5603177 | 8.663261 | 9.933848 | 0.1580195 | 30377.89 | 487.4364 | -4593.593 |  | 1.7743915 | 5.898087 | 0.1127868 | 31185.13575 | 24995.08
| 16.91152 | -0.5590031 | 8.6733133 | 9.949088 | 0.15959 | 30487.61 | 537.4098 | -3987.842 |  | 1.7844438 | 4.979299 | 0.02239866 | 31185.13575 | 24995.08
| 16.78144 | -0.5575386 | 8.6843128 | 10.07979 | 0.161327 | 30566.15 | 277.9653 | 56928.13 |  | 1.7954433 | 4.684604 | 0.04438092 | 31185.13575 | 24995.08
| 16.68387 | -0.5560743 | 8.6951982 | 10.16874 | 0.1630705 | 30623.39 | 222.4304 | 7511.861 |  | 1.8063287 | 4.890383 | 0.1098461 | 31185.13575 | 24995.08
| 16.68387 | -0.5545958 | 8.7060823 | 10.2019 | 0.1648414 | 30685.98 | 226.5813 | 7881.616 |  | 1.8172128 | 4.777999 | 0.1522663 | 31185.13575 | 24995.08
| 16.45622 | -0.5532078 | 8.7161927 | 10.23118 | 0.1665007 | 30722.15 | 234.7908 | 8912.289 |  | 1.8273232 | 4.762733 | 0.2153967 | 31185.13575 | 24995.08
| 15.64317 | -0.5516809 | 8.7271959 | 10.3686 | 0.1683154 | 30791.71 | 168.8039 | 3297.822 |  | 1.8383264 | 5.353697 | 0.2773043 | 31185.13575 | 24995.08
| 16.131 | -0.5502772 | 8.7372023 | 10.2981 | 0.1700054 | 30875.69 | 237.8298 | 8995.882 |  | 1.8483328 | 5.578393 | 0.3808378 | 31185.13575 | 24995.08
| 15.25291 | -0.548738 | 8.7480674 | 10.44323 | 0.1718362 | 30961.56 | 166.823 | 3158.821 |  | 1.8591979 | 4.996789 | 0.4821705 | 31185.13575 | 24995.08
| 15.77326 | -0.5472987 | 8.7581175 | 10.55249 | 0.1735425 | 31060.16 | 138.3373 | 2265.334 |  | 1.869248 | 4.844806 | 0.6241123 | 31185.13575 | 24995.08
| 15.77326 | -0.5457265 | 8.768962 | 10.59031 | 0.175426 | 31183.94 | 137.0973 | 2224.257 |  | 1.8800925 | 5.273829 | 0.7223509 | 31185.13575 | 24995.08
| 16.26109 | -0.5442502 | 8.7790623 | 10.66079 | 0.1771833 | 31371.98 | 124.2449 | 1931.427 |  | 1.8901928 | 5.922645 | 0.7600643 | 31185.13575 | 24995.08
| 16.4237 | -0.5426483 | 8.7898954 | 10.72606 | 0.1790955 | 31547.91 | 116.0326 | 1761.154 |  | 1.9010259 | 6.181282 | 0.8167057 | 31185.13575 | 24995.08
| 16.06596 | -0.541148 | 8.799939 | 10.81757 | 0.1808806 | 31709.01 | 104.3532 | 1540.231 |  | 1.9110695 | 6.522324 | 0.8729723 | 31185.13575 | 24995.08
| 16.5863 | -0.5396334 | 8.8099805 | 10.88022 | 0.1826873 | 31903.86 | 98.42308 | 1440.333 |  | 1.921111 | 6.823738 | 0.9093804 | 31185.13575 | 24995.08
| 17.43187 | -0.5379612 | 8.8209567 | 10.90665 | 0.18469 | 32131.91 | 98.08526 | 1440.172 |  | 1.9320872 | 6.326794 | 0.9052302 | 31185.13575 | 24995.08
| 18.04979 | -0.5362613 | 8.8319926 | 11.00298 | 0.1867152 | 32328.96 | 89.71614 | 1303.164 |  | 1.9431231 | 5.96141 | 0.9001738 | 31185.13575 | 24995.08
| 18.24492 | -0.5345459 | 8.8430001 | 11.10685 | 0.1887557 | 32463.71 | 82.9825 | 1194.482 |  | 1.9541306 | 6.158754 | 0.8142007 | 31185.13575 | 24995.08
| 18.17987 | -0.5328189 | 8.8539612 | 11.11986 | 0.190825 | 32629.25 | 85.09052 | 1225.82 |  | 1.9650917 | 6.103094 | 0.7891482 | 31185.13575 | 24995.08
| 18.375 | -0.5312292 | 8.8639617 | 11.11296 | 0.1927329 | 32741.88 | 89.61182 | 1292.415 |  | 1.9750922 | 5.387596 | 0.7638984 | 31185.13575 | 24995.08
| 17.69205 | -0.529465 | 8.8749422 | 11.20531 | 0.1948375 | 32837.6 | 84.77299 | 1210.459 |  | 1.9860727 | 4.640351 | 0.7959931 | 31185.13575 | 24995.08
| 17.36683 | -0.5276943 | 8.8858343 | 11.31092 | 0.1969424 | 32937.43 | 79.40323 | 1125.078 |  | 1.9969648 | 4.839051 | 0.8278048 | 31185.13575 | 24995.08
| 16.94405 | -0.525893 | 8.8967841 | 11.40558 | 0.1990937 | 33069.64 | 75.36579 | 1064.278 |  | 2.0079146 | 5.021958 | 0.8214571 | 31185.13575 | 24995.08
| 16.84648 | -0.5240882 | 8.9076537 | 11.52841 | 0.2012434 | 33219.64 | 69.91519 | 987.3653 |  | 2.0187842 | 5.447968 | 0.8157457 | 31185.13575 | 24995.08
| 16.84648 | -0.5221972 | 8.9188993 | 11.58438 | 0.2034944 | 33373.87 | 69.12774 | 974.9873 |  | 2.0300298 | 6.517191 | 0.8101133 | 31185.13575 | 24995.08
| 17.04161 | -0.5203414 | 8.9298097 | 11.68617 | 0.20571 | 33573.45 | 65.53137 | 928.0482 |  | 2.0409402 | 7.753739 | 0.7681446 | 31185.13575 | 24995.08
| 17.10665 | -0.5184638 | 8.9407656 | 11.62385 | 0.2079731 | 33832.99 | 70.51603 | 999.0784 |  | 2.0518961 | 7.592154 | 0.7651424 | 31185.13575 | 24995.08
| 18.30996 | -0.516543 | 8.9518376 | 11.79752 | 0.210236 | 34078.05 | 63.0776 | 902.5442 |  | 2.0629681 | 6.410334 | 0.7993377 | 31185.13575 | 24995.08
| 19.02544 | -0.5146796 | 8.9624325 | 11.90806 | 0.2124746 | 34365.39 | 59.4539 | 860.0684 |  | 2.073563 | 6.647843 | 0.759699 | 31185.13575 | 24995.08
| 18.79779 | -0.5129062 | 8.9724717 | 11.83199 | 0.2146005 | 34623 | 63.79778 | 921.5462 |  | 2.0836022 | 6.262651 | 0.6838203 | 31185.13575 | 24995.08
| 19.51326 | -0.5109232 | 8.9835164 | 11.93591 | 0.2169654 | 34940.31 | 60.39837 | 882.1762 |  | 2.0946469 | 5.057277 | 0.5716479 | 31185.13575 | 24995.08
| 18.70022 | -0.5089612 | 8.9943521 | 12.02717 | 0.2193059 | 35232.48 | 57.99134 | 854.8904 |  | 2.1054826 | 5.2013 | 0.496453 | 31185.13575 | 24995.08
| 19.18805 | -0.5069336 | 9.0054217 | 12.08884 | 0.2217219 | 35505.51 | 56.98479 | 844.9737 |  | 2.1165522 | 5.505737 | 0.4030976 | 31185.13575 | 24995.08
| 18.79779 | -0.5050731 | 9.0154663 | 12.27348 | 0.2239253 | 35748.26 | 52.26339 | 785.6737 |  | 2.1265968 | 6.517418 | 0.3286529 | 31185.13575 | 24995.08
| 17.72457 | -0.5028431 | 9.0273958 | 12.26454 | 0.2265691 | 35970.08 | 53.89231 | 807.4008 |  | 2.1385263 | 6.491331 | 0.3268821 | 31185.13575 | 24995.08
| 17.69205 | -0.5009495 | 9.0374001 | 12.29786 | 0.2288706 | 36195.48 | 53.99601 | 810.4565 |  | 2.1485306 | 6.555229 | 0.3612549 | 31185.13575 | 24995.08
| 17.10665 | -0.4988677 | 9.0483589 | 12.40144 | 0.2313502 | 36400.38 | 52.34992 | 789.2149 |  | 2.1594894 | 7.194207 | 0.3412561 | 31185.13575 | 24995.08
| 17.69205 | -0.4967449 | 9.0593436 | 12.43809 | 0.2338918 | 36617.22 | 52.57917 | 792.8704 |  | 2.1704741 | 6.892666 | 0.3393414 | 31185.13575 | 24995.08
| 18.21239 | -0.4946147 | 9.0702602 | 12.50697 | 0.2364397 | 36849.21 | 51.90798 | 785.307 |  | 2.1813907 | 5.665074 | 0.3908488 | 31185.13575 | 24995.08
| 19.15552 | -0.4924609 | 9.0811721 | 12.51731 | 0.2390228 | 37093.88 | 52.73982 | 797.8664 |  | 2.1923026 | 5.112405 | 0.4242745 | 31185.13575 | 24995.08
| 19.96857 | -0.4902721 | 9.0921325 | 12.62775 | 0.2416275 | 37323.75 | 51.09239 | 777.2434 |  | 2.203263 | 4.478882 | 0.457231 | 31185.13575 | 24995.08
| 19.54579 | -0.4882418 | 9.1021815 | 12.68529 | 0.2440536 | 37524.75 | 50.76777 | 773.4898 |  | 2.213312 | 5.149708 | 0.4723515 | 31185.13575 | 24995.08
| 19.96857 | -0.4860468 | 9.1129532 | 12.76634 | 0.2466774 | 37710.63 | 50.09254 | 764.124 |  | 2.2240837 | 5.472402 | 0.4693421 | 31185.13575 | 24995.08
| 20.32631 | -0.4839553 | 9.1231028 | 12.87332 | 0.2491643 | 37895.82 | 48.81767 | 747.3783 |  | 2.2342333 | 5.699679 | 0.414929 | 31185.13575 | 24995.08
| 20.00109 | -0.4816651 | 9.1340897 | 12.97733 | 0.2519001 | 38086.54 | 47.82768 | 734.008 |  | 2.2452202 | 6.713455 | 0.2748802 | 31185.13575 | 24995.08
| 20.09866 | -0.4795597 | 9.1441051 | 13.0155 | 0.2544147 | 38246.89 | 48.11406 | 736.758 |  | 2.2552356 | 7.104725 | 0.1707768 | 31185.13575 | 24995.08
| 19.77344 | -0.4772382 | 9.1550247 | 13.08264 | 0.2571938 | 38396.16 | 48.00697 | 733.4755 |  | 2.2661552 | 7.05345 | 0.03390282 | 31185.13575 | 24995.08
| 19.28561 | -0.4748767 | 9.1660204 | 13.18465 | 0.260009 | 38512.82 | 47.34724 | 722.0862 |  | 2.2771509 | 7.031623 | -0.03362428 | 31185.13575 | 24995.08
| 18.70022 | -0.4725107 | 9.1769025 | 13.31036 | 0.2628339 | 38579.59 | 46.42785 | 706.0674 |  | 2.288033 | 7.077553 | -0.1165562 | 31185.13575 | 24995.08
| 18.50509 | -0.4702987 | 9.1869785 | 13.28455 | 0.2654847 | 38642.33 | 48.14565 | 723.6561 |  | 2.298109 | 7.034946 | -0.1650695 | 31185.13575 | 24995.08
| 19.02544 | -0.4680725 | 9.19701 | 13.4126 | 0.2681377 | 38720.29 | 47.04622 | 706.3794 |  | 2.3081405 | 6.438362 | -0.1964419 | 31185.13575 | 24995.08
| 19.22057 | -0.4656723 | 9.2077074 | 13.51442 | 0.2708769 | 38731.68 | 46.65689 | 696.0152 |  | 2.3188379 | 6.409374 | -0.1949381 | 31185.13575 | 24995.08
| 18.57013 | -0.4633259 | 9.2179813 | 13.4335 | 0.2738256 | 38978.12 | 49.03458 | 726.4892 |  | 2.3291118 | 6.404677 | -0.1935116 | 31185.13575 | 24995.08
| 18.34248 | -0.4607861 | 9.2289744 | 13.57972 | 0.2768516 | 39104.66 | 47.67332 | 706.9749 |  | 2.3401049 | 5.632298 | -0.1759496 | 31185.13575 | 24995.08
| 18.73274 | -0.4582392 | 9.2399893 | 13.70871 | 0.2798853 | 39227.75 | 46.71741 | 692.6052 |  | 2.3511198 | 5.615 | -0.1110689 | 31185.13575 | 24995.08
| 19.51326 | -0.4556861 | 9.2508994 | 13.82887 | 0.2829313 | 39407.3 | 45.84951 | 681.0951 |  | 2.3620299 | 6.252518 | -0.04728674 | 31185.13575 | 24995.08
| 20.97674 | -0.4530938 | 9.2618635 | 13.89293 | 0.2860362 | 39584.68 | 45.90168 | 680.6529 |  | 2.372994 | 7.036621 | -0.04696374 | 31185.13575 | 24995.08
| 21.62717 | -0.4505013 | 9.2727118 | 13.96402 | 0.289137 | 39767.83 | 45.83074 | 678.9342 |  | 2.3838423 | 7.357079 | 0.0155526 | 31185.13575 | 24995.08
| 20.84665 | -0.4480372 | 9.2829006 | 14.07051 | 0.2920637 | 39946.56 | 45.182 | 670.4976 |  | 2.3940311 | 7.705628 | 0.0773222 | 31185.13575 | 24995.08
| 21.17187 | -0.4453617 | 9.2938405 | 14.11952 | 0.2952732 | 40135.36 | 45.466 | 673.1006 |  | 2.404971 | 8.503993 | 0.1536076 | 31185.13575 | 24995.08
| 21.46456 | -0.4428928 | 9.3038655 | 14.20912 | 0.2982095 | 40279.51 | 45.14685 | 667.7816 |  | 2.414996 | 7.639062 | 0.1984129 | 31185.13575 | 24995.08
| 21.17187 | -0.440245 | 9.3144813 | 14.33906 | 0.3013756 | 40421.02 | 44.39844 | 656.9324 |  | 2.4256118 | 7.299109 | 0.1666451 | 31185.13575 | 24995.08
| 20.81413 | -0.4374013 | 9.325785 | 14.40403 | 0.3047782 | 40566.38 | 44.60858 | 657.2897 |  | 2.4369155 | 7.496645 | 0.1653336 | 31185.13575 | 24995.08
| 19.48074 | -0.43466 | 9.3365471 | 14.4592 | 0.3080575 | 40701.1 | 44.91242 | 658.7315 |  | 2.4476776 | 7.361015 | 0.1640853 | 31185.13575 | 24995.08
| 19.67587 | -0.4318522 | 9.3474453 | 14.59631 | 0.3114059 | 40809.94 | 44.23567 | 647.8817 |  | 2.4585758 | 7.26629 | 0.1331425 | 31185.13575 | 24995.08
| 18.99292 | -0.4289938 | 9.3584146 | 14.71545 | 0.3148119 | 40898.25 | 43.86913 | 640.219 |  | 2.4695451 | 7.740029 | 0.08798935 | 31185.13575 | 24995.08
| 19.51326 | -0.4261024 | 9.3693909 | 14.74247 | 0.318283 | 41012.04 | 44.60338 | 645.9717 |  | 2.4805214 | 7.735031 | 0.04362622 | 31185.13575 | 24995.08
| 20.19622 | -0.4231762 | 9.3803931 | 14.92003 | 0.3217654 | 41139.2 | 43.51114 | 630.9655 |  | 2.4915236 | 7.958278 | -0.08657124 | 31185.13575 | 24995.08
| 20.45639 | -0.420477 | 9.3904123 | 14.97911 | 0.3249914 | 41252.29 | 43.75694 | 631.5406 |  | 2.5015428 | 8.256466 | -0.2005344 | 31185.13575 | 24995.08
| 20.45639 | -0.4174715 | 9.4014632 | 15.09482 | 0.3285164 | 41359.9 | 43.46815 | 625.4635 |  | 2.5125937 | 8.75246 | -0.298635 | 31185.13575 | 24995.08
| 22.53778 | -0.414522 | 9.4121745 | 15.27078 | 0.3320911 | 41496.71 | 42.52161 | 612.6636 |  | 2.523305 | 9.131794 | -0.3242591 | 31185.13575 | 24995.08
| 22.31013 | -0.4117378 | 9.4222391 | 15.26609 | 0.3354382 | 41626.44 | 43.44437 | 621.2518 |  | 2.5333696 | 9.221609 | -0.2939655 | 31185.13575 | 24995.08
| 22.08248 | -0.4089323 | 9.4322506 | 15.34603 | 0.3387872 | 41766.79 | 43.44485 | 619.6896 |  | 2.5433811 | 8.687947 | -0.2920391 | 31185.13575 | 24995.08
| 22.44021 | -0.4060804 | 9.4422987 | 15.40058 | 0.3421958 | 41923.52 | 43.7068 | 621.3988 |  | 2.5534292 | 8.551875 | -0.2902077 | 31185.13575 | 24995.08
| 22.86299 | -0.402957 | 9.4532023 | 15.53977 | 0.3459208 | 42099.01 | 43.14948 | 613.9533 |  | 2.5643328 | 7.657446 | -0.2882609 | 31185.13575 | 24995.08
| 22.92804 | -0.3997713 | 9.4642058 | 15.59331 | 0.3497331 | 42294.13 | 43.47716 | 616.7863 |  | 2.5753363 | 7.345938 | -0.2727701 | 31185.13575 | 24995.08
| 22.86299 | -0.3968474 | 9.474207 | 15.72975 | 0.3532097 | 42450.93 | 42.9222 | 609.401 |  | 2.5853375 | 7.267798 | -0.2304289 | 31185.13575 | 24995.08
| 22.08248 | -0.3936294 | 9.4850942 | 15.71532 | 0.357086 | 42630.01 | 43.96165 | 619.7556 |  | 2.5962247 | 6.874981 | -0.1615099 | 31185.13575 | 24995.08
| 21.62717 | -0.390358 | 9.4960686 | 15.84027 | 0.3609847 | 42766.45 | 43.6654 | 614.3008 |  | 2.6071991 | 7.077928 | -0.0801339 | 31185.13575 | 24995.08
| 20.9117 | -0.387044 | 9.5070266 | 15.9538 | 0.3649448 | 42943.81 | 43.44994 | 610.6558 |  | 2.6181571 | 7.196314 | -0.02652582 | 31185.13575 | 24995.08
| 20.29379 | -0.3837223 | 9.5179041 | 16.13521 | 0.3689107 | 43114.3 | 42.62358 | 600.2017 |  | 2.6290346 | 7.872448 | 0 | 31185.13575 | 24995.08
| 20.68405 | -0.3805999 | 9.5280173 | 16.22588 | 0.3726287 | 43289.62 | 42.57862 | 598.8157 |  | 2.6391478 | 8.465758 | 0.02618039 | 31185.13575 | 24995.08
| 20.29379 | -0.377157 | 9.5390397 | 16.31924 | 0.3767416 | 43459.44 | 42.62194 | 597.8238 |  | 2.6501702 | 9.365215 | 0.1299517 | 31185.13575 | 24995.08
| 21.30196 | -0.3736997 | 9.5500115 | 16.42362 | 0.3808738 | 43646 | 42.54979 | 595.9499 |  | 2.661142 | 9.59398 | 0.2838957 | 31185.13575 | 24995.08
| 22.86299 | -0.370216 | 9.5609494 | 16.56757 | 0.3850339 | 43837.43 | 42.14476 | 590.5738 |  | 2.6720799 | 10.35667 | 0.4485152 | 31185.13575 | 24995.08
| 22.115 | -0.3669517 | 9.5710884 | 16.5997 | 0.3889368 | 44038.28 | 42.60841 | 595.1738 |  | 2.6822189 | 9.924949 | 0.5733208 | 31185.13575 | 24995.08
| 23.87116 | -0.363401 | 9.5820009 | 16.72618 | 0.3931879 | 44276.5 | 42.31738 | 591.978 |  | 2.6931314 | 9.055089 | 0.6712063 | 31185.13575 | 24995.08
| 23.90368 | -0.3597866 | 9.5929984 | 16.79909 | 0.3975062 | 44516.73 | 42.48436 | 593.7433 |  | 2.7041289 | 8.671361 | 0.7303242 | 31185.13575 | 24995.08
| 24.52159 | -0.356137 | 9.6039589 | 16.87387 | 0.4018743 | 44777.86 | 42.61785 | 595.5477 |  | 2.7150894 | 8.116545 | 0.8139836 | 31185.13575 | 24995.08
| 23.41586 | -0.3525043 | 9.6147664 | 17.00024 | 0.4062162 | 45011.63 | 42.36185 | 592.6147 |  | 2.7258969 | 7.910656 | 0.8589988 | 31185.13575 | 24995.08
| 24.16386 | -0.3490635 | 9.6248844 | 17.03525 | 0.4103339 | 45209.35 | 42.82076 | 596.9841 |  | 2.7360149 | 7.645776 | 0.8539892 | 31185.13575 | 24995.08
| 23.22073 | -0.3452919 | 9.6358583 | 17.15721 | 0.4148379 | 45397.32 | 42.68908 | 594.3457 |  | 2.7469888 | 7.581431 | 0.8235471 | 31185.13575 | 24995.08
| 22.53778 | -0.3414826 | 9.6468237 | 17.30547 | 0.4193878 | 45567.07 | 42.39184 | 589.557 |  | 2.7579542 | 7.80643 | 0.7443762 | 31185.13575 | 24995.08
| 22.63534 | -0.3379724 | 9.6568239 | 17.39645 | 0.4235778 | 45745.14 | 42.44284 | 589.1286 |  | 2.7679544 | 8.46079 | 0.6307983 | 31185.13575 | 24995.08
| 22.86299 | -0.3343997 | 9.666902 | 17.48734 | 0.4278496 | 45882.98 | 42.55592 | 588.5104 |  | 2.7780325 | 9.001419 | 0.4818707 | 31185.13575 | 24995.08
| 21.8223 | -0.330628 | 9.6774407 | 17.67898 | 0.4323469 | 45956.18 | 42.05434 | 579.8856 |  | 2.7885712 | 9.613768 | 0.3104785 | 31185.13575 | 24995.08
| 21.98491 | -0.3270065 | 9.6874492 | 17.74864 | 0.4366796 | 46044.81 | 42.38449 | 580.6462 |  | 2.7985797 | 10.09957 | 0.2250598 | 31185.13575 | 24995.08
| 21.88735 | -0.3233243 | 9.6975256 | 17.80784 | 0.4410855 | 46109.25 | 42.83052 | 582.0918 |  | 2.8086561 | 10.39731 | 0.1174333 | 31185.13575 | 24995.08
| 22.14752 | -0.3191598 | 9.7088054 | 17.90996 | 0.4460687 | 46199.17 | 43.05775 | 581.1744 |  | 2.8199359 | 9.853558 | 0.02326732 | 31185.13575 | 24995.08
| 22.37517 | -0.3151982 | 9.7194201 | 18.06495 | 0.4507966 | 46278.3 | 42.86126 | 575.969 |  | 2.8305506 | 9.622338 | -0.03459193 | 31185.13575 | 24995.08
| 22.31013 | -0.3114231 | 9.7294235 | 18.16781 | 0.4553132 | 46393.5 | 42.95123 | 574.6878 |  | 2.840554 | 9.375326 | -0.1144312 | 31185.13575 | 24995.08
| 22.63534 | -0.3075919 | 9.739476 | 18.25965 | 0.459892 | 46508.28 | 43.12877 | 574.2739 |  | 2.8506065 | 9.416923 | -0.2157809 | 31185.13575 | 24995.08
| 23.38334 | -0.3033516 | 9.7504789 | 18.39583 | 0.4649553 | 46641.81 | 43.07442 | 571.4293 |  | 2.8616094 | 9.543453 | -0.3041627 | 31185.13575 | 24995.08
| 24.6842 | -0.2991062 | 9.7613794 | 18.46676 | 0.4700435 | 46734.8 | 43.51699 | 572.8858 |  | 2.8725099 | 9.44947 | -0.3572566 | 31185.13575 | 24995.08
| 24.84681 | -0.2951457 | 9.7714469 | 18.58166 | 0.4747699 | 46846.94 | 43.55774 | 571.0118 |  | 2.8825774 | 9.643354 | -0.3434825 | 31185.13575 | 24995.08
| 26.01758 | -0.2907968 | 9.7823522 | 18.74903 | 0.4799634 | 47018.54 | 43.2716 | 566.5929 |  | 2.8934827 | 9.730191 | -0.3079797 | 31185.13575 | 24995.08
| 26.5054 | -0.2863909 | 9.7933157 | 18.819 | 0.4852359 | 47227.7 | 43.61183 | 569.1034 |  | 2.9044462 | 9.48566 | -0.3059826 | 31185.13575 | 24995.08
| 26.01758 | -0.2819779 | 9.8041763 | 18.87946 | 0.4905166 | 47425.27 | 44.02542 | 572.146 |  | 2.9153068 | 9.31796 | -0.3039535 | 31185.13575 | 24995.08
| 26.01758 | -0.2778523 | 9.8142232 | 18.88117 | 0.4954585 | 47596.07 | 44.80044 | 578.6034 |  | 2.9253537 | 8.378624 | -0.3127939 | 31185.13575 | 24995.08
| 26.57044 | -0.2736853 | 9.8242747 | 19.01505 | 0.5004405 | 47755.97 | 44.68757 | 576.0204 |  | 2.9354052 | 7.73347 | -0.3106883 | 31185.13575 | 24995.08
| 25.98506 | -0.2690842 | 9.835259 | 19.14533 | 0.5059403 | 47943.33 | 44.67074 | 574.4854 |  | 2.9463895 | 7.326505 | -0.2872212 | 31185.13575 | 24995.08
| 24.87933 | -0.2644481 | 9.8462012 | 19.28787 | 0.5114776 | 48139.77 | 44.56964 | 572.2984 |  | 2.9573317 | 7.402563 | -0.2430011 | 31185.13575 | 24995.08
| 23.70855 | -0.2597696 | 9.8571223 | 19.36094 | 0.5170834 | 48353.11 | 44.91752 | 574.8141 |  | 2.9682528 | 7.799947 | -0.16793 | 31185.13575 | 24995.08
| 23.54595 | -0.2554229 | 9.8671692 | 19.49857 | 0.5222574 | 48564.27 | 44.76029 | 572.7244 |  | 2.9782997 | 8.571918 | -0.156574 | 31185.13575 | 24995.08
| 23.22073 | -0.2506213 | 9.8781371 | 19.61361 | 0.5280097 | 48805.8 | 44.82389 | 572.8946 |  | 2.9892676 | 9.690647 | -0.165984 | 31185.13575 | 24995.08
| 23.38334 | -0.2458169 | 9.8890188 | 19.73963 | 0.5337615 | 49025.67 | 44.83773 | 572.2206 |  | 3.0001493 | 10.59882 | -0.1752159 | 31185.13575 | 24995.08
| 23.67603 | -0.241331 | 9.8990577 | 19.81292 | 0.5391312 | 49230.88 | 45.12706 | 574.3205 |  | 3.0101882 | 10.36826 | -0.1741819 | 31185.13575 | 24995.08
| 23.87116 | -0.2368112 | 9.9090645 | 20.01302 | 0.544508 | 49426.64 | 44.63687 | 568.6692 |  | 3.020195 | 10.69246 | -0.1527884 | 31185.13575 | 24995.08
| 24.58663 | -0.2317859 | 9.9200715 | 20.07857 | 0.5505145 | 49661.71 | 45.04374 | 571.984 |  | 3.031202 | 10.67807 | -0.1012292 | 31185.13575 | 24995.08
| 26.01758 | -0.226743 | 9.9310153 | 20.13786 | 0.5565708 | 49611.12 | 45.79299 | 573.5285 |  | 3.0421458 | 10.5168 | -0.03016625 | 31185.13575 | 24995.08
| 27.416 | -0.22168 | 9.9418976 | 20.34145 | 0.5626173 | 49830.58 | 45.36397 | 568.5472 |  | 3.0530281 | 10.10726 | 0.0599328 | 31185.13575 | 24995.08
| 27.48104 | -0.2169178 | 9.9520012 | 20.45585 | 0.5682999 | 50033.04 | 45.43777 | 568.4105 |  | 3.0631317 | 10.22212 | 0.1092103 | 31185.13575 | 24995.08
| 28.22904 | -0.2116847 | 9.9629854 | 20.57503 | 0.574568 | 50251.83 | 45.56203 | 568.6227 |  | 3.0741159 | 10.48563 | 0.1577577 | 31185.13575 | 24995.08
| 28.29408 | -0.2063753 | 9.9740226 | 20.67409 | 0.5809159 | 50446.24 | 45.83957 | 569.8456 |  | 3.0851531 | 10.41861 | 0.2348977 | 31185.13575 | 24995.08
| 27.44852 | -0.2010791 | 9.9849001 | 20.93197 | 0.5872372 | 50637.31 | 45.18669 | 562.2364 |  | 3.0960306 | 10.77427 | 0.3400015 | 31185.13575 | 24995.08
| 26.60297 | -0.195628 | 9.9959742 | 20.99828 | 0.5937629 | 50828.89 | 45.67267 | 565.3309 |  | 3.1071047 | 11.8405 | 0.4241912 | 31185.13575 | 24995.08
| 25.82245 | -0.190248 | 10.0067856 | 21.16393 | 0.600191 | 51013.45 | 45.57812 | 562.9253 |  | 3.1179161 | 12.27268 | 0.5358166 | 31185.13575 | 24995.08
| 24.6842 | -0.1847375 | 10.0177374 | 21.21962 | 0.6067853 | 51235.71 | 46.09351 | 566.8093 |  | 3.1288679 | 11.83945 | 0.5891878 | 31185.13575 | 24995.08
| 24.48907 | -0.1796175 | 10.0278044 | 21.31005 | 0.6129198 | 51480.1 | 46.31156 | 568.622 |  | 3.1389349 | 11.21146 | 0.614231 | 31185.13575 | 24995.08
| 25.10698 | -0.1744788 | 10.0378222 | 21.49333 | 0.6190222 | 51678.33 | 46.04276 | 565.1397 |  | 3.1489527 | 11.00315 | 0.5918193 | 31185.13575 | 24995.08
| 25.17202 | -0.1692649 | 10.0478703 | 21.69008 | 0.6252712 | 51921.39 | 45.68918 | 561.5459 |  | 3.1590008 | 11.31139 | 0.5697632 | 31185.13575 | 24995.08
| 25.10698 | -0.1635291 | 10.0588513 | 21.73825 | 0.6321429 | 52172.13 | 46.23071 | 566.0546 |  | 3.1699818 | 11.19935 | 0.5754445 | 31185.13575 | 24995.08
| 26.31027 | -0.1578638 | 10.0695456 | 21.98615 | 0.6388969 | 52392.44 | 45.70199 | 560.1738 |  | 3.1806761 | 12.04447 | 0.5993063 | 31185.13575 | 24995.08
| 27.12331 | -0.1519475 | 10.0805914 | 22.12219 | 0.6459994 | 52681.25 | 45.76161 | 560.7037 |  | 3.1917219 | 12.72782 | 0.5682646 | 31185.13575 | 24995.08
| 28.9445 | -0.1460215 | 10.091541 | 22.23797 | 0.6530659 | 52915.43 | 45.96719 | 561.7607 |  | 3.2026715 | 13.90896 | 0.5282246 | 31185.13575 | 24995.08
| 29.65997 | -0.1399935 | 10.1025274 | 22.41103 | 0.6602856 | 53214.05 | 45.83695 | 560.6598 |  | 3.2136579 | 13.90412 | 0.4889991 | 31185.13575 | 24995.08
| 30.47301 | -0.1339343 | 10.1134743 | 22.45856 | 0.6675199 | 53432.7 | 46.4215 | 564.9382 |  | 3.2246048 | 12.87792 | 0.4407281 | 31185.13575 | 24995.08
| 29.8551 | -0.12777 | 10.1244741 | 22.56709 | 0.6748966 | 53646.07 | 46.71227 | 566.3304 |  | 3.2356046 | 11.53847 | 0.4018497 | 31185.13575 | 24995.08
| 28.9445 | -0.1215693 | 10.1354464 | 22.70176 | 0.6822972 | 53843.42 | 46.8805 | 566.3448 |  | 3.2465769 | 11.08486 | 0.3811979 | 31185.13575 | 24995.08
| 27.70869 | -0.1153062 | 10.1464014 | 22.84651 | 0.6898084 | 54071.91 | 46.97965 | 566.1861 |  | 3.2575319 | 9.932715 | 0.3608996 | 31185.13575 | 24995.08
| 26.47288 | -0.1089533 | 10.1573851 | 23.02707 | 0.6973971 | 54317.2 | 46.88944 | 564.5417 |  | 3.2685156 | 10.09427 | 0.2885752 | 31185.13575 | 24995.08
| 26.31027 | -0.1025547 | 10.1683327 | 23.13002 | 0.7050484 | 54562.32 | 47.19603 | 566.5322 |  | 3.2794632 | 10.50368 | 0.2258806 | 31185.13575 | 24995.08
| 27.25339 | -0.09610607 | 10.1792468 | 23.26198 | 0.7127673 | 54817.51 | 47.35152 | 567.2828 |  | 3.2903773 | 10.95255 | 0.1726291 | 31185.13575 | 24995.08
| 28.26156 | -0.08956767 | 10.1901982 | 23.43522 | 0.7205847 | 55072.57 | 47.31054 | 566.2049 |  | 3.3013287 | 11.89526 | 0.1543432 | 31185.13575 | 24995.08
| 29.33476 | -0.08289569 | 10.201244 | 23.6055 | 0.728557 | 55336.84 | 47.29521 | 565.4478 |  | 3.3123745 | 12.31266 | 0.08518546 | 31185.13575 | 24995.08
| 30.89578 | -0.07612198 | 10.2122424 | 23.7863 | 0.7366201 | 55604.95 | 47.23584 | 564.329 |  | 3.3233729 | 12.94916 | 0.02539331 | 31185.13575 | 24995.08
| 31.61125 | -0.06944248 | 10.2230773 | 23.90641 | 0.7446428 | 55928.27 | 47.41274 | 566.271 |  | 3.3342078 | 13.29233 | -0.02524784 | 31185.13575 | 24995.08
| 31.77385 | -0.06322262 | 10.2330785 | 24.03431 | 0.7520867 | 56220.02 | 47.50101 | 567.2748 |  | 3.344209 | 13.32736 | -0.05023007 | 31185.13575 | 24995.08
| 32.0015 | -0.05691769 | 10.2430877 | 24.13796 | 0.7596248 | 56503.68 | 47.71936 | 569.3078 |  | 3.3542182 | 13.6909 | -0.06661329 | 31185.13575 | 24995.08
| 31.8389 | -0.05053769 | 10.253112 | 24.29904 | 0.76726 | 56773.31 | 47.6861 | 568.7954 |  | 3.3642425 | 13.46635 | -0.0662283 | 31185.13575 | 24995.08
| 32.13159 | -0.04350368 | 10.2640557 | 24.50673 | 0.7756693 | 57055.92 | 47.52002 | 566.8604 |  | 3.3751862 | 13.2357 | -0.04935035 | 31185.13575 | 24995.08
| 31.51369 | -0.03636741 | 10.2750289 | 24.62536 | 0.7842006 | 57345.91 | 47.77138 | 568.8033 |  | 3.3861594 | 13.14268 | -0.06538745 | 31185.13575 | 24995.08
| 31.05839 | -0.02977844 | 10.2850513 | 24.74287 | 0.7920911 | 57630.32 | 47.94985 | 570.3775 |  | 3.3961818 | 12.96145 | -0.09753847 | 31185.13575 | 24995.08
| 30.01771 | -0.02251925 | 10.2959884 | 24.87109 | 0.800779 | 57910.77 | 48.17334 | 571.8868 |  | 3.4071189 | 12.88721 | -0.1130571 | 31185.13575 | 24995.08
| 28.84694 | -0.01520214 | 10.3068847 | 25.0317 | 0.8095349 | 58185.26 | 48.25666 | 572.023 |  | 3.4180152 | 12.91568 | -0.08022367 | 31185.13575 | 24995.08
| 28.9445 | -0.00836074 | 10.3169656 | 25.17254 | 0.8176977 | 58417.69 | 48.38983 | 572.3284 |  | 3.4280961 | 12.80455 | -0.05580497 | 31185.13575 | 24995.08
| 29.59493 | -0.001495817 | 10.3269744 | 25.3288 | 0.8259132 | 58642.76 | 48.46171 | 571.968 |  | 3.4381049 | 12.6866 | -0.03168138 | 31185.13575 | 24995.08
| 29.6925 | 0.005435311 | 10.336997 | 25.44394 | 0.8342116 | 58868.02 | 48.72368 | 573.3118 |  | 3.4481275 | 12.89584 | 0 | 31185.13575 | 24995.08
| 29.59493 | 0.01244463 | 10.3470269 | 25.67252 | 0.8425819 | 59082.41 | 48.49308 | 570.0456 |  | 3.4581574 | 13.21426 | 0.00781768 | 31185.13575 | 24995.08
| 28.29408 | 0.02012989 | 10.3579057 | 25.80723 | 0.8517638 | 59304.52 | 48.76172 | 571.0025 |  | 3.4690362 | 13.98431 | 0.02328466 | 31185.13575 | 24995.08
| 29.04207 | 0.02735768 | 10.3680318 | 26.05732 | 0.8603901 | 59521.47 | 48.46423 | 567.1314 |  | 3.4791623 | 14.7112 | 0.04626222 | 31185.13575 | 24995.08
| 28.52173 | 0.03515385 | 10.3788546 | 26.07805 | 0.8697348 | 59730.48 | 49.24755 | 572.4695 |  | 3.4899851 | 14.83283 | 0.1071377 | 31185.13575 | 24995.08
| 29.10711 | 0.04251447 | 10.3889699 | 26.26467 | 0.878545 | 59951.9 | 49.23258 | 571.1628 |  | 3.5001004 | 14.69422 | 0.1520383 | 31185.13575 | 24995.08
| 29.82258 | 0.05056952 | 10.3999199 | 26.43458 | 0.8881824 | 60171.2 | 49.38004 | 570.8931 |  | 3.5110504 | 14.37433 | 0.1735544 | 31185.13575 | 24995.08
| 31.70881 | 0.05864826 | 10.4107754 | 26.55598 | 0.8978906 | 60395.02 | 49.73691 | 572.538 |  | 3.5219059 | 14.00473 | 0.1497926 | 31185.13575 | 24995.08
| 32.58689 | 0.0667633 | 10.4215696 | 26.67281 | 0.9075722 | 60595.51 | 50.12459 | 574.1508 |  | 3.5327001 | 13.03173 | 0.148704 | 31185.13575 | 24995.08
| 34.89588 | 0.07507575 | 10.4324689 | 26.81242 | 0.9175206 | 60815.95 | 50.42043 | 575.1412 |  | 3.5435994 | 12.35093 | 0.132851 | 31185.13575 | 24995.08
| 34.53815 | 0.08302182 | 10.4427998 | 27.01186 | 0.9270175 | 61058.46 | 50.38345 | 573.7869 |  | 3.5539303 | 11.84774 | 0.1173341 | 31185.13575 | 24995.08
| 35.54631 | 0.09126344 | 10.4534122 | 27.1744 | 0.936885 | 61260 | 50.57559 | 573.7028 |  | 3.5645427 | 12.75747 | 0.08007282 | 31185.13575 | 24995.08
| 35.54631 | 0.09915975 | 10.4634673 | 27.35369 | 0.9463245 | 61474.07 | 50.63519 | 572.8803 |  | 3.5745978 | 13.04109 | 0.03615788 | 31185.13575 | 24995.08
| 34.99345 | 0.1071378 | 10.4735221 | 27.54488 | 0.9558492 | 61694.14 | 50.64483 | 571.7061 |  | 3.5846526 | 13.99224 | -0.02155597 | 31185.13575 | 24995.08
| 35.57883 | 0.1159285 | 10.4844879 | 27.63728 | 0.9663903 | 61946.72 | 51.15118 | 574.8505 |  | 3.5956184 | 14.87083 | -0.09989291 | 31185.13575 | 24995.08
| 34.05034 | 0.1248352 | 10.4954872 | 27.83924 | 0.9770171 | 62196.1 | 51.19551 | 573.9536 |  | 3.6066177 | 15.15188 | -0.1488199 | 31185.13575 | 24995.08
| 32.52184 | 0.1338 | 10.5064253 | 27.99866 | 0.9877685 | 62498 | 51.38625 | 575.0377 |  | 3.6175558 | 14.88678 | -0.147887 | 31185.13575 | 24995.08
| 32.13159 | 0.1420881 | 10.5164524 | 28.13603 | 0.9976757 | 62784.32 | 51.59058 | 576.4218 |  | 3.6275829 | 14.63925 | -0.1611002 | 31185.13575 | 24995.08
| 31.67629 | 0.1512455 | 10.5273759 | 28.29488 | 1.008639 | 63105.64 | 51.77832 | 577.714 |  | 3.6385064 | 14.07661 | -0.1671035 | 31185.13575 | 24995.08
| 30.57057 | 0.1604603 | 10.5382786 | 28.52813 | 1.019674 | 63440.87 | 51.64505 | 576.4446 |  | 3.6494091 | 14.35379 | -0.1730567 | 31185.13575 | 24995.08
| 31.51369 | 0.1698976 | 10.5493158 | 28.67191 | 1.030945 | 63773.51 | 51.90616 | 578.4463 |  | 3.6604463 | 14.71727 | -0.1858235 | 31185.13575 | 24995.08
| 31.31856 | 0.178553 | 10.559321 | 28.78721 | 1.041294 | 64081.79 | 52.20756 | 580.8768 |  | 3.6704515 | 15.18459 | -0.1437697 | 31185.13575 | 24995.08
| 33.10722 | 0.188046 | 10.5701971 | 29.00957 | 1.052675 | 64422.35 | 52.13578 | 580.1409 |  | 3.6813276 | 15.06405 | -0.09527737 | 31185.13575 | 24995.08
| 35.31866 | 0.197788 | 10.5812431 | 29.27191 | 1.064301 | 64737.56 | 51.94252 | 577.9418 |  | 3.6923736 | 15.60569 | -0.04057774 | 31185.13575 | 24995.08
| 37.20488 | 0.2075333 | 10.5921501 | 29.40905 | 1.075979 | 65065.32 | 52.24903 | 580.2018 |  | 3.7032806 | 15.97532 | 0.006720912 | 31185.13575 | 24995.08
| 37.00975 | 0.2165917 | 10.6021985 | 29.52091 | 1.086799 | 65321.8 | 52.62607 | 582.4651 |  | 3.713329 | 16.09626 | 0.01335877 | 31185.13575 | 24995.08
| 37.69269 | 0.2264197 | 10.6129792 | 29.79826 | 1.098585 | 65614.91 | 52.39089 | 579.6398 |  | 3.7241097 | 16.07913 | 0.01326905 | 31185.13575 | 24995.08
| 37.69269 | 0.2366482 | 10.6240919 | 29.95969 | 1.110772 | 65855.39 | 52.69599 | 580.574 |  | 3.7352224 | 16.96784 | 0.01317296 | 31185.13575 | 24995.08
| 38.31059 | 0.2459963 | 10.6341117 | 30.09349 | 1.121987 | 66090.89 | 53.01972 | 582.0153 |  | 3.7452422 | 16.79594 | 0.01962632 | 31185.13575 | 24995.08
| 36.94471 | 0.2562716 | 10.6450562 | 30.27391 | 1.134292 | 66368.57 | 53.21876 | 582.5654 |  | 3.7561867 | 16.11745 | 0.03898113 | 31185.13575 | 24995.08
| 35.48126 | 0.2666426 | 10.6559597 | 30.48944 | 1.146707 | 66622.46 | 53.29968 | 581.7891 |  | 3.7670902 | 15.57216 | 0.03225024 | 31185.13575 | 24995.08
| 35.74143 | 0.276368 | 10.666072 | 30.62773 | 1.158334 | 66850.08 | 53.63209 | 583.1142 |  | 3.7772025 | 16.0645 | 0 | 31185.13575 | 24995.08
| 33.72512 | 0.2869777 | 10.6769861 | 30.83571 | 1.171038 | 67134.25 | 53.73445 | 582.8813 |  | 3.7881166 | 15.63275 | -0.05090129 | 31185.13575 | 24995.08
| 34.11538 | 0.2967988 | 10.6869903 | 31.01099 | 1.182757 | 67409.35 | 53.87952 | 583.294 |  | 3.7981208 | 15.54923 | -0.09487095 | 31185.13575 | 24995.08
| 32.97714 | 0.30769 | 10.6979607 | 31.16757 | 1.195816 | 67716.25 | 54.18851 | 585.0178 |  | 3.8090912 | 16.08031 | -0.1193529 | 31185.13575 | 24995.08
| 33.56252 | 0.3177093 | 10.7079651 | 31.39054 | 1.207807 | 68002.67 | 54.14929 | 583.9979 |  | 3.8190956 | 16.42216 | -0.1311114 | 31185.13575 | 24995.08
| 33.30235 | 0.3278797 | 10.7180054 | 31.57628 | 1.219965 | 68298.84 | 54.25983 | 584.3203 |  | 3.8291359 | 16.79667 | -0.1427427 | 31185.13575 | 24995.08
| 34.08286 | 0.3390567 | 10.7289208 | 31.77811 | 1.233335 | 68606.19 | 54.39912 | 584.6109 |  | 3.8400513 | 17.05026 | -0.1479393 | 31185.13575 | 24995.08
| 33.92025 | 0.3495252 | 10.7390453 | 31.98403 | 1.245802 | 68893.65 | 54.45382 | 584.2997 |  | 3.8501758 | 17.44835 | -0.1531805 | 31185.13575 | 24995.08
| 35.18857 | 0.360877 | 10.7499062 | 32.15546 | 1.259447 | 69235.55 | 54.69651 | 585.8608 |  | 3.8610367 | 17.71554 | -0.1521716 | 31185.13575 | 24995.08
| 36.6195 | 0.3725592 | 10.7609967 | 32.27403 | 1.273428 | 69602.3 | 55.14781 | 589.3808 |  | 3.8721272 | 17.37417 | -0.1391406 | 31185.13575 | 24995.08
| 39.57891 | 0.3840688 | 10.7717696 | 32.57224 | 1.287199 | 69938.39 | 54.90076 | 586.8268 |  | 3.8829001 | 17.04682 | -0.09617411 | 31185.13575 | 24995.08
| 40.68462 | 0.3961156 | 10.7829323 | 32.72163 | 1.301612 | 70275.63 | 55.27599 | 589.2373 |  | 3.8940628 | 17.2031 | -0.05970796 | 31185.13575 | 24995.08
| 41.33503 | 0.4080193 | 10.793832 | 32.89695 | 1.315873 | 70582.97 | 55.55458 | 590.5431 |  | 3.9049625 | 16.78892 | -0.02371759 | 31185.13575 | 24995.08
| 40.35941 | 0.4197777 | 10.8045016 | 33.11066 | 1.329924 | 70877.52 | 55.67071 | 590.4498 |  | 3.9156321 | 16.63312 | 0.00588978 | 31185.13575 | 24995.08
| 41.20495 | 0.4310139 | 10.8145688 | 33.44505 | 1.343339 | 71158.12 | 55.28111 | 586.2802 |  | 3.9256993 | 17.25826 | 0.04096735 | 31185.13575 | 24995.08
| 39.2537 | 0.4432702 | 10.8254562 | 33.57212 | 1.358026 | 71468.38 | 55.75456 | 589.1697 |  | 3.9365867 | 18.56273 | 0.08719043 | 31185.13575 | 24995.08
| 37.62765 | 0.4557239 | 10.8363954 | 33.78259 | 1.372999 | 71800.25 | 55.91194 | 589.6807 |  | 3.9475259 | 19.03586 | 0.127003 | 31185.13575 | 24995.08
| 37.62765 | 0.4672439 | 10.8464052 | 34.02206 | 1.386744 | 72065.33 | 55.90601 | 588.4504 |  | 3.9575357 | 19.08897 | 0.1491477 | 31185.13575 | 24995.08
| 38.11547 | 0.4790356 | 10.8565132 | 34.16891 | 1.400826 | 72325.57 | 56.27395 | 590.1233 |  | 3.9676437 | 19.50521 | 0.1538827 | 31185.13575 | 24995.08
| 35.74143 | 0.491799 | 10.8673638 | 34.28266 | 1.416116 | 72597.28 | 56.84944 | 593.2515 |  | 3.9784943 | 19.08263 | 0.1584472 | 31185.13575 | 24995.08
| 36.32681 | 0.5037515 | 10.8774349 | 34.42496 | 1.430412 | 72868.43 | 57.23293 | 595.1595 |  | 3.9885654 | 17.50524 | 0.1574519 | 31185.13575 | 24995.08
| 36.84715 | 0.5157585 | 10.8874492 | 34.67509 | 1.444782 | 73148.93 | 57.19756 | 593.8064 |  | 3.9985797 | 16.02078 | 0.1508957 | 31185.13575 | 24995.08
| 36.19673 | 0.5289365 | 10.8983232 | 34.86445 | 1.460337 | 73391.72 | 57.50986 | 594.4355 |  | 4.0094537 | 16.1813 | 0.1332458 | 31185.13575 | 24995.08
| 36.22925 | 0.5412299 | 10.9083559 | 35.07176 | 1.47528 | 73765.9 | 57.59802 | 595.1391 |  | 4.0194864 | 16.47684 | 0.08830011 | 31185.13575 | 24995.08
| 36.52194 | 0.553559 | 10.9183789 | 35.26499 | 1.490003 | 74047.25 | 57.78811 | 595.5917 |  | 4.0295094 | 16.70347 | 0.04936926 | 31185.13575 | 24995.08
| 37.49757 | 0.5670713 | 10.9291897 | 35.50326 | 1.506227 | 74390.22 | 57.86973 | 595.51 |  | 4.0403202 | 17.35734 | 0 | 31185.13575 | 24995.08
| 38.83093 | 0.5809646 | 10.9401978 | 35.7861 | 1.522805 | 74696.44 | 57.833 | 593.9551 |  | 4.0513283 | 19.05308 | -0.05953087 | 31185.13575 | 24995.08
| 39.64395 | 0.5937599 | 10.9502024 | 35.98606 | 1.538094 | 74956.59 | 58.03829 | 594.1889 |  | 4.0613329 | 20.30731 | -0.09138932 | 31185.13575 | 24995.08
| 41.72528 | 0.6078734 | 10.9611461 | 36.13757 | 1.555049 | 75305.36 | 58.47515 | 596.883 |  | 4.0722766 | 20.09292 | -0.1281424 | 31185.13575 | 24995.08
| 42.11553 | 0.6209324 | 10.9711769 | 36.31142 | 1.570658 | 75588.79 | 58.77127 | 598.0814 |  | 4.0823074 | 19.50638 | -0.1485443 | 31185.13575 | 24995.08
| 44.22938 | 0.6352852 | 10.9820638 | 36.61263 | 1.587821 | 75906.83 | 58.67292 | 596.1554 |  | 4.0931943 | 19.44483 | -0.1633254 | 31185.13575 | 24995.08
| 45.23752 | 0.6500456 | 10.9931434 | 36.76321 | 1.605501 | 76236.91 | 59.15887 | 598.8769 |  | 4.1042739 | 19.24342 | -0.1726559 | 31185.13575 | 24995.08
| 45.43264 | 0.6635236 | 11.0031576 | 36.94588 | 1.621621 | 76525.39 | 59.43555 | 599.9179 |  | 4.1142881 | 18.33338 | -0.1715593 | 31185.13575 | 24995.08
| 45.79037 | 0.6784127 | 11.0141054 | 37.21759 | 1.639453 | 76847.65 | 59.47124 | 599.0158 |  | 4.1252359 | 18.13836 | -0.1652063 | 31185.13575 | 24995.08
| 44.0993 | 0.693449 | 11.0250472 | 37.52176 | 1.657421 | 77177.09 | 59.38466 | 597.2459 |  | 4.1361777 | 19.03208 | -0.1435853 | 31185.13575 | 24995.08
| 42.63586 | 0.7085329 | 11.0358961 | 37.67481 | 1.675514 | 77547.96 | 59.82771 | 600.1193 |  | 4.1470266 | 20.22612 | -0.1070091 | 31185.13575 | 24995.08
| 42.44074 | 0.7226643 | 11.0459603 | 37.84459 | 1.692417 | 77878.29 | 60.14821 | 601.9033 |  | 4.1570908 | 20.03303 | -0.09624425 | 31185.13575 | 24995.08
| 42.60334 | 0.736923 | 11.0560023 | 38.10916 | 1.709449 | 78203.04 | 60.12367 | 600.9188 |  | 4.1671328 | 19.83338 | -0.08056349 | 31185.13575 | 24995.08
| 43.09116 | 0.7512637 | 11.0660085 | 38.30129 | 1.726626 | 78541.8 | 60.36058 | 602.129 |  | 4.177139 | 20.3484 | -0.0800849 | 31185.13575 | 24995.08
| 41.00982 | 0.7671545 | 11.0769917 | 38.54446 | 1.745673 | 78869.52 | 60.54133 | 602.2921 |  | 4.1881222 | 20.17601 | -0.0795153 | 31185.13575 | 24995.08
| 41.10739 | 0.7818098 | 11.0870085 | 38.80544 | 1.763199 | 79148.38 | 60.58146 | 601.2273 |  | 4.198139 | 20.15851 | -0.09379793 | 31185.13575 | 24995.08
| 39.64395 | 0.79803 | 11.0979712 | 39.0212 | 1.782629 | 79491.61 | 60.86261 | 602.3189 |  | 4.2091017 | 20.70835 | -0.09805036 | 31185.13575 | 24995.08
| 39.90412 | 0.8145397 | 11.1090103 | 39.2105 | 1.802387 | 79840.22 | 61.25155 | 604.2499 |  | 4.2201408 | 21.02722 | -0.0925067 | 31185.13575 | 24995.08
| 41.69276 | 0.830792 | 11.1197557 | 39.49959 | 1.821862 | 80182.38 | 61.25086 | 603.2098 |  | 4.2308862 | 21.24972 | -0.09187433 | 31185.13575 | 24995.08
| 42.3757 | 0.8462017 | 11.1298427 | 39.71943 | 1.840268 | 80496.24 | 61.44691 | 603.6606 |  | 4.2409732 | 21.21186 | -0.09610152 | 31185.13575 | 24995.08
| 44.74971 | 0.8630988 | 11.1407749 | 39.93225 | 1.860556 | 80885.29 | 61.72943 | 605.2033 |  | 4.2519054 | 21.07926 | -0.09546902 | 31185.13575 | 24995.08
| 46.99363 | 0.880357 | 11.1518393 | 40.20206 | 1.881192 | 81264.57 | 61.82592 | 605.1501 |  | 4.2629698 | 20.90308 | -0.09483692 | 31185.13575 | 24995.08
| 47.80665 | 0.8962414 | 11.1618923 | 40.45007 | 1.90005 | 81574.04 | 61.93088 | 604.8304 |  | 4.2730228 | 21.01261 | -0.1084075 | 31185.13575 | 24995.08
| 49.27007 | 0.913732 | 11.1728586 | 40.67394 | 1.92112 | 82055.69 | 62.12807 | 606.6897 |  | 4.2839891 | 21.69593 | -0.1265116 | 31185.13575 | 24995.08
| 49.953 | 0.9308182 | 11.1835072 | 40.98755 | 1.941556 | 82505.64 | 61.97578 | 605.6947 |  | 4.2946377 | 22.30668 | -0.1491104 | 31185.13575 | 24995.08
| 49.85544 | 0.947601 | 11.1938094 | 41.15999 | 1.961655 | 82971.7 | 62.29178 | 608.5707 |  | 4.3049399 | 22.24852 | -0.1576093 | 31185.13575 | 24995.08
| 49.46519 | 0.9652145 | 11.2045171 | 41.44264 | 1.982695 | 83408.53 | 62.28621 | 608.4488 |  | 4.3156476 | 22.67352 | -0.1889422 | 31185.13575 | 24995.08
| 49.7904 | 0.9821302 | 11.2145691 | 41.56685 | 2.002979 | 83830.69 | 62.80585 | 612.3865 |  | 4.3256996 | 22.60277 | -0.2107632 | 31185.13575 | 24995.08
| 48.03429 | 1.000244 | 11.2253763 | 41.8885 | 2.024709 | 84274.86 | 62.68226 | 611.3343 |  | 4.3365068 | 22.08092 | -0.250417 | 31185.13575 | 24995.08
| 48.55462 | 1.017272 | 11.2354075 | 42.08069 | 2.045083 | 84665.89 | 62.97131 | 613.1832 |  | 4.346538 | 21.59511 | -0.2806154 | 31185.13575 | 24995.08
| 45.59525 | 1.035994 | 11.2463027 | 42.3522 | 2.06747 | 85069.3 | 63.08476 | 613.3854 |  | 4.3574332 | 21.96355 | -0.3012227 | 31185.13575 | 24995.08
| 46.21314 | 1.053401 | 11.2563297 | 42.58755 | 2.088297 | 85448.93 | 63.24115 | 614.0402 |  | 4.3674602 | 21.50818 | -0.3127956 | 31185.13575 | 24995.08
| 46.66843 | 1.070925 | 11.2663324 | 42.84108 | 2.109294 | 85816.25 | 63.34554 | 614.1482 |  | 4.3774629 | 21.98942 | -0.3019512 | 31185.13575 | 24995.08
| 46.60339 | 1.088721 | 11.2763715 | 42.99605 | 2.130596 | 86146.99 | 63.84074 | 616.7778 |  | 4.387502 | 22.09667 | -0.2823081 | 31185.13575 | 24995.08
| 44.00174 | 1.108212 | 11.2872707 | 43.3296 | 2.153934 | 86504.27 | 63.79467 | 615.1597 |  | 4.3984012 | 22.71961 | -0.2671419 | 31185.13575 | 24995.08
| 44.58711 | 1.126517 | 11.2974004 | 43.53227 | 2.175773 | 86805.93 | 64.15914 | 616.4054 |  | 4.4085309 | 22.70027 | -0.2479568 | 31185.13575 | 24995.08
| 43.25376 | 1.146537 | 11.308357 | 43.84171 | 2.199781 | 87133.02 | 64.24657 | 615.3925 |  | 4.4194875 | 22.61295 | -0.2201847 | 31185.13575 | 24995.08
| 44.4245 | 1.166659 | 11.3192794 | 44.1553 | 2.223862 | 87455.8 | 64.31896 | 614.2488 |  | 4.4304099 | 22.9192 | -0.1971423 | 31185.13575 | 24995.08
| 46.89607 | 1.187154 | 11.3302624 | 44.44966 | 2.24837 | 87770.81 | 64.48252 | 613.6556 |  | 4.4413929 | 24.16764 | -0.1786632 | 31185.13575 | 24995.08
| 50.53837 | 1.207783 | 11.341198 | 44.76857 | 2.273118 | 88111.79 | 64.54517 | 612.5859 |  | 4.4523285 | 24.88225 | -0.1604683 | 31185.13575 | 24995.08
| 50.57089 | 1.226833 | 11.3512012 | 44.97766 | 2.295876 | 88379.37 | 64.92739 | 613.5523 |  | 4.4623317 | 25.88172 | -0.1384055 | 31185.13575 | 24995.08
| 53.69285 | 1.247908 | 11.3621344 | 45.32349 | 2.321073 | 88666.16 | 64.94714 | 611.5651 |  | 4.4732649 | 25.97752 | -0.1290443 | 31185.13575 | 24995.08
| 54.63593 | 1.269353 | 11.3731541 | 45.53715 | 2.346777 | 88973.61 | 65.43678 | 613.2097 |  | 4.4842846 | 26.14708 | -0.1280951 | 31185.13575 | 24995.08
| 55.25382 | 1.290694 | 11.384006 | 45.84433 | 2.372365 | 89223.68 | 65.6267 | 612.0874 |  | 4.4951365 | 25.45016 | -0.1312052 | 31185.13575 | 24995.08
| 53.40016 | 1.3126 | 11.3950169 | 46.23953 | 2.398607 | 89482.88 | 65.52949 | 608.8886 |  | 4.5061474 | 25.01103 | -0.130199 | 31185.13575 | 24995.08
| 53.49772 | 1.332796 | 11.4050494 | 46.40919 | 2.422752 | 89729.05 | 66.1079 | 610.9286 |  | 4.5161799 | 25.21152 | -0.1172104 | 31185.13575 | 24995.08
| 51.25382 | 1.35493 | 11.415925 | 46.70513 | 2.449276 | 90021.95 | 66.33217 | 610.4573 |  | 4.5270555 | 25.11434 | -0.1123681 | 31185.13575 | 24995.08
| 48.13185 | 1.377551 | 11.4269316 | 46.96032 | 2.476316 | 90308.17 | 66.72598 | 611.0747 |  | 4.5380621 | 25.35945 | -0.09563899 | 31185.13575 | 24995.08
| 48.3595 | 1.398416 | 11.4369672 | 47.22818 | 2.501308 | 90615.87 | 66.93426 | 611.016 |  | 4.5480977 | 25.12436 | -0.09503749 | 31185.13575 | 24995.08
| 47.15624 | 1.421349 | 11.4478997 | 47.58037 | 2.52878 | 90985.64 | 66.92521 | 609.6217 |  | 4.5590302 | 25.42852 | -0.1140722 | 31185.13575 | 24995.08
| 47.02615 | 1.442848 | 11.4580318 | 47.78118 | 2.554492 | 91367.31 | 67.33366 | 611.7003 |  | 4.5691623 | 25.34554 | -0.1290267 | 31185.13575 | 24995.08
| 47.579 | 1.466077 | 11.4688643 | 48.04596 | 2.582369 | 91840.22 | 67.55354 | 613.0134 |  | 4.5799948 | 24.97371 | -0.1476592 | 31185.13575 | 24995.08
| 57.20503 | 1.487953 | 11.4789648 | 53.30189 | 2.607845 | 92285.95 | 52.9867 | 509.5967 |  | 4.5900953 | 35.27713 | 0.003864287 | 31185.13575 | 24995.08
| 58.99363 | 1.512183 | 11.4899742 | 57.31593 | 2.636247 | 93380.79 | 44.79771 | 455.4366 |  | 4.6011047 | 101.9519 | 0.2896432 | 31185.13575 | 24995.08
| 62.31067 | 1.536291 | 11.5008309 | 57.57127 | 2.665132 | 94830.27 | 44.62113 | 460.6503 |  | 4.6119614 | 154.6255 | 0.5687219 | 31185.13575 | 24995.08
| 64.52203 | 1.561193 | 11.5119626 | 57.7852 | 2.694892 | 96575.26 | 44.43451 | 467.6875 |  | 4.6230931 | 182.6758 | 0.8311033 | 31185.13575 | 24995.08
| 66.63582 | 1.585674 | 11.5227787 | 58.06074 | 2.724227 | 98652.94 | 44.00343 | 475.1475 |  | 4.6339092 | 186.149 | 1.086379 | 31185.13575 | 24995.08
| 67.64393 | 1.611075 | 11.5338991 | 58.33614 | 2.754626 | 101037.7 | 43.51577 | 484.0021 |  | 4.6450296 | 165.7732 | 1.346961 | 31185.13575 | 24995.08
| 66.99354 | 1.636406 | 11.5448535 | 58.72493 | 2.784934 | 103770.2 | 42.74128 | 492.6939 |  | 4.655984 | 121.4009 | 1.650661 | 31185.13575 | 24995.08
| 64.58707 | 1.661333 | 11.5555229 | 58.97841 | 2.814737 | 106894.2 | 42.11138 | 505.0507 |  | 4.6666534 | 54.20565 | 1.981177 | 31185.13575 | 24995.08
| 65.49762 | 1.685055 | 11.5655698 | 59.27765 | 2.843092 | 110230.7 | 41.36028 | 517.6746 |  | 4.6767003 | 32.04154 | 2.318665 | 31185.13575 | 24995.08
| 65.56266 | 1.709505 | 11.5758356 | 59.42956 | 2.872262 | 114033.6 | 40.80212 | 534.9416 |  | 4.6869661 | 33.4499 | 2.658859 | 31185.13575 | 24995.08
| 63.77407 | 1.735216 | 11.5865215 | 59.85255 | 2.903159 | 117414.3 | 40.02689 | 546.5459 |  | 4.697652 | 34.54557 | 2.429959 | 31185.13575 | 24995.08
| 61.82288 | 1.761927 | 11.5975232 | 60.3304 | 2.935141 | 120589.4 | 39.29615 | 556.5564 |  | 4.7086537 | 36.79265 | 2.189903 | 31185.13575 | 24995.08
| 62.11556 | 1.786554 | 11.6075299 | 60.69127 | 2.964573 | 123189.2 | 38.84771 | 565.613 |  | 4.7186604 | 38.51138 | 1.972732 | 31185.13575 | 24995.08
| 61.95296 | 1.813602 | 11.6183962 | 61.04253 | 2.996993 | 125805.7 | 38.49533 | 575.2397 |  | 4.7295267 | 39.82393 | 1.724688 | 31185.13575 | 24995.08
| 62.27816 | 1.840996 | 11.6292932 | 61.38794 | 3.029786 | 128072.4 | 38.24353 | 583.3856 |  | 4.7404237 | 40.77028 | 1.466493 | 31185.13575 | 24995.08
| 65.53015 | 1.869239 | 11.6403928 | 61.6856 | 3.063498 | 129981.7 | 38.15372 | 590.7311 |  | 4.7515233 | 40.40448 | 1.191347 | 31185.13575 | 24995.08
| 69.07479 | 1.897434 | 11.6513283 | 62.00375 | 3.097308 | 131447 | 38.12167 | 595.6127 |  | 4.7624588 | 39.1705 | 0.914194 | 31185.13575 | 24995.08
| 71.67636 | 1.925802 | 11.6622613 | 62.35924 | 3.131315 | 132531.5 | 38.1103 | 598.0338 |  | 4.7733918 | 36.01554 | 0.6414548 | 31185.13575 | 24995.08
| 73.0747 | 1.954851 | 11.673316 | 62.70043 | 3.166054 | 133257.6 | 38.19582 | 599.0291 |  | 4.7844465 | 33.32566 | 0.371005 | 31185.13575 | 24995.08
| 72.65195 | 1.983615 | 11.6841343 | 63.04132 | 3.200569 | 134241.9 | 38.22532 | 601.2032 |  | 4.7952648 | 31.78978 | 0.3814074 | 31185.13575 | 24995.08
| 73.33486 | 2.010761 | 11.6942462 | 63.33291 | 3.232974 | 135093.2 | 38.30192 | 603.3512 |  | 4.8053767 | 31.5987 | 0.3627322 | 31185.13575 | 24995.08
| 71.48124 | 2.040646 | 11.7052449 | 63.73935 | 3.268775 | 136018.2 | 38.26961 | 604.1961 |  | 4.8163754 | 31.48286 | 0.3316411 | 31185.13575 | 24995.08
| 68.71708 | 2.070662 | 11.7161952 | 64.05879 | 3.304625 | 136811.6 | 38.37698 | 605.8639 |  | 4.8273257 | 31.97791 | 0.2843133 | 31185.13575 | 24995.08
| 66.1155 | 2.100978 | 11.7271242 | 64.38382 | 3.341051 | 137621.7 | 38.48016 | 607.5399 |  | 4.8382547 | 32.14589 | 0.2375196 | 31185.13575 | 24995.08
| 67.31873 | 2.128993 | 11.7371382 | 64.74231 | 3.374559 | 138269.5 | 38.50767 | 607.6002 |  | 4.8482687 | 32.16874 | 0.1994942 | 31185.13575 | 24995.08
| 65.85534 | 2.160132 | 11.7481247 | 65.17626 | 3.41182 | 138910.4 | 38.50072 | 606.6916 |  | 4.8592552 | 33.16293 | 0.1738804 | 31185.13575 | 24995.08
| 66.31062 | 2.191582 | 11.7591063 | 65.58745 | 3.44944 | 139491.1 | 38.53798 | 605.9065 |  | 4.8702368 | 33.69153 | 0.1566003 | 31185.13575 | 24995.08
| 68.587 | 2.223163 | 11.7700176 | 65.88306 | 3.487262 | 140050.7 | 38.73407 | 606.9389 |  | 4.8811481 | 34.5689 | 0.1435382 | 31185.13575 | 24995.08
| 72.03407 | 2.255175 | 11.7809605 | 66.2545 | 3.525672 | 140578 | 38.83995 | 606.603 |  | 4.892091 | 34.50599 | 0.1385292 | 31185.13575 | 24995.08
| 72.35927 | 2.284895 | 11.7910134 | 66.53971 | 3.56121 | 141030.2 | 39.01927 | 607.0778 |  | 4.9021439 | 34.6622 | 0.1415387 | 31185.13575 | 24995.08
| 75.90389 | 2.317691 | 11.8019765 | 67.26123 | 3.600458 | 141471.3 | 38.67904 | 600.7224 |  | 4.913107 | 35.17525 | 0.1677592 | 31185.13575 | 24995.08
| 78.44039 | 2.350737 | 11.81291 | 67.72317 | 3.640077 | 141950.8 | 38.68295 | 598.818 |  | 4.9240405 | 37.08009 | 0.1897461 | 31185.13575 | 24995.08
| 78.63551 | 2.381815 | 11.8230785 | 68.09579 | 3.677176 | 142433.3 | 38.75608 | 598.1356 |  | 4.934209 | 39.40925 | 0.2153966 | 31185.13575 | 24995.08
| 79.31841 | 2.415425 | 11.8339523 | 68.52441 | 3.717489 | 143124.4 | 38.77042 | 597.7382 |  | 4.9450828 | 40.97028 | 0.2367107 | 31185.13575 | 24995.08
| 78.76559 | 2.449387 | 11.8448445 | 69.32276 | 3.758019 | 143746.9 | 38.31855 | 591.3252 |  | 4.955975 | 44.21091 | 0.2690991 | 31185.13575 | 24995.08
| 78.34284 | 2.481403 | 11.8549817 | 69.8016 | 3.796358 | 144397.7 | 38.23735 | 589.8433 |  | 4.9661122 | 47.3938 | 0.3088285 | 31185.13575 | 24995.08
| 76.65183 | 2.51644 | 11.8659827 | 70.31969 | 3.838174 | 145017.6 | 38.167 | 587.916 |  | 4.9771132 | 49.21875 | 0.329132 | 31185.13575 | 24995.08
| 76.39168 | 2.548725 | 11.876007 | 70.73061 | 3.876881 | 145611.4 | 38.18199 | 587.2482 |  | 4.9871375 | 49.17641 | 0.3530767 | 31185.13575 | 24995.08
| 74.408 | 2.584292 | 11.886963 | 71.20731 | 3.91951 | 146264.3 | 38.16471 | 586.1409 |  | 4.9980935 | 49.51431 | 0.3729083 | 31185.13575 | 24995.08
| 71.83896 | 2.619043 | 11.8975347 | 71.57634 | 3.961094 | 146829 | 38.27618 | 586.1729 |  | 5.0086652 | 48.77579 | 0.3961489 | 31185.13575 | 24995.08
| 71.51376 | 2.656781 | 11.9088831 | 72.06883 | 4.006298 | 147555.4 | 38.25985 | 585.3106 |  | 5.0200136 | 46.46259 | 0.4082592 | 31185.13575 | 24995.08
| 74.60311 | 2.692292 | 11.9194497 | 72.51616 | 4.04879 | 148099.1 | 38.28393 | 584.1527 |  | 5.0305802 | 43.11796 | 0.4201663 | 31185.13575 | 24995.08
| 74.44052 | 2.726507 | 11.929524 | 72.90524 | 4.089707 | 148717.5 | 38.33875 | 584.0217 |  | 5.0406545 | 42.1116 | 0.4251259 | 31185.13575 | 24995.08
| 77.69245 | 2.764508 | 11.9405937 | 73.38688 | 4.13533 | 149471.2 | 38.32606 | 583.4296 |  | 5.0517242 | 41.76755 | 0.3976819 | 31185.13575 | 24995.08
| 81.39964 | 2.802166 | 11.9514595 | 73.83002 | 4.180581 | 150188.7 | 38.35695 | 583.2042 |  | 5.06259 | 41.70616 | 0.3527275 | 31185.13575 | 24995.08
| 82.08254 | 2.838146 | 11.9617058 | 74.44982 | 4.223282 | 150758 | 38.15671 | 579.6957 |  | 5.0728363 | 43.09883 | 0.3190155 | 31185.13575 | 24995.08
| 85.26941 | 2.876592 | 11.9725119 | 74.95477 | 4.269418 | 151399.8 | 38.13257 | 578.358 |  | 5.0836424 | 45.32978 | 0.2960267 | 31185.13575 | 24995.08
| 86.34253 | 2.915496 | 11.9833867 | 75.41685 | 4.316057 | 152003.4 | 38.16981 | 577.4998 |  | 5.0945172 | 46.61509 | 0.2802755 | 31185.13575 | 24995.08
| 86.76528 | 2.951757 | 11.9933987 | 75.65901 | 4.359509 | 152552.1 | 38.42782 | 579.2471 |  | 5.1045292 | 46.38106 | 0.2613681 | 31185.13575 | 24995.08
| 87.35061 | 2.988481 | 12.0034307 | 76.05185 | 4.403415 | 153102.2 | 38.50837 | 578.9225 |  | 5.1145612 | 45.31731 | 0.2530746 | 31185.13575 | 24995.08
| 86.57016 | 3.029092 | 12.0144044 | 76.48129 | 4.452048 | 153694.9 | 38.60291 | 578.5644 |  | 5.1255349 | 43.56072 | 0.2309606 | 31185.13575 | 24995.08
| 84.45643 | 3.070354 | 12.0254226 | 76.91697 | 4.50139 | 154272.5 | 38.69833 | 578.0965 |  | 5.1365531 | 41.34788 | 0.2056306 | 31185.13575 | 24995.08
| 81.59476 | 3.111277 | 12.0362548 | 77.28759 | 4.550439 | 154721.6 | 38.88447 | 577.9965 |  | 5.1473853 | 38.98097 | 0.1941645 | 31185.13575 | 24995.08
| 79.22086 | 3.152954 | 12.047174 | 77.82579 | 4.600349 | 155116.9 | 38.88811 | 575.4653 |  | 5.1583045 | 38.44026 | 0.2098613 | 31185.13575 | 24995.08
| 79.25338 | 3.191915 | 12.0572658 | 78.20193 | 4.646932 | 152203.5 | 39.61901 | 562.6789 |  | 5.1683963 | 39.24415 | 0.2221277 | 31185.13575 | 24995.08
| 78.2778 | 3.234905 | 12.0682847 | 78.63744 | 4.698429 | 153151.6 | 39.66159 | 563.7401 |  | 5.1794152 | 41.01 | 0.2207919 | 31185.13575 | 24995.08
| 80.06636 | 3.277806 | 12.0791699 | 79.06829 | 4.749887 | 154085.9 | 39.70725 | 564.7823 |  | 5.1903004 | 41.12076 | 0.2161467 | 31185.13575 | 24995.08
| 79.31841 | 3.317668 | 12.0891784 | 79.39263 | 4.797598 | 154937.5 | 39.83876 | 566.6548 |  | 5.2003089 | 41.45146 | 0.2149863 | 31185.13575 | 24995.08
| 83.74102 | 3.361323 | 12.1000124 | 79.99361 | 4.849962 | 155850.8 | 39.6884 | 565.409 |  | 5.2111429 | 41.66392 | 0.2169786 | 31185.13575 | 24995.08
End Of Loading Index | 83.41583 | 3.402297 | 12.1100789 | 80.49308 | 4.898936 | 156630.6 | 39.6336 | 564.7853 |  | 5.2212094 | 42.77042 | 0.2288158 | 31185.13575 | 24995.08
| 92.19591 | 3.41486 | 12.1140094 | 80.5122 | 4.91473 | 156905.1 | 39.7796 | 566.4953 | 0.5071408 | 5.2251399 | 43.36813 | 0.2380788 | 31185.13575 | 24995.08
| 90.56998 | 3.40986 | 12.1248492 | 81.08951 | 4.909687 | 155808.5 | 39.22532 | 554.9601 | 0.5053086 | 5.2359797 | 44.20246 | 0.2722947 | 31185.13575 | 24995.08
| 87.25306 | 3.41436 | 12.1358158 | 81.35791 | 4.914159 | 154681.2 | 39.17429 | 547.9761 | 0.5066743 | 5.2469463 | 43.27087 | 0.3028426 | 31185.13575 | 24995.08
| 83.51338 | 3.40986 | 12.1468043 | 81.54945 | 4.90964 | 153589.8 | 39.08685 | 541.6224 | 0.4979754 | 5.2579348 | 40.50189 | 0.3202458 | 31185.13575 | 24995.08
| 81.65979 | 3.41436 | 12.1577062 | 81.84975 | 4.914107 | 152531.8 | 38.99269 | 534.6972 | 0.4804459 | 5.2688367 | 35.18322 | 0.334333 | 31185.13575 | 24995.08
| 81.65979 | 3.41036 | 12.1677213 | 81.90662 | 4.910101 | 151629.2 | 39.03851 | 530.7601 | 0.4640235 | 5.2788518 | 29.73374 | 0.3516589 | 31185.13575 | 24995.08
| 81.23704 | 3.41486 | 12.1786952 | 81.97433 | 4.914599 | 150710.2 | 39.1936 | 527.1643 | 0.4393397 | 5.2898257 | 21.66396 | 0.3561635 | 31185.13575 | 24995.08
| 83.31826 | 3.41036 | 12.1896758 | 82.0649 | 4.910092 | 149928.3 | 39.17443 | 523.264 | 0.4121713 | 5.3008063 | 15.37872 | 0.3545058 | 31185.13575 | 24995.08
| 83.02559 | 3.41536 | 12.1996857 | 82.07454 | 4.91509 | 149328.7 | 39.34752 | 521.4688 | 0.3893147 | 5.3108162 | 11.15101 | 0.3563358 | 31185.13575 | 24995.08
| 86.99291 | 3.41086 | 12.2106759 | 82.15334 | 4.910587 | 148868.6 | 39.28201 | 518.7973 | 0.3639447 | 5.3218064 | 7.905266 | 0.3489802 | 31185.13575 | 24995.08
| 87.25306 | 3.41486 | 12.2216815 | 82.20088 | 4.914582 | 148587.3 | 39.33674 | 517.5668 | 0.3404621 | 5.332812 | 5.486708 | 0.3202238 | 31185.13575 | 24995.08
| 93.07391 | 3.41136 | 12.2326931 | 82.20825 | 4.911084 | 148365.1 | 39.3229 | 516.558 | 0.3173031 | 5.3438236 | 3.367512 | 0.2915791 | 31185.13575 | 24995.08
| 93.98444 | 3.41486 | 12.2434484 | 82.26311 | 4.914576 | 148369.2 | 39.30652 | 516.1485 | 0.2952241 | 5.3545789 | 2.635678 | 0.2602927 | 31185.13575 | 24995.08
| 91.93576 | 3.41136 | 12.2544248 | 82.27156 | 4.911077 | 148506.1 | 39.22134 | 516.2965 | 0.2754717 | 5.3655553 | 2.610203 | 0.2384987 | 31185.13575 | 24995.08
| 92.39102 | 3.41436 | 12.2645446 | 82.21697 | 4.91408 | 148685.9 | 39.29173 | 517.6755 | 0.2598323 | 5.3756751 | 1.987477 | 0.2136852 | 31185.13575 | 24995.08
| 89.13915 | 3.41186 | 12.2753942 | 82.32399 | 4.91157 | 148972.7 | 39.07697 | 517.2476 | 0.242233 | 5.3865247 | 2.112977 | 0.2013522 | 31185.13575 | 24995.08
| 89.10664 | 3.41486 | 12.2853971 | 82.28356 | 4.914571 | 149268 | 39.10849 | 518.8433 | 0.229216 | 5.3965276 | 1.814062 | 0.1890432 | 31185.13575 | 24995.08
| 88.879 | 3.41186 | 12.2954053 | 82.36454 | 4.911561 | 149607.1 | 38.90886 | 518.8564 | 0.2167181 | 5.4065358 | 1.784723 | 0.1674495 | 31185.13575 | 24995.08
| 85.56207 | 3.41536 | 12.3063694 | 82.46896 | 4.915051 | 149945.7 | 38.77275 | 518.9743 | 0.2031696 | 5.4174999 | 2.355165 | 0.1458141 | 31185.13575 | 24995.08
| 85.88726 | 3.41236 | 12.3163898 | 82.34007 | 4.912063 | 150242.7 | 38.82411 | 521.2476 | 0.1911954 | 5.4275203 | 2.834052 | 0.1396547 | 31185.13575 | 24995.08
| 82.34269 | 3.41486 | 12.3273192 | 82.39098 | 4.914559 | 150559.1 | 38.74068 | 521.8474 | 0.1803046 | 5.4384497 | 2.358729 | 0.1397077 | 31185.13575 | 24995.08
| 81.07445 | 3.41236 | 12.3382731 | 82.37612 | 4.912061 | 150877.7 | 38.66475 | 522.9244 | 0.1708754 | 5.4494036 | 2.129015 | 0.1366549 | 31185.13575 | 24995.08
| 82.73293 | 3.41486 | 12.3492621 | 82.48328 | 4.914548 | 151136.3 | 38.52888 | 522.6909 | 0.1618638 | 5.4603926 | 1.393666 | 0.1366697 | 31185.13575 | 24995.08
| 82.21262 | 3.41286 | 12.3593204 | 82.36784 | 4.912559 | 151379.2 | 38.58877 | 524.7045 | 0.1536832 | 5.4704509 | 1.48824 | 0.1366919 | 31185.13575 | 24995.08
End of Data Index | 85.88726 | 3.41436 | 12.370229 | 82.38186 | 4.91406 | 151639.4 | 38.5456 | 525.4902 | 0.145538 | 5.4813595 | 0.1786544 | 0.1336143 | 31185.13575 | 24995.08
| 88.97656 | 3.41286 | 12.3811498 | 82.30172 | 4.91257 | 151857.6 | 38.5769 | 527.0551 |  | 5.4922803 | -0.4398355 | 0.1118632 | 31185.13575 | 24995.08
| 89.10664 | 3.41386 | 12.3911725 | 82.34844 | 4.913561 | 152042.5 | 38.50371 | 527.1859 |  | 5.502303 | -0.6926466 | 0.08700475 | 31185.13575 | 24995.08
| 92.16339 | 3.41286 | 12.402105 | 82.34798 | 4.912564 | 152271.1 | 38.44965 | 527.8949 |  | 5.5132355 | -0.837841 | 0.07459574 | 31185.13575 | 24995.08
| 91.77317 | 3.41386 | 12.4121204 | 82.34154 | 4.913562 | 152498.8 | 38.42944 | 528.7854 |  | 5.5232509 | -0.9876384 | 0.0590742 | 31185.13575 | 24995.08
| 92.32599 | 3.41286 | 12.4221267 | 82.35395 | 4.91256 | 152723.1 | 38.36199 | 529.3329 |  | 5.5332572 | -1.091077 | 0.04665273 | 31185.13575 | 24995.08
| 94.14703 | 3.41436 | 12.4330657 | 82.47733 | 4.914048 | 152953.4 | 38.20231 | 528.7562 |  | 5.5441962 | 0.2021015 | 0.03422315 | 31185.13575 | 24995.08
| 93.33407 | 3.41286 | 12.4440174 | 82.48076 | 4.912547 | 153170.5 | 38.14037 | 529.3565 |  | 5.5551479 | 1.644236 | 0.02800836 | 31185.13575 | 24995.08
| 93.20399 | 3.41386 | 12.4540609 | 82.41446 | 4.913552 | 153381.3 | 38.19085 | 530.8881 |  | 5.5651914 | 2.11308 | 0.006226448 | 31185.13575 | 24995.08
| 91.54554 | 3.41336 | 12.4648841 | 82.49284 | 4.913045 | 153592.7 | 38.05967 | 530.657 |  | 5.5760146 | 2.441953 | -0.01868544 | 31185.13575 | 24995.08
| 91.44798 | 3.41436 | 12.4749132 | 82.47051 | 4.914044 | 153801.4 | 38.06146 | 531.6725 |  | 5.5860437 | 2.362705 | -0.03427153 | 31185.13575 | 24995.08
| 87.90343 | 3.41386 | 12.4859489 | 82.52553 | 4.91354 | 154029.2 | 37.95426 | 531.7692 |  | 5.5970794 | 2.233975 | -0.0311712 | 31185.13575 | 24995.08
| 84.55399 | 3.41436 | 12.4968387 | 82.453 | 4.914049 | 154221.6 | 38.00833 | 533.2893 |  | 5.6079692 | 1.43676 | -0.0249451 | 31185.13575 | 24995.08
| 82.0175 | 3.41386 | 12.5078738 | 82.54505 | 4.913538 | 154371.6 | 37.87383 | 532.6922 |  | 5.6190043 | 0.9362789 | -0.02494782 | 31185.13575 | 24995.08
| 81.59476 | 3.41436 | 12.5188099 | 82.48004 | 4.914045 | 154533 | 37.92484 | 534.0222 |  | 5.6299404 | 1.0946 | -0.03119156 | 31185.13575 | 24995.08
| 83.96865 | 3.41386 | 12.5297722 | 82.46362 | 4.913547 | 154652.4 | 37.91611 | 534.5887 |  | 5.6409027 | 0.3448681 | -0.03742987 | 31185.13575 | 24995.08
| 83.77353 | 3.41386 | 12.5398416 | 82.40142 | 4.913552 | 154783 | 37.96285 | 535.759 |  | 5.6509721 | -0.3425762 | -0.03743598 | 31185.13575 | 24995.08
| 87.48069 | 3.41336 | 12.550756 | 82.38171 | 4.913057 | 154930.1 | 37.95316 | 536.4604 |  | 5.6618865 | -1.228466 | -0.03120345 | 31185.13575 | 24995.08
| 90.9602 | 3.41386 | 12.5617024 | 82.42022 | 4.913552 | 155071 | 37.89302 | 536.5131 |  | 5.6728329 | -1.725573 | -0.02184717 | 31185.13575 | 24995.08
| 93.07391 | 3.41336 | 12.5726991 | 82.42112 | 4.913052 | 155170.1 | 37.86869 | 536.8101 |  | 5.6838296 | -1.524971 | -0.01872615 | 31185.13575 | 24995.08
| 93.04139 | 3.41436 | 12.5826996 | 82.41124 | 4.91405 | 155234 | 37.88183 | 537.1996 |  | 5.6938301 | -1.513658 | -0.03120685 | 31185.13575 | 24995.08
| 93.62673 | 3.41336 | 12.5927069 | 82.45743 | 4.913045 | 155335.4 | 37.80058 | 536.9433 |  | 5.7038374 | -0.3544454 | -0.04369434 | 31185.13575 | 24995.08

## Test 393
Markers | Displacement | Force | Time | DEPTH | LOAD | STIFFNESS | HARDNESS | MODULUS | hdotOverh | Time On Sample | Velocity | Dyn. Phase | X Axis Position | Y Axis Position
| nm | mN | s | nm | mN | N/m | GPa | GPa | 1/s | s | nm/s | degrees | Âµm | Âµm
Surface Index | 6.829696 | -0.6932001 | 6.8874558 | 0 | 0.0003184159 |  |  |  |  | 0 | 1022.765 |  | 31185.13575 | 24990.07575
| 7.219963 | -0.693078 | 6.8884415 | 0.3901454 | 0.000361209 |  |  |  |  | 0.0009857 | 1022.006 |  | 31185.13575 | 24990.07575
| 6.829696 | -0.6929516 | 6.8894611 | -0.0002464336 | 0.0004227517 |  |  |  |  | 0.0020053 | 1020.852 |  | 31185.13575 | 24990.07575
| 7.480141 | -0.6928286 | 6.8904541 | 0.6500762 | 0.0004922194 |  |  |  |  | 0.0029983 | 1019.174 |  | 31185.13575 | 24990.07575
| 6.89474 | -0.6927024 | 6.8914719 | 0.06455064 | 0.0005794692 |  |  |  |  | 0.0040161 | 1016.954 |  | 31185.13575 | 24990.07575
| 7.154918 | -0.6925841 | 6.8924268 | 0.3246115 | 0.0006643347 |  |  |  |  | 0.004971 | 1014.076 |  | 31185.13575 | 24990.07575
| 7.350052 | -0.6924575 | 6.8934483 | 0.5196192 | 0.0007615813 |  |  |  |  | 0.0059925 | 1010.616 |  | 31185.13575 | 24990.07575
| 7.870407 | -0.6923274 | 6.8944988 | 1.039845 | 0.0008660285 |  |  |  |  | 0.007043 | 1006.516 |  | 31185.13575 | 24990.07575
| 7.675274 | -0.6922077 | 6.8954647 | 0.8445936 | 0.0009662844 |  |  |  |  | 0.0080089 | 1001.768 |  | 31185.13575 | 24990.07575
| 7.350052 | -0.6920858 | 6.8964483 | 0.5192505 | 0.001075266 |  |  |  |  | 0.0089925 | 996.3981 |  | 31185.13575 | 24990.07575
| 7.740318 | -0.6919633 | 6.8974369 | 0.9093953 | 0.00118623 |  |  |  |  | 0.0099811 | 990.3469 |  | 31185.13575 | 24990.07575
| 7.415096 | -0.6918364 | 6.8984603 | 0.5840474 | 0.001302468 |  |  |  |  | 0.0110045 | 983.6449 |  | 31185.13575 | 24990.07575
| 7.740318 | -0.6917141 | 6.8994475 | 0.9091483 | 0.001416505 |  |  |  |  | 0.0119917 | 976.3577 |  | 31185.13575 | 24990.07575
| 7.870407 | -0.6915901 | 6.9004484 | 1.039114 | 0.001536969 |  |  |  |  | 0.0129926 | 968.5399 |  | 31185.13575 | 24990.07575
| 7.740318 | -0.6914708 | 6.9014113 | 0.9089069 | 0.001647914 |  |  |  |  | 0.0139555 | 960.184 |  | 31185.13575 | 24990.07575
| 6.89474 | -0.6913405 | 6.9024627 | 0.06319997 | 0.001772872 |  |  |  |  | 0.0150069 | 951.4256 |  | 31185.13575 | 24990.07575
| 7.642751 | -0.6912167 | 6.9034617 | 0.8110884 | 0.001889454 |  |  |  |  | 0.0160059 | 942.0402 |  | 31185.13575 | 24990.07575
| 7.837884 | -0.6910913 | 6.9044733 | 1.006097 | 0.002010843 |  |  |  |  | 0.0170175 | 932.1508 |  | 31185.13575 | 24990.07575
| 7.512662 | -0.69097 | 6.9054524 | 0.6807547 | 0.002129046 |  |  |  |  | 0.0179966 | 921.5483 |  | 31185.13575 | 24990.07575
| 8.195628 | -0.6908462 | 6.9064515 | 1.363598 | 0.002248244 |  |  |  |  | 0.0189957 | 910.3505 |  | 31185.13575 | 24990.07575
| 7.642751 | -0.6907228 | 6.9074475 | 0.8105986 | 0.002370104 |  |  |  |  | 0.0199917 | 898.5172 |  | 31185.13575 | 24990.07575
| 7.870407 | -0.6906013 | 6.9084273 | 1.038134 | 0.002490879 |  |  |  |  | 0.0209715 | 886.1331 |  | 31185.13575 | 24990.07575
| 7.740318 | -0.6904749 | 6.9094474 | 0.9079194 | 0.00261284 |  |  |  |  | 0.0219916 | 873.1469 |  | 31185.13575 | 24990.07575
| 7.902929 | -0.6903501 | 6.9104546 | 1.070406 | 0.002733123 |  |  |  |  | 0.0229988 | 859.6307 |  | 31185.13575 | 24990.07575
| 8.06554 | -0.6902271 | 6.9114476 | 1.232896 | 0.00285377 |  |  |  |  | 0.0239918 | 845.638 |  | 31185.13575 | 24990.07575
| 8.000495 | -0.6901078 | 6.9124104 | 1.167732 | 0.002967027 |  |  |  |  | 0.0249546 | 831.1254 |  | 31185.13575 | 24990.07575
| 7.870407 | -0.6899794 | 6.9134461 | 1.037517 | 0.003091843 |  |  |  |  | 0.0259903 | 816.1582 |  | 31185.13575 | 24990.07575
| 7.512662 | -0.6898566 | 6.9144369 | 0.6796506 | 0.003213941 |  |  |  |  | 0.0269811 | 800.7303 |  | 31185.13575 | 24990.07575
| 8.195628 | -0.689733 | 6.9154344 | 1.362494 | 0.003332781 |  |  |  |  | 0.0279786 | 785.0374 |  | 31185.13575 | 24990.07575
| 8.293195 | -0.6896073 | 6.9164488 | 1.459936 | 0.003456481 |  |  |  |  | 0.028993 | 769.2308 |  | 31185.13575 | 24990.07575
| 8.293195 | -0.6894852 | 6.9174347 | 1.459814 | 0.003571799 |  |  |  |  | 0.0299789 | 753.2295 |  | 31185.13575 | 24990.07575
| 8.293195 | -0.6893612 | 6.9184352 | 1.459692 | 0.003689408 |  |  |  |  | 0.0309794 | 737.0346 |  | 31185.13575 | 24990.07575
| 7.675274 | -0.6892389 | 6.919422 | 0.8416495 | 0.003810288 |  |  |  |  | 0.0319662 | 720.6152 |  | 31185.13575 | 24990.07575
| 7.967973 | -0.6891116 | 6.9204495 | 1.134223 | 0.003935411 |  |  |  |  | 0.0329937 | 703.9417 |  | 31185.13575 | 24990.07575
| 8.423284 | -0.688988 | 6.9214469 | 1.58941 | 0.004053598 |  |  |  |  | 0.0339911 | 686.9429 |  | 31185.13575 | 24990.07575
| 8.130584 | -0.6888615 | 6.9224676 | 1.296585 | 0.004176915 |  |  |  |  | 0.0350118 | 669.7397 |  | 31185.13575 | 24990.07575
| 8.455806 | -0.6887412 | 6.9234383 | 1.621688 | 0.004293597 |  |  |  |  | 0.0359825 | 652.3539 |  | 31185.13575 | 24990.07575
| 8.000495 | -0.6886166 | 6.924444 | 1.166254 | 0.004412932 |  |  |  |  | 0.0369882 | 634.845 |  | 31185.13575 | 24990.07575
| 8.325717 | -0.6884848 | 6.9255073 | 1.491345 | 0.004543012 |  |  |  |  | 0.0380515 | 617.1176 |  | 31185.13575 | 24990.07575
| 7.675274 | -0.6883649 | 6.9264751 | 0.8407827 | 0.004658772 |  |  |  |  | 0.0390193 | 599.0374 |  | 31185.13575 | 24990.07575
| 8.228151 | -0.6882406 | 6.9274777 | 1.393536 | 0.004779968 |  |  |  |  | 0.0400219 | 580.7341 |  | 31185.13575 | 24990.07575
| 8.618416 | -0.68812 | 6.928451 | 1.783682 | 0.004897613 |  |  |  |  | 0.0409952 | 562.2566 |  | 31185.13575 | 24990.07575
| 8.325717 | -0.6879965 | 6.929448 | 1.490861 | 0.005016711 |  |  |  |  | 0.0419922 | 543.6739 |  | 31185.13575 | 24990.07575
| 8.325717 | -0.6878772 | 6.9304102 | 1.490742 | 0.005132099 |  |  |  |  | 0.0429544 | 525.0769 |  | 31185.13575 | 24990.07575
| 8.195628 | -0.687745 | 6.9314775 | 1.360522 | 0.005264117 |  |  |  |  | 0.0440217 | 506.5155 |  | 31185.13575 | 24990.07575
| 8.455806 | -0.6876184 | 6.9324994 | 1.620574 | 0.005389187 |  |  |  |  | 0.0450436 | 487.87 |  | 31185.13575 | 24990.07575
| 8.618416 | -0.6874944 | 6.9334994 | 1.783062 | 0.005509739 |  |  |  |  | 0.0460436 | 469.2379 |  | 31185.13575 | 24990.07575
| 8.97616 | -0.6873716 | 6.9344906 | 2.140684 | 0.005630083 |  |  |  |  | 0.0470348 | 450.69 |  | 31185.13575 | 24990.07575
| 8.06554 | -0.6872478 | 6.9354899 | 1.229941 | 0.00575107 |  |  |  |  | 0.0480341 | 432.3208 |  | 31185.13575 | 24990.07575
| 8.163106 | -0.6871257 | 6.9364748 | 1.327386 | 0.005872156 |  |  |  |  | 0.049019 | 414.1403 |  | 31185.13575 | 24990.07575
| 8.423284 | -0.6870018 | 6.9374749 | 1.587441 | 0.005996849 |  |  |  |  | 0.0500191 | 396.1549 |  | 31185.13575 | 24990.07575
| 8.585894 | -0.6868817 | 6.9384437 | 1.749932 | 0.006116581 |  |  |  |  | 0.0509879 | 378.3388 |  | 31185.13575 | 24990.07575
| 8.488328 | -0.6867544 | 6.9394711 | 1.652239 | 0.006243174 |  |  |  |  | 0.0520153 | 360.6937 |  | 31185.13575 | 24990.07575
| 8.52085 | -0.6866281 | 6.9404907 | 1.684636 | 0.006367838 |  |  |  |  | 0.0530349 | 343.181 |  | 31185.13575 | 24990.07575
| 8.813549 | -0.6865055 | 6.9414802 | 1.977214 | 0.006487491 |  |  |  |  | 0.0540244 | 325.8451 |  | 31185.13575 | 24990.07575
| 8.585894 | -0.686388 | 6.9424284 | 1.749442 | 0.006602265 |  |  |  |  | 0.0549726 | 308.7821 |  | 31185.13575 | 24990.07575
| 8.293195 | -0.6862635 | 6.9434328 | 1.45662 | 0.006724926 |  |  |  |  | 0.055977 | 291.9871 |  | 31185.13575 | 24990.07575
| 8.68346 | -0.6861349 | 6.9444707 | 1.846758 | 0.006850856 |  |  |  |  | 0.0570149 | 275.336 |  | 31185.13575 | 24990.07575
SurfaceFindCoarse | 9.138771 | -0.6860112 | 6.9454685 | 2.301946 | 0.006972179 |  |  |  |  | 0.0580127 | 258.8354 |  | 31185.13575 | 24990.07575
| 9.171293 | -0.6862152 | 6.9575901 | 2.522977 | 0.006858244 |  |  |  |  | 0.0701343 | 99.47922 | 101.9977 | 31185.13575 | 24990.07575
| 8.781027 | -0.6863277 | 6.9676149 | 2.401083 | 0.00686884 |  |  |  |  | 0.0801591 | 32.93209 | 100.3281 | 31185.13575 | 24990.07575
| 8.68346 | -0.6864411 | 6.977618 | 2.370979 | 0.006864478 |  |  |  |  | 0.0901622 | 18.04388 | 98.9923 | 31185.13575 | 24990.07575
| 8.781027 | -0.6865537 | 6.9876233 | 2.311936 | 0.006862146 |  |  |  |  | 0.1001675 | 12.75376 | 96.15215 | 31185.13575 | 24990.07575
| 8.781027 | -0.6866787 | 6.9986045 | 2.275708 | 0.006860489 |  |  |  |  | 0.1111487 | 7.941819 | 94.78816 | 31185.13575 | 24990.07575
| 8.781027 | -0.6867918 | 7.0086744 | 2.245958 | 0.006856039 |  |  |  |  | 0.1212186 | 4.609091 | 93.27256 | 31185.13575 | 24990.07575
End Of Dynamic Ramp | 8.781027 | -0.6869162 | 7.0196098 | 2.153902 | 0.006861277 |  |  |  |  | 0.132154 | 2.099426 | 94.38499 | 31185.13575 | 24990.07575
| 8.911116 | -0.6870162 | 7.0404233 | 2.103887 | 0.006869087 |  |  |  |  | 0.1529675 | 1.249505 | 91.96366 | 31185.13575 | 24990.07575
| 8.748505 | -0.6870162 | 7.0514623 | 2.125513 | 0.006859668 |  |  |  |  | 0.1640065 | 1.280575 |  | 31185.13575 | 24990.07575
| 8.813549 | -0.6868162 | 7.0624165 | 2.013716 | 0.007068485 |  |  |  |  | 0.1749607 | 1.224365 |  | 31185.13575 | 24990.07575
| 9.138771 | -0.6868162 | 7.0733405 | 2.026703 | 0.007067644 |  |  |  |  | 0.1858847 | 0.885111 |  | 31185.13575 | 24990.07575
| 8.943638 | -0.6868162 | 7.0842432 | 2.134747 | 0.007056502 |  |  |  |  | 0.1967874 | 1.075176 |  | 31185.13575 | 24990.07575
| 8.911116 | -0.6868162 | 7.0952489 | 2.187804 | 0.007051332 |  |  |  |  | 0.2077931 | 1.503805 |  | 31185.13575 | 24990.07575
| 8.846072 | -0.6868162 | 7.1052579 | 2.208568 | 0.00704997 |  |  |  |  | 0.2178021 | 1.809499 | -9.293309 | 31185.13575 | 24990.07575
| 8.943638 | -0.6868162 | 7.1152681 | 2.245237 | 0.007046643 |  |  |  |  | 0.2278123 | 2.407337 | -9.162348 | 31185.13575 | 24990.07575
| 8.781027 | -0.6868162 | 7.1261791 | 2.242636 | 0.007048286 |  |  |  |  | 0.2387233 | 2.310006 | -8.389618 | 31185.13575 | 24990.07575
| 9.268859 | -0.6868162 | 7.1371187 | 2.233026 | 0.007050411 |  |  |  |  | 0.2496629 | 2.216828 | -7.569705 | 31185.13575 | 24990.07575
| 9.626603 | -0.6868162 | 7.1471884 | 2.2367 | 0.007050612 |  |  |  |  | 0.2597326 | 1.654805 | -6.793191 | 31185.13575 | 24990.07575
| 9.138771 | -0.6868162 | 7.1581691 | 2.287155 | 0.007045361 |  |  |  |  | 0.2707133 | 0.8784901 | -6.044092 | 31185.13575 | 24990.07575
| 9.073726 | -0.6868162 | 7.169012 | 2.357743 | 0.007037626 |  |  |  |  | 0.2815562 | 0.9354416 | -5.350935 | 31185.13575 | 24990.07575
| 9.268859 | -0.6868162 | 7.1790542 | 2.348921 | 0.007039069 |  |  |  |  | 0.2915984 | 1.427177 | -4.433849 | 31185.13575 | 24990.07575
| 9.171293 | -0.6868162 | 7.1900192 | 2.366933 | 0.007037266 |  |  |  |  | 0.3025634 | 1.582338 | -3.595009 | 31185.13575 | 24990.07575
| 9.008682 | -0.6868162 | 7.2010605 | 2.380954 | 0.007035702 |  |  |  |  | 0.3136047 | 1.901157 | -2.52176 | 31185.13575 | 24990.07575
| 9.106249 | -0.6868162 | 7.2120193 | 2.355698 | 0.007038829 |  |  |  |  | 0.3245635 | 1.696796 | -1.776044 | 31185.13575 | 24990.07575
| 8.911116 | -0.6868162 | 7.2229637 | 2.36252 | 0.007037947 |  |  |  |  | 0.3355079 | 0.9821372 | -1.632339 | 31185.13575 | 24990.07575
| 8.813549 | -0.6868162 | 7.2329828 | 2.286688 | 0.007047164 |  |  |  |  | 0.345527 | 0.230766 | -1.187307 | 31185.13575 | 24990.07575
| 8.97616 | -0.6868162 | 7.2429889 | 2.316366 | 0.007043558 |  |  |  |  | 0.3555331 | -0.8589319 | -0.4441444 | 31185.13575 | 24990.07575
| 9.106249 | -0.6868162 | 7.2539432 | 2.291293 | 0.007046644 |  |  |  |  | 0.3664874 | -0.9051095 | 0.2976377 | 31185.13575 | 24990.07575
| 9.138771 | -0.6868162 | 7.2649485 | 2.37158 | 0.007036504 |  |  |  |  | 0.3774927 | -0.8484951 | 1.060912 | 31185.13575 | 24990.07575
| 9.073726 | -0.6868162 | 7.2758008 | 2.315883 | 0.007042997 |  |  |  |  | 0.388345 | -0.1397439 | 1.548158 | 31185.13575 | 24990.07575
| 9.106249 | -0.6868162 | 7.2867581 | 2.429866 | 0.007028849 |  |  |  |  | 0.3993023 | 0.298912 | 1.721486 | 31185.13575 | 24990.07575
| 9.106249 | -0.6868162 | 7.2977881 | 2.386806 | 0.007034059 |  |  |  |  | 0.4103323 | 1.153975 | 1.730939 | 31185.13575 | 24990.07575
| 9.398948 | -0.6868162 | 7.3087152 | 2.401402 | 0.007032216 |  |  |  |  | 0.4212594 | 1.83882 | 1.735705 | 31185.13575 | 24990.07575
| 8.97616 | -0.6868162 | 7.3187178 | 2.339944 | 0.00703967 |  |  |  |  | 0.431262 | 1.341079 | 1.735705 | 31185.13575 | 24990.07575
| 9.073726 | -0.6868162 | 7.3296013 | 2.440218 | 0.007027487 |  |  |  |  | 0.4421455 | 0.8085304 | 1.573664 | 31185.13575 | 24990.07575
| 9.333904 | -0.6868162 | 7.3405933 | 2.456623 | 0.007025483 |  |  |  |  | 0.4531375 | 0.8022777 | 1.416365 | 31185.13575 | 24990.07575
| 9.138771 | -0.6868162 | 7.3506439 | 2.425138 | 0.00702929 |  |  |  |  | 0.4631881 | 1.157303 | 0.4709136 | 31185.13575 | 24990.07575
| 9.333904 | -0.6868162 | 7.3615691 | 2.461778 | 0.007024922 |  |  |  |  | 0.4741133 | 0.6848784 | 0 | 31185.13575 | 24990.07575
| 9.789213 | -0.6868162 | 7.3726971 | 2.447299 | 0.007026846 |  |  |  |  | 0.4852413 | 1.150616 | -0.6210681 | 31185.13575 | 24990.07575
| 9.43147 | -0.6868162 | 7.3835957 | 2.409543 | 0.007031334 |  |  |  |  | 0.4961399 | 0.8606907 | -1.095687 | 31185.13575 | 24990.07575
| 8.650939 | -0.6868162 | 7.3944996 | 2.40303 | 0.007032095 |  |  |  |  | 0.5070438 | 0.5748495 | -1.569355 | 31185.13575 | 24990.07575
| 9.106249 | -0.6868162 | 7.4055064 | 2.418418 | 0.007030012 |  |  |  |  | 0.5180506 | -0.5830425 | -1.909152 | 31185.13575 | 24990.07575
| 8.943638 | -0.6868162 | 7.4164483 | 2.458199 | 0.007024962 |  |  |  |  | 0.5289925 | -0.4593006 | -2.57336 | 31185.13575 | 24990.07575
End Of Dynamic Ramp Hold | 9.463992 | -0.6868162 | 7.4274077 | 2.494781 | 0.007020313 | 29755.07 | -0.392841 |  |  | 0.5399519 | 0.2384951 | -3.089672 | 31185.13575 | 24990.07575
| 9.463992 | -0.6858984 | 7.4405448 | 2.526231 | 0.008068426 | 38597.02 | -0.4632046 |  |  | 0.553089 | 0.7258122 | -3.493372 | 31185.13575 | 24990.07575
| 9.821735 | -0.6847935 | 7.4515936 | 2.635086 | 0.009398761 | 53697.44 | -0.5768623 |  |  | 0.5641378 | 2.088767 | -4.061522 | 31185.13575 | 24990.07575
| 9.43147 | -0.6837934 | 7.4615945 | 2.77026 | 0.01057392 | 72730.97 | -0.7021861 |  |  | 0.5741387 | 3.734366 | -3.974889 | 31185.13575 | 24990.07575
| 9.59408 | -0.6827016 | 7.4725129 | 2.814074 | 0.01187806 | 100257.4 | -0.8146527 |  |  | 0.5850571 | 5.57494 | -3.335551 | 31185.13575 | 24990.07575
| 9.724169 | -0.6816971 | 7.4825578 | 2.956884 | 0.01306125 | 124751 | -0.9684123 |  |  | 0.595102 | 6.957678 | -2.634451 | 31185.13575 | 24990.07575
| 10.14696 | -0.6806089 | 7.4934397 | 3.037696 | 0.01435773 | 147379.1 | -1.112941 |  |  | 0.6059839 | 8.093682 | -1.914951 | 31185.13575 | 24990.07575
| 9.496514 | -0.6796062 | 7.5034668 | 3.191649 | 0.01553415 | 159371 | -1.305166 |  |  | 0.616011 | 9.478126 | -1.029155 | 31185.13575 | 24990.07575
| 9.886779 | -0.6785162 | 7.514367 | 3.22077 | 0.01684086 | 159273 | -1.432259 |  |  | 0.6269112 | 10.16585 | 0.5011165 | 31185.13575 | 24990.07575
| 10.08191 | -0.6775102 | 7.524427 | 3.324287 | 0.0180322 | 145201.6 | -1.608972 |  |  | 0.6369712 | 9.63999 | 1.769812 | 31185.13575 | 24990.07575
| 10.24452 | -0.6764295 | 7.5352339 | 3.49295 | 0.01930388 | 126234.5 | -1.866688 |  |  | 0.6477781 | 9.386343 | 2.908248 | 31185.13575 | 24990.07575
| 10.24452 | -0.6754227 | 7.5453011 | 3.614984 | 0.02048981 | 107674.4 | -2.088495 |  |  | 0.6578453 | 9.913894 | 3.910338 | 31185.13575 | 24990.07575
| 11.05757 | -0.6743221 | 7.5563075 | 3.753414 | 0.02179485 | 88957.54 | -2.348887 |  |  | 0.6688517 | 10.02898 | 4.43994 | 31185.13575 | 24990.07575
| 10.89496 | -0.673322 | 7.5663086 | 3.88944 | 0.02297438 | 75132.65 | -2.610739 |  |  | 0.6788528 | 10.65804 | 4.504152 | 31185.13575 | 24990.07575
| 10.69983 | -0.6722294 | 7.577235 | 3.985342 | 0.02427407 | 64250.89 | -2.828194 |  |  | 0.6897792 | 10.79567 | 3.706289 | 31185.13575 | 24990.07575
| 11.22018 | -0.6712202 | 7.587327 | 4.060659 | 0.02547523 | 57598.26 | -3.016687 |  |  | 0.6998712 | 11.29476 | 3.047089 | 31185.13575 | 24990.07575
| 11.87063 | -0.6701206 | 7.5983223 | 4.144873 | 0.02678246 | 51148.08 | -3.216438 |  |  | 0.7108665 | 10.71431 | 2.22986 | 31185.13575 | 24990.07575
| 11.25271 | -0.6690238 | 7.6092907 | 4.283986 | 0.0280773 | 46373.44 | -3.537197 |  |  | 0.7218349 | 9.61114 | 1.519929 | 31185.13575 | 24990.07575
| 11.12262 | -0.6679262 | 7.6202664 | 4.349347 | 0.02938738 | 42932.77 | -3.716311 |  |  | 0.7328106 | 9.053053 | 0.8979795 | 31185.13575 | 24990.07575
| 10.60227 | -0.6668206 | 7.6313226 | 4.421997 | 0.03070148 | 40181.18 | -3.914099 |  |  | 0.7438668 | 8.262936 | 0.4269353 | 31185.13575 | 24990.07575
| 11.18766 | -0.6657327 | 7.6422013 | 4.447578 | 0.03200686 | 37984.84 | -3.996623 |  |  | 0.7547455 | 7.258038 | -0.1632354 | 31185.13575 | 24990.07575
| 10.92749 | -0.6647308 | 7.6522209 | 4.497663 | 0.03320233 | 36202.78 | -4.131055 |  |  | 0.7647651 | 6.413359 | -0.5493948 | 31185.13575 | 24990.07575
| 10.76488 | -0.6636421 | 7.6631072 | 4.642336 | 0.03448874 | 34700.6 | -4.532176 |  |  | 0.7756514 | 5.822654 | -0.8325088 | 31185.13575 | 24990.07575
| 10.76488 | -0.6626395 | 7.6731335 | 4.832959 | 0.03566276 | 33505.48 | -5.126749 |  |  | 0.7856777 | 6.18623 | -0.5868761 | 31185.13575 | 24990.07575
| 11.28523 | -0.6616299 | 7.6832297 | 4.911766 | 0.0368621 | 32562.62 | -5.400016 |  |  | 0.7957739 | 7.253556 | -0.142704 | 31185.13575 | 24990.07575
| 11.25271 | -0.6606294 | 7.6932349 | 5.014496 | 0.03804721 | 31716.51 | -5.7751 |  |  | 0.8057791 | 8.253275 | 0.6250201 | 31185.13575 | 24990.07575
| 11.70802 | -0.6595352 | 7.7041762 | 5.062399 | 0.03935497 | 31219.36 | -5.982498 |  |  | 0.8167204 | 9.285945 | 1.291145 | 31185.13575 | 24990.07575
| 11.70802 | -0.6584714 | 7.7148142 | 5.133748 | 0.04062063 | 30550.83 | -6.259236 |  |  | 0.8273584 | 9.900542 | 1.787843 | 31185.13575 | 24990.07575
| 11.61045 | -0.6574409 | 7.7251192 | 5.208672 | 0.04184284 | 30035.93 | -6.571868 |  |  | 0.8376634 | 9.405247 | 2.262201 | 31185.13575 | 24990.07575
| 12.32593 | -0.6563821 | 7.7357077 | 5.341837 | 0.04309902 | 29438.12 | -7.167549 |  |  | 0.8482519 | 8.071895 | 2.702405 | 31185.13575 | 24990.07575
| 12.22837 | -0.6552889 | 7.7466391 | 5.420627 | 0.04440007 | 28905.5 | -7.519188 |  |  | 0.8591833 | 7.118612 | 3.176443 | 31185.13575 | 24990.07575
| 12.68368 | -0.6542812 | 7.7567163 | 5.43559 | 0.04560838 | 28562.66 | -7.552988 |  |  | 0.8692605 | 6.719044 | 3.639562 | 31185.13575 | 24990.07575
| 12.35846 | -0.6531739 | 7.7677894 | 5.599148 | 0.04691187 | 28087.19 | -8.422318 |  |  | 0.8803336 | 6.979015 | 3.887348 | 31185.13575 | 24990.07575
| 12.74872 | -0.652082 | 7.7787083 | 5.631244 | 0.04821986 | 27636.47 | -8.501876 |  |  | 0.8912525 | 7.061829 | 3.949065 | 31185.13575 | 24990.07575
| 12.55359 | -0.6509858 | 7.7896708 | 5.791662 | 0.04951001 | 27040.91 | -9.400679 |  |  | 0.902215 | 7.236314 | 3.770487 | 31185.13575 | 24990.07575
| 12.39098 | -0.6498977 | 7.8005511 | 5.792074 | 0.05081721 | 26491.48 | -9.171813 |  |  | 0.9130953 | 7.469687 | 3.285596 | 31185.13575 | 24990.07575
| 12.55359 | -0.6487895 | 7.8116338 | 5.920734 | 0.05213008 | 25962.72 | -9.869666 |  |  | 0.924178 | 6.699686 | 2.877796 | 31185.13575 | 24990.07575
| 12.06576 | -0.6476994 | 7.8225341 | 5.983001 | 0.05343093 | 25535.6 | -10.10694 |  |  | 0.9350783 | 6.883962 | 2.448328 | 31185.13575 | 24990.07575
| 12.19585 | -0.6465981 | 7.8335476 | 6.046484 | 0.05474034 | 25143.15 | -10.35404 |  |  | 0.9460918 | 6.821222 | 1.948085 | 31185.13575 | 24990.07575
| 12.35846 | -0.6455978 | 7.8435506 | 6.111982 | 0.05593217 | 24844.1 | -10.66248 |  |  | 0.9560948 | 6.236729 | 1.477351 | 31185.13575 | 24990.07575
| 12.03324 | -0.6445964 | 7.8535643 | 6.174389 | 0.05712228 | 24505.35 | -10.91225 |  |  | 0.9661085 | 6.338988 | 0.8849864 | 31185.13575 | 24990.07575
| 12.39098 | -0.643519 | 7.864339 | 6.252666 | 0.05841082 | 24278.75 | -11.358 |  |  | 0.9768832 | 5.834764 | 0.3193203 | 31185.13575 | 24990.07575
| 12.58611 | -0.6425052 | 7.8744765 | 6.311726 | 0.05961192 | 24134.16 | -11.69423 |  |  | 0.9870207 | 5.98958 | 0 | 31185.13575 | 24990.07575
| 12.87881 | -0.6414116 | 7.8854128 | 6.45765 | 0.06090711 | 24074.9 | -12.99744 |  |  | 0.997957 | 5.990592 | -0.3094649 | 31185.13575 | 24990.07575
| 12.87881 | -0.6403132 | 7.8963967 | 6.543181 | 0.06221212 | 24037.48 | -13.76761 |  |  | 1.0089409 | 6.597233 | -0.4799991 | 31185.13575 | 24990.07575
| 13.52925 | -0.6392143 | 7.907386 | 6.476778 | 0.06354147 | 24048.05 | -12.83612 |  |  | 1.0199302 | 6.638213 | -0.6039994 | 31185.13575 | 24990.07575
| 13.52925 | -0.6381201 | 7.9183276 | 6.545087 | 0.06484202 | 24044.31 | -13.40143 |  |  | 1.0308718 | 6.103077 | -0.5119368 | 31185.13575 | 24990.07575
| 13.56177 | -0.6371187 | 7.9283416 | 6.594529 | 0.06603532 | 24061.39 | -13.80626 |  |  | 1.0408858 | 5.326868 | -0.295772 | 31185.13575 | 24990.07575
| 13.4642 | -0.6360225 | 7.9393031 | 6.718589 | 0.06733524 | 24096.35 | -15.177 |  |  | 1.0518473 | 5.016584 | 0.125465 | 31185.13575 | 24990.07575
| 13.33412 | -0.6349302 | 7.9502263 | 6.763391 | 0.06863824 | 24198.13 | -15.65505 |  |  | 1.0627705 | 4.843745 | 0.5808207 | 31185.13575 | 24990.07575
| 13.07394 | -0.6339254 | 7.9602746 | 6.882107 | 0.06982526 | 24286.68 | -17.30778 |  |  | 1.0728188 | 4.895901 | 0.9877603 | 31185.13575 | 24990.07575
| 13.13898 | -0.6329232 | 7.9702965 | 6.909745 | 0.0710259 | 24406.19 | -17.62729 |  |  | 1.0828407 | 5.585941 | 1.307523 | 31185.13575 | 24990.07575
| 13.17151 | -0.631825 | 7.9812784 | 6.967672 | 0.07233527 | 24511.18 | -18.43017 |  |  | 1.0938226 | 6.038286 | 1.458418 | 31185.13575 | 24990.07575
| 13.39916 | -0.6308192 | 7.9913363 | 6.995176 | 0.07353463 | 24595.53 | -18.70879 |  |  | 1.1038805 | 6.32804 | 1.645747 | 31185.13575 | 24990.07575
| 12.81376 | -0.6297215 | 8.002314 | 7.058349 | 0.07484294 | 24688.17 | -19.64863 |  |  | 1.1148582 | 5.627424 | 1.905186 | 31185.13575 | 24990.07575
| 12.91133 | -0.6286301 | 8.0132272 | 7.160684 | 0.07613973 | 24748.84 | -21.44391 |  |  | 1.1257714 | 5.231841 | 2.115299 | 31185.13575 | 24990.07575
| 13.30159 | -0.6275361 | 8.0241675 | 7.202507 | 0.07744568 | 24803.62 | -21.98339 |  |  | 1.1367117 | 5.090092 | 2.241201 | 31185.13575 | 24990.07575
| 13.4642 | -0.6265292 | 8.0342362 | 7.339072 | 0.07863397 | 24857.21 | -25.09417 |  |  | 1.1467804 | 5.153104 | 2.176193 | 31185.13575 | 24990.07575
| 13.52925 | -0.6254642 | 8.0448865 | 7.367202 | 0.07990892 | 24871.56 | -25.23877 |  |  | 1.1574307 | 6.047265 | 1.956782 | 31185.13575 | 24990.07575
| 13.52925 | -0.6244329 | 8.0552 | 7.39669 | 0.08114229 | 24870.6 | -25.40018 |  |  | 1.1677442 | 6.273881 | 1.742441 | 31185.13575 | 24990.07575
| 13.23655 | -0.6234316 | 8.0652123 | 7.492317 | 0.08232935 | 24830.53 | -27.51522 |  |  | 1.1777565 | 6.221331 | 1.713621 | 31185.13575 | 24990.07575
| 14.5049 | -0.6223703 | 8.0758251 | 7.531182 | 0.08359729 | 24732.74 | -27.62543 |  |  | 1.1883693 | 6.126813 | 1.750854 | 31185.13575 | 24990.07575
| 14.30977 | -0.6212725 | 8.0868031 | 7.556094 | 0.08491334 | 24652.83 | -27.29805 |  |  | 1.1993473 | 5.480633 | 1.960459 | 31185.13575 | 24990.07575
| 14.43986 | -0.6202693 | 8.0968354 | 7.624047 | 0.08610877 | 24576.79 | -28.46004 |  |  | 1.2093796 | 4.557778 | 2.096928 | 31185.13575 | 24990.07575
| 14.83012 | -0.6192689 | 8.1068392 | 7.718459 | 0.08729379 | 24498.18 | -30.65935 |  |  | 1.2193834 | 4.165365 | 2.128598 | 31185.13575 | 24990.07575
| 14.53743 | -0.6181703 | 8.1178252 | 7.788319 | 0.08860325 | 24486.58 | -32.26758 |  |  | 1.2303694 | 4.436468 | 2.194931 | 31185.13575 | 24990.07575
| 14.86265 | -0.6170716 | 8.1288121 | 7.824597 | 0.08991656 | 24489.31 | -32.5926 |  |  | 1.2413563 | 4.871988 | 2.293228 | 31185.13575 | 24990.07575
| 14.7976 | -0.6159907 | 8.1396214 | 7.895722 | 0.09120417 | 24492.82 | -34.47706 |  |  | 1.2521656 | 4.707508 | 2.485348 | 31185.13575 | 24990.07575
| 14.53743 | -0.6149762 | 8.1497664 | 7.940753 | 0.09241434 | 24511.52 | -35.41176 |  |  | 1.2623106 | 5.155374 | 2.644503 | 31185.13575 | 24990.07575
| 14.21221 | -0.6138796 | 8.1607325 | 7.934781 | 0.09373199 | 24605.38 | -34.27846 |  |  | 1.2732767 | 4.96761 | 2.774277 | 31185.13575 | 24990.07575
| 13.85447 | -0.6127942 | 8.1715864 | 8.093374 | 0.09501387 | 24720.36 | -41.84966 |  |  | 1.2841306 | 4.486536 | 2.812488 | 31185.13575 | 24990.07575
| 13.52925 | -0.6116885 | 8.1826436 | 8.142661 | 0.09632903 | 24853.46 | -44.09579 |  |  | 1.2951878 | 4.78495 | 2.668766 | 31185.13575 | 24990.07575
| 13.62681 | -0.6105898 | 8.1936301 | 8.173764 | 0.09764284 | 25045.32 | -45.69872 |  |  | 1.3061743 | 4.958472 | 2.379513 | 31185.13575 | 24990.07575
| 14.43986 | -0.6094944 | 8.2045846 | 8.294821 | 0.09894154 | 25212.06 | -55.15976 |  |  | 1.3171288 | 5.454019 | 2.151808 | 31185.13575 | 24990.07575
| 14.99273 | -0.6083969 | 8.21556 | 8.287488 | 0.1002587 | 25320.39 | -52.58403 |  |  | 1.3281042 | 5.692558 | 1.982289 | 31185.13575 | 24990.07575
| 14.99273 | -0.607302 | 8.226509 | 8.392325 | 0.1015581 | 25439.5 | -61.96582 |  |  | 1.3390532 | 5.479348 | 1.816382 | 31185.13575 | 24990.07575
| 15.77326 | -0.6062047 | 8.2374812 | 8.417926 | 0.1028702 | 25547.53 | -62.73356 |  |  | 1.3500254 | 5.648204 | 1.502693 | 31185.13575 | 24990.07575
| 14.99273 | -0.6051062 | 8.2484669 | 8.48307 | 0.1041764 | 25634.23 | -68.6402 |  |  | 1.3610111 | 4.923571 | 1.281638 | 31185.13575 | 24990.07575
| 15.64317 | -0.6040187 | 8.2593415 | 8.614791 | 0.1054653 | 25723.23 | -89.47251 |  |  | 1.3718857 | 4.928512 | 1.034641 | 31185.13575 | 24990.07575
| 15.18786 | -0.6030175 | 8.2693539 | 8.7085 | 0.1066506 | 25802.95 | -111.0845 |  |  | 1.3818981 | 5.884769 | 0.9093804 | 31185.13575 | 24990.07575
| 14.63499 | -0.6019214 | 8.2803149 | 8.672008 | 0.1079731 | 25853.04 | -91.57679 |  |  | 1.3928591 | 5.9992 | 0.6969239 | 31185.13575 | 24990.07575
| 14.70004 | -0.6009168 | 8.2903605 | 8.707847 | 0.1091737 | 25883.99 | -93.81642 |  |  | 1.4029047 | 5.769272 | 0.6324415 | 31185.13575 | 24990.07575
| 14.86265 | -0.5998314 | 8.3012141 | 8.827015 | 0.1104587 | 25942.22 | -125.3582 |  |  | 1.4137583 | 5.255723 | 0.5125728 | 31185.13575 | 24990.07575
| 14.63499 | -0.5988251 | 8.311278 | 8.888888 | 0.1116564 | 26041.98 | -147.4625 |  |  | 1.4238222 | 5.46416 | 0.3959171 | 31185.13575 | 24990.07575
| 14.5049 | -0.5977264 | 8.3222647 | 8.967586 | 0.1129625 | 26153.22 | -192.456 |  |  | 1.4348089 | 5.292766 | 0.25265 | 31185.13575 | 24990.07575
| 13.98455 | -0.5967206 | 8.3323229 | 8.904017 | 0.1141786 | 26249.72 | -133.4433 |  |  | 1.4448671 | 4.968574 | 0.1950724 | 31185.13575 | 24990.07575
| 14.47238 | -0.5956271 | 8.3432578 | 8.989775 | 0.1154785 | 26365.96 | -175.2944 |  |  | 1.455802 | 3.886321 | 0.1659941 | 31185.13575 | 24990.07575
| 14.60247 | -0.5946189 | 8.3533398 | 9.02334 | 0.1166797 | 26478.27 | -189.0795 |  |  | 1.465884 | 4.454343 | 0.08247947 | 31185.13575 | 24990.07575
| 14.83012 | -0.5935239 | 8.3642891 | 9.093768 | 0.1179867 | 26587.57 | -249.8927 |  |  | 1.4768333 | 4.262164 | 0 | 31185.13575 | 24990.07575
| 15.74074 | -0.5924264 | 8.3752647 | 9.116582 | 0.1193008 | 26684.56 | -249.4029 |  |  | 1.4878089 | 3.393653 | -0.08119377 | 31185.13575 | 24990.07575
| 15.64317 | -0.5913284 | 8.3862448 | 9.129836 | 0.1206155 | 26804.44 | -239.0816 |  |  | 1.498789 | 3.22234 | -0.08062252 | 31185.13575 | 24990.07575
| 16.39117 | -0.5902342 | 8.39717 | 9.227852 | 0.1219171 | 26867.26 | -416.6771 |  |  | 1.5097142 | 3.193347 | -0.05324885 | 31185.13575 | 24990.07575
| 15.90335 | -0.5892211 | 8.4071776 | 9.301684 | 0.1231202 | 26915.6 | -805.7718 |  |  | 1.5197218 | 4.0257 | 0 | 31185.13575 | 24990.07575
| 16.4237 | -0.5880962 | 8.4181617 | 9.277915 | 0.1244743 | 26953.35 | -384.7062 |  |  | 1.5307059 | 3.878092 | 0 | 31185.13575 | 24990.07575
| 15.93587 | -0.5869532 | 8.4292284 | 9.370156 | 0.1258215 | 26977.02 | -842.9807 |  |  | 1.5417726 | 3.796912 | -0.05168765 | 31185.13575 | 24990.07575
| 15.61065 | -0.585844 | 8.4398245 | 9.373841 | 0.1271593 | 26998.76 | -526.6926 |  |  | 1.5523687 | 3.820364 | -0.07666692 | 31185.13575 | 24990.07575
| 15.35047 | -0.5846476 | 8.4511971 | 9.585801 | 0.1285654 | 27029.54 | 453.8987 | -5505.014 |  | 1.5637413 | 4.363815 | -0.1516426 | 31185.13575 | 24990.07575
| 15.02525 | -0.5835165 | 8.4617755 | 9.600096 | 0.1299197 | 27082.32 | 551.055 | -4021.245 |  | 1.5743197 | 5.208111 | -0.1501852 | 31185.13575 | 24990.07575
| 14.86265 | -0.5824278 | 8.4718655 | 9.569685 | 0.1312301 | 27170.82 | 1761.662 | -1822.311 |  | 1.5844097 | 5.175349 | -0.09934239 | 31185.13575 | 24990.07575
| 15.15534 | -0.5812336 | 8.4828282 | 9.604653 | 0.1326589 | 27253.65 | 1409.005 | -1989.806 |  | 1.5953724 | 4.589361 | -0.09844626 | 31185.13575 | 24990.07575
| 15.51308 | -0.580022 | 8.4938162 | 9.732448 | 0.1340913 | 27389.62 | 330.356 | -21862.24 |  | 1.6063604 | 4.562281 | -0.04888717 | 31185.13575 | 24990.07575
| 15.57813 | -0.5787963 | 8.5047935 | 9.788884 | 0.1355543 | 27581.08 | 257.0495 | 14074.71 |  | 1.6173377 | 4.619673 | 0.02431909 | 31185.13575 | 24990.07575
| 16.22856 | -0.5776663 | 8.5148298 | 9.853064 | 0.1368989 | 27779.73 | 200.6467 | 4983.779 |  | 1.627374 | 4.684494 | 0.1211325 | 31185.13575 | 24990.07575
| 16.45622 | -0.5764298 | 8.5256899 | 9.953389 | 0.1383657 | 27992.47 | 148.2047 | 2612.868 |  | 1.6382341 | 4.717433 | 0.1688713 | 31185.13575 | 24990.07575
| 16.879 | -0.575279 | 8.5356944 | 9.985776 | 0.1397442 | 28211.93 | 139.4326 | 2383.448 |  | 1.6482386 | 5.640435 | 0.1683044 | 31185.13575 | 24990.07575
| 16.09848 | -0.574106 | 8.5456952 | 10.02459 | 0.1411449 | 28441.24 | 129.4099 | 2143.454 |  | 1.6582394 | 6.336542 | 0.1678114 | 31185.13575 | 24990.07575
| 17.04161 | -0.5728371 | 8.5565158 | 10.09911 | 0.1426549 | 28676.49 | 112.2129 | 1768.519 |  | 1.66906 | 6.500569 | 0.2627133 | 31185.13575 | 24990.07575
| 17.43187 | -0.5716386 | 8.566589 | 10.16476 | 0.1440844 | 28893.56 | 101.0768 | 1558.345 |  | 1.6791332 | 5.952377 | 0.3331112 | 31185.13575 | 24990.07575
| 17.04161 | -0.5703294 | 8.5775143 | 10.20446 | 0.1456474 | 29122.43 | 96.86875 | 1489.201 |  | 1.6900585 | 5.434299 | 0.3554283 | 31185.13575 | 24990.07575
| 17.23674 | -0.5689868 | 8.5885782 | 10.26458 | 0.1472472 | 29298.43 | 91.13309 | 1388.441 |  | 1.7011224 | 5.440535 | 0.3532371 | 31185.13575 | 24990.07575
| 17.07413 | -0.5676597 | 8.5994044 | 10.33288 | 0.1488306 | 29447.19 | 85.47013 | 1291.082 |  | 1.7119486 | 5.145077 | 0.3040156 | 31185.13575 | 24990.07575
| 16.68387 | -0.5664118 | 8.6094879 | 10.36687 | 0.1503216 | 29558.63 | 84.97113 | 1279.41 |  | 1.7220321 | 5.111091 | 0.2553685 | 31185.13575 | 24990.07575
| 16.55378 | -0.5650384 | 8.6204623 | 10.44566 | 0.1519568 | 29691.63 | 79.41915 | 1187.513 |  | 1.7330065 | 5.219753 | 0.3225301 | 31185.13575 | 24990.07575
| 16.32613 | -0.5636409 | 8.6315047 | 10.5095 | 0.1536237 | 29786.18 | 76.70695 | 1139.884 |  | 1.7440489 | 5.097586 | 0.4337048 | 31185.13575 | 24990.07575
| 15.93587 | -0.5622472 | 8.6424027 | 10.57487 | 0.155287 | 29895.93 | 73.89298 | 1093.446 |  | 1.7549469 | 5.374615 | 0.6335768 | 31185.13575 | 24990.07575
| 15.61065 | -0.5609542 | 8.6524154 | 10.64709 | 0.1568267 | 30015.52 | 70.35104 | 1039.274 |  | 1.7649596 | 4.999448 | 0.7189681 | 31185.13575 | 24990.07575
| 16.26109 | -0.5595266 | 8.6633446 | 10.76974 | 0.158522 | 30138.73 | 64.01263 | 946.7231 |  | 1.7758888 | 5.603202 | 0.7356642 | 31185.13575 | 24990.07575
| 15.64317 | -0.5582039 | 8.6733645 | 10.77126 | 0.1601076 | 30271.86 | 66.03946 | 974.0387 |  | 1.7859087 | 5.937183 | 0.7751179 | 31185.13575 | 24990.07575
| 16.48874 | -0.5567577 | 8.6842181 | 10.86881 | 0.1618306 | 30427.01 | 61.87573 | 915.8043 |  | 1.7967623 | 5.792405 | 0.8797125 | 31185.13575 | 24990.07575
| 16.4237 | -0.5554014 | 8.6942827 | 10.89258 | 0.1634485 | 30572.54 | 62.31033 | 921.4236 |  | 1.8068269 | 5.843911 | 0.9617617 | 31185.13575 | 24990.07575
| 16.68387 | -0.5540282 | 8.7043611 | 11.03157 | 0.165078 | 30717.53 | 56.56734 | 843.4239 |  | 1.8169053 | 6.062808 | 1.064128 | 31185.13575 | 24990.07575
| 17.20422 | -0.5525181 | 8.7153501 | 11.02718 | 0.1668877 | 30912.26 | 58.32285 | 868.2551 |  | 1.8278943 | 6.090555 | 1.144468 | 31185.13575 | 24990.07575
| 17.43187 | -0.5509993 | 8.7262793 | 11.09619 | 0.1687013 | 31092.89 | 56.56912 | 845.3933 |  | 1.8388235 | 6.034877 | 1.137609 | 31185.13575 | 24990.07575
| 18.01726 | -0.5495927 | 8.7362998 | 11.19246 | 0.1703705 | 31237.66 | 53.80632 | 808.3574 |  | 1.848844 | 5.463634 | 1.130831 | 31185.13575 | 24990.07575
| 18.24492 | -0.5480376 | 8.7472502 | 11.23195 | 0.1722329 | 31398.24 | 53.73609 | 806.9965 |  | 1.8597944 | 5.976984 | 1.228789 | 31185.13575 | 24990.07575
| 18.57013 | -0.5464778 | 8.7581386 | 11.33755 | 0.1740899 | 31532.08 | 51.26092 | 773.1528 |  | 1.8706828 | 5.681551 | 1.324401 | 31185.13575 | 24990.07575
| 18.34248 | -0.545024 | 8.7681624 | 11.38176 | 0.1758246 | 31652.82 | 51.08821 | 769.4113 |  | 1.8807066 | 5.600135 | 1.481637 | 31185.13575 | 24990.07575
| 18.34248 | -0.5435562 | 8.7781821 | 11.42472 | 0.1775797 | 31754 | 51.07242 | 766.8691 |  | 1.8907263 | 5.59734 | 1.614705 | 31185.13575 | 24990.07575
| 18.6677 | -0.5419197 | 8.7892494 | 11.49508 | 0.1795317 | 31875.16 | 50.24014 | 754.0459 |  | 1.9017936 | 5.816957 | 1.724513 | 31185.13575 | 24990.07575
| 17.88718 | -0.5403446 | 8.7997875 | 11.5669 | 0.1814151 | 31977.43 | 49.41505 | 740.9953 |  | 1.9123317 | 5.642477 | 1.852203 | 31185.13575 | 24990.07575
| 17.00909 | -0.5386135 | 8.8112399 | 11.61837 | 0.1834796 | 32169.48 | 49.0693 | 737.027 |  | 1.9237841 | 5.704659 | 2.002109 | 31185.13575 | 24990.07575
| 16.78144 | -0.5369976 | 8.8218053 | 11.62469 | 0.1854183 | 32316.12 | 50.19888 | 750.4605 |  | 1.9343495 | 5.267961 | 2.108465 | 31185.13575 | 24990.07575
| 16.879 | -0.5354528 | 8.8318115 | 11.74719 | 0.187252 | 32479.03 | 47.61396 | 717.9281 |  | 1.9443557 | 4.950539 | 2.176512 | 31185.13575 | 24990.07575
| 16.39117 | -0.5338793 | 8.8418923 | 11.71705 | 0.1891435 | 32676.76 | 49.49095 | 742.9297 |  | 1.9544365 | 4.749311 | 2.1667 | 31185.13575 | 24990.07575
| 16.91152 | -0.5321531 | 8.8528512 | 11.81199 | 0.1912018 | 32849.99 | 47.95214 | 723.2967 |  | 1.9653954 | 4.099679 | 2.055281 | 31185.13575 | 24990.07575
| 17.1717 | -0.5303995 | 8.8638473 | 11.93264 | 0.193287 | 33025.78 | 45.90645 | 697.4713 |  | 1.9763915 | 4.249745 | 1.964779 | 31185.13575 | 24990.07575
| 17.52944 | -0.5286437 | 8.8747304 | 11.99415 | 0.195383 | 33225.61 | 45.4017 | 691.8786 |  | 1.9872746 | 5.121358 | 1.779529 | 31185.13575 | 24990.07575
| 17.88718 | -0.5269992 | 8.8848264 | 12.01578 | 0.1973499 | 33445.14 | 45.70171 | 697.4503 |  | 1.9973706 | 5.496746 | 1.598175 | 31185.13575 | 24990.07575
| 18.47257 | -0.5252029 | 8.8957436 | 12.11006 | 0.1994905 | 33680.06 | 44.38832 | 682.7447 |  | 2.0082878 | 5.847661 | 1.359306 | 31185.13575 | 24990.07575
| 19.02544 | -0.5233721 | 8.9067467 | 12.1471 | 0.2016812 | 33903.99 | 44.4754 | 685.1469 |  | 2.0192909 | 6.086327 | 1.005765 | 31185.13575 | 24990.07575
| 18.96039 | -0.5215447 | 8.9176141 | 12.30504 | 0.2038512 | 34115.09 | 42.09275 | 656.0959 |  | 2.0301583 | 6.640531 | 0.6355238 | 31185.13575 | 24990.07575
| 19.38318 | -0.5198394 | 8.9276383 | 12.28887 | 0.2058954 | 34286.06 | 43.28041 | 671.0413 |  | 2.0401825 | 6.756018 | 0.364082 | 31185.13575 | 24990.07575
| 19.64335 | -0.5179484 | 8.9386524 | 12.38922 | 0.2081149 | 34453.33 | 42.28995 | 658.0581 |  | 2.0511966 | 6.030604 | 0.1715437 | 31185.13575 | 24990.07575
| 19.18805 | -0.5160717 | 8.9494392 | 12.46652 | 0.2103939 | 34679.25 | 41.68123 | 651.5661 |  | 2.0619834 | 5.903082 | 0.05684103 | 31185.13575 | 24990.07575
| 19.31813 | -0.5143188 | 8.9594807 | 12.52672 | 0.2124795 | 34887.05 | 41.33383 | 648.2879 |  | 2.0720249 | 6.386745 | 0.01886591 | 31185.13575 | 24990.07575
| 19.18805 | -0.5125342 | 8.9695386 | 12.4883 | 0.2146272 | 35079.18 | 42.83374 | 667.689 |  | 2.0820828 | 5.77462 | 0 | 31185.13575 | 24990.07575
| 18.6677 | -0.5105793 | 8.9804721 | 12.61138 | 0.2169545 | 35244.76 | 41.57399 | 651.0789 |  | 2.0930163 | 4.978671 | 0.05591649 | 31185.13575 | 24990.07575
| 18.40752 | -0.5085873 | 8.9914742 | 12.67067 | 0.2193319 | 35371.38 | 41.59036 | 649.3397 |  | 2.1040184 | 4.554098 | 0.1663958 | 31185.13575 | 24990.07575
| 18.08231 | -0.5065895 | 9.0023884 | 12.80963 | 0.2217107 | 35471.74 | 40.36312 | 631.4159 |  | 2.1149326 | 5.152729 | 0.329809 | 31185.13575 | 24990.07575
| 18.21239 | -0.5045451 | 9.0134423 | 12.89797 | 0.2241516 | 35572.77 | 40.02662 | 624.6319 |  | 2.1259865 | 5.971095 | 0.5446203 | 31185.13575 | 24990.07575
| 18.21239 | -0.5025201 | 9.024269 | 13.00201 | 0.2265635 | 35701.94 | 39.40549 | 615.2971 |  | 2.1368132 | 6.661861 | 0.792223 | 31185.13575 | 24990.07575
| 18.30996 | -0.5006278 | 9.0342714 | 13.07316 | 0.2288261 | 35827 | 39.21811 | 611.5818 |  | 2.1468156 | 7.514429 | 0.9649656 | 31185.13575 | 24990.07575
| 18.70022 | -0.4987004 | 9.0443708 | 13.1395 | 0.2311247 | 35967.9 | 39.08934 | 608.9815 |  | 2.156915 | 8.40671 | 1.082598 | 31185.13575 | 24990.07575
| 19.44822 | -0.4965949 | 9.0552739 | 13.15072 | 0.2336503 | 36102.02 | 39.84646 | 616.5646 |  | 2.1678181 | 7.950323 | 1.179556 | 31185.13575 | 24990.07575
| 19.80596 | -0.4944479 | 9.0662846 | 13.27138 | 0.2362083 | 36282.02 | 39.0055 | 605.8846 |  | 2.1788288 | 7.238116 | 1.276526 | 31185.13575 | 24990.07575
| 19.93605 | -0.492464 | 9.0763454 | 13.29209 | 0.2385797 | 36454.75 | 39.46402 | 611.2217 |  | 2.1888896 | 6.314028 | 1.338686 | 31185.13575 | 24990.07575
| 20.65152 | -0.4902892 | 9.0872587 | 13.42843 | 0.2411701 | 36663.04 | 38.42959 | 598.9407 |  | 2.1998029 | 5.873172 | 1.382852 | 31185.13575 | 24990.07575
| 20.52144 | -0.488261 | 9.097336 | 13.49325 | 0.2435932 | 36861.43 | 38.28879 | 597.6018 |  | 2.2098802 | 6.007586 | 1.410179 | 31185.13575 | 24990.07575
| 20.9117 | -0.4860238 | 9.1083393 | 13.58156 | 0.2462651 | 37083.77 | 37.92978 | 593.7577 |  | 2.2208835 | 6.236187 | 1.4197 | 31185.13575 | 24990.07575
| 20.48892 | -0.4837765 | 9.1192648 | 13.66366 | 0.2489462 | 37279.86 | 37.70203 | 590.8615 |  | 2.231809 | 6.677176 | 1.428272 | 31185.13575 | 24990.07575
| 19.77344 | -0.4814881 | 9.1302675 | 13.73796 | 0.2516776 | 37456.73 | 37.61787 | 589.1792 |  | 2.2428117 | 7.440643 | 1.41901 | 31185.13575 | 24990.07575
| 18.63518 | -0.479192 | 9.1411925 | 13.82099 | 0.25442 | 37635.02 | 37.43981 | 586.4121 |  | 2.2537367 | 7.301814 | 1.409866 | 31185.13575 | 24990.07575
| 19.28561 | -0.4770662 | 9.1512081 | 13.84282 | 0.2569681 | 37789.97 | 37.90372 | 591.2287 |  | 2.2637523 | 7.145153 | 1.367898 | 31185.13575 | 24990.07575
| 18.6677 | -0.4747522 | 9.162002 | 13.97591 | 0.2597245 | 37931.3 | 37.23926 | 581.7578 |  | 2.2745462 | 6.606341 | 1.358015 | 31185.13575 | 24990.07575
| 18.53761 | -0.4723212 | 9.1732032 | 14.04514 | 0.2626259 | 38038.8 | 37.37277 | 580.9201 |  | 2.2857474 | 6.547267 | 1.281057 | 31185.13575 | 24990.07575
| 19.70839 | -0.4699971 | 9.1837957 | 14.16022 | 0.2654003 | 38153.69 | 36.97555 | 574.1871 |  | 2.2963399 | 6.791122 | 1.206049 | 31185.13575 | 24990.07575
| 19.35065 | -0.467695 | 9.1941935 | 14.18524 | 0.2681433 | 38285.16 | 37.46887 | 578.5495 |  | 2.3067377 | 6.811393 | 1.181689 | 31185.13575 | 24990.07575
| 19.80596 | -0.4652966 | 9.2049066 | 14.24099 | 0.2710306 | 38426.24 | 37.67851 | 579.5413 |  | 2.3174508 | 6.811899 | 1.124562 | 31185.13575 | 24990.07575
| 20.84665 | -0.4628218 | 9.2158761 | 14.34892 | 0.2739756 | 38557.29 | 37.38781 | 574.334 |  | 2.3284203 | 6.748232 | 0.9888601 | 31185.13575 | 24990.07575
| 21.46456 | -0.4603444 | 9.2266813 | 14.46981 | 0.2769383 | 38686.48 | 36.99246 | 567.9058 |  | 2.3392255 | 6.976263 | 0.7915465 | 31185.13575 | 24990.07575
| 21.75726 | -0.4578098 | 9.2376374 | 14.60985 | 0.2799532 | 38804.78 | 36.47022 | 559.7635 |  | 2.3501816 | 7.267244 | 0.6440987 | 31185.13575 | 24990.07575
| 21.23691 | -0.4554483 | 9.2477156 | 14.63625 | 0.2827775 | 38941.46 | 36.92158 | 563.7396 |  | 2.3602598 | 7.672225 | 0.5462521 | 31185.13575 | 24990.07575
| 21.62717 | -0.4530717 | 9.2577765 | 14.71197 | 0.2856143 | 39059.09 | 36.9424 | 562.2868 |  | 2.3703207 | 7.581865 | 0.4649272 | 31185.13575 | 24990.07575
| 22.08248 | -0.4504553 | 9.2687446 | 14.79562 | 0.2887418 | 39216.39 | 36.92692 | 560.8879 |  | 2.3812888 | 7.709233 | 0.3539581 | 31185.13575 | 24990.07575
| 21.13935 | -0.447838 | 9.2795977 | 14.8265 | 0.2918801 | 39385.98 | 37.37507 | 565.1285 |  | 2.3921419 | 7.594914 | 0.244591 | 31185.13575 | 24990.07575
| 21.23691 | -0.4453901 | 9.2896451 | 14.95751 | 0.2947939 | 39563.44 | 36.84184 | 558.5768 |  | 2.4021893 | 6.898193 | 0.1976233 | 31185.13575 | 24990.07575
| 20.52144 | -0.4426762 | 9.3006519 | 15.06132 | 0.2980349 | 39731.62 | 36.67129 | 555.5775 |  | 2.4131961 | 6.575049 | 0.1056838 | 31185.13575 | 24990.07575
| 20.03361 | -0.4396777 | 9.3126833 | 15.23091 | 0.3015522 | 39889.9 | 36.0547 | 546.9279 |  | 2.4252275 | 6.758452 | 0.1349192 | 31185.13575 | 24990.07575
| 20.00109 | -0.4369373 | 9.3235278 | 15.36774 | 0.3048699 | 40088.97 | 35.63391 | 541.7094 |  | 2.436072 | 8.523462 | 0.238111 | 31185.13575 | 24990.07575
| 20.619 | -0.4341281 | 9.3346099 | 15.36723 | 0.3082419 | 40326.85 | 36.26112 | 549.2275 |  | 2.4471541 | 9.059353 | 0.443915 | 31185.13575 | 24990.07575
| 21.39952 | -0.4313113 | 9.3455515 | 15.46595 | 0.311605 | 40557.02 | 36.11208 | 547.7412 |  | 2.4580957 | 9.094577 | 0.5885338 | 31185.13575 | 24990.07575
| 22.47273 | -0.4284794 | 9.3564183 | 15.51926 | 0.3149949 | 40797.82 | 36.31021 | 550.4345 |  | 2.4689625 | 8.909767 | 0.687809 | 31185.13575 | 24990.07575
| 23.25325 | -0.42561 | 9.3673168 | 15.70858 | 0.3184085 | 41036.86 | 35.49556 | 541.4646 |  | 2.479861 | 8.388921 | 0.7569124 | 31185.13575 | 24990.07575
| 23.22073 | -0.422916 | 9.377428 | 15.70895 | 0.3216383 | 41248.25 | 36.06543 | 548.0788 |  | 2.4899722 | 8.058488 | 0.8108035 | 31185.13575 | 24990.07575
| 22.96056 | -0.4199666 | 9.3883956 | 15.86349 | 0.3251465 | 41403.65 | 35.63562 | 541.7879 |  | 2.5009398 | 7.34782 | 0.8336479 | 31185.13575 | 24990.07575
| 22.27761 | -0.4169947 | 9.399317 | 16.00667 | 0.3286943 | 41561.76 | 35.31256 | 536.7914 |  | 2.5118612 | 8.06769 | 0.8844761 | 31185.13575 | 24990.07575
| 21.49709 | -0.4139614 | 9.4103588 | 16.09707 | 0.3323176 | 41758.01 | 35.33789 | 536.4598 |  | 2.522903 | 9.111918 | 0.8646159 | 31185.13575 | 24990.07575
| 21.33448 | -0.4109235 | 9.4212907 | 16.13264 | 0.3359553 | 41935.08 | 35.75402 | 540.2107 |  | 2.5338349 | 9.14608 | 0.7462533 | 31185.13575 | 24990.07575
| 21.26943 | -0.4081096 | 9.4313149 | 16.154 | 0.3393236 | 42048.19 | 36.26927 | 544.1758 |  | 2.5438591 | 8.61756 | 0.5592383 | 31185.13575 | 24990.07575
| 21.39952 | -0.4052468 | 9.4414147 | 16.24795 | 0.3427395 | 42158.65 | 36.29212 | 542.4823 |  | 2.5539589 | 7.680275 | 0.4163864 | 31185.13575 | 24990.07575
| 20.78161 | -0.4021299 | 9.4522947 | 16.34622 | 0.3464739 | 42263.98 | 36.36162 | 540.8798 |  | 2.5648389 | 7.250902 | 0.2477342 | 31185.13575 | 24990.07575
| 20.52144 | -0.399229 | 9.4623223 | 16.46736 | 0.3499355 | 42341.86 | 36.2414 | 537.0065 |  | 2.5748665 | 6.7283 | 0.1365158 | 31185.13575 | 24990.07575
| 20.65152 | -0.3960032 | 9.4733356 | 16.56875 | 0.3537878 | 42414.34 | 36.34634 | 535.1435 |  | 2.5858798 | 6.585065 | 0.02705183 | 31185.13575 | 24990.07575
| 21.59465 | -0.3927672 | 9.4842646 | 16.66444 | 0.3576549 | 42510.7 | 36.46648 | 533.9295 |  | 2.5968088 | 7.39632 | -0.02681759 | 31185.13575 | 24990.07575
| 22.40769 | -0.389479 | 9.4952543 | 16.78862 | 0.3615817 | 42633.74 | 36.38545 | 530.9971 |  | 2.6077985 | 8.25753 | -0.05319941 | 31185.13575 | 24990.07575
| 22.37517 | -0.3864328 | 9.5053304 | 16.80593 | 0.365225 | 42775.28 | 36.91966 | 535.4572 |  | 2.6178746 | 8.662792 | -0.03963276 | 31185.13575 | 24990.07575
| 23.83864 | -0.3831103 | 9.5162052 | 16.96431 | 0.3691926 | 42893.53 | 36.62433 | 530.1503 |  | 2.6287494 | 8.214388 | 0.03930649 | 31185.13575 | 24990.07575
| 24.00125 | -0.3797462 | 9.5271064 | 17.07875 | 0.3732133 | 43016.21 | 36.62308 | 528.1151 |  | 2.6396506 | 8.50382 | 0.1299517 | 31185.13575 | 24990.07575
| 24.84681 | -0.3766091 | 9.5371587 | 17.12406 | 0.3769648 | 43113.77 | 37.02448 | 530.2598 |  | 2.6497029 | 8.333372 | 0.2320698 | 31185.13575 | 24990.07575
| 24.32646 | -0.3732234 | 9.5477929 | 17.18819 | 0.381041 | 43229.79 | 37.3541 | 531.6414 |  | 2.6603371 | 7.849909 | 0.3578543 | 31185.13575 | 24990.07575
| 23.9362 | -0.3695876 | 9.5592114 | 17.42081 | 0.3853463 | 43323.28 | 36.69521 | 521.9406 |  | 2.6717556 | 8.310926 | 0.4939169 | 31185.13575 | 24990.07575
| 23.25325 | -0.366145 | 9.56984 | 17.50363 | 0.3894579 | 43421 | 36.92327 | 521.9747 |  | 2.6823842 | 9.044504 | 0.6026947 | 31185.13575 | 24990.07575
| 22.37517 | -0.3625856 | 9.5807641 | 17.57377 | 0.3937242 | 43548.02 | 37.22818 | 523.2065 |  | 2.6933083 | 9.48346 | 0.6599743 | 31185.13575 | 24990.07575
| 23.0256 | -0.3592586 | 9.5908732 | 17.62775 | 0.3977014 | 43629.93 | 37.6144 | 524.777 |  | 2.7034174 | 8.787208 | 0.666918 | 31185.13575 | 24990.07575
| 22.21256 | -0.3556268 | 9.6017781 | 17.82883 | 0.4020327 | 43691.86 | 37.19586 | 517.354 |  | 2.7143223 | 8.808099 | 0.5994855 | 31185.13575 | 24990.07575
| 21.91987 | -0.3519256 | 9.6127751 | 17.91819 | 0.4064583 | 43765.31 | 37.45577 | 517.1145 |  | 2.7253193 | 9.490412 | 0.4849294 | 31185.13575 | 24990.07575
| 22.14752 | -0.3481672 | 9.6238164 | 18.0774 | 0.4109404 | 43842.64 | 37.31003 | 512.7968 |  | 2.7363606 | 9.378805 | 0.3724353 | 31185.13575 | 24990.07575
| 23.28577 | -0.3444284 | 9.6346825 | 18.12983 | 0.4154118 | 43926.37 | 37.77768 | 514.8669 |  | 2.7472267 | 9.129856 | 0.2858215 | 31185.13575 | 24990.07575
| 24.48907 | -0.3405955 | 9.6457081 | 18.19424 | 0.419998 | 44086.23 | 38.12297 | 516.9228 |  | 2.7582523 | 9.067818 | 0.1891723 | 31185.13575 | 24990.07575
| 24.48907 | -0.3370814 | 9.655718 | 18.27225 | 0.4242031 | 44262.16 | 38.29587 | 517.8918 |  | 2.7682622 | 8.945087 | 0.1057767 | 31185.13575 | 24990.07575
| 25.10698 | -0.3332325 | 9.6665686 | 18.3869 | 0.4288095 | 44426.2 | 38.33751 | 517.0042 |  | 2.7791128 | 8.406716 | 0.0233384 | 31185.13575 | 24990.07575
| 25.33463 | -0.3296145 | 9.6766561 | 18.43142 | 0.4331364 | 44582.07 | 38.74179 | 519.8694 |  | 2.7892003 | 7.487446 | -0.02318728 | 31185.13575 | 24990.07575
| 24.65168 | -0.3259871 | 9.6866626 | 18.47759 | 0.4374051 | 44729.04 | 39.1323 | 522.5032 |  | 2.7992068 | 7.11556 | -0.03458497 | 31185.13575 | 24990.07575
| 25.69236 | -0.3223015 | 9.6967108 | 18.62592 | 0.4418733 | 44902.97 | 38.92794 | 519.5485 |  | 2.809255 | 6.799541 | -0.03433626 | 31185.13575 | 24990.07575
| 25.85497 | -0.3183258 | 9.7075047 | 18.79535 | 0.4466292 | 45124.78 | 38.61848 | 516.1591 |  | 2.8200489 | 7.404736 | -0.02275448 | 31185.13575 | 24990.07575
| 25.92002 | -0.3142042 | 9.7185361 | 18.97054 | 0.4515478 | 45382.93 | 38.28613 | 513.0434 |  | 2.8310803 | 9.217324 | 0.01131657 | 31185.13575 | 24990.07575
| 25.5948 | -0.310045 | 9.7295236 | 19.0675 | 0.4565157 | 45639.79 | 38.39485 | 514.2514 |  | 2.8420678 | 10.06677 | 0.02251308 | 31185.13575 | 24990.07575
| 24.2289 | -0.3058541 | 9.740475 | 19.17952 | 0.4615213 | 45872.52 | 38.44717 | 514.4906 |  | 2.8530192 | 10.99102 | 0.03357174 | 31185.13575 | 24990.07575
| 23.54595 | -0.301604 | 9.7514682 | 19.30049 | 0.4666005 | 46085.19 | 38.4796 | 514.1669 |  | 2.8640124 | 11.5727 | 0.03335675 | 31185.13575 | 24990.07575
| 22.63534 | -0.2973742 | 9.7622975 | 19.34015 | 0.4716716 | 46296.14 | 38.93998 | 518.0706 |  | 2.8748417 | 11.52604 | 0.01104816 | 31185.13575 | 24990.07575
| 22.76543 | -0.2933993 | 9.7723687 | 19.48187 | 0.4764151 | 46531.85 | 38.77852 | 516.5358 |  | 2.8849129 | 10.28827 | -0.0219861 | 31185.13575 | 24990.07575
| 23.22073 | -0.2890277 | 9.7833184 | 19.64769 | 0.4816315 | 46785.01 | 38.56028 | 514.3687 |  | 2.8958626 | 9.654715 | -0.06559331 | 31185.13575 | 24990.07575
| 23.41586 | -0.2849868 | 9.7933362 | 19.77991 | 0.4864521 | 47040.71 | 38.45209 | 513.6591 |  | 2.9058804 | 9.911789 | -0.08705905 | 31185.13575 | 24990.07575
| 24.52159 | -0.2805299 | 9.804276 | 19.76158 | 0.4918046 | 47279.64 | 39.20228 | 520.7514 |  | 2.9168202 | 9.916215 | -0.07571649 | 31185.13575 | 24990.07575
| 24.39151 | -0.276408 | 9.8142978 | 20.00156 | 0.496712 | 47470.89 | 38.61198 | 514.2228 |  | 2.926842 | 9.875914 | -0.07526182 | 31185.13575 | 24990.07575
| 24.39151 | -0.272227 | 9.8243483 | 20.01547 | 0.5017201 | 47649.68 | 39.17854 | 518.8329 |  | 2.9368925 | 10.08161 | -0.06410116 | 31185.13575 | 24990.07575
| 25.62732 | -0.2676174 | 9.8353205 | 20.17701 | 0.5072336 | 47586.92 | 39.28592 | 514.6888 |  | 2.9478647 | 10.16199 | -0.0636266 | 31185.13575 | 24990.07575
| 25.75741 | -0.2633689 | 9.8453287 | 20.28783 | 0.5123065 | 47757.75 | 39.38045 | 514.5439 |  | 2.9578729 | 9.998908 | -0.03161437 | 31185.13575 | 24990.07575
| 26.92818 | -0.2586471 | 9.8563265 | 20.4338 | 0.5179337 | 47932.99 | 39.38106 | 513.1826 |  | 2.9688707 | 10.10454 | 0.01046307 | 31185.13575 | 24990.07575
| 27.09079 | -0.2543093 | 9.8663281 | 20.58406 | 0.5231278 | 48093.47 | 39.30697 | 511.2245 |  | 2.9788723 | 10.37869 | 0.07273671 | 31185.13575 | 24990.07575
| 27.8713 | -0.2495126 | 9.8772974 | 20.73774 | 0.5288538 | 48268.75 | 39.28451 | 509.65 |  | 2.9898416 | 11.71104 | 0.1443995 | 31185.13575 | 24990.07575
| 27.77374 | -0.2446905 | 9.8881824 | 20.76784 | 0.5346381 | 48436.95 | 39.86296 | 513.6902 |  | 3.0007266 | 11.15778 | 0.2251698 | 31185.13575 | 24990.07575
| 28.29408 | -0.240192 | 9.8982406 | 20.89713 | 0.5400082 | 48609.92 | 39.89685 | 512.9258 |  | 3.0107848 | 11.21596 | 0.2745296 | 31185.13575 | 24990.07575
| 28.29408 | -0.2352582 | 9.909146 | 20.99241 | 0.5459147 | 48816.19 | 40.14216 | 514.3381 |  | 3.0216902 | 10.76498 | 0.323131 | 31185.13575 | 24990.07575
| 26.63549 | -0.2301915 | 9.9202369 | 21.11973 | 0.5519735 | 49050.34 | 40.22984 | 514.61 |  | 3.0327811 | 9.74518 | 0.3711984 | 31185.13575 | 24990.07575
| 25.46471 | -0.2252996 | 9.9308181 | 21.28964 | 0.5578097 | 49242.77 | 40.11674 | 512.5215 |  | 3.0433623 | 9.730933 | 0.4384287 | 31185.13575 | 24990.07575
| 25.30211 | -0.2199962 | 9.9421714 | 21.47381 | 0.5641408 | 49513.47 | 39.9484 | 510.8117 |  | 3.0547156 | 10.18032 | 0.4852941 | 31185.13575 | 24990.07575
| 25.20454 | -0.2147897 | 9.9531929 | 21.60306 | 0.570365 | 49781.7 | 40.01774 | 511.4029 |  | 3.0657371 | 11.34561 | 0.5119954 | 31185.13575 | 24990.07575
| 25.65984 | -0.2097511 | 9.963753 | 21.69717 | 0.576402 | 50074.76 | 40.19689 | 513.5515 |  | 3.0762972 | 12.17611 | 0.5094566 | 31185.13575 | 24990.07575
| 27.05827 | -0.2044817 | 9.9746754 | 21.81701 | 0.5827035 | 50370.35 | 40.29081 | 514.7803 |  | 3.0872196 | 12.31707 | 0.5165154 | 31185.13575 | 24990.07575
| 27.05827 | -0.1995269 | 9.9848204 | 21.88926 | 0.5886302 | 50647 | 40.55736 | 517.6191 |  | 3.0973646 | 12.1429 | 0.5139801 | 31185.13575 | 24990.07575
| 27.8713 | -0.1941647 | 9.9956936 | 22.08323 | 0.595032 | 50951.3 | 40.32372 | 515.8535 |  | 3.1082378 | 11.34582 | 0.5402372 | 31185.13575 | 24990.07575
| 27.96886 | -0.189176 | 10.0057023 | 22.17495 | 0.601004 | 51233.63 | 40.498 | 517.9124 |  | 3.1182465 | 10.91108 | 0.5568114 | 31185.13575 | 24990.07575
| 29.56241 | -0.1836075 | 10.0167616 | 22.28142 | 0.6076597 | 51524.12 | 40.68747 | 519.8215 |  | 3.1293058 | 10.77775 | 0.5345669 | 31185.13575 | 24990.07575
| 29.8551 | -0.1780923 | 10.02759 | 22.38088 | 0.6142753 | 51829.78 | 40.88641 | 522.0958 |  | 3.1401342 | 10.56225 | 0.5031646 | 31185.13575 | 24990.07575
| 30.24536 | -0.1728974 | 10.0376917 | 22.51312 | 0.6204726 | 52129.03 | 40.89089 | 522.7113 |  | 3.1502359 | 10.39009 | 0.4630434 | 31185.13575 | 24990.07575
| 30.40796 | -0.1676921 | 10.0476946 | 22.59305 | 0.6266993 | 52392.52 | 41.1472 | 525.1852 |  | 3.1602388 | 10.3211 | 0.4417402 | 31185.13575 | 24990.07575
| 29.65997 | -0.1619751 | 10.0585787 | 22.80927 | 0.6335333 | 52644.61 | 40.90492 | 522.3989 |  | 3.1711229 | 10.64068 | 0.4201179 | 31185.13575 | 24990.07575
| 29.82258 | -0.1566313 | 10.0686245 | 22.93824 | 0.6398977 | 52847.52 | 41.00765 | 522.479 |  | 3.1811687 | 10.92652 | 0.3988471 | 31185.13575 | 24990.07575
| 29.49737 | -0.1507535 | 10.0795796 | 23.04197 | 0.6469454 | 53096.11 | 41.26333 | 524.288 |  | 3.1921238 | 11.22656 | 0.3408229 | 31185.13575 | 24990.07575
| 28.29408 | -0.1448731 | 10.0904468 | 23.25355 | 0.6539686 | 53308.54 | 41.09132 | 521.5708 |  | 3.202991 | 12.26338 | 0.2834591 | 31185.13575 | 24990.07575
| 27.05827 | -0.1388538 | 10.1014293 | 23.32783 | 0.6611712 | 53525.97 | 41.49957 | 524.3209 |  | 3.2139735 | 12.98857 | 0.181545 | 31185.13575 | 24990.07575
| 27.25339 | -0.1332831 | 10.1114857 | 23.48601 | 0.6678321 | 53751.93 | 41.48793 | 523.5886 |  | 3.2240299 | 12.82984 | 0.1353015 | 31185.13575 | 24990.07575
| 26.60297 | -0.1271687 | 10.1224155 | 23.67132 | 0.6751398 | 53994.06 | 41.43036 | 522.3123 |  | 3.2349597 | 12.65492 | 0.08958057 | 31185.13575 | 24990.07575
| 26.60297 | -0.1214996 | 10.1324388 | 23.74074 | 0.6819313 | 54175.25 | 41.81967 | 524.6652 |  | 3.244983 | 12.26295 | 0.06225866 | 31185.13575 | 24990.07575
| 27.28592 | -0.1151999 | 10.1434633 | 23.97831 | 0.6894265 | 54356.29 | 41.61115 | 521.0669 |  | 3.2560075 | 12.67265 | 0.05294541 | 31185.13575 | 24990.07575
| 27.64365 | -0.1088846 | 10.1543824 | 24.05799 | 0.6970067 | 54583.29 | 42.00825 | 523.7449 |  | 3.2669266 | 12.99885 | 0.01751897 | 31185.13575 | 24990.07575
| 29.56241 | -0.1025027 | 10.1653301 | 24.21965 | 0.704644 | 54797.31 | 42.08957 | 523.3022 |  | 3.2778743 | 12.37625 | 0.008694352 | 31185.13575 | 24990.07575
| 30.63561 | -0.0960597 | 10.1762407 | 24.34477 | 0.7123452 | 55038.37 | 42.30048 | 524.4352 |  | 3.2887849 | 13.03539 | 0 | 31185.13575 | 24990.07575
| 31.51369 | -0.09005772 | 10.1862909 | 24.50659 | 0.7195194 | 55269.72 | 42.30945 | 523.8816 |  | 3.2988351 | 12.55419 | -0.0171647 | 31185.13575 | 24990.07575
| 32.42428 | -0.08348616 | 10.1971891 | 24.6072 | 0.7273954 | 55540.59 | 42.60694 | 526.1867 |  | 3.3097333 | 12.28811 | 0.008527427 | 31185.13575 | 24990.07575
| 32.32671 | -0.07729465 | 10.207346 | 24.75738 | 0.7347762 | 55747.14 | 42.69464 | 525.9455 |  | 3.3198902 | 12.20364 | 0.04235973 | 31185.13575 | 24990.07575
| 32.29419 | -0.07058375 | 10.2182306 | 24.92588 | 0.7428251 | 55944.87 | 42.78736 | 525.302 |  | 3.3307748 | 11.85987 | 0.07565459 | 31185.13575 | 24990.07575
| 32.68445 | -0.0643496 | 10.2282562 | 25.04979 | 0.7502643 | 56145.89 | 42.9806 | 525.9733 |  | 3.3408004 | 12.63369 | 0.08352149 | 31185.13575 | 24990.07575
| 31.64377 | -0.0573856 | 10.2393145 | 25.23072 | 0.7585904 | 56399.47 | 43.00921 | 525.4413 |  | 3.3518587 | 12.77727 | 0.08296516 | 31185.13575 | 24990.07575
| 30.53805 | -0.05049663 | 10.2501524 | 25.37625 | 0.7668477 | 56640.75 | 43.17145 | 526.0195 |  | 3.3626966 | 12.67613 | 0.08240435 | 31185.13575 | 24990.07575
| 29.56241 | -0.04333271 | 10.2612974 | 25.53709 | 0.7754009 | 56912.85 | 43.28101 | 526.4225 |  | 3.3738416 | 13.19254 | 0.106452 | 31185.13575 | 24990.07575
| 29.59493 | -0.03681513 | 10.2713191 | 25.61906 | 0.783189 | 57109.01 | 43.65881 | 528.6166 |  | 3.3838633 | 13.26113 | 0.1545673 | 31185.13575 | 24990.07575
| 28.71686 | -0.02980983 | 10.2819881 | 25.76482 | 0.7915951 | 57320.12 | 43.84312 | 528.9781 |  | 3.3945323 | 12.85717 | 0.1938389 | 31185.13575 | 24990.07575
| 28.22904 | -0.02234407 | 10.2932552 | 25.9558 | 0.800501 | 57500.23 | 43.92415 | 527.7694 |  | 3.4057994 | 12.57281 | 0.2243739 | 31185.13575 | 24990.07575
| 29.07459 | -0.01526749 | 10.3037938 | 26.14924 | 0.8089627 | 57651.63 | 43.96609 | 526.08 |  | 3.416338 | 12.74878 | 0.2544342 | 31185.13575 | 24990.07575
| 29.72502 | -0.008487905 | 10.3137981 | 26.27113 | 0.8170816 | 57846.45 | 44.20953 | 526.9756 |  | 3.4263423 | 13.23735 | 0.2764456 | 31185.13575 | 24990.07575
| 29.72502 | -0.001631512 | 10.3238189 | 26.42624 | 0.8252774 | 58041.81 | 44.33109 | 526.7825 |  | 3.4363631 | 13.54402 | 0.3138603 | 31185.13575 | 24990.07575
| 29.65997 | 0.005317619 | 10.3338681 | 26.55786 | 0.8335705 | 58232.17 | 44.55067 | 527.3682 |  | 3.4464123 | 13.73356 | 0.342991 | 31185.13575 | 24990.07575
| 30.99334 | 0.01299991 | 10.3448596 | 26.78802 | 0.8427668 | 58435.61 | 44.47956 | 525.1749 |  | 3.4574038 | 14.40442 | 0.371342 | 31185.13575 | 24990.07575
| 33.10722 | 0.02069432 | 10.3557641 | 26.98733 | 0.8519817 | 58638.9 | 44.5231 | 524.0228 |  | 3.4683083 | 14.82222 | 0.3762333 | 31185.13575 | 24990.07575
| 34.44059 | 0.02855391 | 10.3667683 | 27.13169 | 0.8613721 | 58844.09 | 44.78134 | 524.7283 |  | 3.4793125 | 15.08275 | 0.3658587 | 31185.13575 | 24990.07575
| 34.08286 | 0.03578481 | 10.3767757 | 27.30578 | 0.8699961 | 59030.87 | 44.86247 | 524.0206 |  | 3.4893199 | 15.2695 | 0.3634413 | 31185.13575 | 24990.07575
| 35.25362 | 0.04369405 | 10.3876196 | 27.43949 | 0.8794786 | 59304.58 | 45.11217 | 525.5681 |  | 3.5001638 | 15.34389 | 0.3686743 | 31185.13575 | 24990.07575
| 35.51378 | 0.05116737 | 10.3977714 | 27.51345 | 0.8884166 | 59564.88 | 45.53348 | 528.6893 |  | 3.5103156 | 14.85546 | 0.3516411 | 31185.13575 | 24990.07575
| 35.2211 | 0.05923423 | 10.4086044 | 27.80453 | 0.8980677 | 59855.51 | 45.20164 | 525.3957 |  | 3.5211486 | 14.60645 | 0.2974832 | 31185.13575 | 24990.07575
| 34.83084 | 0.06680743 | 10.4186726 | 27.85179 | 0.9071388 | 60121.8 | 45.71697 | 529.3919 |  | 3.5312168 | 14.3155 | 0.2588536 | 31185.13575 | 24990.07575
| 34.18042 | 0.07517136 | 10.4296683 | 27.9645 | 0.9171247 | 60377.12 | 46.08529 | 531.5919 |  | 3.5422125 | 13.48305 | 0.2057554 | 31185.13575 | 24990.07575
| 32.81453 | 0.08361008 | 10.4406152 | 28.11221 | 0.9272459 | 60685.27 | 46.29587 | 533.0908 |  | 3.5531594 | 12.61152 | 0.1680009 | 31185.13575 | 24990.07575
| 31.18847 | 0.09211756 | 10.4515782 | 28.3486 | 0.9374107 | 60997.46 | 46.17841 | 531.8242 |  | 3.5641224 | 12.57494 | 0.1379918 | 31185.13575 | 24990.07575
| 30.57057 | 0.1006821 | 10.4624718 | 28.55735 | 0.9476504 | 61294.81 | 46.17666 | 531.3569 |  | 3.575016 | 13.38932 | 0.1082958 | 31185.13575 | 24990.07575
| 30.96082 | 0.1094302 | 10.4734822 | 28.68833 | 0.9581267 | 61616.23 | 46.45575 | 533.5437 |  | 3.5860264 | 14.24399 | 0.0717812 | 31185.13575 | 24990.07575
| 32.74949 | 0.118279 | 10.4844978 | 28.75422 | 0.9686917 | 61890.82 | 47.00589 | 537.4355 |  | 3.597042 | 13.66745 | 0.02139765 | 31185.13575 | 24990.07575
| 34.86336 | 0.1272087 | 10.4954843 | 29.06254 | 0.9793825 | 62182.92 | 46.67423 | 533.9671 |  | 3.6080285 | 14.78375 | 0.0070858 | 31185.13575 | 24990.07575
| 35.90404 | 0.1361305 | 10.5063707 | 29.23209 | 0.990062 | 62469.66 | 46.84097 | 534.7362 |  | 3.6189149 | 15.51243 | 0.007039658 | 31185.13575 | 24990.07575
| 37.20488 | 0.1452155 | 10.5173149 | 29.4686 | 1.000918 | 62783.01 | 46.76373 | 533.7167 |  | 3.6298591 | 15.78859 | 0.02098746 | 31185.13575 | 24990.07575
| 37.30244 | 0.1544541 | 10.5283168 | 29.60603 | 1.011974 | 63113.01 | 47.03771 | 535.8562 |  | 3.640861 | 15.98706 | 0.03476264 | 31185.13575 | 24990.07575
| 37.79026 | 0.1629442 | 10.5383267 | 29.72293 | 1.022118 | 63422.48 | 47.3121 | 538.1217 |  | 3.6508709 | 15.83945 | 0.04148861 | 31185.13575 | 24990.07575
| 37.33496 | 0.1715703 | 10.5483974 | 29.93187 | 1.032439 | 63719.37 | 47.28215 | 537.5808 |  | 3.6609416 | 16.39534 | 0.0412447 | 31185.13575 | 24990.07575
| 36.94471 | 0.1811268 | 10.5593596 | 30.04286 | 1.043835 | 64024.56 | 47.67908 | 540.3892 |  | 3.6719038 | 16.35792 | 0.02048961 | 31185.13575 | 24990.07575
| 35.41622 | 0.1906518 | 10.5702536 | 30.32263 | 1.055277 | 64357.77 | 47.46559 | 538.3606 |  | 3.6827978 | 15.53323 | 0 | 31185.13575 | 24990.07575
| 35.05849 | 0.1995258 | 10.5803199 | 30.46632 | 1.065894 | 64677.12 | 47.66042 | 539.9742 |  | 3.6928641 | 15.65199 | 0.006747825 | 31185.13575 | 24990.07575
| 33.92025 | 0.2092398 | 10.5911872 | 30.65757 | 1.077509 | 65024.69 | 47.7518 | 540.7037 |  | 3.7037314 | 15.99646 | 0.006707537 | 31185.13575 | 24990.07575
| 33.92025 | 0.2182934 | 10.601207 | 30.86175 | 1.088343 | 65362.85 | 47.73521 | 540.7127 |  | 3.7137512 | 16.43328 | -0.02668643 | 31185.13575 | 24990.07575
| 34.01781 | 0.2274332 | 10.6112294 | 30.97122 | 1.09928 | 65698.67 | 48.04837 | 543.4816 |  | 3.7237736 | 17.05264 | -0.0530885 | 31185.13575 | 24990.07575
| 33.0747 | 0.2376597 | 10.6223198 | 31.20433 | 1.111507 | 66067.39 | 48.01903 | 543.2858 |  | 3.734864 | 16.77105 | -0.09234863 | 31185.13575 | 24990.07575
| 32.74949 | 0.2478266 | 10.6332269 | 31.39531 | 1.123673 | 66399.87 | 48.1468 | 544.027 |  | 3.7457711 | 17.05692 | -0.1245273 | 31185.13575 | 24990.07575
| 33.36739 | 0.257282 | 10.6432685 | 31.51644 | 1.134994 | 66713.95 | 48.44923 | 546.3596 |  | 3.7558127 | 16.26702 | -0.1498692 | 31185.13575 | 24990.07575
| 34.73328 | 0.2677295 | 10.6542498 | 31.74845 | 1.147483 | 67065.8 | 48.44085 | 546.1139 |  | 3.766794 | 16.2897 | -0.1359866 | 31185.13575 | 24990.07575
| 36.29429 | 0.2779814 | 10.664903 | 31.84987 | 1.159807 | 67404.45 | 48.86338 | 549.4539 |  | 3.7774472 | 16.03795 | -0.1286821 | 31185.13575 | 24990.07575
| 38.40816 | 0.2889719 | 10.6762128 | 32.09801 | 1.172918 | 67721.71 | 48.86085 | 548.6649 |  | 3.788757 | 15.75127 | -0.1086235 | 31185.13575 | 24990.07575
| 39.80655 | 0.2998211 | 10.6872152 | 32.30289 | 1.185888 | 68009.22 | 49.00677 | 548.8549 |  | 3.7997594 | 15.97951 | -0.1078418 | 31185.13575 | 24990.07575
| 40.58705 | 0.3104049 | 10.6978549 | 32.4445 | 1.198556 | 68230.02 | 49.37922 | 550.2789 |  | 3.8103991 | 15.99221 | -0.09441239 | 31185.13575 | 24990.07575
| 40.94478 | 0.3204979 | 10.7079068 | 32.69113 | 1.210605 | 68472.4 | 49.33145 | 548.6681 |  | 3.820451 | 16.26226 | -0.05001267 | 31185.13575 | 24990.07575
| 40.52201 | 0.3316199 | 10.7188634 | 32.89604 | 1.223914 | 68742.22 | 49.49849 | 548.7978 |  | 3.8314076 | 16.63233 | -0.01861663 | 31185.13575 | 24990.07575
| 38.76588 | 0.3428167 | 10.7297809 | 32.99177 | 1.237341 | 69022.62 | 50.02777 | 552.0724 |  | 3.8423251 | 16.98216 | 0.01848251 | 31185.13575 | 24990.07575
| 38.89597 | 0.3531975 | 10.7397985 | 33.22299 | 1.249752 | 69286.24 | 50.02979 | 551.1054 |  | 3.8523427 | 17.14387 | 0.06121342 | 31185.13575 | 24990.07575
| 37.26992 | 0.364738 | 10.7508094 | 33.43767 | 1.263558 | 69591.03 | 50.16182 | 551.284 |  | 3.8633536 | 16.71209 | 0.079037 | 31185.13575 | 24990.07575
| 35.64387 | 0.3763566 | 10.7617747 | 33.65425 | 1.277459 | 69895.08 | 50.28938 | 551.4163 |  | 3.8743189 | 16.85514 | 0.08454261 | 31185.13575 | 24990.07575
| 34.99345 | 0.3881081 | 10.7727453 | 33.90287 | 1.291509 | 70222.81 | 50.30064 | 550.85 |  | 3.8852895 | 17.51896 | 0.09000273 | 31185.13575 | 24990.07575
| 34.92841 | 0.3989648 | 10.7827751 | 34.07204 | 1.304476 | 70522.55 | 50.50723 | 551.946 |  | 3.8953193 | 18.05992 | 0.0954531 | 31185.13575 | 24990.07575
| 36.03412 | 0.4107211 | 10.7935295 | 34.23421 | 1.318609 | 70868.38 | 50.78739 | 553.8472 |  | 3.9060737 | 18.24802 | 0.1185755 | 31185.13575 | 24990.07575
| 36.16421 | 0.4218602 | 10.8036234 | 34.42742 | 1.331888 | 71166.44 | 50.92755 | 554.3216 |  | 3.9161676 | 18.72641 | 0.1120093 | 31185.13575 | 24990.07575
| 38.24555 | 0.4341887 | 10.8146236 | 34.633 | 1.346647 | 71500.33 | 51.10584 | 555.0935 |  | 3.9271678 | 18.78274 | 0.1054307 | 31185.13575 | 24990.07575
| 40.22932 | 0.4466276 | 10.8256507 | 34.87909 | 1.361541 | 71841.19 | 51.14971 | 554.8288 |  | 3.9381949 | 18.44567 | 0.1047667 | 31185.13575 | 24990.07575
| 42.47326 | 0.4590743 | 10.8365573 | 35.18062 | 1.376437 | 72137.51 | 51.03673 | 552.7892 |  | 3.9491015 | 18.41511 | 0.1040479 | 31185.13575 | 24990.07575
| 43.64401 | 0.471752 | 10.8475402 | 35.34034 | 1.391576 | 72399.13 | 51.4195 | 554.3718 |  | 3.9600844 | 18.78807 | 0.1033079 | 31185.13575 | 24990.07575
| 43.51392 | 0.484489 | 10.8584441 | 35.58197 | 1.406852 | 72679.65 | 51.52676 | 553.91 |  | 3.9709883 | 19.42513 | 0.1082664 | 31185.13575 | 24990.07575
| 42.3757 | 0.4974131 | 10.8694101 | 35.78269 | 1.422323 | 72950.81 | 51.78075 | 554.5099 |  | 3.9819543 | 19.84269 | 0.107486 | 31185.13575 | 24990.07575
| 42.70091 | 0.5093722 | 10.8794321 | 36.00553 | 1.436611 | 73184.49 | 51.89886 | 553.955 |  | 3.9919763 | 19.75004 | 0.08991092 | 31185.13575 | 24990.07575
| 40.55453 | 0.5225728 | 10.8903805 | 36.21456 | 1.452401 | 73450.62 | 52.13913 | 554.353 |  | 4.0029247 | 19.8536 | 0.0781052 | 31185.13575 | 24990.07575
| 38.6358 | 0.5359414 | 10.9013547 | 36.51231 | 1.468392 | 73700.85 | 52.1102 | 552.3813 |  | 4.0138989 | 19.75383 | 0.05537428 | 31185.13575 | 24990.07575
| 37.75773 | 0.5494583 | 10.9123326 | 36.71724 | 1.484584 | 73934.31 | 52.39978 | 552.7581 |  | 4.0248768 | 19.91951 | 0.05494942 | 31185.13575 | 24990.07575
| 38.40816 | 0.5630882 | 10.9232811 | 37.00586 | 1.500886 | 74169.63 | 52.41978 | 551.0103 |  | 4.0358253 | 20.26937 | 0.04907794 | 31185.13575 | 24990.07575
| 37.95286 | 0.575694 | 10.9332952 | 37.10565 | 1.515982 | 74384 | 52.97513 | 553.6463 |  | 4.0458394 | 20.47292 | 0.01624644 | 31185.13575 | 24990.07575
| 39.77403 | 0.5896882 | 10.9442977 | 37.42916 | 1.532716 | 74632.76 | 52.88988 | 551.1738 |  | 4.0568419 | 20.72267 | -0.01075069 | 31185.13575 | 24990.07575
| 42.44074 | 0.6037978 | 10.9552689 | 37.61698 | 1.549605 | 74858.24 | 53.26204 | 552.0446 |  | 4.0678131 | 20.63709 | -0.03733666 | 31185.13575 | 24990.07575
| 42.60334 | 0.6167993 | 10.9652738 | 37.8195 | 1.565191 | 75071.3 | 53.50252 | 552.1207 |  | 4.077818 | 20.19891 | -0.05825431 | 31185.13575 | 24990.07575
| 43.02611 | 0.6299651 | 10.9753076 | 38.07504 | 1.580888 | 75280.01 | 53.57682 | 550.8523 |  | 4.0878518 | 20.15592 | -0.06311263 | 31185.13575 | 24990.07575
| 44.74971 | 0.6446008 | 10.986327 | 38.34517 | 1.598429 | 75566.95 | 53.66736 | 550.1291 |  | 4.0988712 | 20.5105 | -0.07309463 | 31185.13575 | 24990.07575
| 47.22128 | 0.6591489 | 10.9971902 | 38.64826 | 1.615848 | 75865.86 | 53.63044 | 548.6214 |  | 4.1097344 | 20.91027 | -0.07258532 | 31185.13575 | 24990.07575
| 54.50585 | 0.6739626 | 11.0080959 | 46.58791 | 1.632437 | 76352.78 | 35.68416 | 409.7373 |  | 4.1206401 | 58.09612 | 0.294272 | 31185.13575 | 24990.07575
| 54.11561 | 0.6879587 | 11.0182277 | 46.81953 | 1.649149 | 77105.57 | 35.6635 | 412.2541 |  | 4.1307719 | 111.7139 | 0.6546921 | 31185.13575 | 24990.07575
| 53.3026 | 0.7032427 | 11.0292747 | 47.00155 | 1.667451 | 78145.01 | 35.68512 | 416.9519 |  | 4.1418189 | 150.1221 | 1.021097 | 31185.13575 | 24990.07575
| 51.93674 | 0.717877 | 11.0397516 | 47.17361 | 1.684989 | 79397.57 | 35.62238 | 422.6684 |  | 4.1522958 | 165.8039 | 1.422145 | 31185.13575 | 24990.07575
| 52.22943 | 0.7320528 | 11.0497881 | 47.39275 | 1.701937 | 80872.9 | 35.39107 | 428.7013 |  | 4.1623323 | 160.8551 | 1.809396 | 31185.13575 | 24990.07575
| 51.09122 | 0.7483086 | 11.0611717 | 47.50979 | 1.72141 | 82772.3 | 35.29494 | 438.541 |  | 4.1737159 | 134.5413 | 2.227163 | 31185.13575 | 24990.07575
| 49.36763 | 0.7636361 | 11.0717863 | 47.63269 | 1.739772 | 84943.24 | 35.08369 | 449.5765 |  | 4.1843305 | 85.49546 | 2.700629 | 31185.13575 | 24990.07575
| 49.00991 | 0.7798388 | 11.0828897 | 47.79434 | 1.759133 | 87497.68 | 34.75947 | 462.2086 |  | 4.1954339 | 26.3005 | 3.170906 | 31185.13575 | 24990.07575
| 50.60341 | 0.7960342 | 11.0938554 | 47.97939 | 1.778518 | 90499.75 | 34.31636 | 476.9464 |  | 4.2063996 | 19.20942 | 3.686474 | 31185.13575 | 24990.07575
| 52.06683 | 0.8125249 | 11.104913 | 48.14509 | 1.798241 | 93731.33 | 33.90305 | 493.5074 |  | 4.2174572 | 19.80386 | 3.542361 | 31185.13575 | 24990.07575
| 54.76601 | 0.8287562 | 11.1156766 | 48.3989 | 1.817717 | 96289.9 | 33.54117 | 505.3444 |  | 4.2282208 | 20.68138 | 3.141438 | 31185.13575 | 24990.07575
| 54.47333 | 0.8441328 | 11.1257729 | 48.55397 | 1.836084 | 98535.28 | 33.37997 | 517.127 |  | 4.2383171 | 21.80058 | 2.773877 | 31185.13575 | 24990.07575
| 57.40015 | 0.8611011 | 11.1367714 | 49.17605 | 1.85631 | 100801.9 | 32.61328 | 521.4767 |  | 4.2493156 | 24.61039 | 2.406211 | 31185.13575 | 24990.07575
| 58.18063 | 0.8780829 | 11.1476731 | 49.53917 | 1.876641 | 102886.3 | 32.27721 | 529.1761 |  | 4.2602173 | 28.96535 | 2.050959 | 31185.13575 | 24990.07575
| 58.50583 | 0.8939106 | 11.1577355 | 49.8142 | 1.895541 | 104594.5 | 32.10226 | 536.1384 |  | 4.2702797 | 32.35406 | 1.693519 | 31185.13575 | 24990.07575
| 57.95299 | 0.9113511 | 11.1686995 | 50.06908 | 1.916406 | 106256.1 | 32.01902 | 543.43 |  | 4.2812437 | 34.64292 | 1.325492 | 31185.13575 | 24990.07575
| 57.13999 | 0.9289722 | 11.1796675 | 50.39975 | 1.937496 | 107651.4 | 31.88663 | 547.9575 |  | 4.2922117 | 35.32785 | 0.9714138 | 31185.13575 | 24990.07575
| 55.31886 | 0.9466265 | 11.1905159 | 50.61113 | 1.958688 | 108720.6 | 31.96985 | 552.7411 |  | 4.3030601 | 34.47944 | 0.5992099 | 31185.13575 | 24990.07575
| 55.83918 | 0.963141 | 11.2005784 | 50.86851 | 1.978414 | 109244.8 | 32.04164 | 553.5129 |  | 4.3131226 | 32.31912 | 0.2803266 | 31185.13575 | 24990.07575
| 54.05057 | 0.9812175 | 11.211457 | 51.24045 | 2.000005 | 110122.2 | 31.94737 | 554.4358 |  | 4.3240012 | 29.08594 | 0.3470705 | 31185.13575 | 24990.07575
| 54.27821 | 0.998178 | 11.221563 | 51.58113 | 2.020288 | 110925.6 | 31.87226 | 555.3168 |  | 4.3341072 | 27.86618 | 0.4189123 | 31185.13575 | 24990.07575
| 53.17252 | 1.016819 | 11.2325706 | 51.88128 | 2.042593 | 111785.2 | 31.88862 | 557.4168 |  | 4.3451148 | 28.14331 | 0.4842099 | 31185.13575 | 24990.07575
| 54.34325 | 1.035367 | 11.2434015 | 52.26316 | 2.064824 | 112555.7 | 31.80844 | 557.5842 |  | 4.3559457 | 29.25538 | 0.50376 | 31185.13575 | 24990.07575
| 56.13186 | 1.054263 | 11.2543199 | 52.57274 | 2.0874 | 113201.1 | 31.84705 | 558.3365 |  | 4.3668641 | 29.89553 | 0.5060449 | 31185.13575 | 24990.07575
| 56.78227 | 1.072002 | 11.2644421 | 52.81402 | 2.108587 | 113736.3 | 31.95467 | 559.4869 |  | 4.3769863 | 30.65964 | 0.502824 | 31185.13575 | 24990.07575
| 58.47332 | 1.091271 | 11.2753405 | 53.1345 | 2.13169 | 114317.6 | 31.99504 | 559.7256 |  | 4.3878847 | 30.61192 | 0.4774081 | 31185.13575 | 24990.07575
| 58.70096 | 1.109132 | 11.2853499 | 53.40277 | 2.153092 | 114825.1 | 32.07092 | 560.2536 |  | 4.3978941 | 29.61417 | 0.4525553 | 31185.13575 | 24990.07575
| 61.10744 | 1.129072 | 11.2963917 | 53.67544 | 2.176932 | 115370 | 32.18866 | 561.1586 |  | 4.4089359 | 28.52995 | 0.4331892 | 31185.13575 | 24990.07575
| 63.28628 | 1.148894 | 11.3072396 | 54.00167 | 2.200689 | 115899.3 | 32.23464 | 561.0426 |  | 4.4197838 | 27.44272 | 0.4140496 | 31185.13575 | 24990.07575
| 62.86351 | 1.167595 | 11.3173768 | 54.29295 | 2.223009 | 116367.2 | 32.2988 | 561.023 |  | 4.429921 | 26.91308 | 0.390052 | 31185.13575 | 24990.07575
| 63.44887 | 1.18811 | 11.3283668 | 54.65337 | 2.247569 | 116836.9 | 32.32217 | 560.0816 |  | 4.440911 | 27.35997 | 0.3553757 | 31185.13575 | 24990.07575
| 62.40824 | 1.208703 | 11.3392977 | 54.98379 | 2.272261 | 117337.4 | 32.37841 | 559.8098 |  | 4.4518419 | 28.01781 | 0.347594 | 31185.13575 | 24990.07575
| 60.32696 | 1.229813 | 11.350375 | 55.33316 | 2.297495 | 117855.7 | 32.41641 | 559.3603 |  | 4.4629192 | 29.02023 | 0.3452142 | 31185.13575 | 24990.07575
| 58.83104 | 1.250628 | 11.3611647 | 55.69329 | 2.322413 | 118355.5 | 32.43336 | 558.5945 |  | 4.4737089 | 29.85026 | 0.3480615 | 31185.13575 | 24990.07575
| 58.96111 | 1.270358 | 11.3712924 | 56.05561 | 2.346022 | 118845.4 | 32.41752 | 557.6021 |  | 4.4838366 | 31.03655 | 0.3665476 | 31185.13575 | 24990.07575
| 58.01803 | 1.291718 | 11.3821413 | 56.38691 | 2.371599 | 119371 | 32.47468 | 557.4934 |  | 4.4946855 | 31.76988 | 0.3999103 | 31185.13575 | 24990.07575
| 57.43267 | 1.313722 | 11.3931957 | 56.76283 | 2.397911 | 120047.3 | 32.46512 | 557.4814 |  | 4.5057399 | 32.1401 | 0.4278766 | 31185.13575 | 24990.07575
| 59.12372 | 1.335721 | 11.4041175 | 56.98861 | 2.424269 | 120680.4 | 32.64628 | 559.6689 |  | 4.5166617 | 32.22687 | 0.4553613 | 31185.13575 | 24990.07575
| 62.11556 | 1.357509 | 11.4148291 | 57.74682 | 2.450337 | 121270.6 | 32.16936 | 553.0577 |  | 4.5273733 | 32.6654 | 0.5024935 | 31185.13575 | 24990.07575
| 62.53831 | 1.378611 | 11.4250847 | 58.11556 | 2.475395 | 121813.3 | 32.15565 | 552.3588 |  | 4.5376289 | 35.70537 | 0.5393795 | 31185.13575 | 24990.07575
| 65.07487 | 1.401073 | 11.4358722 | 58.48478 | 2.502505 | 122545.8 | 32.15181 | 552.7684 |  | 4.5484164 | 37.66858 | 0.5657924 | 31185.13575 | 24990.07575
| 65.69274 | 1.422072 | 11.4459054 | 58.88029 | 2.527572 | 123174.4 | 32.08831 | 552.053 |  | 4.5584496 | 38.91908 | 0.582515 | 31185.13575 | 24990.07575
| 67.9366 | 1.445448 | 11.4568889 | 59.22264 | 2.555467 | 123825.6 | 32.13847 | 552.5259 |  | 4.5694331 | 40.15404 | 0.6084105 | 31185.13575 | 24990.07575
| 68.71708 | 1.468826 | 11.4677712 | 59.52227 | 2.583464 | 124526.2 | 32.2304 | 553.8854 |  | 4.5803154 | 39.51481 | 0.609766 | 31185.13575 | 24990.07575
| 69.00975 | 1.49059 | 11.477817 | 59.81763 | 2.609497 | 125172.2 | 32.29359 | 554.8441 |  | 4.5903612 | 37.56388 | 0.6017631 | 31185.13575 | 24990.07575
| 69.00975 | 1.514762 | 11.4888526 | 60.1179 | 2.638415 | 125860.3 | 32.39748 | 556.174 |  | 4.6013968 | 33.33524 | 0.5693683 | 31185.13575 | 24990.07575
| 67.38377 | 1.538717 | 11.4996746 | 60.52969 | 2.667151 | 126539 | 32.36403 | 555.706 |  | 4.6122188 | 31.37882 | 0.5564851 | 31185.13575 | 24990.07575
| 67.77401 | 1.561132 | 11.5097014 | 60.80262 | 2.693962 | 127189 | 32.45834 | 557.0379 |  | 4.6222456 | 31.08331 | 0.5394294 | 31185.13575 | 24990.07575
| 67.80652 | 1.583796 | 11.5197232 | 61.11631 | 2.720988 | 127823.3 | 32.50809 | 557.6723 |  | 4.6322674 | 30.66929 | 0.4798688 | 31185.13575 | 24990.07575
| 66.14802 | 1.608918 | 11.5307143 | 61.60535 | 2.751105 | 128512.3 | 32.40021 | 556.1585 |  | 4.6432585 | 31.15232 | 0.4157615 | 31185.13575 | 24990.07575
| 64.91227 | 1.634134 | 11.5416574 | 62.43142 | 2.781236 | 129134.9 | 31.91674 | 549.3515 |  | 4.6542016 | 34.54023 | 0.3945216 | 31185.13575 | 24990.07575
| 64.03423 | 1.659782 | 11.552643 | 63.14991 | 2.811879 | 129726.9 | 31.57747 | 544.1961 |  | 4.6651872 | 41.94236 | 0.392111 | 31185.13575 | 24990.07575
| 65.23746 | 1.685801 | 11.5635686 | 63.43836 | 2.843036 | 130398.3 | 31.71275 | 545.6659 |  | 4.6761128 | 46.25996 | 0.3898559 | 31185.13575 | 24990.07575
| 67.70897 | 1.712141 | 11.5746192 | 63.85745 | 2.87453 | 131024.3 | 31.71225 | 545.0683 |  | 4.6871634 | 48.49611 | 0.3875954 | 31185.13575 | 24990.07575
| 70.79833 | 1.738248 | 11.5854366 | 64.34791 | 2.905863 | 131679.4 | 31.62396 | 543.5694 |  | 4.6979808 | 49.52629 | 0.4220945 | 31185.13575 | 24990.07575
| 71.22109 | 1.762666 | 11.5954585 | 64.81242 | 2.934972 | 132234.6 | 31.53808 | 541.8249 |  | 4.7080027 | 49.2796 | 0.4564213 | 31185.13575 | 24990.07575
| 73.92021 | 1.789471 | 11.6063207 | 65.22671 | 2.967084 | 132906.1 | 31.53921 | 541.5329 |  | 4.7188649 | 47.24098 | 0.4766594 | 31185.13575 | 24990.07575
| 74.05028 | 1.815002 | 11.6165797 | 65.48254 | 2.997487 | 133481.2 | 31.69226 | 542.872 |  | 4.7291239 | 42.46325 | 0.5284105 | 31185.13575 | 24990.07575
| 75.5787 | 1.842234 | 11.6273977 | 65.85165 | 3.03025 | 134193.4 | 31.74056 | 543.4017 |  | 4.7399419 | 38.74749 | 0.5884346 | 31185.13575 | 24990.07575
| 76.03397 | 1.86762 | 11.6374186 | 66.12516 | 3.060637 | 134821.1 | 31.86071 | 544.6854 |  | 4.7499628 | 38.37705 | 0.6213467 | 31185.13575 | 24990.07575
| 76.03397 | 1.895786 | 11.6483795 | 66.40434 | 3.094319 | 135505.4 | 32.01774 | 546.3714 |  | 4.7609237 | 35.77777 | 0.5959756 | 31185.13575 | 24990.07575
| 74.73319 | 1.924186 | 11.6593128 | 66.81719 | 3.128329 | 136235 | 32.02647 | 546.4045 |  | 4.771857 | 32.68264 | 0.5797089 | 31185.13575 | 24990.07575
| 75.02587 | 1.950489 | 11.6693425 | 67.13066 | 3.159838 | 136834.4 | 32.11599 | 547.0434 |  | 4.7818867 | 31.48212 | 0.5899764 | 31185.13575 | 24990.07575
| 75.48114 | 1.976985 | 11.6793447 | 67.47133 | 3.191496 | 137371.1 | 32.18418 | 547.0359 |  | 4.7918889 | 31.38328 | 0.5826192 | 31185.13575 | 24990.07575
| 73.26981 | 2.006304 | 11.6902871 | 67.80378 | 3.226665 | 137973.6 | 32.30483 | 547.6702 |  | 4.8028313 | 32.35707 | 0.5531654 | 31185.13575 | 24990.07575
| 70.70077 | 2.036118 | 11.701308 | 68.3152 | 3.262331 | 138411.3 | 32.26109 | 545.1913 |  | 4.8138522 | 32.66255 | 0.5195183 | 31185.13575 | 24990.07575
| 71.61132 | 2.063589 | 11.7113406 | 69.05772 | 3.295132 | 136862.3 | 32.19942 | 531.2849 |  | 4.8238848 | 36.30496 | 0.4821531 | 31185.13575 | 24990.07575
| 72.13164 | 2.091317 | 11.7213698 | 69.47714 | 3.328317 | 137573 | 32.17298 | 531.0929 |  | 4.833914 | 41.22877 | 0.4580483 | 31185.13575 | 24990.07575
| 70.89589 | 2.121927 | 11.7323322 | 69.83805 | 3.364987 | 138343.2 | 32.25024 | 532.1292 |  | 4.8448764 | 44.02304 | 0.4382082 | 31185.13575 | 24990.07575
| 70.96093 | 2.15295 | 11.7433197 | 70.15008 | 3.402143 | 139053.8 | 32.3906 | 533.5671 |  | 4.8558639 | 44.91932 | 0.4606894 | 31185.13575 | 24990.07575
| 73.0747 | 2.18416 | 11.7542496 | 70.55422 | 3.439497 | 139794.9 | 32.4296 | 533.9323 |  | 4.8667938 | 44.14093 | 0.4956186 | 31185.13575 | 24990.07575
| 76.39168 | 2.215807 | 11.7652118 | 70.9893 | 3.477362 | 140563.8 | 32.43675 | 534.0289 |  | 4.877756 | 42.79035 | 0.501007 | 31185.13575 | 24990.07575
| 76.39168 | 2.245094 | 11.775253 | 71.30382 | 3.512425 | 141296.4 | 32.52929 | 535.3156 |  | 4.8877972 | 39.55155 | 0.4900505 | 31185.13575 | 24990.07575
| 79.25338 | 2.27743 | 11.7862314 | 71.64 | 3.550975 | 142044.2 | 32.64531 | 536.6016 |  | 4.8987756 | 35.50483 | 0.4954473 | 31185.13575 | 24990.07575
| 81.59476 | 2.308875 | 11.7967939 | 71.96499 | 3.588827 | 142788.1 | 32.75955 | 537.9467 |  | 4.9093381 | 34.43554 | 0.4924312 | 31185.13575 | 24990.07575
| 82.21262 | 2.340084 | 11.8071965 | 72.38565 | 3.626177 | 143541.5 | 32.76258 | 538.0531 |  | 4.9197407 | 34.77115 | 0.4774878 | 31185.13575 | 24990.07575
| 83.22071 | 2.372299 | 11.8177829 | 72.80975 | 3.664721 | 144234.1 | 32.78453 | 537.9413 |  | 4.9303271 | 35.42404 | 0.4583889 | 31185.13575 | 24990.07575
| 83.74102 | 2.403176 | 11.8278216 | 73.14711 | 3.701728 | 144874 | 32.87777 | 538.6067 |  | 4.9403658 | 35.57412 | 0.4395184 | 31185.13575 | 24990.07575
| 84.06621 | 2.434423 | 11.8378912 | 73.42342 | 3.739049 | 145442.9 | 33.04483 | 539.771 |  | 4.9504354 | 35.28077 | 0.4007473 | 31185.13575 | 24990.07575
| 83.80605 | 2.468767 | 11.8488288 | 73.89187 | 3.780273 | 146085.6 | 33.05571 | 539.0344 |  | 4.961373 | 35.62199 | 0.3502581 | 31185.13575 | 24990.07575
| 84.00116 | 2.500576 | 11.8588735 | 74.37281 | 3.818294 | 146607.5 | 33.02254 | 537.4676 |  | 4.9714177 | 36.87593 | 0.3084854 | 31185.13575 | 24990.07575
| 82.37521 | 2.535619 | 11.8698003 | 75.00746 | 3.860168 | 147143.6 | 32.88263 | 534.3136 |  | 4.9823445 | 38.95512 | 0.2788189 | 31185.13575 | 24990.07575
| 79.57857 | 2.571134 | 11.8807621 | 75.66515 | 3.902743 | 147690.2 | 32.72714 | 531.0095 |  | 4.9933063 | 42.52782 | 0.2768267 | 31185.13575 | 24990.07575
| 77.65993 | 2.607126 | 11.8917582 | 76.11473 | 3.945784 | 148245.1 | 32.78208 | 530.2997 |  | 5.0043024 | 46.06525 | 0.2904066 | 31185.13575 | 24990.07575
| 77.13963 | 2.643433 | 11.9027147 | 76.62168 | 3.989246 | 148871.2 | 32.77287 | 529.1897 |  | 5.0152589 | 48.86388 | 0.3308078 | 31185.13575 | 24990.07575
| 78.31032 | 2.680191 | 11.9136963 | 77.27507 | 4.033158 | 149512.9 | 32.62118 | 526.4405 |  | 5.0262405 | 51.02541 | 0.37073 | 31185.13575 | 24990.07575
| 81.3346 | 2.717338 | 11.9246687 | 77.66839 | 4.077705 | 150250.5 | 32.71658 | 527.1386 |  | 5.0372129 | 51.81932 | 0.4101981 | 31185.13575 | 24990.07575
| 84.65154 | 2.754854 | 11.935625 | 78.09214 | 4.12259 | 151073.1 | 32.77174 | 527.7904 |  | 5.0481692 | 49.93463 | 0.4606521 | 31185.13575 | 24990.07575
| 88.22862 | 2.792472 | 11.9464987 | 78.62743 | 4.167709 | 151967.3 | 32.70913 | 527.3988 |  | 5.0590429 | 47.34472 | 0.518126 | 31185.13575 | 24990.07575
| 89.17167 | 2.827606 | 11.9565522 | 79.34535 | 4.209678 | 152785.3 | 32.44125 | 524.4583 |  | 5.0690964 | 47.27706 | 0.5751795 | 31185.13575 | 24990.07575
| 91.28539 | 2.865769 | 11.9673441 | 80.1462 | 4.255403 | 153772 | 32.12375 | 521.4403 |  | 5.0798883 | 50.82271 | 0.6278433 | 31185.13575 | 24990.07575
End Of Loading Index | 91.22035 | 2.901749 | 11.9774193 | 80.58547 | 4.298353 | 154692.4 | 32.11801 | 522.1043 |  | 5.0899635 | 53.47398 | 0.6581182 | 31185.13575 | 24990.07575
| 87.38314 | 2.92692 | 11.9853465 | 80.95365 | 4.329223 | 155291.9 | 32.07179 | 521.7707 | 0.6445956 | 5.0978907 | 54.99731 | 0.692496 | 31185.13575 | 24990.07575
| 89.85457 | 2.92192 | 11.9960686 | 81.46797 | 4.324173 | 154426.1 | 31.65105 | 512.872 | 0.6517418 | 5.1086128 | 56.91612 | 0.7109384 | 31185.13575 | 24990.07575
| 92.65117 | 2.92642 | 12.0071189 | 81.8999 | 4.328624 | 153558.9 | 31.42224 | 505.5361 | 0.6462262 | 5.1196631 | 56.5598 | 0.7218558 | 31185.13575 | 24990.07575
| 92.81376 | 2.92192 | 12.018144 | 81.97577 | 4.324118 | 152808.3 | 31.39475 | 501.9712 | 0.6220728 | 5.1306882 | 50.81921 | 0.7293578 | 31185.13575 | 24990.07575
| 91.1228 | 2.92642 | 12.0290469 | 82.06085 | 4.32861 | 152102.4 | 31.45908 | 498.9442 | 0.5836987 | 5.1415911 | 40.45406 | 0.740541 | 31185.13575 | 24990.07575
| 91.25287 | 2.92242 | 12.0390778 | 82.1281 | 4.324602 | 151553.4 | 31.42124 | 496.2106 | 0.5426653 | 5.151622 | 30.24949 | 0.7305536 | 31185.13575 | 24990.07575
| 88.13107 | 2.92692 | 12.0500756 | 82.47282 | 4.329064 | 151061.9 | 31.2292 | 491.2886 | 0.4976154 | 5.1626198 | 22.49086 | 0.7279931 | 31185.13575 | 24990.07575
| 85.52956 | 2.92242 | 12.0610809 | 82.52645 | 4.32456 | 150677.9 | 31.17796 | 489.2564 | 0.4609216 | 5.1736251 | 16.44244 | 0.7185728 | 31185.13575 | 24990.07575
| 83.02559 | 2.92692 | 12.0720109 | 82.58141 | 4.329055 | 150374.5 | 31.21997 | 487.9329 | 0.42634 | 5.1845551 | 12.43746 | 0.6738691 | 31185.13575 | 24990.07575
| 83.22071 | 2.92292 | 12.0820278 | 82.6111 | 4.32505 | 150187.1 | 31.17104 | 486.8219 | 0.3926264 | 5.194572 | 9.844828 | 0.6440255 | 31185.13575 | 24990.07575
| 82.34269 | 2.92742 | 12.09285 | 82.62649 | 4.329551 | 150104.6 | 31.22021 | 486.6227 | 0.3584933 | 5.2053942 | 8.898708 | 0.5826729 | 31185.13575 | 24990.07575
| 82.47277 | 2.92242 | 12.1029989 | 82.56832 | 4.324557 | 150148.5 | 31.20792 | 487.0985 | 0.3333699 | 5.2155431 | 7.005534 | 0.5254066 | 31185.13575 | 24990.07575
| 83.93613 | 2.92692 | 12.113997 | 82.64516 | 4.32905 | 150221.3 | 31.18313 | 486.7929 | 0.3065463 | 5.2265412 | 4.191858 | 0.450524 | 31185.13575 | 24990.07575
| 87.38314 | 2.92242 | 12.1249971 | 82.75875 | 4.324537 | 150357.6 | 31.01408 | 485.8819 | 0.2769234 | 5.2375413 | 2.009953 | 0.3722986 | 31185.13575 | 24990.07575
| 90.63502 | 2.92692 | 12.1358438 | 82.86546 | 4.329023 | 150571.7 | 30.94585 | 485.743 | 0.2533607 | 5.248388 | 2.443245 | 0.3226799 | 31185.13575 | 24990.07575
| 92.8788 | 2.92242 | 12.146806 | 82.7983 | 4.324532 | 150862.3 | 30.91661 | 487.1383 | 0.2374267 | 5.2593502 | 3.110917 | 0.2518557 | 31185.13575 | 24990.07575
| 92.74873 | 2.92642 | 12.1568098 | 82.74311 | 4.328535 | 151164.9 | 30.97311 | 488.8804 | 0.2233922 | 5.269354 | 3.151208 | 0.1916715 | 31185.13575 | 24990.07575
| 93.30155 | 2.92292 | 12.1677712 | 82.80694 | 4.32503 | 151526.2 | 30.83302 | 489.2546 | 0.2082895 | 5.2803154 | 3.061603 | 0.1456368 | 31185.13575 | 24990.07575
| 92.32599 | 2.92642 | 12.178725 | 82.80833 | 4.328529 | 151866.6 | 30.83016 | 490.5336 | 0.1952478 | 5.2912692 | 2.924174 | 0.1101909 | 31185.13575 | 24990.07575
| 92.74873 | 2.92342 | 12.1887687 | 82.77521 | 4.32553 | 152154.9 | 30.78962 | 491.6681 | 0.1839194 | 5.3013129 | 1.542626 | 0.07112184 | 31185.13575 | 24990.07575
End of Data Index | 90.17975 | 2.92692 | 12.1996622 | 82.85432 | 4.329023 | 152415.9 | 30.72949 | 491.9067 | 0.1728225 | 5.3122064 | 0.7594042 | 0.03912674 | 31185.13575 | 24990.07575
| 86.66772 | 2.92342 | 12.2106391 | 82.80888 | 4.325529 | 152671 | 30.69838 | 493.0344 |  | 5.3231833 | 0.5129471 | 0.0177882 | 31185.13575 | 24990.07575
| 87.25306 | 2.92642 | 12.2206743 | 82.82804 | 4.328523 | 152879.2 | 30.69087 | 493.6784 |  | 5.3332185 | 0.7487954 | 0.003558081 | 31185.13575 | 24990.07575
| 84.09872 | 2.92392 | 12.2314962 | 82.89474 | 4.326017 | 153118.2 | 30.57697 | 493.6727 |  | 5.3440404 | 1.502024 | 0 | 31185.13575 | 24990.07575
| 84.39139 | 2.92692 | 12.2415479 | 82.93213 | 4.32901 | 153259.2 | 30.56197 | 493.9104 |  | 5.3540921 | 1.822267 | -0.01423232 | 31185.13575 | 24990.07575
| 82.47277 | 2.92442 | 12.2525869 | 82.95133 | 4.326511 | 153439.6 | 30.49628 | 494.1912 |  | 5.3651311 | 2.373401 | -0.00711572 | 31185.13575 | 24990.07575
| 83.57842 | 2.92692 | 12.2635108 | 82.98085 | 4.329007 | 153614 | 30.47865 | 494.5944 |  | 5.376055 | 2.348024 | 0 | 31185.13575 | 24990.07575
| 82.99307 | 2.92492 | 12.2735508 | 83.01116 | 4.327 | 153773.2 | 30.41187 | 494.7175 |  | 5.386095 | 2.621216 | 0 | 31185.13575 | 24990.07575
| 86.04986 | 2.92742 | 12.2845014 | 82.9935 | 4.329506 | 153922.7 | 30.43742 | 495.5152 |  | 5.3970456 | 2.933091 | -0.007115278 | 31185.13575 | 24990.07575
| 89.13915 | 2.92492 | 12.295429 | 83.01847 | 4.327003 | 154106.1 | 30.36704 | 495.7486 |  | 5.4079732 | 2.360633 | -0.007116162 | 31185.13575 | 24990.07575
| 92.09836 | 2.92792 | 12.3063721 | 82.99535 | 4.330005 | 154227.8 | 30.40601 | 496.5347 |  | 5.4189163 | 1.503821 | -0.00711572 | 31185.13575 | 24990.07575
| 91.87073 | 2.92492 | 12.3164147 | 82.9802 | 4.327005 | 154333.2 | 30.37323 | 496.891 |  | 5.4289589 | 0.8834374 | 0 | 31185.13575 | 24990.07575
| 93.36658 | 2.92842 | 12.327258 | 83.04887 | 4.330499 | 154466 | 30.33869 | 496.8094 |  | 5.4398022 | 0.7604562 | -0.01067159 | 31185.13575 | 24990.07575
| 93.69177 | 2.92542 | 12.3372638 | 83.02501 | 4.327499 | 154581.2 | 30.31231 | 497.2868 |  | 5.449808 | 0.5205774 | -0.007113953 | 31185.13575 | 24990.07575
| 93.07391 | 2.92842 | 12.3472982 | 82.99379 | 4.330503 | 154691.3 | 30.35942 | 498.1184 |  | 5.4598424 | 0.3061084 | -0.01067093 | 31185.13575 | 24990.07575
| 92.97636 | 2.92492 | 12.3582563 | 82.95181 | 4.327011 | 154808.4 | 30.34272 | 498.764 |  | 5.4708005 | 0.1700851 | -0.01067027 | 31185.13575 | 24990.07575
| 91.87073 | 2.92842 | 12.3692332 | 82.958 | 4.33051 | 154918.1 | 30.36377 | 499.2402 |  | 5.4817774 | -0.628762 | -0.01422702 | 31185.13575 | 24990.07575
| 91.1228 | 2.92542 | 12.3792555 | 82.98727 | 4.327503 | 155068.2 | 30.28856 | 499.2951 |  | 5.4917997 | -0.6511942 | -0.02134583 | 31185.13575 | 24990.07575
| 88.16359 | 2.92892 | 12.3901831 | 83.01706 | 4.331002 | 155234.7 | 30.28323 | 499.7208 |  | 5.5027273 | -0.6800212 | -0.02491275 | 31185.13575 | 24990.07575
| 85.78971 | 2.92542 | 12.4011194 | 83.07583 | 4.327495 | 155476.5 | 30.16777 | 499.7583 |  | 5.5136636 | -0.1293747 | -0.02493134 | 31185.13575 | 24990.07575
| 83.77353 | 2.92892 | 12.4122023 | 83.02148 | 4.331001 | 155715.4 | 30.22514 | 501.2847 |  | 5.5247465 | 0.5736562 | -0.028516 | 31185.13575 | 24990.07575
| 83.05812 | 2.92542 | 12.4230199 | 83.01444 | 4.327501 | 155932.3 | 30.16815 | 501.912 |  | 5.5355641 | 0.908439 | -0.03923391 | 31185.13575 | 24990.07575
| 83.02559 | 2.92942 | 12.4330443 | 83.05071 | 4.331493 | 156080.8 | 30.16504 | 502.2358 |  | 5.5455885 | 1.411381 | -0.03924857 | 31185.13575 | 24990.07575
| 84.81414 | 2.92592 | 12.4440386 | 83.1503 | 4.327984 | 156260 | 30.02348 | 501.6472 |  | 5.5565828 | 1.88112 | -0.04283529 | 31185.13575 | 24990.07575
| 88.22862 | 2.92942 | 12.455014 | 83.16768 | 4.331481 | 156457.5 | 30.02539 | 502.3035 |  | 5.5675582 | 1.92747 | -0.05357749 | 31185.13575 | 24990.07575
| 88.19611 | 2.92642 | 12.4650156 | 83.18032 | 4.328477 | 156622.3 | 29.96396 | 502.5808 |  | 5.5775598 | 2.615175 | -0.05717427 | 31185.13575 | 24990.07575

## Test 394
Markers | Displacement | Force | Time | DEPTH | LOAD | STIFFNESS | HARDNESS | MODULUS | hdotOverh | Time On Sample | Velocity | Dyn. Phase | X Axis Position | Y Axis Position
| nm | mN | s | nm | mN | N/m | GPa | GPa | 1/s | s | nm/s | degrees | Âµm | Âµm
Surface Index | -44.75217 | -0.6996603 | 6.8389181 | 0 | 0.0002267633 |  |  |  |  | 0 | 1003.051 |  | 31185.13575 | 24985.08
| -45.10994 | -0.6995393 | 6.8398946 | -0.3578881 | 0.0002877252 |  |  |  |  | 0.0009765 | 1003.503 |  | 31185.13575 | 24985.08
| -45.17499 | -0.6994184 | 6.8408702 | -0.423057 | 0.0003577951 |  |  |  |  | 0.0019521 | 1003.472 |  | 31185.13575 | 24985.08
| -45.17499 | -0.699295 | 6.8418665 | -0.4231794 | 0.0004432575 |  |  |  |  | 0.0029484 | 1003.014 |  | 31185.13575 | 24985.08
| -45.27256 | -0.6991691 | 6.8428825 | -0.5208763 | 0.0005474759 |  |  |  |  | 0.0039644 | 1001.905 |  | 31185.13575 | 24985.08
| -44.91479 | -0.6990456 | 6.8438784 | -0.1632306 | 0.0006605477 |  |  |  |  | 0.0049603 | 1000.053 |  | 31185.13575 | 24985.08
| -44.62208 | -0.6989222 | 6.8448743 | 0.129366 | 0.0007738199 |  |  |  |  | 0.0059562 | 997.4905 |  | 31185.13575 | 24985.08
| -44.75217 | -0.6988022 | 6.8458432 | -0.0008510534 | 0.0008853497 |  |  |  |  | 0.0069251 | 994.2299 |  | 31185.13575 | 24985.08
| -44.49198 | -0.6986767 | 6.8468552 | 0.2592175 | 0.001002942 |  |  |  |  | 0.0079371 | 990.2352 |  | 31185.13575 | 24985.08
| -44.62208 | -0.6985511 | 6.8478688 | 0.128998 | 0.001121454 |  |  |  |  | 0.0089507 | 985.4185 |  | 31185.13575 | 24985.08
| -44.6546 | -0.6984276 | 6.8488655 | 0.09634951 | 0.001235748 |  |  |  |  | 0.0099474 | 979.7499 |  | 31185.13575 | 24985.08
| -44.49198 | -0.6983031 | 6.8498702 | 0.258847 | 0.001355883 |  |  |  |  | 0.0109521 | 973.3032 |  | 31185.13575 | 24985.08
| -44.75217 | -0.6981792 | 6.8508705 | -0.001468878 | 0.001473949 |  |  |  |  | 0.0119524 | 966.0002 |  | 31185.13575 | 24985.08
| -44.62208 | -0.698059 | 6.8518405 | 0.1285099 | 0.001589303 |  |  |  |  | 0.0129224 | 957.8969 |  | 31185.13575 | 24985.08
| -44.32936 | -0.697932 | 6.8528648 | 0.4210999 | 0.001712388 |  |  |  |  | 0.0139467 | 949.071 |  | 31185.13575 | 24985.08
| -44.26431 | -0.697811 | 6.8538417 | 0.4860288 | 0.001828637 |  |  |  |  | 0.0149236 | 939.5461 |  | 31185.13575 | 24985.08
| -44.75217 | -0.6976771 | 6.8549217 | -0.001966747 | 0.001959106 |  |  |  |  | 0.0160036 | 929.3788 |  | 31185.13575 | 24985.08
| -44.6546 | -0.6975585 | 6.8558791 | 0.09548758 | 0.00207366 |  |  |  |  | 0.016961 | 918.4354 |  | 31185.13575 | 24985.08
| -44.62208 | -0.6974322 | 6.8568986 | 0.1278883 | 0.002199277 |  |  |  |  | 0.0179805 | 906.9583 |  | 31185.13575 | 24985.08
| -44.29683 | -0.6973131 | 6.8578595 | 0.4530121 | 0.002315788 |  |  |  |  | 0.0189414 | 894.8221 |  | 31185.13575 | 24985.08
| -44.45945 | -0.6971911 | 6.8588439 | 0.2902702 | 0.002435492 |  |  |  |  | 0.0199258 | 882.0683 |  | 31185.13575 | 24985.08
| -44.10169 | -0.6970707 | 6.8598156 | 0.6479155 | 0.002551698 |  |  |  |  | 0.0208975 | 868.6943 |  | 31185.13575 | 24985.08
| -44.13421 | -0.6969445 | 6.8608337 | 0.6152675 | 0.002673894 |  |  |  |  | 0.0219156 | 854.7952 |  | 31185.13575 | 24985.08
| -43.67887 | -0.6968218 | 6.861824 | 1.070485 | 0.002791644 |  |  |  |  | 0.0229059 | 840.401 |  | 31185.13575 | 24985.08
| -44.32936 | -0.6967013 | 6.8627966 | 0.4198793 | 0.002907801 |  |  |  |  | 0.0238785 | 825.4858 |  | 31185.13575 | 24985.08
| -44.6546 | -0.6965711 | 6.8638468 | 0.0945084 | 0.003037663 |  |  |  |  | 0.0249287 | 810.1232 |  | 31185.13575 | 24985.08
| -44.29683 | -0.6964498 | 6.8648257 | 0.452156 | 0.003155402 |  |  |  |  | 0.0259076 | 794.2376 |  | 31185.13575 | 24985.08
| -44.49198 | -0.6963274 | 6.8658137 | 0.2568876 | 0.003274109 |  |  |  |  | 0.0268956 | 777.9525 |  | 31185.13575 | 24985.08
| -44.29683 | -0.6962058 | 6.866795 | 0.451914 | 0.003392507 |  |  |  |  | 0.0278769 | 761.3707 |  | 31185.13575 | 24985.08
| -44.45945 | -0.6960827 | 6.8677879 | 0.289171 | 0.003509376 |  |  |  |  | 0.0288698 | 744.5954 |  | 31185.13575 | 24985.08
| -44.13421 | -0.695955 | 6.8688183 | 0.6142862 | 0.003632656 |  |  |  |  | 0.0299002 | 727.7574 |  | 31185.13575 | 24985.08
| -43.67887 | -0.6958375 | 6.8697669 | 1.069509 | 0.003748004 |  |  |  |  | 0.0308488 | 710.8801 |  | 31185.13575 | 24985.08
| -44.13421 | -0.6957075 | 6.870816 | 0.6140407 | 0.003872679 |  |  |  |  | 0.0318979 | 694.0409 |  | 31185.13575 | 24985.08
| -43.67887 | -0.6954549 | 6.8728542 | 1.06913 | 0.00412225 |  |  |  |  | 0.0339361 | 677.172 |  | 31185.13575 | 24985.08
| -44.19926 | -0.6953371 | 6.8738045 | 0.5486245 | 0.004236085 |  |  |  |  | 0.0348864 | 659.4294 |  | 31185.13575 | 24985.08
| -44.16674 | -0.6952111 | 6.8748212 | 0.5810225 | 0.004357907 |  |  |  |  | 0.0359031 | 641.8094 |  | 31185.13575 | 24985.08
| -43.87402 | -0.695088 | 6.8758148 | 0.8736191 | 0.004479593 |  |  |  |  | 0.0368967 | 624.2555 |  | 31185.13575 | 24985.08
| -43.84149 | -0.6949494 | 6.876933 | 0.9060077 | 0.004614234 |  |  |  |  | 0.0380149 | 606.747 |  | 31185.13575 | 24985.08
| -43.77645 | -0.6948451 | 6.8777748 | 0.9709501 | 0.00471771 |  |  |  |  | 0.0388567 | 589.1185 |  | 31185.13575 | 24985.08
| -43.93907 | -0.6947127 | 6.8788433 | 0.808198 | 0.004850521 |  |  |  |  | 0.0399252 | 571.5464 |  | 31185.13575 | 24985.08
| -43.64635 | -0.6945819 | 6.8798991 | 1.100787 | 0.004975866 |  |  |  |  | 0.040981 | 553.7415 |  | 31185.13575 | 24985.08
| -43.61382 | -0.6944657 | 6.880837 | 1.133198 | 0.005091812 |  |  |  |  | 0.0419189 | 535.7513 |  | 31185.13575 | 24985.08
| -44.62208 | -0.6943412 | 6.8818414 | 0.124823 | 0.005214716 |  |  |  |  | 0.0429233 | 517.6578 |  | 31185.13575 | 24985.08
| -44.00412 | -0.6942194 | 6.8828242 | 0.7426598 | 0.005330734 |  |  |  |  | 0.0439061 | 499.4106 |  | 31185.13575 | 24985.08
| -43.77645 | -0.6940891 | 6.8838758 | 0.9702004 | 0.005454677 |  |  |  |  | 0.0449577 | 481.1174 |  | 31185.13575 | 24985.08
| -44.00412 | -0.6939665 | 6.8848652 | 0.742409 | 0.005574159 |  |  |  |  | 0.0459471 | 462.7933 |  | 31185.13575 | 24985.08
| -43.87402 | -0.6938425 | 6.8858654 | 0.872384 | 0.005693856 |  |  |  |  | 0.0469473 | 444.4635 |  | 31185.13575 | 24985.08
| -43.61382 | -0.6937274 | 6.8867944 | 1.132465 | 0.005804971 |  |  |  |  | 0.0478763 | 426.1978 |  | 31185.13575 | 24985.08
| -43.35363 | -0.6936086 | 6.8877528 | 1.39254 | 0.005921534 |  |  |  |  | 0.0488347 | 408.0871 |  | 31185.13575 | 24985.08
| -43.7114 | -0.6934831 | 6.888766 | 1.034648 | 0.006042121 |  |  |  |  | 0.0498479 | 390.157 |  | 31185.13575 | 24985.08
| -43.38616 | -0.693361 | 6.8897509 | 1.359769 | 0.006163129 |  |  |  |  | 0.0508328 | 372.4352 |  | 31185.13575 | 24985.08
| -43.4512 | -0.6932354 | 6.8907645 | 1.294598 | 0.006284728 |  |  |  |  | 0.0518464 | 354.9257 |  | 31185.13575 | 24985.08
| -43.51625 | -0.6931135 | 6.8917483 | 1.229429 | 0.006405119 |  |  |  |  | 0.0528302 | 337.6512 |  | 31185.13575 | 24985.08
| -43.93907 | -0.6929889 | 6.8927537 | 0.8064885 | 0.006530712 |  |  |  |  | 0.0538356 | 320.6272 |  | 31185.13575 | 24985.08
| -43.48373 | -0.6928636 | 6.8937651 | 1.261704 | 0.006653602 |  |  |  |  | 0.054847 | 303.8234 |  | 31185.13575 | 24985.08
| -43.48373 | -0.6927422 | 6.8947448 | 1.261583 | 0.006774006 |  |  |  |  | 0.0558267 | 287.2913 |  | 31185.13575 | 24985.08
| -43.51625 | -0.692619 | 6.8957384 | 1.228938 | 0.00689473 |  |  |  |  | 0.0568203 | 270.9541 |  | 31185.13575 | 24985.08
SurfaceFindCoarse | -43.61382 | -0.6924981 | 6.8967144 | 1.131246 | 0.007013312 |  |  |  |  | 0.0577963 | 254.9286 |  | 31185.13575 | 24985.08
| -43.19101 | -0.6927023 | 6.908927 | 1.94737 | 0.006896584 |  |  |  |  | 0.0700089 | 92.81542 | 105.0121 | 31185.13575 | 24985.08
| -42.89829 | -0.6928261 | 6.9198437 | 1.801762 | 0.006905743 |  |  |  |  | 0.0809256 | 26.84571 | 109.0615 | 31185.13575 | 24985.08
| -42.89829 | -0.6929503 | 6.9308382 | 1.754056 | 0.006899544 |  |  |  |  | 0.0919201 | 18.09278 | 112.8802 | 31185.13575 | 24985.08
| -43.19101 | -0.6930634 | 6.9409254 | 1.673255 | 0.006902044 |  |  |  |  | 0.1020073 | 13.54994 | 113.0996 | 31185.13575 | 24985.08
| -43.35363 | -0.6931784 | 6.950928 | 1.64775 | 0.006896396 |  |  |  |  | 0.1120099 | 8.865148 | 113.4636 | 31185.13575 | 24985.08
| -43.35363 | -0.6933013 | 6.9618482 | 1.588679 | 0.006895365 |  |  |  |  | 0.1229301 | 4.936674 | 112.5176 | 31185.13575 | 24985.08
End Of Dynamic Ramp | -43.15849 | -0.6934142 | 6.9718703 | 1.452689 | 0.006907205 |  |  |  |  | 0.1329522 | 1.977061 | 113.4174 | 31185.13575 | 24985.08
| -43.12596 | -0.6935142 | 6.9944598 | 1.345035 | 0.006950354 |  |  |  |  | 0.1555417 | -1.099843 |  | 31185.13575 | 24985.08
| -43.06091 | -0.6935142 | 7.0044733 | 1.408123 | 0.006940773 |  |  |  |  | 0.1655552 | -1.663663 |  | 31185.13575 | 24985.08
| -43.32111 | -0.6935142 | 7.0154435 | 1.438121 | 0.006937887 |  |  |  |  | 0.1765254 | -1.268183 |  | 31185.13575 | 24985.08
| -43.15849 | -0.6935142 | 7.0264619 | 1.473309 | 0.006933398 |  |  |  |  | 0.1875438 | -0.6432606 |  | 31185.13575 | 24985.08
| -43.19101 | -0.6935142 | 7.0373944 | 1.383904 | 0.00694382 |  |  |  |  | 0.1984763 | -0.01582274 |  | 31185.13575 | 24985.08
| -43.22353 | -0.6935142 | 7.0474479 | 1.456673 | 0.006935442 |  |  |  |  | 0.2085298 | 0.8433072 |  | 31185.13575 | 24985.08
| -43.28858 | -0.6935142 | 7.0584125 | 1.464559 | 0.006935281 |  |  |  |  | 0.2194944 | 1.323329 |  | 31185.13575 | 24985.08
| -43.19101 | -0.6935142 | 7.0693343 | 1.477679 | 0.00693436 |  |  |  |  | 0.2304162 | 1.179932 |  | 31185.13575 | 24985.08
| -43.22353 | -0.6935142 | 7.080327 | 1.459422 | 0.006936885 |  |  |  |  | 0.2414089 | 0.4474271 |  | 31185.13575 | 24985.08
| -42.96334 | -0.6935142 | 7.0913501 | 1.502478 | 0.006931955 |  |  |  |  | 0.252432 | 0.5697362 |  | 31185.13575 | 24985.08
| -43.28858 | -0.6935142 | 7.1022912 | 1.477862 | 0.006935201 |  |  |  |  | 0.2633731 | 0.6416041 |  | 31185.13575 | 24985.08
| -43.38616 | -0.6935142 | 7.1132969 | 1.47095 | 0.006936284 |  |  |  |  | 0.2743788 | 0.3405789 |  | 31185.13575 | 24985.08
| -43.4512 | -0.6935142 | 7.1242002 | 1.485805 | 0.00693464 |  |  |  |  | 0.2852821 | 0.05325132 |  | 31185.13575 | 24985.08
| -42.54053 | -0.6935142 | 7.135187 | 1.559898 | 0.006925782 |  |  |  |  | 0.2962689 | 0.3717102 | 0 | 31185.13575 | 24985.08
| -42.99587 | -0.6935142 | 7.1460921 | 1.586484 | 0.006922815 |  |  |  |  | 0.307174 | 0.969532 | 2.875454 | 31185.13575 | 24985.08
| -43.12596 | -0.6935142 | 7.1561307 | 1.49925 | 0.006933838 |  |  |  |  | 0.3172126 | 1.19854 | 6.035282 | 31185.13575 | 24985.08
| -43.54878 | -0.6935142 | 7.1671212 | 1.581697 | 0.006924218 |  |  |  |  | 0.3282031 | 1.145225 | 8.673174 | 31185.13575 | 24985.08
| -43.61382 | -0.6935142 | 7.1771328 | 1.564026 | 0.006926783 |  |  |  |  | 0.3382147 | 1.35504 | 10.14079 | 31185.13575 | 24985.08
| -43.22353 | -0.6935142 | 7.1879963 | 1.564292 | 0.006927224 |  |  |  |  | 0.3490782 | 0.7896425 | 11.09372 | 31185.13575 | 24985.08
| -43.38616 | -0.6935142 | 7.1989577 | 1.520776 | 0.006932997 |  |  |  |  | 0.3600396 | -0.0001753973 | 11.10189 | 31185.13575 | 24985.08
| -43.12596 | -0.6935142 | 7.2100364 | 1.566415 | 0.006927625 |  |  |  |  | 0.3711183 | -0.7919539 | 10.24902 | 31185.13575 | 24985.08
| -43.15849 | -0.6935142 | 7.2208743 | 1.600537 | 0.006923577 |  |  |  |  | 0.3819562 | -0.2464006 | 9.900974 | 31185.13575 | 24985.08
| -42.99587 | -0.6935142 | 7.2309432 | 1.584856 | 0.006925461 |  |  |  |  | 0.3920251 | 0.2858717 | 9.057888 | 31185.13575 | 24985.08
| -42.99587 | -0.6935142 | 7.2419837 | 1.574386 | 0.006926784 |  |  |  |  | 0.4030656 | 0.2121755 | 8.042894 | 31185.13575 | 24985.08
| -43.28858 | -0.6935142 | 7.2529212 | 1.536419 | 0.006931353 |  |  |  |  | 0.4140031 | 0.2657168 | 6.431645 | 31185.13575 | 24985.08
| -43.12596 | -0.6935142 | 7.2638566 | 1.564067 | 0.006927665 |  |  |  |  | 0.4249385 | 0.3945899 | 4.040204 | 31185.13575 | 24985.08
| -43.4512 | -0.6935142 | 7.274855 | 1.531521 | 0.006931353 |  |  |  |  | 0.4359369 | 0.3797617 | 2.185801 | 31185.13575 | 24985.08
| -43.35363 | -0.6935142 | 7.2857443 | 1.611351 | 0.006921332 |  |  |  |  | 0.4468262 | -0.1766149 | 0.6687919 | 31185.13575 | 24985.08
| -43.06091 | -0.6935142 | 7.2957729 | 1.563113 | 0.006926984 |  |  |  |  | 0.4568548 | -0.08035374 | 0 | 31185.13575 | 24985.08
| -43.19101 | -0.6935142 | 7.3058048 | 1.541519 | 0.006929469 |  |  |  |  | 0.4668867 | 0.02578058 | 0 | 31185.13575 | 24985.08
| -42.89829 | -0.6935142 | 7.3166922 | 1.590609 | 0.006923336 |  |  |  |  | 0.4777741 | 0.1636489 | 0.2348175 | 31185.13575 | 24985.08
| -43.38616 | -0.6935142 | 7.3276564 | 1.595191 | 0.006922655 |  |  |  |  | 0.4887383 | 0.3298835 | 0.4754727 | 31185.13575 | 24985.08
| -43.15849 | -0.6935142 | 7.3377573 | 1.629285 | 0.006918366 |  |  |  |  | 0.4988392 | 0.4093358 | 0.4774538 | 31185.13575 | 24985.08
| -43.22353 | -0.6935142 | 7.3485975 | 1.595723 | 0.006922414 |  |  |  |  | 0.5096794 | 0.8992197 | 0.4834972 | 31185.13575 | 24985.08
| -43.06091 | -0.6935142 | 7.3595699 | 1.607589 | 0.006920971 |  |  |  |  | 0.5206518 | 0.6234343 | 1.691789 | 31185.13575 | 24985.08
| -43.28858 | -0.6933142 | 7.3696252 | 1.737549 | 0.007104937 |  |  |  |  | 0.5307071 | 1.431057 | 3.380632 | 31185.13575 | 24985.08
End Of Dynamic Ramp Hold | -42.89829 | -0.6933142 | 7.3806186 | 1.662818 | 0.007114197 | -26906.29 | -0.3170667 |  |  | 0.5417005 | 2.070568 | 4.58353 | 31185.13575 | 24985.08
| -43.38616 | -0.6923789 | 7.3947597 | 1.65829 | 0.008217237 | -32910.36 | -0.3633625 |  |  | 0.5558416 | 1.58095 | 6.260577 | 31185.13575 | 24985.08
| -42.57305 | -0.6913712 | 7.4048364 | 1.787592 | 0.009408199 | -39556.47 | -0.441972 |  |  | 0.5659183 | 1.548403 | 6.737888 | 31185.13575 | 24985.08
| -42.47548 | -0.6903619 | 7.4149291 | 1.9161 | 0.01059632 | -46494.66 | -0.5287683 |  |  | 0.576011 | 2.51069 | 7.214262 | 31185.13575 | 24985.08
| -42.6381 | -0.6892888 | 7.4256608 | 2.028244 | 0.01186867 | -53724.71 | -0.6245607 |  |  | 0.5867427 | 4.613905 | 7.244507 | 31185.13575 | 24985.08
| -42.31286 | -0.6882806 | 7.4357422 | 2.112807 | 0.01306429 | -62237.03 | -0.7139965 |  |  | 0.5968241 | 5.929115 | 7.452077 | 31185.13575 | 24985.08
| -42.41043 | -0.6871875 | 7.4466729 | 2.203027 | 0.01436338 | -75159.09 | -0.8151986 |  |  | 0.6077548 | 7.546389 | 7.563496 | 31185.13575 | 24985.08
| -42.54053 | -0.6861684 | 7.4568643 | 2.260752 | 0.01557615 | -93590.8 | -0.9014066 |  |  | 0.6179462 | 9.008913 | 7.57951 | 31185.13575 | 24985.08
| -42.31286 | -0.6850692 | 7.4678564 | 2.411935 | 0.01686435 | -121545.1 | -1.041381 |  |  | 0.6289383 | 9.589178 | 6.658091 | 31185.13575 | 24985.08
| -42.41043 | -0.6840222 | 7.4783268 | 2.531701 | 0.01811387 | -187645 | -1.168894 |  |  | 0.6394087 | 9.543607 | 5.460213 | 31185.13575 | 24985.08
| -41.98762 | -0.683021 | 7.4883382 | 2.639174 | 0.01929988 | -412999.2 | -1.290064 |  |  | 0.6494201 | 9.088555 | 3.931671 | 31185.13575 | 24985.08
| -42.21529 | -0.6818784 | 7.4997643 | 2.751117 | 0.02064581 | 1313299.9 | -1.426125 |  |  | 0.6608462 | 9.490775 | 3.280881 | 31185.13575 | 24985.08
| -41.92257 | -0.6808158 | 7.5103903 | 2.847351 | 0.02191455 | 224027.2 | -1.540585 |  |  | 0.6714722 | 9.81391 | 2.64763 | 31185.13575 | 24985.08
| -41.92257 | -0.6797086 | 7.5214621 | 3.051028 | 0.02321243 | 124017.4 | -1.749852 |  |  | 0.682544 | 10.6908 | 2.254575 | 31185.13575 | 24985.08
| -42.15024 | -0.6786398 | 7.5321506 | 3.165997 | 0.02446373 | 89104.11 | -1.891847 |  |  | 0.6932325 | 11.19685 | 1.932137 | 31185.13575 | 24985.08
| -41.825 | -0.6776214 | 7.5423347 | 3.214239 | 0.02569507 | 69660.55 | -1.964097 |  |  | 0.7034166 | 10.98989 | 1.264602 | 31185.13575 | 24985.08
| -41.75995 | -0.6765183 | 7.5533657 | 3.267927 | 0.02701328 | 57866.41 | -2.043899 |  |  | 0.7144476 | 10.13072 | 0.5822542 | 31185.13575 | 24985.08
| -40.91432 | -0.6754307 | 7.5642418 | 3.431572 | 0.0282957 | 49572.74 | -2.238047 |  |  | 0.7253237 | 9.392385 | 0.535459 | 31185.13575 | 24985.08
| -41.30461 | -0.6743404 | 7.5751441 | 3.523552 | 0.02959388 | 44438.29 | -2.366011 |  |  | 0.736226 | 8.558411 | 0.6974794 | 31185.13575 | 24985.08
| -41.4347 | -0.6733275 | 7.5852735 | 3.633479 | 0.03079103 | 41015.41 | -2.522227 |  |  | 0.7463554 | 8.217975 | 1.0314 | 31185.13575 | 24985.08
| -40.94684 | -0.6723265 | 7.5952831 | 3.644271 | 0.03198723 | 38672.08 | -2.557132 |  |  | 0.756365 | 7.514983 | 0.8909979 | 31185.13575 | 24985.08
| -40.91432 | -0.6712472 | 7.6060762 | 3.832521 | 0.03326253 | 36787.92 | -2.84838 |  |  | 0.7671581 | 7.622825 | 0.7627686 | 31185.13575 | 24985.08
| -40.81675 | -0.6701498 | 7.6170506 | 3.89808 | 0.03456809 | 35627.91 | -2.985526 |  |  | 0.7781325 | 8.240446 | 0.244504 | 31185.13575 | 24985.08
| -40.23131 | -0.6691415 | 7.6271336 | 4.077748 | 0.03575151 | 34884.57 | -3.327989 |  |  | 0.7882155 | 8.752404 | -0.1578392 | 31185.13575 | 24985.08
| -40.58908 | -0.6681397 | 7.637151 | 4.051282 | 0.0369573 | 34231.63 | -3.31621 |  |  | 0.7982329 | 8.969328 | -0.4589684 | 31185.13575 | 24985.08
| -40.91432 | -0.6670492 | 7.6480568 | 4.09275 | 0.03826018 | 33647.38 | -3.430092 |  |  | 0.8091387 | 8.028757 | -0.7411719 | 31185.13575 | 24985.08
| -41.20704 | -0.6659607 | 7.6589418 | 4.135797 | 0.0395626 | 33209.19 | -3.55142 |  |  | 0.8200237 | 6.844806 | -1.008878 | 31185.13575 | 24985.08
| -40.78422 | -0.664955 | 7.6689985 | 4.221779 | 0.04075476 | 32835.66 | -3.756185 |  |  | 0.8300804 | 6.376049 | -1.407476 | 31185.13575 | 24985.08
| -41.10946 | -0.6638592 | 7.6799565 | 4.314932 | 0.04205638 | 32403.62 | -3.985121 |  |  | 0.8410384 | 5.571125 | -1.852033 | 31185.13575 | 24985.08
| -40.42646 | -0.6627581 | 7.6909673 | 4.447981 | 0.04335813 | 31825.87 | -4.306314 |  |  | 0.8520492 | 5.635153 | -2.266636 | 31185.13575 | 24985.08
| -40.39393 | -0.66167 | 7.7018482 | 4.506903 | 0.04465845 | 31250.72 | -4.457678 |  |  | 0.8629301 | 5.812038 | -2.396728 | 31185.13575 | 24985.08
| -40.7517 | -0.66066 | 7.7119483 | 4.589271 | 0.04585688 | 30740.39 | -4.669354 |  |  | 0.8730302 | 6.810468 | -2.399082 | 31185.13575 | 24985.08
| -40.10122 | -0.6595679 | 7.722869 | 4.63376 | 0.04716374 | 30072.37 | -4.767405 |  |  | 0.8839509 | 7.528896 | -2.263719 | 31185.13575 | 24985.08
| -40.49151 | -0.658461 | 7.7339387 | 4.799961 | 0.04846632 | 29245.72 | -5.185396 |  |  | 0.8950206 | 7.770203 | -2.007484 | 31185.13575 | 24985.08
| -40.23131 | -0.6573622 | 7.7449265 | 4.777329 | 0.04978966 | 28526.82 | -5.063636 |  |  | 0.9060084 | 7.145965 | -1.827361 | 31185.13575 | 24985.08
| -39.8085 | -0.6562632 | 7.7559161 | 4.82992 | 0.05109775 | 27928.38 | -5.165693 |  |  | 0.916998 | 6.275861 | -1.608075 | 31185.13575 | 24985.08
| -39.8085 | -0.6551775 | 7.7667738 | 4.953815 | 0.05238825 | 27384.72 | -5.48385 |  |  | 0.9278557 | 5.706373 | -1.454989 | 31185.13575 | 24985.08
| -39.97112 | -0.6541734 | 7.7768142 | 5.041573 | 0.05357894 | 26898.19 | -5.701345 |  |  | 0.9378961 | 5.812856 | -1.260199 | 31185.13575 | 24985.08
| -39.64588 | -0.6531664 | 7.786884 | 5.058652 | 0.05478246 | 26552.77 | -5.709144 |  |  | 0.9479659 | 5.691229 | -1.027617 | 31185.13575 | 24985.08
| -39.51579 | -0.6520792 | 7.7977566 | 5.172772 | 0.05607183 | 26218.78 | -6.040031 |  |  | 0.9588385 | 5.505481 | -0.8543474 | 31185.13575 | 24985.08
| -39.19055 | -0.6510775 | 7.8077733 | 5.271761 | 0.05726074 | 25957.37 | -6.3448 |  |  | 0.9688552 | 5.677205 | -0.7395774 | 31185.13575 | 24985.08
| -39.58083 | -0.6499886 | 7.8186623 | 5.411538 | 0.0585471 | 25700.39 | -6.825467 |  |  | 0.9797442 | 7.141646 | -0.6768807 | 31185.13575 | 24985.08
| -40.06869 | -0.648878 | 7.8297679 | 5.420694 | 0.0598806 | 25530.67 | -6.810759 |  |  | 0.9908498 | 7.372491 | -0.6650953 | 31185.13575 | 24985.08
| -40.23131 | -0.64777 | 7.840848 | 5.520801 | 0.06118613 | 25376.35 | -7.17373 |  |  | 1.0019299 | 7.321859 | -0.5144789 | 31185.13575 | 24985.08
| -39.67841 | -0.6466789 | 7.8517589 | 5.596519 | 0.06248623 | 25151.66 | -7.418642 |  |  | 1.0128408 | 7.163167 | -0.3669816 | 31185.13575 | 24985.08
| -39.67841 | -0.6455915 | 7.8626338 | 5.674137 | 0.06378879 | 24957.67 | -7.684412 |  |  | 1.0237157 | 7.06218 | -0.2700488 | 31185.13575 | 24985.08
| -39.1255 | -0.6445108 | 7.8734399 | 5.760508 | 0.06507163 | 24769.13 | -7.998626 |  |  | 1.0345218 | 6.687898 | -0.1326289 | 31185.13575 | 24985.08
| -38.70268 | -0.6434051 | 7.8844975 | 5.88804 | 0.06637917 | 24590.35 | -8.5403 |  |  | 1.0455794 | 6.668649 | -0.1302174 | 31185.13575 | 24985.08
| -39.09297 | -0.642326 | 7.8952881 | 5.895357 | 0.06767518 | 24343.81 | -8.42308 |  |  | 1.05637 | 6.806577 | -0.254835 | 31185.13575 | 24985.08
| -38.76773 | -0.6412357 | 7.9061917 | 5.958644 | 0.06897446 | 24156.28 | -8.620836 |  |  | 1.0672736 | 6.920223 | -0.2914731 | 31185.13575 | 24985.08
| -39.02793 | -0.6402323 | 7.9162257 | 5.97153 | 0.0701747 | 24018.99 | -8.573807 |  |  | 1.0773076 | 6.074283 | -0.2864765 | 31185.13575 | 24985.08
| -38.83278 | -0.6391386 | 7.9271621 | 6.033592 | 0.07147923 | 23880.4 | -8.77823 |  |  | 1.088244 | 5.417379 | -0.3212063 | 31185.13575 | 24985.08
| -39.19055 | -0.6380426 | 7.9381227 | 6.224089 | 0.07276789 | 23716.16 | -9.72247 |  |  | 1.0992046 | 5.183846 | -0.3145927 | 31185.13575 | 24985.08
| -39.45074 | -0.6369449 | 7.949099 | 6.303132 | 0.07407293 | 23669.99 | -10.11131 |  |  | 1.1101809 | 5.502868 | -0.4255517 | 31185.13575 | 24985.08
| -39.41821 | -0.6358512 | 7.960036 | 6.379396 | 0.07537512 | 23704.23 | -10.55103 |  |  | 1.1211179 | 6.32567 | -0.5725571 | 31185.13575 | 24985.08
| -39.8085 | -0.6348429 | 7.9701189 | 6.424769 | 0.07657676 | 23738.86 | -10.7965 |  |  | 1.1312008 | 7.036266 | -0.6030912 | 31185.13575 | 24985.08
| -39.32064 | -0.6337515 | 7.9810337 | 6.435805 | 0.07788661 | 23773.34 | -10.78946 |  |  | 1.1421156 | 6.945965 | -0.5944874 | 31185.13575 | 24985.08
| -38.93035 | -0.6326546 | 7.992002 | 6.473694 | 0.07919759 | 23875.36 | -11.02301 |  |  | 1.1530839 | 6.269266 | -0.4407281 | 31185.13575 | 24985.08
| -38.93035 | -0.6316539 | 8.0020098 | 6.530777 | 0.08038716 | 24033.75 | -11.46056 |  |  | 1.1630917 | 5.453102 | -0.291579 | 31185.13575 | 24985.08
| -38.8653 | -0.6305579 | 8.0129696 | 6.591312 | 0.08169522 | 24229.9 | -11.96628 |  |  | 1.1740515 | 4.173759 | -0.144686 | 31185.13575 | 24985.08
| -38.21482 | -0.6294623 | 8.023925 | 6.629293 | 0.08300436 | 24466.18 | -12.34305 |  |  | 1.1850069 | 3.766273 | 0.03596721 | 31185.13575 | 24985.08
| -38.37744 | -0.6283657 | 8.0348915 | 6.669588 | 0.08431272 | 24712.03 | -12.76188 |  |  | 1.1959734 | 3.919594 | 0.07157495 | 31185.13575 | 24985.08
| -38.27987 | -0.6272683 | 8.0458657 | 6.722934 | 0.0856232 | 24962.51 | -13.3216 |  |  | 1.2069476 | 4.010357 | 0.07121908 | 31185.13575 | 24985.08
| -38.21482 | -0.6261706 | 8.0568424 | 6.798783 | 0.08692771 | 25236.52 | -14.16246 |  |  | 1.2179243 | 4.395021 | 0.2128626 | 31185.13575 | 24985.08
| -38.21482 | -0.6251703 | 8.0668455 | 6.810967 | 0.08812561 | 25437.96 | -14.33004 |  |  | 1.2279274 | 4.192034 | 0.3175226 | 31185.13575 | 24985.08
| -38.01968 | -0.6241701 | 8.0768477 | 6.868297 | 0.08931671 | 25660.92 | -15.00652 |  |  | 1.2379296 | 4.126062 | 0.3161599 | 31185.13575 | 24985.08
| -38.37744 | -0.62307 | 8.0878484 | 6.968219 | 0.09062504 | 25890.59 | -16.22704 |  |  | 1.2489303 | 4.617778 | 0.3144249 | 31185.13575 | 24985.08
| -38.44249 | -0.6220696 | 8.0978519 | 7.074351 | 0.09180648 | 26011.86 | -17.55435 |  |  | 1.2589338 | 5.384149 | 0.173308 | 31185.13575 | 24985.08
| -38.44249 | -0.6209699 | 8.1088489 | 7.076119 | 0.09312478 | 26130.28 | -17.47056 |  |  | 1.2699308 | 5.809281 | 0.0343294 | 31185.13575 | 24985.08
| -38.93035 | -0.6198764 | 8.1197843 | 7.162405 | 0.09442672 | 26220.99 | -18.55858 |  |  | 1.2808662 | 5.994945 | -0.2377404 | 31185.13575 | 24985.08
| -38.44249 | -0.6187781 | 8.1307674 | 7.202268 | 0.09573754 | 26321.3 | -19.01326 |  |  | 1.2918493 | 5.997625 | -0.4707294 | 31185.13575 | 24985.08
| -38.54006 | -0.617685 | 8.1416985 | 7.245452 | 0.09704502 | 26425.73 | -19.54127 |  |  | 1.3027804 | 5.500049 | -0.4993695 | 31185.13575 | 24985.08
| -38.1823 | -0.6166834 | 8.151714 | 7.359277 | 0.09822896 | 26477.56 | -21.26455 |  |  | 1.3127959 | 4.929728 | -0.5600904 | 31185.13575 | 24985.08
| -37.53182 | -0.615587 | 8.1626779 | 7.32841 | 0.09954802 | 26575.73 | -20.5147 |  |  | 1.3237598 | 4.854991 | -0.7504144 | 31185.13575 | 24985.08
| -37.66192 | -0.614492 | 8.1736286 | 7.392932 | 0.1008537 | 26686.57 | -21.49084 |  |  | 1.3347105 | 4.256856 | -0.9052756 | 31185.13575 | 24985.08
| -37.66192 | -0.6134911 | 8.1836374 | 7.518029 | 0.1020326 | 26772.59 | -23.77699 |  |  | 1.3447193 | 4.30542 | -0.9297323 | 31185.13575 | 24985.08
| -37.3692 | -0.6124112 | 8.1944366 | 7.573004 | 0.1033234 | 26866.08 | -24.7277 |  |  | 1.3555185 | 5.03298 | -0.9844758 | 31185.13575 | 24985.08
| -36.65367 | -0.6114101 | 8.2044476 | 7.657982 | 0.1045128 | 26945.56 | -26.49025 |  |  | 1.3655295 | 5.401569 | -0.9758227 | 31185.13575 | 24985.08
| -36.36096 | -0.6103142 | 8.2154064 | 7.716667 | 0.105819 | 27038.67 | -27.69113 |  |  | 1.3764883 | 5.987435 | -0.9044309 | 31185.13575 | 24985.08
| -36.81629 | -0.6093091 | 8.2254573 | 7.760132 | 0.1070172 | 27103.71 | -28.4955 |  |  | 1.3865392 | 6.003954 | -0.8343456 | 31185.13575 | 24985.08
| -36.75124 | -0.6082157 | 8.236391 | 7.793858 | 0.1083257 | 27185.62 | -29.03539 |  |  | 1.3974729 | 6.080471 | -0.734521 | 31185.13575 | 24985.08
| -36.97891 | -0.6071204 | 8.2473448 | 7.845068 | 0.1096321 | 27277.58 | -30.15801 |  |  | 1.4084267 | 5.611782 | -0.6975849 | 31185.13575 | 24985.08
| -37.72696 | -0.6060256 | 8.2582926 | 7.970048 | 0.1109307 | 27319.98 | -33.75685 |  |  | 1.4193745 | 4.936826 | -0.5699392 | 31185.13575 | 24985.08
| -37.82454 | -0.6049317 | 8.2692313 | 8.035914 | 0.1122332 | 27359.21 | -35.51783 |  |  | 1.4303132 | 5.105218 | -0.4450644 | 31185.13575 | 24985.08
| -37.98716 | -0.6039285 | 8.2792637 | 8.078039 | 0.1134296 | 27359.81 | -36.28891 |  |  | 1.4403456 | 5.29212 | -0.3520434 | 31185.13575 | 24985.08
| -38.01968 | -0.6028323 | 8.2902252 | 8.156184 | 0.1147344 | 27350.56 | -38.54883 |  |  | 1.4513071 | 5.383913 | -0.2027648 | 31185.13575 | 24985.08
| -38.01968 | -0.601737 | 8.3011784 | 8.139796 | 0.1160505 | 27357.05 | -36.68296 |  |  | 1.4622603 | 5.36666 | 0 | 31185.13575 | 24985.08
| -37.46677 | -0.6006388 | 8.31216 | 8.21235 | 0.1173586 | 27366.73 | -38.77808 |  |  | 1.4732419 | 5.123884 | 0.169681 | 31185.13575 | 24985.08
| -37.23911 | -0.5995417 | 8.3231316 | 8.241395 | 0.1186715 | 27342.32 | -38.75643 |  |  | 1.4842135 | 4.238155 | 0.279081 | 31185.13575 | 24985.08
| -37.07648 | -0.5985416 | 8.3331323 | 8.307175 | 0.1198618 | 27293.83 | -40.44539 |  |  | 1.4942142 | 3.740883 | 0.4407281 | 31185.13575 | 24985.08
| -36.75124 | -0.597448 | 8.3440683 | 8.311711 | 0.1211748 | 27229.03 | -39.01163 |  |  | 1.5051502 | 3.245873 | 0.5970921 | 31185.13575 | 24985.08
| -36.19834 | -0.5963372 | 8.3551062 | 8.398967 | 0.1224947 | 27155.92 | -41.45188 |  |  | 1.5161881 | 3.224929 | 0.7485723 | 31185.13575 | 24985.08
| -36.16582 | -0.5952251 | 8.3660147 | 8.522743 | 0.123812 | 27085.57 | -46.27599 |  |  | 1.5270966 | 3.600088 | 0.8692486 | 31185.13575 | 24985.08
| -35.8731 | -0.5941924 | 8.3760161 | 8.532456 | 0.1250493 | 27030.38 | -44.86088 |  |  | 1.537098 | 4.181371 | 0.9357825 | 31185.13575 | 24985.08
| -36.36096 | -0.5930548 | 8.386959 | 8.625866 | 0.1264007 | 26979.27 | -48.36744 |  |  | 1.5480409 | 4.64216 | 0.9996906 | 31185.13575 | 24985.08
| -36.81629 | -0.5919018 | 8.3979209 | 8.641927 | 0.1277827 | 26907.64 | -46.88285 |  |  | 1.5590028 | 4.84427 | 0.9346365 | 31185.13575 | 24985.08
| -37.40173 | -0.5907327 | 8.4089228 | 8.786062 | 0.1291639 | 26837.11 | -54.07128 |  |  | 1.5700047 | 5.186172 | 0.8714462 | 31185.13575 | 24985.08
| -37.33668 | -0.5895527 | 8.4198897 | 8.809396 | 0.1305762 | 26809.25 | -53.12402 |  |  | 1.5809716 | 5.641651 | 0.811083 | 31185.13575 | 24985.08
| -37.4993 | -0.5883648 | 8.4308284 | 8.910729 | 0.1319884 | 26823.5 | -58.98708 |  |  | 1.5919103 | 5.629469 | 0.6563082 | 31185.13575 | 24985.08
| -37.01144 | -0.587264 | 8.4408538 | 8.932499 | 0.1333058 | 26861.98 | -58.69962 |  |  | 1.6019357 | 5.512939 | 0.5298324 | 31185.13575 | 24985.08
| -36.88134 | -0.5860415 | 8.4518759 | 8.925088 | 0.1347731 | 26908.55 | -55.79335 |  |  | 1.6129578 | 5.146373 | 0.3576469 | 31185.13575 | 24985.08
| -36.32843 | -0.5848113 | 8.4628439 | 9.027886 | 0.1362345 | 26979.67 | -62.85375 |  |  | 1.6239258 | 4.576236 | 0.2126432 | 31185.13575 | 24985.08
| -36.71872 | -0.5836722 | 8.4728868 | 9.059006 | 0.1375948 | 27040.97 | -63.67954 |  |  | 1.6339687 | 4.407883 | 0.1405454 | 31185.13575 | 24985.08
| -36.42601 | -0.5825265 | 8.4828961 | 9.069841 | 0.1389671 | 27126.87 | -62.82143 |  |  | 1.643978 | 3.427901 | 0.06973114 | 31185.13575 | 24985.08
| -35.54786 | -0.5812672 | 8.4937899 | 9.161963 | 0.1404678 | 27233.36 | -70.64578 |  |  | 1.6548718 | 3.342753 | 0.04611329 | 31185.13575 | 24985.08
| -36.0032 | -0.5800922 | 8.5038415 | 9.189634 | 0.1418705 | 27343.89 | -71.94139 |  |  | 1.6649234 | 3.519128 | 0.02289999 | 31185.13575 | 24985.08
| -36.06824 | -0.5788019 | 8.5147558 | 9.253251 | 0.1434109 | 27475.08 | -78.05684 |  |  | 1.6758377 | 4.037717 | 0 | 31185.13575 | 24985.08
| -35.35272 | -0.5774832 | 8.5258017 | 9.309524 | 0.1449821 | 27585.31 | -83.3239 |  |  | 1.6868836 | 4.229272 | 0.02255739 | 31185.13575 | 24985.08
| -35.45029 | -0.5761931 | 8.5364045 | 9.352424 | 0.1465231 | 27710.62 | -87.3749 |  |  | 1.6974864 | 4.064705 | 0.1119932 | 31185.13575 | 24985.08
| -35.25514 | -0.5749364 | 8.5467124 | 9.398095 | 0.1480243 | 27870.47 | -93.41695 |  |  | 1.7077943 | 4.189773 | 0.2227663 | 31185.13575 | 24985.08
| -36.26339 | -0.5736102 | 8.5574748 | 9.479908 | 0.1496082 | 28028.78 | -108.2343 |  |  | 1.7185567 | 4.626986 | 0.3099432 | 31185.13575 | 24985.08
| -36.5561 | -0.5722432 | 8.5684449 | 9.578099 | 0.15123 | 28221.38 | -135.3755 |  |  | 1.7295268 | 4.677073 | 0.2864765 | 31185.13575 | 24985.08
| -36.6862 | -0.570852 | 8.5794584 | 9.600224 | 0.1528936 | 28440.69 | -140.5725 |  |  | 1.7405403 | 5.260129 | 0.1975709 | 31185.13575 | 24985.08
| -36.52358 | -0.5694617 | 8.5903714 | 9.69795 | 0.1545488 | 28650.09 | -187.8107 |  |  | 1.7514533 | 5.422107 | 0.06558079 | 31185.13575 | 24985.08
| -36.03572 | -0.5681716 | 8.6003888 | 9.782478 | 0.1560811 | 28863.98 | -264.1611 |  |  | 1.7614707 | 6.055076 | 0 | 31185.13575 | 24985.08
| -36.58862 | -0.5668685 | 8.6103978 | 9.855404 | 0.1576331 | 29103.89 | -406.7342 |  |  | 1.7714797 | 6.441616 | -0.06523235 | 31185.13575 | 24985.08
| -36.36096 | -0.5654299 | 8.6213469 | 9.897331 | 0.1593517 | 29353.29 | -551.6421 |  |  | 1.7824288 | 6.599098 | -0.1300696 | 31185.13575 | 24985.08
| -35.8731 | -0.5639703 | 8.6323306 | 10.01111 | 0.1610844 | 29604.56 | 6760.501 | -1364.946 |  | 1.7934125 | 6.921607 | -0.2593529 | 31185.13575 | 24985.08
| -35.54786 | -0.5625011 | 8.643272 | 9.951156 | 0.1628572 | 29886.82 | -942.7692 |  |  | 1.8043539 | 6.283652 | -0.4528364 | 31185.13575 | 24985.08
| -34.79981 | -0.5610125 | 8.6542496 | 10.00355 | 0.1646331 | 30131.88 | -3367.767 |  |  | 1.8153315 | 5.827189 | -0.6876883 | 31185.13575 | 24985.08
| -34.44205 | -0.5595069 | 8.6652099 | 10.12861 | 0.1664201 | 30314.86 | 634.0773 | -3473.94 |  | 1.8262918 | 5.157385 | -0.7906785 | 31185.13575 | 24985.08
| -34.40952 | -0.5579848 | 8.6761738 | 10.14104 | 0.1682445 | 30505.7 | 692.4297 | -3163.915 |  | 1.8372557 | 4.512314 | -0.807528 | 31185.13575 | 24985.08
| -34.96243 | -0.5564538 | 8.6870981 | 10.12848 | 0.1700849 | 30699.32 | 1127.696 | -2224.271 |  | 1.84818 | 3.587594 | -0.8453209 | 31185.13575 | 24985.08
| -34.92991 | -0.5550342 | 8.6971144 | 10.2382 | 0.1717681 | 30878.23 | 407.3422 | -7654.229 |  | 1.8581963 | 3.494357 | -0.8623162 | 31185.13575 | 24985.08
| -35.41776 | -0.5534625 | 8.708067 | 10.33958 | 0.1736405 | 31097.33 | 260.2585 | 14564.61 |  | 1.8691489 | 3.867501 | -0.837292 | 31185.13575 | 24985.08
| -35.71048 | -0.5518741 | 8.7190327 | 10.33759 | 0.1755443 | 31284.13 | 291.2655 | 74401.47 |  | 1.8801146 | 4.751544 | -0.7908105 | 31185.13575 | 24985.08
| -36.16582 | -0.5502637 | 8.7300269 | 10.40065 | 0.1774657 | 31461.23 | 246.7363 | 10533.98 |  | 1.8911088 | 4.791799 | -0.7859578 | 31185.13575 | 24985.08
| -35.67796 | -0.5486404 | 8.740989 | 10.50302 | 0.1793994 | 31617.8 | 191.3827 | 4265.724 |  | 1.9020709 | 4.893925 | -0.8216831 | 31185.13575 | 24985.08
| -35.38524 | -0.546984 | 8.7520274 | 10.56594 | 0.1813729 | 31740.67 | 176.3008 | 3506.423 |  | 1.9131093 | 5.572122 | -0.7744956 | 31185.13575 | 24985.08
| -34.40952 | -0.5453313 | 8.7629464 | 10.67282 | 0.1833435 | 31890.41 | 146.4917 | 2474.371 |  | 1.9240283 | 5.9496 | -0.7690247 | 31185.13575 | 24985.08
| -34.40952 | -0.5436535 | 8.7739203 | 10.71599 | 0.1853487 | 32072.03 | 141.6819 | 2345.81 |  | 1.9350022 | 5.839062 | -0.7644349 | 31185.13575 | 24985.08
| -33.8241 | -0.5419546 | 8.7849018 | 10.7802 | 0.1873752 | 32211.11 | 133.3064 | 2128.393 |  | 1.9459837 | 5.864448 | -0.6789701 | 31185.13575 | 24985.08
| -33.95419 | -0.5402396 | 8.7958673 | 10.89494 | 0.1894157 | 32351.69 | 115.5987 | 1739.398 |  | 1.9569492 | 6.217651 | -0.634391 | 31185.13575 | 24985.08
| -33.92167 | -0.5385033 | 8.8068509 | 10.98372 | 0.1914869 | 32441.5 | 107.5773 | 1576.752 |  | 1.9679328 | 6.404729 | -0.628735 | 31185.13575 | 24985.08
| -34.40952 | -0.5367507 | 8.8178189 | 10.98321 | 0.1935891 | 32521.85 | 115.3221 | 1708.639 |  | 1.9789008 | 6.361119 | -0.6424334 | 31185.13575 | 24985.08
| -34.73476 | -0.5351282 | 8.8278678 | 11.04316 | 0.1955253 | 32624.88 | 111.2594 | 1624.697 |  | 1.9889497 | 5.916615 | -0.5990234 | 31185.13575 | 24985.08
| -34.60467 | -0.533495 | 8.8378787 | 11.11118 | 0.1974741 | 32719.55 | 106.5292 | 1532.04 |  | 1.9989606 | 5.453033 | -0.4026745 | 31185.13575 | 24985.08
| -34.89738 | -0.5316909 | 8.848823 | 11.22079 | 0.199624 | 32891 | 96.22328 | 1359.256 |  | 2.0099049 | 5.741494 | -0.1905406 | 31185.13575 | 24985.08
| -34.76729 | -0.5300217 | 8.8588429 | 11.26223 | 0.2016169 | 33060.89 | 94.84948 | 1337.948 |  | 2.0199248 | 5.836641 | 0.01895328 | 31185.13575 | 24985.08
| -35.41776 | -0.5281787 | 8.8697907 | 11.25984 | 0.203829 | 33229.14 | 99.44221 | 1410.801 |  | 2.0308726 | 5.465794 | 0.207115 | 31185.13575 | 24985.08
| -35.45029 | -0.5263097 | 8.8807852 | 11.32434 | 0.2060613 | 33422.91 | 95.54984 | 1349.036 |  | 2.0418671 | 4.735305 | 0.3743546 | 31185.13575 | 24985.08
| -34.47457 | -0.5244286 | 8.8917179 | 11.4188 | 0.2083044 | 33561.98 | 89.76988 | 1255.578 |  | 2.0527998 | 5.011983 | 0.4830269 | 31185.13575 | 24985.08
| -34.53962 | -0.5226896 | 8.9017186 | 11.47972 | 0.2103802 | 33702.03 | 87.37972 | 1217.575 |  | 2.0628005 | 5.030687 | 0.5906572 | 31185.13575 | 24985.08
| -33.98672 | -0.5207642 | 8.9126753 | 11.63619 | 0.2126677 | 33853.64 | 77.9515 | 1079.959 |  | 2.0737572 | 5.378795 | 0.6781333 | 31185.13575 | 24985.08
| -33.98672 | -0.5188098 | 8.9236744 | 11.5788 | 0.2150198 | 34011.57 | 85.73694 | 1188.867 |  | 2.0847563 | 5.43421 | 0.7461862 | 31185.13575 | 24985.08
| -32.84838 | -0.5168753 | 8.9344569 | 11.62195 | 0.217339 | 34121.49 | 86.01396 | 1187.554 |  | 2.0955388 | 5.411033 | 0.7761713 | 31185.13575 | 24985.08
| -33.10857 | -0.5150611 | 8.9444606 | 11.71117 | 0.2194956 | 34176.53 | 82.76517 | 1133.076 |  | 2.1055425 | 5.307336 | 0.7159363 | 31185.13575 | 24985.08
| -32.4581 | -0.513051 | 8.955401 | 11.86268 | 0.2218864 | 34238 | 75.96122 | 1032.096 |  | 2.1164829 | 5.339316 | 0.5851733 | 31185.13575 | 24985.08
| -32.88091 | -0.5111964 | 8.9654084 | 11.94233 | 0.2240981 | 34272.05 | 74.44733 | 1004.27 |  | 2.1264903 | 5.6495 | 0.5270852 | 31185.13575 | 24985.08
| -33.17362 | -0.5091373 | 8.9764058 | 11.97526 | 0.2265634 | 34320.42 | 76.14176 | 1018.393 |  | 2.1374877 | 5.84711 | 0.4001766 | 31185.13575 | 24985.08
| -32.49062 | -0.5071643 | 8.9868222 | 12.03342 | 0.2289228 | 34375.41 | 76.01481 | 1009.693 |  | 2.1479041 | 5.997169 | 0.3103563 | 31185.13575 | 24985.08
| -32.97848 | -0.5052478 | 8.9968498 | 12.14763 | 0.2312068 | 34440.33 | 72.42142 | 958.258 |  | 2.1579317 | 6.917636 | 0.2735677 | 31185.13575 | 24985.08
| -32.68576 | -0.5033114 | 9.0068733 | 12.25626 | 0.2335102 | 34553.77 | 69.19521 | 915.3801 |  | 2.1679552 | 7.388846 | 0.2547217 | 31185.13575 | 24985.08
| -33.5639 | -0.5011669 | 9.0178497 | 12.41307 | 0.2360591 | 34685.9 | 64.42969 | 855.1942 |  | 2.1789316 | 7.9063 | 0.2697045 | 31185.13575 | 24985.08
| -34.11681 | -0.4989962 | 9.0288498 | 12.46049 | 0.2386568 | 34866.32 | 64.39173 | 854.3063 |  | 2.1899317 | 7.933387 | 0.301554 | 31185.13575 | 24985.08
| -34.31195 | -0.496803 | 9.0398524 | 12.45125 | 0.2412886 | 35079.96 | 66.55893 | 881.2509 |  | 2.2009343 | 7.825239 | 0.333305 | 31185.13575 | 24985.08
| -34.11681 | -0.494787 | 9.0498604 | 12.55815 | 0.2436892 | 35277.62 | 63.70354 | 848.0831 |  | 2.2109423 | 7.632892 | 0.3649363 | 31185.13575 | 24985.08
| -34.31195 | -0.4925502 | 9.0608365 | 12.69336 | 0.246353 | 35514.75 | 60.2343 | 808.8592 |  | 2.2219184 | 7.417013 | 0.3962757 | 31185.13575 | 24985.08
| -34.31195 | -0.4904823 | 9.0708814 | 12.70048 | 0.2488287 | 35754.59 | 61.18266 | 822.5534 |  | 2.2319633 | 6.993658 | 0.4934915 | 31185.13575 | 24985.08
| -32.84838 | -0.4882029 | 9.0818443 | 12.80013 | 0.2515493 | 36053.24 | 58.97091 | 800.4328 |  | 2.2429262 | 6.2875 | 0.5739225 | 31185.13575 | 24985.08
| -33.20614 | -0.4858905 | 9.0928444 | 12.82186 | 0.2543178 | 36342.64 | 59.42 | 809.3254 |  | 2.2539263 | 6.279532 | 0.5882988 | 31185.13575 | 24985.08
| -31.90519 | -0.4835638 | 9.1037928 | 12.96138 | 0.2570901 | 36634.09 | 56.34735 | 776.2858 |  | 2.2648747 | 6.545727 | 0.5862922 | 31185.13575 | 24985.08
| -32.23043 | -0.4814048 | 9.1138427 | 12.99162 | 0.2596699 | 36866.13 | 56.60887 | 781.1714 |  | 2.2749246 | 6.853668 | 0.5190868 | 31185.13575 | 24985.08
| -31.67752 | -0.4792049 | 9.1239742 | 13.06335 | 0.2622994 | 37088.22 | 55.81313 | 772.9885 |  | 2.2850561 | 6.603221 | 0.4521557 | 31185.13575 | 24985.08
| -31.57995 | -0.4768049 | 9.1349278 | 13.09468 | 0.2651759 | 37293.5 | 56.35327 | 779.5173 |  | 2.2960097 | 6.158384 | 0.3692308 | 31185.13575 | 24985.08
| -31.22219 | -0.4743753 | 9.1458932 | 13.18386 | 0.268076 | 37499.3 | 55.38613 | 768.0805 |  | 2.3069751 | 5.613226 | 0.3032339 | 31185.13575 | 24985.08
| -31.87267 | -0.4719128 | 9.1568722 | 13.29135 | 0.2710154 | 37669.98 | 54.1829 | 752.6358 |  | 2.3179541 | 5.870894 | 0.2535896 | 31185.13575 | 24985.08
| -32.23043 | -0.4694197 | 9.1678696 | 13.37922 | 0.2739887 | 37848.35 | 53.50273 | 743.6899 |  | 2.3289515 | 6.214453 | 0.1731936 | 31185.13575 | 24985.08
| -33.04352 | -0.4669029 | 9.1788466 | 13.44539 | 0.276997 | 37983.6 | 53.49567 | 741.23 |  | 2.3399285 | 6.330047 | 0.1718243 | 31185.13575 | 24985.08
| -33.59643 | -0.4643552 | 9.1898465 | 13.57155 | 0.2800348 | 38081.66 | 52.32139 | 724.0114 |  | 2.3509284 | 6.93588 | 0.2012543 | 31185.13575 | 24985.08
| -33.43381 | -0.4617795 | 9.2008448 | 13.66618 | 0.2831112 | 38203.81 | 51.81621 | 715.463 |  | 2.3619267 | 7.621638 | 0.2302873 | 31185.13575 | 24985.08
| -32.68576 | -0.4594064 | 9.2108735 | 13.79896 | 0.2859376 | 38299.05 | 50.53289 | 697.8708 |  | 2.3719554 | 8.352094 | 0.2741404 | 31185.13575 | 24985.08
| -32.55567 | -0.4567812 | 9.2218476 | 13.88487 | 0.2890735 | 38447.23 | 50.21661 | 692.4528 |  | 2.3829295 | 8.567267 | 0.3627223 | 31185.13575 | 24985.08
| -31.645 | -0.4541231 | 9.2328414 | 14.02389 | 0.2922418 | 38620.86 | 48.93099 | 676.8572 |  | 2.3939233 | 8.673592 | 0.4802048 | 31185.13575 | 24985.08
| -31.74257 | -0.4516777 | 9.2428489 | 14.00746 | 0.2951759 | 38767.09 | 50.33639 | 691.3506 |  | 2.4039308 | 8.907502 | 0.5514772 | 31185.13575 | 24985.08
| -30.89696 | -0.4489777 | 9.2537928 | 14.092 | 0.2984026 | 38945.06 | 50.02013 | 686.8175 |  | 2.4148747 | 8.171452 | 0.6660278 | 31185.13575 | 24985.08
| -30.70181 | -0.4462384 | 9.2647675 | 14.18751 | 0.3016743 | 39154.07 | 49.4717 | 680.5383 |  | 2.4258494 | 7.553036 | 0.7354638 | 31185.13575 | 24985.08
| -30.24648 | -0.4434623 | 9.2757683 | 14.26463 | 0.3049897 | 39369.23 | 49.25372 | 678.1065 |  | 2.4368502 | 6.929749 | 0.7311468 | 31185.13575 | 24985.08
| -30.44162 | -0.4406651 | 9.2867295 | 14.36161 | 0.3083306 | 39595.39 | 48.71016 | 672.3135 |  | 2.4478114 | 6.690615 | 0.6979851 | 31185.13575 | 24985.08
| -31.35229 | -0.4378399 | 9.2976877 | 14.48256 | 0.3116993 | 39852.31 | 47.77522 | 662.9426 |  | 2.4587696 | 6.721852 | 0.6801654 | 31185.13575 | 24985.08
| -31.80762 | -0.4349825 | 9.3086482 | 14.54964 | 0.3151101 | 40091.37 | 47.7303 | 663.0164 |  | 2.4697301 | 7.075636 | 0.6909708 | 31185.13575 | 24985.08
| -32.52314 | -0.4321407 | 9.3194383 | 14.63938 | 0.318514 | 40297.26 | 47.42643 | 659.3384 |  | 2.4805202 | 7.952314 | 0.7009621 | 31185.13575 | 24985.08
| -32.52314 | -0.4292142 | 9.330438 | 14.7735 | 0.3220013 | 40500.97 | 46.56521 | 649.2675 |  | 2.4915199 | 8.079339 | 0.6823988 | 31185.13575 | 24985.08
| -31.41734 | -0.4262627 | 9.3413874 | 14.88824 | 0.3255274 | 40688.78 | 46.05241 | 642.6925 |  | 2.5024693 | 8.581152 | 0.6354952 | 31185.13575 | 24985.08
| -31.02705 | -0.4232694 | 9.3523803 | 15.00412 | 0.3290991 | 40867.31 | 45.5837 | 636.3734 |  | 2.5134622 | 8.832391 | 0.6030912 | 31185.13575 | 24985.08
| -31.31977 | -0.4205139 | 9.3623861 | 15.14661 | 0.3323823 | 41018.35 | 44.76777 | 626.0463 |  | 2.523468 | 9.506007 | 0.5991315 | 31185.13575 | 24985.08
| -30.4091 | -0.4174673 | 9.3733384 | 15.1842 | 0.3360283 | 41151.46 | 45.36844 | 630.4765 |  | 2.5344203 | 9.773623 | 0.6081832 | 31185.13575 | 24985.08
| -29.56348 | -0.4143781 | 9.3843261 | 15.36074 | 0.3397099 | 41303.15 | 44.33167 | 617.3318 |  | 2.545408 | 9.85741 | 0.6721007 | 31185.13575 | 24985.08
| -28.71787 | -0.4112679 | 9.39527 | 15.45551 | 0.3434262 | 41429.54 | 44.30161 | 614.6913 |  | 2.5563519 | 9.651966 | 0.6666746 | 31185.13575 | 24985.08
| -28.91301 | -0.4081191 | 9.406225 | 15.60893 | 0.3471812 | 41593.18 | 43.60147 | 605.6399 |  | 2.5673069 | 10.00333 | 0.6079258 | 31185.13575 | 24985.08
| -29.53096 | -0.4049392 | 9.4171685 | 15.60575 | 0.3509945 | 41747.92 | 44.59804 | 614.7791 |  | 2.5782504 | 9.742855 | 0.5230509 | 31185.13575 | 24985.08
| -30.279 | -0.4017216 | 9.4281249 | 15.72023 | 0.3548381 | 41914 | 44.32794 | 610.4378 |  | 2.5892068 | 8.887679 | 0.4261811 | 31185.13575 | 24985.08
| -30.60424 | -0.3987489 | 9.4381374 | 15.76124 | 0.3583946 | 42072.77 | 44.75559 | 613.893 |  | 2.5992193 | 8.272697 | 0.3705843 | 31185.13575 | 24985.08
| -30.86443 | -0.3954636 | 9.4490919 | 15.8816 | 0.3623182 | 42274.28 | 44.39332 | 609.3528 |  | 2.6101738 | 7.826413 | 0.315676 | 31185.13575 | 24985.08
| -31.41734 | -0.3921163 | 9.4601278 | 15.963 | 0.3663194 | 42471.78 | 44.46642 | 609.3452 |  | 2.6212097 | 7.109755 | 0.261384 | 31185.13575 | 24985.08
| -31.18967 | -0.388762 | 9.4710677 | 16.08714 | 0.370326 | 42659.71 | 44.12715 | 604.7339 |  | 2.6321496 | 6.693549 | 0.2077336 | 31185.13575 | 24985.08
| -30.53919 | -0.3853709 | 9.4820061 | 16.21208 | 0.3743752 | 42867.54 | 43.77698 | 600.4435 |  | 2.643088 | 7.381492 | 0.1161399 | 31185.13575 | 24985.08
| -30.4091 | -0.3822301 | 9.4920207 | 16.30187 | 0.3780603 | 42991.3 | 43.78669 | 598.6648 |  | 2.6531026 | 8.616185 | 0.03847936 | 31185.13575 | 24985.08
| -29.40087 | -0.3787598 | 9.5029724 | 16.40519 | 0.3822761 | 43210.77 | 43.68026 | 597.111 |  | 2.6640543 | 9.230972 | 0.03820567 | 31185.13575 | 24985.08
| -28.4902 | -0.3752646 | 9.5139537 | 16.46066 | 0.3864568 | 43407.96 | 44.03393 | 600.0441 |  | 2.6750356 | 9.228098 | 0.08857556 | 31185.13575 | 24985.08
| -28.39263 | -0.3717162 | 9.524918 | 16.57623 | 0.3906925 | 43600.99 | 43.85333 | 597.1837 |  | 2.6859999 | 9.007696 | 0.1634145 | 31185.13575 | 24985.08
| -27.35188 | -0.3681169 | 9.5359191 | 16.71135 | 0.3949916 | 43781.91 | 43.53934 | 592.6321 |  | 2.697001 | 8.760464 | 0.199723 | 31185.13575 | 24985.08
| -28.39263 | -0.3644864 | 9.5468991 | 16.81026 | 0.3992661 | 43897.5 | 43.62856 | 591.0515 |  | 2.707981 | 8.608142 | 0.2354268 | 31185.13575 | 24985.08
| -29.04311 | -0.3607873 | 9.5578583 | 16.89164 | 0.4037531 | 44111.55 | 43.78753 | 592.0562 |  | 2.7189402 | 8.166465 | 0.2214081 | 31185.13575 | 24985.08
| -28.71787 | -0.3574196 | 9.5678874 | 17.0406 | 0.4077729 | 44281.91 | 43.3141 | 586.0959 |  | 2.7289693 | 8.747703 | 0.2200382 | 31185.13575 | 24985.08
| -29.40087 | -0.3536871 | 9.5788239 | 17.13263 | 0.4122371 | 44467.3 | 43.41132 | 585.9644 |  | 2.7399058 | 9.179449 | 0.182122 | 31185.13575 | 24985.08
| -30.34405 | -0.3502289 | 9.5888428 | 17.24752 | 0.4163639 | 44651.84 | 43.24059 | 583.4275 |  | 2.7499247 | 9.783474 | 0.1931175 | 31185.13575 | 24985.08
| -30.34405 | -0.3463928 | 9.5998413 | 17.33306 | 0.4209506 | 44864.59 | 43.37938 | 584.2184 |  | 2.7609232 | 9.764149 | 0.1679168 | 31185.13575 | 24985.08
| -30.11639 | -0.3425048 | 9.6108723 | 17.44401 | 0.4255941 | 45043.31 | 43.3691 | 582.7524 |  | 2.7719542 | 9.443395 | 0.1310024 | 31185.13575 | 24985.08
| -29.40087 | -0.3386188 | 9.6217779 | 17.56927 | 0.4302456 | 45237.05 | 43.23117 | 580.3001 |  | 2.7828598 | 9.663873 | 0.05914096 | 31185.13575 | 24985.08
| -28.71787 | -0.334677 | 9.6327247 | 17.69847 | 0.4349529 | 45439.67 | 43.06915 | 577.7608 |  | 2.7938066 | 9.870318 | -0.0352517 | 31185.13575 | 24985.08
| -27.09169 | -0.3306597 | 9.643744 | 17.87841 | 0.4397384 | 45645.91 | 42.55631 | 571.6453 |  | 2.8048259 | 9.905206 | -0.07004371 | 31185.13575 | 24985.08
| -26.44122 | -0.3265296 | 9.6549492 | 17.89372 | 0.4446705 | 45858.58 | 43.26643 | 578.1288 |  | 2.8160311 | 10.1999 | -0.04639333 | 31185.13575 | 24985.08
| -25.85579 | -0.322549 | 9.6656471 | 18.13063 | 0.4494335 | 46075.39 | 42.34332 | 568.1147 |  | 2.826729 | 10.20873 | -0.03457106 | 31185.13575 | 24985.08
| -25.66065 | -0.3187947 | 9.675652 | 18.1461 | 0.4539314 | 46266.47 | 42.95779 | 573.6783 |  | 2.8367339 | 10.72243 | 0 | 31185.13575 | 24985.08
| -26.66888 | -0.3146853 | 9.6864608 | 18.30206 | 0.4588449 | 46457.06 | 42.67757 | 569.6975 |  | 2.8475427 | 10.52766 | 0 | 31185.13575 | 24985.08
| -27.15674 | -0.3104527 | 9.6974709 | 18.39289 | 0.4638942 | 46620.17 | 42.90327 | 570.2819 |  | 2.8585528 | 10.11592 | -0.02257962 | 31185.13575 | 24985.08
| -28.13245 | -0.3061909 | 9.7084228 | 18.54984 | 0.468987 | 46813.97 | 42.65524 | 566.6223 |  | 2.8695047 | 10.27772 | 0 | 31185.13575 | 24985.08
| -29.27077 | -0.3018763 | 9.7194118 | 18.63556 | 0.4741441 | 46979.15 | 42.92526 | 567.6703 |  | 2.8804937 | 10.06496 | 0.02225079 | 31185.13575 | 24985.08
| -29.36834 | -0.2975285 | 9.7303577 | 18.72724 | 0.4793479 | 47141.91 | 43.16272 | 568.3295 |  | 2.8914396 | 10.17063 | 0.07727749 | 31185.13575 | 24985.08
| -29.59601 | -0.2935169 | 9.7403597 | 18.79906 | 0.4841459 | 47304.9 | 43.44787 | 569.8654 |  | 2.9014416 | 9.22663 | 0.0986912 | 31185.13575 | 24985.08
| -28.42516 | -0.2890527 | 9.7513685 | 18.93075 | 0.4894808 | 47482.16 | 43.42224 | 568.0947 |  | 2.9124504 | 9.176783 | 0.06530671 | 31185.13575 | 24985.08
| -27.96982 | -0.284584 | 9.76227 | 19.05124 | 0.4948264 | 47642.6 | 43.48834 | 566.9695 |  | 2.9233519 | 8.889025 | 0.05400166 | 31185.13575 | 24985.08
| -26.21355 | -0.2800244 | 9.7732711 | 19.16193 | 0.5002771 | 47826.14 | 43.61007 | 566.7661 |  | 2.934353 | 8.917305 | 0.05360756 | 31185.13575 | 24985.08
| -25.85579 | -0.2754163 | 9.7842641 | 19.28454 | 0.505783 | 48020.92 | 43.65059 | 565.9496 |  | 2.945346 | 8.833124 | 0.07452067 | 31185.13575 | 24985.08
| -25.30289 | -0.2707925 | 9.7951748 | 19.4056 | 0.5113132 | 48237.91 | 43.68 | 565.4381 |  | 2.9562567 | 9.388902 | 0.1480508 | 31185.13575 | 24985.08
| -24.71747 | -0.2660913 | 9.8061517 | 19.57337 | 0.5169288 | 48433.14 | 43.4573 | 562.0185 |  | 2.9672336 | 10.03325 | 0.1994897 | 31185.13575 | 24985.08
| -25.49804 | -0.2613369 | 9.817126 | 19.65767 | 0.5226162 | 48620.4 | 43.76694 | 563.6807 |  | 2.9782079 | 10.42206 | 0.229307 | 31185.13575 | 24985.08
| -27.12421 | -0.2565212 | 9.8281192 | 19.81453 | 0.528365 | 48817.43 | 43.63232 | 561.1391 |  | 2.9892011 | 10.82041 | 0.2380411 | 31185.13575 | 24985.08
| -27.44945 | -0.2516674 | 9.8390801 | 19.90404 | 0.5341755 | 49012.79 | 43.91336 | 562.6244 |  | 3.000162 | 10.65075 | 0.2671592 | 31185.13575 | 24985.08
| -27.96982 | -0.2467592 | 9.8500485 | 20.12705 | 0.5400348 | 49197.69 | 43.42198 | 556.3989 |  | 3.0111304 | 10.97607 | 0.3569467 | 31185.13575 | 24985.08
| -28.42516 | -0.2417833 | 9.8610398 | 20.27308 | 0.5459744 | 49346.75 | 43.43457 | 554.4617 |  | 3.0221217 | 11.68433 | 0.4450854 | 31185.13575 | 24985.08
| -26.96159 | -0.2367444 | 9.8720206 | 20.40741 | 0.5519939 | 49457.49 | 43.56162 | 552.9674 |  | 3.0331025 | 12.35733 | 0.4912379 | 31185.13575 | 24985.08
| -25.23785 | -0.2316891 | 9.8829528 | 20.43762 | 0.5580583 | 49537.8 | 44.31689 | 556.9691 |  | 3.0440347 | 12.01619 | 0.5262723 | 31185.13575 | 24985.08
| -25.49804 | -0.2270123 | 9.8929646 | 20.65797 | 0.5636356 | 49584.31 | 43.93403 | 549.9477 |  | 3.0540465 | 11.96344 | 0.5214824 | 31185.13575 | 24985.08
| -24.22962 | -0.2218459 | 9.9038985 | 20.76295 | 0.5698148 | 49654.11 | 44.28189 | 549.8631 |  | 3.0649804 | 11.93233 | 0.5067703 | 31185.13575 | 24985.08
| -23.28644 | -0.2166152 | 9.9148489 | 20.92766 | 0.5760642 | 49739.98 | 44.28648 | 546.82 |  | 3.0759308 | 11.83162 | 0.521383 | 31185.13575 | 24985.08
| -22.6685 | -0.2113082 | 9.9258408 | 20.99059 | 0.5824168 | 49831.33 | 44.86948 | 549.2121 |  | 3.0869227 | 10.56306 | 0.5357272 | 31185.13575 | 24985.08
| -23.0913 | -0.2064243 | 9.9358511 | 21.14505 | 0.5882536 | 49911.37 | 44.86258 | 546.352 |  | 3.096933 | 10.4472 | 0.5406892 | 31185.13575 | 24985.08
| -23.0913 | -0.2014959 | 9.9458552 | 21.25042 | 0.5941469 | 49990.34 | 45.13831 | 546.072 |  | 3.1069371 | 10.74152 | 0.5267564 | 31185.13575 | 24985.08
| -23.38401 | -0.1960207 | 9.9568502 | 21.43213 | 0.6006893 | 50102.07 | 45.05728 | 542.6748 |  | 3.1179321 | 10.97827 | 0.4476142 | 31185.13575 | 24985.08
| -23.57915 | -0.1909688 | 9.9668895 | 21.55666 | 0.6067202 | 50223.38 | 45.19994 | 541.862 |  | 3.1279714 | 10.9168 | 0.3980095 | 31185.13575 | 24985.08
| -24.29467 | -0.1853929 | 9.9778549 | 21.72503 | 0.6133874 | 50399.98 | 45.14592 | 539.7866 |  | 3.1389368 | 11.3271 | 0.3399485 | 31185.13575 | 24985.08
| -25.85579 | -0.1797577 | 9.9888239 | 21.88932 | 0.6201277 | 50614.55 | 45.08815 | 538.2838 |  | 3.1499058 | 12.18059 | 0.3011697 | 31185.13575 | 24985.08
| -26.92907 | -0.1740709 | 9.999769 | 22.01999 | 0.6269238 | 50849.82 | 45.19505 | 538.5844 |  | 3.1608509 | 12.97562 | 0.253961 | 31185.13575 | 24985.08
| -26.01841 | -0.1688047 | 10.0097929 | 22.07959 | 0.6332235 | 51051.91 | 45.62975 | 541.6309 |  | 3.1708748 | 12.51558 | 0.2434267 | 31185.13575 | 24985.08
| -26.14851 | -0.1629798 | 10.0207706 | 22.29082 | 0.6401864 | 51269.76 | 45.34736 | 538.1313 |  | 3.1818525 | 12.53478 | 0.2149253 | 31185.13575 | 24985.08
| -25.1728 | -0.1571011 | 10.0317323 | 22.38767 | 0.6472158 | 51525.1 | 45.63243 | 540.2703 |  | 3.1928142 | 12.34927 | 0.1958518 | 31185.13575 | 24985.08
| -24.13205 | -0.1511865 | 10.0426331 | 22.58596 | 0.6542888 | 51803.12 | 45.3788 | 537.9707 |  | 3.203715 | 12.49753 | 0.1416456 | 31185.13575 | 24985.08
| -23.61167 | -0.1456989 | 10.0526469 | 22.66398 | 0.6608585 | 52029.62 | 45.70961 | 540.3996 |  | 3.2137288 | 12.18494 | 0.132038 | 31185.13575 | 24985.08
| -24.1971 | -0.140156 | 10.0626576 | 22.81743 | 0.6674742 | 52269.05 | 45.65064 | 539.5601 |  | 3.2237395 | 12.38091 | 0.1138209 | 31185.13575 | 24985.08
| -22.6685 | -0.1341262 | 10.0734309 | 22.88566 | 0.6746986 | 52503.8 | 46.10513 | 542.8579 |  | 3.2345128 | 12.36895 | 0.1130951 | 31185.13575 | 24985.08
| -21.59522 | -0.127902 | 10.0844396 | 23.06818 | 0.6821376 | 52745.61 | 46.00583 | 541.2545 |  | 3.2455215 | 11.70038 | 0.1210046 | 31185.13575 | 24985.08
| -20.94476 | -0.1216462 | 10.095378 | 23.13418 | 0.6896282 | 52955.32 | 46.51942 | 544.5716 |  | 3.2564599 | 11.22081 | 0.1115704 | 31185.13575 | 24985.08
| -21.17242 | -0.1153034 | 10.1063495 | 23.35706 | 0.6972008 | 53169.76 | 46.2565 | 541.0959 |  | 3.2674314 | 11.08938 | 0.1107905 | 31185.13575 | 24985.08
| -22.34326 | -0.108888 | 10.1173231 | 23.51948 | 0.7048694 | 53396.39 | 46.2935 | 540.4322 |  | 3.278405 | 11.26313 | 0.0761799 | 31185.13575 | 24985.08
| -22.01803 | -0.1029645 | 10.1273514 | 23.62497 | 0.7119489 | 53621.23 | 46.52522 | 541.8169 |  | 3.2884333 | 12.03369 | 0.04207356 | 31185.13575 | 24985.08
| -23.0913 | -0.09643548 | 10.1382921 | 23.81929 | 0.7197599 | 53827.44 | 46.43926 | 539.7499 |  | 3.299374 | 12.41477 | 0.01670674 | 31185.13575 | 24985.08
| -24.52233 | -0.08986066 | 10.1491963 | 23.99065 | 0.7276216 | 54071.54 | 46.43479 | 538.976 |  | 3.3102782 | 13.52388 | 0.01659785 | 31185.13575 | 24985.08
| -24.42476 | -0.08312507 | 10.1602341 | 24.16983 | 0.7356627 | 54329.66 | 46.4026 | 538.1029 |  | 3.321316 | 14.21255 | 0.00824637 | 31185.13575 | 24985.08
| -24.35971 | -0.07635803 | 10.1712033 | 24.28232 | 0.7436419 | 54537.34 | 46.71242 | 539.5178 |  | 3.3322852 | 14.37701 | -0.01638895 | 31185.13575 | 24985.08
| -22.63597 | -0.06950849 | 10.1821709 | 24.46133 | 0.7519509 | 54314.14 | 47.13 | 535.3193 |  | 3.3432528 | 14.00188 | -0.06516435 | 31185.13575 | 24985.08
| -23.12382 | -0.06322402 | 10.1921996 | 24.62742 | 0.7594609 | 54609.65 | 47.04445 | 534.9575 |  | 3.3532815 | 14.23989 | -0.06485088 | 31185.13575 | 24985.08
| -20.78214 | -0.05629117 | 10.2030933 | 24.80034 | 0.767755 | 55004.18 | 46.93881 | 535.4736 |  | 3.3641752 | 14.27165 | -0.06457679 | 31185.13575 | 24985.08
| -19.87149 | -0.04920907 | 10.2140975 | 24.93404 | 0.7762192 | 55389.54 | 47.03827 | 537.5314 |  | 3.3751794 | 14.30769 | -0.08035868 | 31185.13575 | 24985.08
| -19.09093 | -0.0421054 | 10.2250099 | 25.07045 | 0.7847315 | 55781.36 | 47.12183 | 539.5391 |  | 3.3860918 | 13.9021 | -0.06399079 | 31185.13575 | 24985.08
| -18.57056 | -0.03485943 | 10.2360281 | 25.30256 | 0.7933773 | 56172.83 | 46.79664 | 537.9634 |  | 3.39711 | 14.27158 | -0.03184868 | 31185.13575 | 24985.08
| -19.80644 | -0.02754855 | 10.2469846 | 25.40806 | 0.8021252 | 56525.63 | 47.06912 | 540.9466 |  | 3.4080665 | 14.51963 | 0 | 31185.13575 | 24985.08
| -20.29429 | -0.02081518 | 10.2570043 | 25.52112 | 0.8101747 | 56830.83 | 47.26126 | 542.9272 |  | 3.4180862 | 14.32289 | 0.03938937 | 31185.13575 | 24985.08
| -20.94476 | -0.01338381 | 10.2679479 | 25.69216 | 0.8190769 | 57167.34 | 47.27042 | 543.366 |  | 3.4290298 | 13.5184 | 0.08614723 | 31185.13575 | 24985.08
| -22.47336 | -0.005881203 | 10.2788806 | 25.83262 | 0.828049 | 57469.72 | 47.44282 | 544.7172 |  | 3.4399625 | 13.27456 | 0.1556312 | 31185.13575 | 24985.08
| -23.44906 | 0.001716125 | 10.2898179 | 26.00092 | 0.8371363 | 57741.3 | 47.52884 | 544.851 |  | 3.4508998 | 13.27991 | 0.2163552 | 31185.13575 | 24985.08
| -22.99373 | 0.008752324 | 10.2998435 | 26.21936 | 0.8455373 | 57909.33 | 47.40585 | 542.0826 |  | 3.4609254 | 13.62706 | 0.2530106 | 31185.13575 | 24985.08
| -22.57093 | 0.01656146 | 10.3108529 | 26.43223 | 0.8548719 | 58070.04 | 47.41441 | 539.9447 |  | 3.4719348 | 14.01149 | 0.3115109 | 31185.13575 | 24985.08
| -21.36756 | 0.02443931 | 10.3218412 | 26.57209 | 0.8643002 | 58230.19 | 47.73331 | 540.4492 |  | 3.4829231 | 15.05829 | 0.3915025 | 31185.13575 | 24985.08
| -21.04233 | 0.03168463 | 10.3318436 | 26.71172 | 0.8729659 | 58391.05 | 47.96506 | 540.6053 |  | 3.4929255 | 15.50441 | 0.4332019 | 31185.13575 | 24985.08
| -21.36756 | 0.03900657 | 10.341851 | 26.85891 | 0.881721 | 58528.91 | 48.18916 | 540.361 |  | 3.5029329 | 15.72582 | 0.4666521 | 31185.13575 | 24985.08
| -19.1885 | 0.0471474 | 10.352862 | 27.01268 | 0.891464 | 58699.61 | 48.46149 | 540.5521 |  | 3.5139439 | 15.08073 | 0.4846125 | 31185.13575 | 24985.08
| -18.99336 | 0.05463054 | 10.3628805 | 27.20635 | 0.9004092 | 58834.51 | 48.50686 | 538.7451 |  | 3.5239624 | 14.39793 | 0.5025178 | 31185.13575 | 24985.08
| -17.85505 | 0.06287913 | 10.3738082 | 27.41634 | 0.9102749 | 58983.07 | 48.56874 | 536.8972 |  | 3.5348901 | 14.33073 | 0.505368 | 31185.13575 | 24985.08
| -16.16384 | 0.07124114 | 10.3847642 | 27.57955 | 0.9202763 | 59148.64 | 48.81876 | 536.8222 |  | 3.5458461 | 14.51373 | 0.479721 | 31185.13575 | 24985.08
| -16.16384 | 0.07970202 | 10.3957272 | 27.74566 | 0.9303964 | 59342.62 | 49.04114 | 536.8852 |  | 3.5568091 | 14.69027 | 0.4476142 | 31185.13575 | 24985.08
| -16.61917 | 0.0882708 | 10.4067111 | 27.92284 | 0.9406416 | 59559.26 | 49.20744 | 536.7732 |  | 3.567793 | 14.98551 | 0.4232038 | 31185.13575 | 24985.08
| -18.11523 | 0.09690843 | 10.4176627 | 27.97107 | 0.9510042 | 59764.91 | 49.91943 | 540.9419 |  | 3.5787446 | 14.88955 | 0.3780459 | 31185.13575 | 24985.08
| -19.70887 | 0.1056867 | 10.4286794 | 28.25465 | 0.9614761 | 59953.07 | 49.68343 | 537.1355 |  | 3.5897613 | 14.23478 | 0.3335152 | 31185.13575 | 24985.08
| -20.61952 | 0.1143691 | 10.4394443 | 28.38316 | 0.9718822 | 60152.35 | 50.06266 | 538.5383 |  | 3.6005262 | 13.89807 | 0.2759226 | 31185.13575 | 24985.08
| -21.20494 | 0.1233097 | 10.4504213 | 28.65659 | 0.9825584 | 60363.61 | 49.86527 | 535.3714 |  | 3.6115032 | 14.297 | 0.2465792 | 31185.13575 | 24985.08
| -20.81466 | 0.1315674 | 10.4604416 | 28.82117 | 0.9924319 | 60598.02 | 50.00481 | 535.5911 |  | 3.6215235 | 15.37197 | 0.2110959 | 31185.13575 | 24985.08
| -20.13167 | 0.1406478 | 10.4713522 | 29.07344 | 1.003297 | 60840.97 | 49.88248 | 533.4556 |  | 3.6324341 | 16.49568 | 0.1894068 | 31185.13575 | 24985.08
| -20.13167 | 0.1490949 | 10.4813965 | 29.22269 | 1.013395 | 61038.23 | 50.12579 | 533.9849 |  | 3.6424784 | 17.51029 | 0.1881849 | 31185.13575 | 24985.08
| -18.05019 | 0.1584131 | 10.4923558 | 29.4304 | 1.024532 | 61254.8 | 50.21936 | 533.1938 |  | 3.6534377 | 18.37951 | 0.2135651 | 31185.13575 | 24985.08
| -16.71674 | 0.1678659 | 10.5033554 | 29.57342 | 1.035841 | 61508.79 | 50.54849 | 534.7246 |  | 3.6644373 | 17.99503 | 0.2386758 | 31185.13575 | 24985.08
| -14.08236 | 0.1773945 | 10.5143296 | 29.7714 | 1.047241 | 61819.98 | 50.61808 | 534.9344 |  | 3.6754115 | 17.15219 | 0.2702611 | 31185.13575 | 24985.08
| -13.52947 | 0.187029 | 10.5253067 | 29.97315 | 1.058764 | 62150.72 | 50.66408 | 535.1899 |  | 3.6863886 | 16.43987 | 0.3080741 | 31185.13575 | 24985.08
| -13.72461 | 0.1967138 | 10.5362191 | 30.16822 | 1.070353 | 62488.72 | 50.73177 | 535.7095 |  | 3.697301 | 16.02297 | 0.3454652 | 31185.13575 | 24985.08
| -15.02553 | 0.2073217 | 10.5480373 | 30.25439 | 1.082729 | 62721.94 | 51.3732 | 539.1443 |  | 3.7091192 | 15.45734 | 0.3757471 | 31185.13575 | 24985.08
| -16.91188 | 0.2166592 | 10.5582133 | 30.47733 | 1.094221 | 63071.84 | 51.30027 | 538.7993 |  | 3.7192952 | 15.01669 | 0.4182569 | 31185.13575 | 24985.08
| -18.7657 | 0.2266503 | 10.5690963 | 30.65328 | 1.106179 | 63345.67 | 51.50878 | 539.549 |  | 3.7301782 | 15.23784 | 0.4538564 | 31185.13575 | 24985.08
| -19.38364 | 0.2367919 | 10.5800365 | 30.83485 | 1.118321 | 63653.69 | 51.6792 | 540.3959 |  | 3.7411184 | 15.43631 | 0.4765008 | 31185.13575 | 24985.08
| -18.66813 | 0.2462103 | 10.590083 | 31.0679 | 1.129566 | 63932.59 | 51.58839 | 539.1714 |  | 3.7511649 | 15.916 | 0.4927732 | 31185.13575 | 24985.08
| -18.92831 | 0.2565735 | 10.6010179 | 31.26419 | 1.141979 | 64229.83 | 51.72475 | 539.5716 |  | 3.7620998 | 16.32486 | 0.4959191 | 31185.13575 | 24985.08
| -16.9444 | 0.2680626 | 10.6130142 | 31.4527 | 1.155531 | 64457.26 | 52.04126 | 540.128 |  | 3.7740961 | 16.83493 | 0.4798947 | 31185.13575 | 24985.08
| -13.59452 | 0.2787216 | 10.6239835 | 31.63108 | 1.168481 | 64716.53 | 52.31052 | 540.9588 |  | 3.7850654 | 17.47739 | 0.4513333 | 31185.13575 | 24985.08
| -11.61061 | 0.2893986 | 10.6349486 | 31.88302 | 1.181253 | 64953.27 | 52.29707 | 539.4058 |  | 3.7960305 | 17.20813 | 0.4294956 | 31185.13575 | 24985.08
| -11.96837 | 0.3002335 | 10.6458809 | 32.09944 | 1.194213 | 65246.42 | 52.38454 | 539.311 |  | 3.8069628 | 17.51677 | 0.4082042 | 31185.13575 | 24985.08
| -11.15529 | 0.3102544 | 10.6558832 | 32.23727 | 1.206207 | 65559.43 | 52.66134 | 541.2795 |  | 3.8169651 | 17.60666 | 0.3936751 | 31185.13575 | 24985.08
| -12.2936 | 0.3213701 | 10.6668672 | 32.44852 | 1.2195 | 65929.58 | 52.72438 | 541.8893 |  | 3.8279491 | 17.10755 | 0.34914 | 31185.13575 | 24985.08
| -13.82218 | 0.3326138 | 10.6778528 | 32.72199 | 1.23294 | 66264.58 | 52.5918 | 540.5292 |  | 3.8389347 | 17.93831 | 0.3109321 | 31185.13575 | 24985.08
| -14.04984 | 0.3429563 | 10.6878559 | 32.83513 | 1.245332 | 66562.64 | 52.98669 | 543.1607 |  | 3.8489378 | 18.20173 | 0.2674021 | 31185.13575 | 24985.08
| -15.80609 | 0.3544361 | 10.6988479 | 33.10185 | 1.259053 | 66891.84 | 52.89655 | 542.0202 |  | 3.8599298 | 18.09924 | 0.2360995 | 31185.13575 | 24985.08
| -17.04197 | 0.366069 | 10.7098563 | 33.28948 | 1.272972 | 67233.29 | 53.09834 | 543.2435 |  | 3.8709382 | 18.11664 | 0.2169618 | 31185.13575 | 24985.08
| -17.23711 | 0.3778253 | 10.7208648 | 33.50809 | 1.287042 | 67593.87 | 53.17804 | 543.7368 |  | 3.8819467 | 18.24931 | 0.2272474 | 31185.13575 | 24985.08
| -14.73283 | 0.389641 | 10.7318104 | 33.68565 | 1.301179 | 67962.94 | 53.39964 | 545.4295 |  | 3.8928923 | 18.46573 | 0.2142863 | 31185.13575 | 24985.08
| -14.89544 | 0.4005527 | 10.7418109 | 33.84779 | 1.314235 | 68315.11 | 53.5963 | 547.0897 |  | 3.9028928 | 18.07534 | 0.2073838 | 31185.13575 | 24985.08
| -12.78144 | 0.4126325 | 10.7527697 | 34.06567 | 1.328698 | 68702.12 | 53.67135 | 547.814 |  | 3.9138516 | 17.59536 | 0.2004342 | 31185.13575 | 24985.08
| -12.52126 | 0.4237725 | 10.7627705 | 34.22371 | 1.342017 | 69027.06 | 53.9128 | 549.4518 |  | 3.9238524 | 17.90608 | 0.1879104 | 31185.13575 | 24985.08
| -10.7325 | 0.4360389 | 10.7736662 | 34.49266 | 1.356703 | 69403.58 | 53.81784 | 548.7186 |  | 3.9347481 | 17.65376 | 0.2037577 | 31185.13575 | 24985.08
| -10.24465 | 0.4474217 | 10.7836756 | 34.71704 | 1.370323 | 69771.64 | 53.8015 | 548.837 |  | 3.9447575 | 18.02018 | 0.2308485 | 31185.13575 | 24985.08
| -8.781122 | 0.4600621 | 10.794669 | 34.95649 | 1.385422 | 70165.94 | 53.82179 | 549.1229 |  | 3.9557509 | 19.00273 | 0.2519095 | 31185.13575 | 24985.08
| -8.488416 | 0.4717452 | 10.80472 | 35.10129 | 1.399404 | 70557.34 | 54.08697 | 551.6197 |  | 3.9658019 | 19.54617 | 0.2673709 | 31185.13575 | 24985.08
| -8.033097 | 0.4843474 | 10.8154662 | 35.37958 | 1.414498 | 70970.66 | 53.94476 | 550.9191 |  | 3.9765481 | 20.03179 | 0.2714369 | 31185.13575 | 24985.08
| -8.228234 | 0.4973191 | 10.8264086 | 35.60775 | 1.430018 | 71358.23 | 54.02421 | 551.5245 |  | 3.9874905 | 20.35127 | 0.275326 | 31185.13575 | 24985.08
| -8.390848 | 0.5093318 | 10.8364226 | 35.7369 | 1.444393 | 71686.5 | 54.40064 | 554.0872 |  | 3.9975045 | 20.42373 | 0.2901443 | 31185.13575 | 24985.08
| -10.11456 | 0.5225644 | 10.8473412 | 35.98554 | 1.460237 | 72020.63 | 54.45865 | 553.859 |  | 4.0084231 | 19.63508 | 0.309939 | 31185.13575 | 24985.08
| -11.31791 | 0.5360927 | 10.8583851 | 36.19308 | 1.476416 | 72331.28 | 54.69472 | 554.6637 |  | 4.019467 | 18.87876 | 0.3347435 | 31185.13575 | 24985.08
| -14.01732 | 0.5496761 | 10.8693451 | 36.48472 | 1.492664 | 72602.9 | 54.66639 | 552.9988 |  | 4.030427 | 19.17761 | 0.3322389 | 31185.13575 | 24985.08
| -14.08236 | 0.5633562 | 10.8802713 | 36.69558 | 1.509036 | 72860.01 | 54.93044 | 553.4094 |  | 4.0413532 | 19.7515 | 0.3191044 | 31185.13575 | 24985.08
| -13.562 | 0.5760352 | 10.8902903 | 36.90888 | 1.524204 | 73097.73 | 55.10748 | 553.2969 |  | 4.0513722 | 19.82784 | 0.3063634 | 31185.13575 | 24985.08
| -13.17172 | 0.5900065 | 10.9012179 | 37.19777 | 1.540922 | 73316.61 | 55.14307 | 551.5054 |  | 4.0622998 | 20.54399 | 0.2934189 | 31185.13575 | 24985.08
| -10.83006 | 0.6042671 | 10.9122488 | 37.51018 | 1.557963 | 73519.13 | 55.12789 | 549.1098 |  | 4.0733307 | 21.53101 | 0.2754084 | 31185.13575 | 24985.08
| -8.228234 | 0.6185867 | 10.9232009 | 37.77984 | 1.575127 | 73715.15 | 55.26606 | 547.814 |  | 4.0842828 | 22.56328 | 0.2473406 | 31185.13575 | 24985.08
| -5.756503 | 0.6330799 | 10.9341749 | 37.94355 | 1.592463 | 73925.19 | 55.76007 | 549.3236 |  | 4.0952568 | 22.71275 | 0.2095928 | 31185.13575 | 24985.08
| -4.488117 | 0.6477252 | 10.9451282 | 38.19666 | 1.609979 | 74124.8 | 55.96302 | 548.5302 |  | 4.1062101 | 21.85545 | 0.1774799 | 31185.13575 | 24985.08
| -5.268662 | 0.6625193 | 10.9560794 | 38.44688 | 1.627695 | 74333.03 | 56.17659 | 547.8991 |  | 4.1171613 | 21.8909 | 0.1509237 | 31185.13575 | 24985.08
| -6.406957 | 0.6774612 | 10.9670246 | 38.73801 | 1.64557 | 74544.25 | 56.25266 | 546.2916 |  | 4.1281065 | 21.26492 | 0.1198132 | 31185.13575 | 24985.08
| -6.049207 | 0.6914358 | 10.9771477 | 38.95925 | 1.662257 | 74715.66 | 56.50944 | 545.9038 |  | 4.1382296 | 21.23755 | 0.1090403 | 31185.13575 | 24985.08
| -8.683553 | 0.7066095 | 10.9880187 | 39.16409 | 1.680169 | 74826.16 | 56.94693 | 545.8829 |  | 4.1491006 | 21.01369 | 0.09343565 | 31185.13575 | 24985.08
| -8.195711 | 0.720701 | 10.9980248 | 39.38968 | 1.697294 | 75089.26 | 57.1366 | 545.9673 |  | 4.1591067 | 20.87087 | 0.07813944 | 31185.13575 | 24985.08
| -10.11456 | 0.7361311 | 11.0089141 | 39.71513 | 1.71578 | 75301.66 | 57.11038 | 543.6504 |  | 4.169996 | 21.8215 | 0.06302097 | 31185.13575 | 24985.08
| -10.27717 | 0.7505095 | 11.0189178 | 39.93884 | 1.732971 | 75505.45 | 57.34414 | 543.4542 |  | 4.1799997 | 22.28757 | 0.04334386 | 31185.13575 | 24985.08
| -11.31791 | 0.7664474 | 11.0298757 | 40.14671 | 1.752057 | 75723.07 | 57.74164 | 544.1549 |  | 4.1909576 | 22.14758 | 0.02868614 | 31185.13575 | 24985.08
| -11.31791 | 0.7811638 | 11.0398938 | 40.27307 | 1.769694 | 75939.74 | 58.31703 | 546.4628 |  | 4.2009757 | 21.65403 | 0.02375053 | 31185.13575 | 24985.08
| -10.76502 | 0.7974139 | 11.0508425 | 40.65143 | 1.789119 | 76194.82 | 58.11013 | 543.2745 |  | 4.2119244 | 21.17126 | 0.004717255 | 31185.13575 | 24985.08
| -8.683553 | 0.8139423 | 11.0618476 | 40.90793 | 1.8089 | 76449.66 | 58.33738 | 543.1051 |  | 4.2229295 | 21.97054 | -0.009367412 | 31185.13575 | 24985.08
| -8.228234 | 0.8291301 | 11.0718581 | 41.13843 | 1.827074 | 76702.08 | 58.54272 | 543.1496 |  | 4.23294 | 21.88158 | -0.01861764 | 31185.13575 | 24985.08
| -8.163188 | 0.8444995 | 11.0818879 | 41.37238 | 1.845468 | 76974.58 | 58.72816 | 543.2473 |  | 4.2429698 | 22.16271 | -0.03700381 | 31185.13575 | 24985.08
| -5.561366 | 0.8614829 | 11.0928581 | 41.60142 | 1.865807 | 77318.21 | 58.99298 | 544.2492 |  | 4.25394 | 22.4039 | -0.06433079 | 31185.13575 | 24985.08
| -3.122166 | 0.8786177 | 11.1038035 | 41.94018 | 1.886307 | 77684.6 | 58.86961 | 542.79 |  | 4.2648854 | 23.19688 | -0.07303473 | 31185.13575 | 24985.08
| -1.983875 | 0.8945252 | 11.113856 | 42.15466 | 1.90532 | 78048.82 | 59.06689 | 543.8828 |  | 4.2749379 | 23.80104 | -0.06806877 | 31185.13575 | 24985.08
| -1.008198 | 0.9119847 | 11.124776 | 42.40996 | 1.92624 | 78496.59 | 59.17388 | 544.8388 |  | 4.2858579 | 23.1916 | -0.04961453 | 31185.13575 | 24985.08
| -0.065045 | 0.9297428 | 11.1357702 | 42.68612 | 1.947485 | 78945.6 | 59.2225 | 545.3567 |  | 4.2968521 | 23.3199 | -0.03137775 | 31185.13575 | 24985.08
| -0.8455854 | 0.9476535 | 11.1467289 | 42.99201 | 1.968925 | 79435.15 | 59.14531 | 545.4021 |  | 4.3078108 | 23.6139 | -0.01336916 | 31185.13575 | 24985.08
| -3.54496 | 0.9657203 | 11.1576665 | 43.28585 | 1.990549 | 79940.54 | 59.10109 | 545.8191 |  | 4.3187484 | 24.26195 | 0.008861771 | 31185.13575 | 24985.08
| -5.463798 | 0.9840931 | 11.168664 | 43.55933 | 2.012548 | 80485.43 | 59.1098 | 546.9493 |  | 4.3297459 | 24.55764 | 0.02644013 | 31185.13575 | 24985.08
| -7.545255 | 1.002333 | 11.1794636 | 43.83343 | 2.034431 | 81018.36 | 59.11182 | 547.949 |  | 4.3405455 | 24.76592 | 0.05696711 | 31185.13575 | 24985.08
| -7.740392 | 1.021154 | 11.1904859 | 44.22311 | 2.056859 | 81532.21 | 58.7804 | 546.3214 |  | 4.3515678 | 25.72531 | 0.100213 | 31185.13575 | 24985.08
| -6.537049 | 1.040082 | 11.2014265 | 44.3396 | 2.079545 | 82055.86 | 59.3317 | 550.951 |  | 4.3625084 | 26.35888 | 0.1515987 | 31185.13575 | 24985.08
| -3.805141 | 1.059247 | 11.2124152 | 44.61536 | 2.102499 | 82554.08 | 59.39495 | 551.8667 |  | 4.3734971 | 25.34722 | 0.193697 | 31185.13575 | 24985.08
| -0.3902701 | 1.078538 | 11.2233509 | 44.90245 | 2.125577 | 83021.54 | 59.44416 | 552.37 |  | 4.3844328 | 24.34909 | 0.2138371 | 31185.13575 | 24985.08
| 1.85378 | 1.098172 | 11.2343541 | 45.14901 | 2.149084 | 83480.75 | 59.64614 | 553.8053 |  | 4.395436 | 23.84953 | 0.2421652 | 31185.13575 | 24985.08
| 2.764408 | 1.1179 | 11.2452942 | 45.44424 | 2.172699 | 83939.67 | 59.69011 | 554.1298 |  | 4.4063761 | 23.02488 | 0.2616998 | 31185.13575 | 24985.08
| 3.024587 | 1.136162 | 11.2553151 | 45.64365 | 2.194545 | 84350.01 | 59.97001 | 555.9932 |  | 4.416397 | 22.62173 | 0.2727351 | 31185.13575 | 24985.08
| 2.699363 | 1.15629 | 11.2662431 | 46.01204 | 2.218657 | 84772.28 | 59.82026 | 554.5445 |  | 4.427325 | 22.9426 | 0.2875391 | 31185.13575 | 24985.08
| 3.122154 | 1.174991 | 11.2762978 | 46.30825 | 2.240987 | 85133.1 | 59.84113 | 554.0525 |  | 4.4373797 | 24.65013 | 0.3064359 | 31185.13575 | 24985.08
| 0.8455846 | 1.195566 | 11.2872339 | 46.57236 | 2.265647 | 85559.05 | 60.03544 | 555.0108 |  | 4.4483158 | 25.81535 | 0.3085254 | 31185.13575 | 24985.08
| -1.593604 | 1.216291 | 11.2981452 | 46.83663 | 2.290486 | 86006.57 | 60.21463 | 556.0688 |  | 4.4592271 | 26.03493 | 0.3025006 | 31185.13575 | 24985.08
| -1.105766 | 1.235501 | 11.3081473 | 46.95328 | 2.31347 | 86428.25 | 60.77222 | 559.8905 |  | 4.4692292 | 25.77855 | 0.2967824 | 31185.13575 | 24985.08
| -3.707573 | 1.256815 | 11.3191214 | 47.32038 | 2.338975 | 86920.35 | 60.61239 | 558.9364 |  | 4.4802033 | 24.53476 | 0.2950656 | 31185.13575 | 24985.08
| -4.813344 | 1.278391 | 11.3301147 | 47.66564 | 2.364799 | 87427.19 | 60.52184 | 558.5768 |  | 4.4911966 | 24.57176 | 0.2933891 | 31185.13575 | 24985.08
| -4.325504 | 1.300144 | 11.3410787 | 47.97822 | 2.390821 | 87911.68 | 60.55311 | 558.8424 |  | 4.5021606 | 24.69249 | 0.2836797 | 31185.13575 | 24985.08
| -1.691172 | 1.322152 | 11.3520479 | 48.23752 | 2.417183 | 88397.68 | 60.75849 | 560.3089 |  | 4.5131298 | 25.1202 | 0.297875 | 31185.13575 | 24985.08
| 1.561078 | 1.344388 | 11.3629979 | 48.53657 | 2.443821 | 88909.25 | 60.82762 | 561.0419 |  | 4.5240798 | 26.41869 | 0.296171 | 31185.13575 | 24985.08
| 4.618182 | 1.366878 | 11.3739674 | 48.73712 | 2.470743 | 89390.53 | 61.23016 | 563.8 |  | 4.5350493 | 26.893 | 0.2944057 | 31185.13575 | 24985.08
| 5.040972 | 1.387623 | 11.3839739 | 48.97342 | 2.495558 | 89845.13 | 61.42582 | 565.2393 |  | 4.5450558 | 26.43214 | 0.2928608 | 31185.13575 | 24985.08
| 6.927263 | 1.410462 | 11.3948813 | 49.25001 | 2.522943 | 90322.08 | 61.602 | 566.336 |  | 4.5559632 | 24.95255 | 0.2988373 | 31185.13575 | 24985.08
| 7.057352 | 1.431614 | 11.4048819 | 49.59507 | 2.548242 | 90758.34 | 61.48303 | 565.3538 |  | 4.5659638 | 24.19528 | 0.2972066 | 31185.13575 | 24985.08
| 7.740318 | 1.453014 | 11.4148894 | 49.99286 | 2.573813 | 91163.43 | 61.23363 | 563.1407 |  | 4.5759713 | 25.11288 | 0.2878197 | 31185.13575 | 24985.08
| 8.033018 | 1.4767 | 11.425851 | 50.31486 | 2.602206 | 91631.01 | 61.30383 | 563.3152 |  | 4.5869329 | 26.91922 | 0.2707648 | 31185.13575 | 24985.08
| 6.179251 | 1.500685 | 11.4368404 | 50.64322 | 2.630901 | 92106.31 | 61.35564 | 563.412 |  | 4.5979223 | 28.455 | 0.2615189 | 31185.13575 | 24985.08
| 6.829696 | 1.5228 | 11.4468563 | 50.93717 | 2.657367 | 92552.8 | 61.41746 | 563.6995 |  | 4.6079382 | 30.28023 | 0.2449811 | 31185.13575 | 24985.08
| 3.675034 | 1.547296 | 11.4578407 | 51.20627 | 2.686704 | 93051.62 | 61.64611 | 565.2008 |  | 4.6189226 | 31.15049 | 0.2172554 | 31185.13575 | 24985.08
| 4.227914 | 1.569851 | 11.4678492 | 51.49775 | 2.713699 | 93558.49 | 61.68307 | 565.8339 |  | 4.6289311 | 30.33557 | 0.2012331 | 31185.13575 | 24985.08
| 1.040719 | 1.595304 | 11.4790256 | 51.81769 | 2.744096 | 94112.85 | 61.75285 | 566.6152 |  | 4.6401075 | 29.03523 | 0.1778446 | 31185.13575 | 24985.08
| -0.7154953 | 1.620128 | 11.4898067 | 52.16859 | 2.773908 | 94670.36 | 61.69283 | 566.6304 |  | 4.6508886 | 28.5103 | 0.162081 | 31185.13575 | 24985.08
| -0.2927026 | 1.645551 | 11.5007486 | 52.47032 | 2.804337 | 95204.1 | 61.81607 | 567.6399 |  | 4.6618305 | 28.74494 | 0.1501324 | 31185.13575 | 24985.08
| 2.016393 | 1.671419 | 11.5117335 | 52.75589 | 2.835304 | 95748.8 | 61.99537 | 569.0846 |  | 4.6728154 | 28.52393 | 0.1310448 | 31185.13575 | 24985.08
| 6.244296 | 1.697604 | 11.5227351 | 53.08731 | 2.86663 | 96282.94 | 62.05345 | 569.5526 |  | 4.683817 | 28.40153 | 0.1266403 | 31185.13575 | 24985.08
| 9.398948 | 1.72386 | 11.5336486 | 53.40317 | 2.89808 | 96829.06 | 62.14634 | 570.3799 |  | 4.6947305 | 28.64932 | 0.1151094 | 31185.13575 | 24985.08
| 9.496514 | 1.748163 | 11.5436512 | 53.69377 | 2.927188 | 97325.65 | 62.23591 | 571.1129 |  | 4.7047331 | 28.78229 | 0.1180691 | 31185.13575 | 24985.08
| 9.789213 | 1.772962 | 11.5536527 | 53.93999 | 2.956703 | 97775.12 | 62.49845 | 572.5993 |  | 4.7147346 | 28.56876 | 0.1387649 | 31185.13575 | 24985.08
| 11.51288 | 1.799675 | 11.5644324 | 54.40417 | 2.988843 | 98281.44 | 62.19075 | 570.2282 |  | 4.7255143 | 28.60231 | 0.1661665 | 31185.13575 | 24985.08
| 13.4642 | 1.827095 | 11.575404 | 54.66756 | 3.021691 | 98721.19 | 62.53642 | 571.7769 |  | 4.7364859 | 29.26003 | 0.1896274 | 31185.13575 | 24985.08
| 12.52107 | 1.855095 | 11.5864417 | 55.01962 | 3.055183 | 99159.58 | 62.64352 | 571.5798 |  | 4.7475236 | 29.98683 | 0.2127611 | 31185.13575 | 24985.08
| 9.463992 | 1.883003 | 11.5973229 | 55.40711 | 3.088629 | 99591.66 | 62.64168 | 570.6082 |  | 4.7584048 | 30.118 | 0.2286415 | 31185.13575 | 24985.08
| 20.1637 | 1.911569 | 11.6083474 | 60.46155 | 3.122153 | 99945.67 | 51.10187 | 488.8515 |  | 4.7694293 | 35.8053 | 0.3129007 | 31185.13575 | 24985.08
| 18.86283 | 1.940397 | 11.6192953 | 69.93159 | 3.15529 | 100865.7 | 35.965 | 384.1134 |  | 4.7803772 | 131.9321 | 0.8126273 | 31185.13575 | 24985.08
| 18.30996 | 1.969658 | 11.6302853 | 70.29667 | 3.19032 | 102304.9 | 35.80859 | 387.5053 |  | 4.7913672 | 225.2621 | 1.334373 | 31185.13575 | 24985.08
| 19.64335 | 1.999024 | 11.6412541 | 70.61049 | 3.225461 | 104224.2 | 35.58785 | 392.8333 |  | 4.802336 | 276.9799 | 1.866258 | 31185.13575 | 24985.08
| 22.21256 | 2.028814 | 11.6522557 | 70.97451 | 3.261098 | 106650.2 | 35.19275 | 399.3032 |  | 4.8133376 | 290.693 | 2.379016 | 31185.13575 | 24985.08
| 25.46471 | 2.058843 | 11.6632269 | 71.18721 | 3.297048 | 109643 | 34.86687 | 409.0608 |  | 4.8243088 | 264.7594 | 2.86398 | 31185.13575 | 24985.08
| 28.26156 | 2.089162 | 11.6741877 | 71.4252 | 3.333404 | 113207.9 | 34.4178 | 420.5786 |  | 4.8352696 | 198.6233 | 3.344558 | 31185.13575 | 24985.08
| 29.43232 | 2.12002 | 11.6852227 | 71.84195 | 3.370293 | 117380.9 | 33.69431 | 432.5407 |  | 4.8463046 | 94.30307 | 3.835218 | 31185.13575 | 24985.08
| 29.52989 | 2.150943 | 11.6961479 | 72.11975 | 3.407315 | 122257.9 | 33.06039 | 448.5348 |  | 4.8572298 | 35.85263 | 4.351517 | 31185.13575 | 24985.08
| 28.13147 | 2.182152 | 11.707063 | 72.33033 | 3.444715 | 128010.5 | 32.42989 | 468.75 |  | 4.8681449 | 36.71385 | 4.890181 | 31185.13575 | 24985.08
| 25.5948 | 2.213935 | 11.7180554 | 72.57536 | 3.482737 | 133051.3 | 31.9643 | 486.6243 |  | 4.8791373 | 37.08266 | 4.49491 | 31185.13575 | 24985.08
| 22.5703 | 2.246056 | 11.7290362 | 72.79431 | 3.521181 | 137861.6 | 31.61486 | 504.3843 |  | 4.8901181 | 36.93237 | 4.018696 | 31185.13575 | 24985.08
| 22.21256 | 2.278552 | 11.7400097 | 73.0565 | 3.560073 | 142272.5 | 31.3193 | 520.5092 |  | 4.9010916 | 36.73218 | 3.48551 | 31185.13575 | 24985.08
| 22.21256 | 2.311284 | 11.7509688 | 73.26151 | 3.599303 | 146225.9 | 31.1662 | 535.8554 |  | 4.9120507 | 35.06554 | 2.925416 | 31185.13575 | 24985.08
| 22.5703 | 2.341495 | 11.76098 | 73.47651 | 3.635447 | 149350.4 | 31.07473 | 547.8197 |  | 4.9220619 | 32.89069 | 2.445638 | 31185.13575 | 24985.08
| 25.43219 | 2.374888 | 11.7719244 | 73.81669 | 3.675464 | 152097.8 | 30.96563 | 557.0184 |  | 4.9330063 | 31.7078 | 1.869082 | 31185.13575 | 24985.08
| 28.74938 | 2.408633 | 11.78287 | 74.20069 | 3.715873 | 154094.2 | 30.90686 | 562.6588 |  | 4.9439519 | 31.57331 | 1.309183 | 31185.13575 | 24985.08
| 31.3836 | 2.442942 | 11.7938703 | 74.81095 | 3.75691 | 155420.2 | 30.71843 | 562.6754 |  | 4.9549522 | 33.08918 | 0.7810938 | 31185.13575 | 24985.08
| 34.21294 | 2.477877 | 11.8049457 | 75.24182 | 3.798685 | 156114.3 | 30.77189 | 562.5006 |  | 4.9660276 | 35.80822 | 0.3136527 | 31185.13575 | 24985.08
| 34.86336 | 2.512645 | 11.8158505 | 75.76059 | 3.840348 | 157046.3 | 30.71469 | 562.1303 |  | 4.9769324 | 38.64375 | 0.3388611 | 31185.13575 | 24985.08
| 33.17226 | 2.548049 | 11.8268427 | 76.30305 | 3.882713 | 157930.1 | 30.64764 | 561.3037 |  | 4.9879246 | 41.87656 | 0.3715881 | 31185.13575 | 24985.08
| 34.01781 | 2.580641 | 11.8368462 | 76.79221 | 3.921713 | 158709.6 | 30.59699 | 560.5346 |  | 4.9979281 | 44.79437 | 0.408055 | 31185.13575 | 24985.08
| 34.6032 | 2.613578 | 11.8468574 | 77.36347 | 3.9611 | 159468.1 | 30.47825 | 558.6852 |  | 5.0079393 | 46.96288 | 0.4556996 | 31185.13575 | 24985.08
| 31.87142 | 2.650037 | 11.8578238 | 77.99767 | 4.00476 | 160261.2 | 30.35011 | 556.4604 |  | 5.0189057 | 49.57924 | 0.5100835 | 31185.13575 | 24985.08
| 29.72502 | 2.687102 | 11.8688528 | 78.46956 | 4.049069 | 161083.9 | 30.36732 | 556.3777 |  | 5.0299347 | 50.94537 | 0.571567 | 31185.13575 | 24985.08
| 29.75754 | 2.721083 | 11.8788553 | 78.78805 | 4.089704 | 161823.1 | 30.48184 | 557.6191 |  | 5.0399372 | 51.3197 | 0.6251028 | 31185.13575 | 24985.08
| 27.70869 | 2.758548 | 11.889778 | 79.23426 | 4.134646 | 162668.3 | 30.52022 | 557.9363 |  | 5.0508599 | 49.86932 | 0.6927719 | 31185.13575 | 24985.08
| 28.58677 | 2.796589 | 11.9007583 | 79.66006 | 4.180172 | 163433.6 | 30.58798 | 558.2138 |  | 5.0618402 | 46.89671 | 0.7295333 | 31185.13575 | 24985.08
End Of Loading Index | 30.05023 | 2.834819 | 11.9116568 | 80.07232 | 4.225992 | 164212.5 | 30.66612 | 558.7057 |  | 5.0727387 | 43.97798 | 0.7361893 | 31185.13575 | 24985.08
| 38.92849 | 2.841806 | 11.9146481 | 79.9373 | 4.235096 | 164274.1 | 30.88024 | 561.0718 | 0.5760489 | 5.07573 | 43.15305 | 0.7313326 | 31185.13575 | 24985.08
| 39.70899 | 2.836806 | 11.9253891 | 80.57833 | 4.23005 | 162976.4 | 30.40101 | 548.3245 | 0.5423794 | 5.086471 | 40.0815 | 0.730548 | 31185.13575 | 24985.08
| 38.92849 | 2.841306 | 11.936313 | 80.66954 | 4.234543 | 161657.4 | 30.50941 | 542.6674 | 0.5170113 | 5.0973949 | 36.89069 | 0.7150599 | 31185.13575 | 24985.08
| 36.52194 | 2.836806 | 11.9472759 | 80.80989 | 4.23003 | 160389.2 | 30.47163 | 536.215 | 0.4874641 | 5.1083578 | 32.37156 | 0.7034947 | 31185.13575 | 24985.08
| 33.56252 | 2.841306 | 11.9581968 | 80.86629 | 4.234526 | 159212.5 | 30.59985 | 531.5831 | 0.4551788 | 5.1192787 | 25.94805 | 0.667043 | 31185.13575 | 24985.08
| 33.6926 | 2.837306 | 11.9681991 | 80.9594 | 4.230515 | 158171.5 | 30.58744 | 526.6162 | 0.4261465 | 5.129281 | 19.97005 | 0.6313031 | 31185.13575 | 24985.08
| 30.66813 | 2.841806 | 11.9791407 | 81.05473 | 4.235009 | 157111.7 | 30.67324 | 522.0488 | 0.3961816 | 5.1402226 | 13.48876 | 0.5851433 | 31185.13575 | 24985.08
| 29.3998 | 2.837306 | 11.9901059 | 81.10481 | 4.230507 | 156173.3 | 30.68386 | 517.9697 | 0.3663533 | 5.1511878 | 8.551371 | 0.5218311 | 31185.13575 | 24985.08
| 29.8551 | 2.841806 | 12.0010931 | 81.12976 | 4.235006 | 155332.4 | 30.80964 | 514.9982 | 0.3397925 | 5.162175 | 5.356944 | 0.4522039 | 31185.13575 | 24985.08
| 32.84705 | 2.837306 | 12.0120999 | 81.13836 | 4.230508 | 154598.2 | 30.83526 | 512.1202 | 0.3173792 | 5.1731818 | 4.37979 | 0.386816 | 31185.13575 | 24985.08
| 36.22925 | 2.841806 | 12.0230795 | 81.19269 | 4.235002 | 153936.7 | 30.91697 | 509.4852 | 0.2954693 | 5.1841614 | 2.848559 | 0.311387 | 31185.13575 | 24985.08
| 39.09109 | 2.837306 | 12.0340521 | 81.24541 | 4.230498 | 153388.7 | 30.88319 | 506.805 | 0.2727647 | 5.195134 | 2.326736 | 0.2576898 | 31185.13575 | 24985.08
| 40.74966 | 2.841806 | 12.045029 | 81.27499 | 4.234995 | 152965.3 | 30.95977 | 505.2737 | 0.2557141 | 5.2061109 | 1.872002 | 0.1867798 | 31185.13575 | 24985.08
| 39.80655 | 2.837306 | 12.0559589 | 81.28257 | 4.230495 | 152631.3 | 30.94073 | 503.8187 | 0.240196 | 5.2170408 | 1.864019 | 0.1302254 | 31185.13575 | 24985.08
| 37.62765 | 2.841806 | 12.0669216 | 81.33899 | 4.234988 | 152376.1 | 30.97405 | 502.5876 | 0.2240595 | 5.2280035 | 2.076051 | 0.06681925 | 31185.13575 | 24985.08
| 34.21294 | 2.837306 | 12.0778974 | 81.36715 | 4.230486 | 152209.6 | 30.91688 | 501.4934 | 0.2112045 | 5.2389793 | 2.349418 | 0.007030588 | 31185.13575 | 24985.08
| 35.15605 | 2.842306 | 12.0879262 | 81.3629 | 4.235482 | 152075.7 | 30.99503 | 501.3405 | 0.198787 | 5.2490081 | 2.49675 | -0.03865874 | 31185.13575 | 24985.08
| 31.54621 | 2.837806 | 12.0988575 | 81.46926 | 4.230973 | 151989.3 | 30.85941 | 499.7053 | 0.1863046 | 5.2599394 | 2.579923 | -0.07379849 | 31185.13575 | 24985.08
| 29.88762 | 2.841806 | 12.1098129 | 81.38605 | 4.234983 | 151870.4 | 30.99369 | 500.3759 | 0.1756975 | 5.2708948 | 2.160769 | -0.09486048 | 31185.13575 | 24985.08
| 29.88762 | 2.838306 | 12.1207688 | 81.48256 | 4.231472 | 151861.3 | 30.86897 | 499.1592 | 0.1664575 | 5.2818507 | 2.26152 | -0.09840398 | 31185.13575 | 24985.08
| 31.87142 | 2.841806 | 12.1317836 | 81.50488 | 4.234968 | 151869 | 30.88911 | 499.1328 | 0.1582596 | 5.2928655 | 2.394124 | -0.08438252 | 31185.13575 | 24985.08
| 35.05849 | 2.838306 | 12.1427159 | 81.50384 | 4.231468 | 151906.9 | 30.84477 | 499.0923 | 0.1507186 | 5.3037978 | 2.262258 | -0.06683566 | 31185.13575 | 24985.08
| 38.27807 | 2.841806 | 12.1536713 | 81.39313 | 4.234981 | 151960.2 | 30.97653 | 500.6063 | 0.1433611 | 5.3147532 | 1.563738 | -0.05279742 | 31185.13575 | 24985.08
End of Data Index | 37.92034 | 2.837806 | 12.1636951 | 81.41543 | 4.230975 | 152024.9 | 30.90238 | 500.3869 | 0.1367167 | 5.324777 | 0.7066642 | -0.03521776 | 31185.13575 | 24985.08
| 39.57891 | 2.842306 | 12.1746014 | 81.53071 | 4.235463 | 152065.7 | 30.84848 | 499.5555 |  | 5.3356833 | 0.4500536 | -0.01409404 | 31185.13575 | 24985.08
| 39.74151 | 2.838306 | 12.1846321 | 81.47793 | 4.231467 | 152128.8 | 30.84076 | 500.1131 |  | 5.345714 | 1.147521 | -0.007050487 | 31185.13575 | 24985.08
| 40.61957 | 2.841806 | 12.1956218 | 81.51384 | 4.234965 | 152222.8 | 30.8386 | 500.2376 |  | 5.3567037 | 0.6895542 | 0 | 31185.13575 | 24985.08
| 40.0342 | 2.837806 | 12.2056295 | 81.466 | 4.230967 | 152357.9 | 30.81795 | 500.9891 |  | 5.3667114 | 0.7181012 | 0.003530892 | 31185.13575 | 24985.08
| 40.42445 | 2.841806 | 12.2156539 | 81.47543 | 4.234965 | 152450.6 | 30.84494 | 501.411 |  | 5.3767358 | 1.11325 | 0 | 31185.13575 | 24985.08
| 38.57076 | 2.838306 | 12.2265934 | 81.59668 | 4.231453 | 152590.2 | 30.68191 | 500.4418 |  | 5.3876753 | 1.854085 | 0 | 31185.13575 | 24985.08
| 36.13168 | 2.841806 | 12.2374416 | 81.55312 | 4.234957 | 152699.5 | 30.74727 | 501.4453 |  | 5.3985235 | 1.5589 | -0.01061688 | 31185.13575 | 24985.08
| 33.17226 | 2.838306 | 12.2484132 | 81.58171 | 4.231454 | 152813.5 | 30.66851 | 501.3555 |  | 5.4094951 | 1.278114 | -0.0212482 | 31185.13575 | 24985.08
| 30.50553 | 2.841806 | 12.2594331 | 81.59358 | 4.234952 | 152917.9 | 30.68612 | 501.7653 |  | 5.420515 | 1.667956 | -0.02126266 | 31185.13575 | 24985.08
| 29.59493 | 2.838306 | 12.2704175 | 81.66741 | 4.231443 | 153027 | 30.56898 | 501.1879 |  | 5.4314994 | 2.184106 | -0.02836776 | 31185.13575 | 24985.08
| 30.66813 | 2.841806 | 12.2813923 | 81.5904 | 4.234952 | 153093.8 | 30.66815 | 502.3964 |  | 5.4424742 | 2.300938 | -0.02483254 | 31185.13575 | 24985.08
| 30.99334 | 2.837806 | 12.2914185 | 81.56453 | 4.230952 | 153143.2 | 30.63883 | 502.63 |  | 5.4525004 | 1.527249 | -0.01419354 | 31185.13575 | 24985.08
| 33.75765 | 2.841306 | 12.3022445 | 81.57531 | 4.234453 | 153137.5 | 30.67039 | 502.6771 |  | 5.4633264 | 0.8293319 | -0.01064516 | 31185.13575 | 24985.08
| 36.84715 | 2.837806 | 12.3132386 | 81.64486 | 4.230946 | 153112.7 | 30.57275 | 501.6881 |  | 5.4743205 | 0.5800782 | 0.007095452 | 31185.13575 | 24985.08
| 39.64395 | 2.841306 | 12.3242229 | 81.64766 | 4.234445 | 153054.3 | 30.61731 | 501.6391 |  | 5.4853048 | 0.5904491 | 0.01063988 | 31185.13575 | 24985.08
| 40.78218 | 2.837806 | 12.3351918 | 81.67624 | 4.230942 | 152986.7 | 30.56034 | 500.9338 |  | 5.4962737 | 0.6564558 | 0.03190583 | 31185.13575 | 24985.08
| 40.09924 | 2.841306 | 12.3461617 | 81.71694 | 4.234437 | 152928 | 30.57209 | 500.4903 |  | 5.5072436 | 0.9783756 | 0.05315992 | 31185.13575 | 24985.08
| 37.53009 | 2.837806 | 12.3571284 | 81.75207 | 4.230933 | 152892.5 | 30.50581 | 499.828 |  | 5.5182103 | 2.171189 | 0.07086235 | 31185.13575 | 24985.08
| 34.01781 | 2.841306 | 12.3681213 | 81.64327 | 4.234446 | 152877 | 30.64199 | 501.083 |  | 5.5292032 | 1.991615 | 0.09211533 | 31185.13575 | 24985.08
| 31.64377 | 2.837806 | 12.3790616 | 81.73799 | 4.230935 | 152853.3 | 30.52256 | 499.841 |  | 5.5401435 | 1.410078 | 0.0991827 | 31185.13575 | 24985.08
| 30.05023 | 2.841306 | 12.3900445 | 81.68522 | 4.234441 | 152840.7 | 30.60985 | 500.5237 |  | 5.5511264 | 0.8564254 | 0.09561683 | 31185.13575 | 24985.08
| 30.3104 | 2.837806 | 12.4010293 | 81.75505 | 4.230933 | 152887.8 | 30.50379 | 499.7813 |  | 5.5621112 | 0.4463096 | 0.08145139 | 31185.13575 | 24985.08

## Test 395
Markers | Displacement | Force | Time | DEPTH | LOAD | STIFFNESS | HARDNESS | MODULUS | hdotOverh | Time On Sample | Velocity | Dyn. Phase | X Axis Position | Y Axis Position
| nm | mN | s | nm | mN | N/m | GPa | GPa | 1/s | s | nm/s | degrees | Âµm | Âµm
Surface Index | -71.5851 | -0.7025457 | 6.8608192 | 0 | 0.0002321988 |  |  |  |  | 0 | 991.4269 |  | 31185.13575 | 24980.0745
| -71.35743 | -0.7024232 | 6.8618077 | 0.2275495 | 0.000270369 |  |  |  |  | 0.0009885 | 991.223 |  | 31185.13575 | 24980.0745
| -71.38995 | -0.7022992 | 6.8628082 | 0.1949056 | 0.0003268241 |  |  |  |  | 0.001989 | 990.6865 |  | 31185.13575 | 24980.0745
| -71.3249 | -0.7021752 | 6.8638084 | 0.2598306 | 0.0004090196 |  |  |  |  | 0.0029892 | 989.769 |  | 31185.13575 | 24980.0745
| -71.3249 | -0.702054 | 6.8647866 | 0.2597104 | 0.0005081322 |  |  |  |  | 0.0039674 | 988.2487 |  | 31185.13575 | 24980.0745
| -70.83702 | -0.7019253 | 6.8658247 | 0.7474638 | 0.0006297026 |  |  |  |  | 0.0050055 | 985.9927 |  | 31185.13575 | 24980.0745
| -71.35743 | -0.701802 | 6.8668191 | 0.2269335 | 0.0007408455 |  |  |  |  | 0.0059999 | 982.8392 |  | 31185.13575 | 24980.0745
| -71.09723 | -0.7016792 | 6.8678101 | 0.4870158 | 0.0008534511 |  |  |  |  | 0.0069909 | 978.8361 |  | 31185.13575 | 24980.0745
| -70.41419 | -0.7015583 | 6.8687859 | 1.169926 | 0.0009642531 |  |  |  |  | 0.0079667 | 973.9428 |  | 31185.13575 | 24980.0745
| -71.1948 | -0.701434 | 6.8697883 | 0.3891976 | 0.001081318 |  |  |  |  | 0.0089691 | 968.3985 |  | 31185.13575 | 24980.0745
| -71.09723 | -0.7013101 | 6.870788 | 0.4866497 | 0.001198049 |  |  |  |  | 0.0099688 | 962.2425 |  | 31185.13575 | 24980.0745
| -70.83702 | -0.701189 | 6.871765 | 0.7467336 | 0.001312688 |  |  |  |  | 0.0109458 | 955.4889 |  | 31185.13575 | 24980.0745
| -71.38995 | -0.7010621 | 6.8727892 | 0.1936788 | 0.001436545 |  |  |  |  | 0.01197 | 948.1386 |  | 31185.13575 | 24980.0745
| -70.51177 | -0.7009372 | 6.8737971 | 1.071736 | 0.001554212 |  |  |  |  | 0.0129779 | 940.1114 |  | 31185.13575 | 24980.0745
| -71.16227 | -0.7008101 | 6.8748225 | 0.4211059 | 0.001677375 |  |  |  |  | 0.0140033 | 931.4522 |  | 31185.13575 | 24980.0745
| -70.99965 | -0.7006932 | 6.8757656 | 0.5836129 | 0.001790739 |  |  |  |  | 0.0149464 | 922.1501 |  | 31185.13575 | 24980.0745
| -70.6744 | -0.7005654 | 6.8767969 | 0.908738 | 0.001916437 |  |  |  |  | 0.0159777 | 912.2857 |  | 31185.13575 | 24980.0745
| -71.48753 | -0.7004461 | 6.877759 | 0.09549286 | 0.002033559 |  |  |  |  | 0.0169398 | 901.7906 |  | 31185.13575 | 24980.0745
| -70.77197 | -0.7003218 | 6.8787616 | 0.8109216 | 0.002154378 |  |  |  |  | 0.0179424 | 890.7089 |  | 31185.13575 | 24980.0745
| -70.99965 | -0.7002006 | 6.8797395 | 0.5831244 | 0.002271453 |  |  |  |  | 0.0189203 | 878.9387 |  | 31185.13575 | 24980.0745
| -70.9346 | -0.7000738 | 6.8807626 | 0.6480527 | 0.002393931 |  |  |  |  | 0.0199434 | 866.6811 |  | 31185.13575 | 24980.0745
| -70.83702 | -0.6999501 | 6.8817608 | 0.745505 | 0.00251673 |  |  |  |  | 0.0209416 | 853.8211 |  | 31185.13575 | 24980.0745
| -70.51177 | -0.6998246 | 6.8827732 | 1.070632 | 0.002637761 |  |  |  |  | 0.021954 | 840.3038 |  | 31185.13575 | 24980.0745
| -70.6744 | -0.6997056 | 6.8837334 | 0.9078854 | 0.002752883 |  |  |  |  | 0.0229142 | 826.2469 |  | 31185.13575 | 24980.0745
| -70.51177 | -0.6995784 | 6.8847602 | 1.070388 | 0.002875538 |  |  |  |  | 0.023941 | 811.7557 |  | 31185.13575 | 24980.0745
| -70.90208 | -0.6994542 | 6.8857621 | 0.6799591 | 0.002994666 |  |  |  |  | 0.0249429 | 796.8188 |  | 31185.13575 | 24980.0745
| -70.44672 | -0.6993272 | 6.8867869 | 1.135187 | 0.00311535 |  |  |  |  | 0.0259677 | 781.6021 |  | 31185.13575 | 24980.0745
| -70.28409 | -0.6992096 | 6.8877353 | 1.297699 | 0.003226885 |  |  |  |  | 0.0269161 | 766.676 |  | 31185.13575 | 24980.0745
| -70.6744 | -0.6990858 | 6.8887345 | 0.9072707 | 0.003349527 |  |  |  |  | 0.0279153 | 751.6155 |  | 31185.13575 | 24980.0745
| -70.34915 | -0.6989617 | 6.8897358 | 1.232399 | 0.003468381 |  |  |  |  | 0.0289166 | 736.2189 |  | 31185.13575 | 24980.0745
| -70.38167 | -0.6988327 | 6.8907759 | 1.199751 | 0.003594489 |  |  |  |  | 0.0299567 | 720.4402 |  | 31185.13575 | 24980.0745
| -70.08894 | -0.698716 | 6.8917177 | 1.492359 | 0.003705206 |  |  |  |  | 0.0308985 | 704.013 |  | 31185.13575 | 24980.0745
| -70.51177 | -0.6985899 | 6.8927351 | 1.069408 | 0.003828179 |  |  |  |  | 0.0319159 | 686.9036 |  | 31185.13575 | 24980.0745
| -70.28409 | -0.6984643 | 6.8937489 | 1.29696 | 0.003951028 |  |  |  |  | 0.0329297 | 669.184 |  | 31185.13575 | 24980.0745
| -70.12147 | -0.6983426 | 6.8947308 | 1.459462 | 0.00406896 |  |  |  |  | 0.0339116 | 651.0431 |  | 31185.13575 | 24980.0745
| -70.02389 | -0.6982165 | 6.895748 | 1.556918 | 0.004190906 |  |  |  |  | 0.0349288 | 632.6424 |  | 31185.13575 | 24980.0745
| -70.18652 | -0.6980948 | 6.8967295 | 1.394169 | 0.004308428 |  |  |  |  | 0.0359103 | 613.9524 |  | 31185.13575 | 24980.0745
| -70.21904 | -0.6979732 | 6.8977108 | 1.361521 | 0.00442801 |  |  |  |  | 0.0368916 | 594.9912 |  | 31185.13575 | 24980.0745
| -70.70692 | -0.697852 | 6.8986886 | 0.8735262 | 0.004544391 |  |  |  |  | 0.0378694 | 575.904 |  | 31185.13575 | 24980.0745
| -70.41419 | -0.6977285 | 6.8996851 | 1.166128 | 0.004666458 |  |  |  |  | 0.0388659 | 556.8065 |  | 31185.13575 | 24980.0745
| -70.05642 | -0.6976012 | 6.9007119 | 1.523781 | 0.004788753 |  |  |  |  | 0.0398927 | 537.74 |  | 31185.13575 | 24980.0745
| -70.18652 | -0.6974745 | 6.9017342 | 1.393553 | 0.004912815 |  |  |  |  | 0.040915 | 518.9231 |  | 31185.13575 | 24980.0745
| -70.08894 | -0.697355 | 6.9026985 | 1.49101 | 0.005027965 |  |  |  |  | 0.0418793 | 500.4818 |  | 31185.13575 | 24980.0745
| -70.28409 | -0.6972317 | 6.903693 | 1.295738 | 0.005149543 |  |  |  |  | 0.0428738 | 482.4621 |  | 31185.13575 | 24980.0745
| -70.44672 | -0.6971047 | 6.9047181 | 1.132983 | 0.005273872 |  |  |  |  | 0.0438989 | 464.7433 |  | 31185.13575 | 24980.0745
| -70.05642 | -0.6969808 | 6.9057178 | 1.523166 | 0.005396416 |  |  |  |  | 0.0448986 | 447.2616 |  | 31185.13575 | 24980.0745
| -70.57682 | -0.6968567 | 6.9067189 | 1.002641 | 0.00551777 |  |  |  |  | 0.0458997 | 429.9207 |  | 31185.13575 | 24980.0745
| -70.38167 | -0.6967354 | 6.9076975 | 1.197671 | 0.005637338 |  |  |  |  | 0.0468783 | 412.6347 |  | 31185.13575 | 24980.0745
| -70.5443 | -0.6966069 | 6.9087344 | 1.034914 | 0.005764813 |  |  |  |  | 0.0479152 | 395.4536 |  | 31185.13575 | 24980.0745
| -70.60934 | -0.6964874 | 6.9096984 | 0.9697479 | 0.005882892 |  |  |  |  | 0.0488792 | 378.4049 |  | 31185.13575 | 24980.0745
| -70.08894 | -0.6963653 | 6.9106837 | 1.490028 | 0.006005575 |  |  |  |  | 0.0498645 | 361.626 |  | 31185.13575 | 24980.0745
| -69.92631 | -0.6962421 | 6.9116775 | 1.652535 | 0.006125984 |  |  |  |  | 0.0508583 | 345.1165 |  | 31185.13575 | 24980.0745
| -69.89379 | -0.6961151 | 6.9127023 | 1.68493 | 0.006251719 |  |  |  |  | 0.0518831 | 328.9057 |  | 31185.13575 | 24980.0745
| -69.86127 | -0.6959923 | 6.913693 | 1.717335 | 0.006371464 |  |  |  |  | 0.0528738 | 312.9156 |  | 31185.13575 | 24980.0745
| -69.95884 | -0.695867 | 6.9147043 | 1.619636 | 0.006494163 |  |  |  |  | 0.0538851 | 297.1303 |  | 31185.13575 | 24980.0745
| -69.73116 | -0.6957455 | 6.9156839 | 1.847192 | 0.006613734 |  |  |  |  | 0.0548647 | 281.5297 |  | 31185.13575 | 24980.0745
SurfaceFindCoarse | -70.25157 | -0.6956202 | 6.9166952 | 1.326667 | 0.006736312 |  |  |  |  | 0.055876 | 266.1643 |  | 31185.13575 | 24980.0745
| -69.86127 | -0.695824 | 6.9289324 | 2.512162 | 0.006618204 |  |  |  |  | 0.0681132 | 107.6562 | 94.71095 | 31185.13575 | 24980.0745
| -69.76369 | -0.695948 | 6.9399204 | 2.446222 | 0.006616606 |  |  |  |  | 0.0791012 | 31.37662 | 91.61395 | 31185.13575 | 24980.0745
| -70.21904 | -0.6960723 | 6.9507693 | 2.302446 | 0.00662396 |  |  |  |  | 0.0899501 | 19.04175 | 88.26227 | 31185.13575 | 24980.0745
| -69.86127 | -0.6961958 | 6.9617747 | 2.211453 | 0.006624126 |  |  |  |  | 0.1009555 | 12.83896 | 84.79097 | 31185.13575 | 24980.0745
| -69.73116 | -0.696321 | 6.9727793 | 2.068713 | 0.006631257 |  |  |  |  | 0.1119601 | 6.947486 | 80.48234 | 31185.13575 | 24980.0745
| -69.63359 | -0.6964443 | 6.9837354 | 1.96762 | 0.006636729 |  |  |  |  | 0.1229162 | 2.478444 | 77.49588 | 31185.13575 | 24980.0745
End Of Dynamic Ramp | -69.47096 | -0.6965689 | 6.9946635 | 1.875538 | 0.006639897 |  |  |  |  | 0.1338443 | -1.157747 | 75.75968 | 31185.13575 | 24980.0745
| -70.34915 | -0.6966023 | 7.0094495 | 1.7316 | 0.006651947 |  |  |  |  | 0.1486303 | -2.590786 | 79.62029 | 31185.13575 | 24980.0745
| -70.12147 | -0.6966023 | 7.0203991 | 1.70491 | 0.006648419 |  |  |  |  | 0.1595799 | -2.135697 | 67.77946 | 31185.13575 | 24980.0745
| -70.34915 | -0.6964689 | 7.0303994 | 1.730484 | 0.006775127 |  |  |  |  | 0.1695802 | -1.170017 |  | 31185.13575 | 24980.0745
| -69.86127 | -0.6964689 | 7.0413604 | 1.773892 | 0.00676723 |  |  |  |  | 0.1805412 | 0.05077887 |  | 31185.13575 | 24980.0745
| -70.08894 | -0.6964689 | 7.0523488 | 1.798828 | 0.006763822 |  |  |  |  | 0.1915296 | 1.618024 |  | 31185.13575 | 24980.0745
| -69.56854 | -0.6964689 | 7.0633308 | 1.748361 | 0.006770878 |  |  |  |  | 0.2025116 | 2.260499 |  | 31185.13575 | 24980.0745
| -69.86127 | -0.6964689 | 7.0742916 | 1.82908 | 0.006761898 |  |  |  |  | 0.2134724 | 2.39104 |  | 31185.13575 | 24980.0745
| -69.89379 | -0.6964689 | 7.085245 | 1.708846 | 0.006777533 |  |  |  |  | 0.2244258 | 2.095623 |  | 31185.13575 | 24980.0745
| -69.89379 | -0.6964689 | 7.0962167 | 1.766098 | 0.006771479 |  |  |  |  | 0.2353975 | 0.8497046 |  | 31185.13575 | 24980.0745
| -69.69864 | -0.6964689 | 7.106243 | 1.855804 | 0.006761257 |  |  |  |  | 0.2454238 | 0.1951262 |  | 31185.13575 | 24980.0745
| -69.69864 | -0.6964689 | 7.1172271 | 1.911584 | 0.006755404 |  |  |  |  | 0.2564079 | 0.3857568 | -2.009554 | 31185.13575 | 24980.0745
| -69.43844 | -0.6964689 | 7.1281448 | 1.880769 | 0.006759894 |  |  |  |  | 0.2673256 | 1.117023 | -2.570737 | 31185.13575 | 24980.0745
| -70.05642 | -0.6964689 | 7.1392216 | 1.851025 | 0.006764063 |  |  |  |  | 0.2784024 | 1.391783 | -3.118089 | 31185.13575 | 24980.0745
| -69.53601 | -0.6964689 | 7.150145 | 1.915348 | 0.006756366 |  |  |  |  | 0.2893258 | 1.316282 | -3.494639 | 31185.13575 | 24980.0745
| -69.63359 | -0.6964689 | 7.1601502 | 1.909873 | 0.006756967 |  |  |  |  | 0.299331 | 1.624561 | -3.712461 | 31185.13575 | 24980.0745
| -69.95884 | -0.6964689 | 7.170978 | 1.918818 | 0.006755724 |  |  |  |  | 0.3101588 | 1.27566 | -3.562454 | 31185.13575 | 24980.0745
| -69.40591 | -0.6964689 | 7.1819719 | 1.981158 | 0.006747867 |  |  |  |  | 0.3211527 | 0.9256034 | -2.726311 | 31185.13575 | 24980.0745
| -69.76369 | -0.6964689 | 7.192951 | 2.014038 | 0.006743577 |  |  |  |  | 0.3321318 | 1.140447 | -2.560301 | 31185.13575 | 24980.0745
| -69.37339 | -0.6964689 | 7.2039322 | 2.0202 | 0.006742616 |  |  |  |  | 0.343113 | 2.020933 | -2.850548 | 31185.13575 | 24980.0745
| -69.73116 | -0.6964689 | 7.2148632 | 2.042961 | 0.006739609 |  |  |  |  | 0.354044 | 2.484208 | -2.910838 | 31185.13575 | 24980.0745
| -69.79621 | -0.6964689 | 7.225863 | 1.985961 | 0.006746584 |  |  |  |  | 0.3650438 | 1.842671 | -4.137593 | 31185.13575 | 24980.0745
| -69.69864 | -0.6964689 | 7.2368034 | 1.988664 | 0.006746544 |  |  |  |  | 0.3759842 | 1.07699 | -4.48922 | 31185.13575 | 24980.0745
| -69.79621 | -0.6964689 | 7.247784 | 2.039335 | 0.006740771 |  |  |  |  | 0.3869648 | 0.839995 | -3.393011 | 31185.13575 | 24980.0745
| -69.79621 | -0.6964689 | 7.2587573 | 2.032587 | 0.006742174 |  |  |  |  | 0.3979381 | 0.472703 | -2.573359 | 31185.13575 | 24980.0745
| -69.40591 | -0.6964689 | 7.2697299 | 1.996861 | 0.006747266 |  |  |  |  | 0.4089107 | 0.1187496 | -2.218094 | 31185.13575 | 24980.0745
| -69.76369 | -0.6964689 | 7.2807129 | 2.066235 | 0.006739288 |  |  |  |  | 0.4198937 | 0.05631152 | -1.928422 | 31185.13575 | 24980.0745
| -69.86127 | -0.6964689 | 7.2916847 | 2.047077 | 0.006742094 |  |  |  |  | 0.4308655 | 0.4545081 | -1.487868 | 31185.13575 | 24980.0745
| -69.76369 | -0.6964689 | 7.3026413 | 2.036715 | 0.006743778 |  |  |  |  | 0.4418221 | 0.4596489 | -0.7206636 | 31185.13575 | 24980.0745
| -69.53601 | -0.6964689 | 7.3136281 | 2.084159 | 0.006738246 |  |  |  |  | 0.4528089 | 0.2316902 | 0 | 31185.13575 | 24980.0745
| -69.53601 | -0.6964689 | 7.3245894 | 2.070841 | 0.00674013 |  |  |  |  | 0.4637702 | 0.2001316 | 0.8654294 | 31185.13575 | 24980.0745
| -69.73116 | -0.6964689 | 7.3355866 | 2.112314 | 0.006734958 |  |  |  |  | 0.4747674 | 0.7210576 | 1.044792 | 31185.13575 | 24980.0745
| -69.73116 | -0.6964689 | 7.3465126 | 2.066448 | 0.00674025 |  |  |  |  | 0.4856934 | 0.3929414 | 0.8923854 | 31185.13575 | 24980.0745
| -69.89379 | -0.6964689 | 7.3574797 | 2.028516 | 0.00674458 |  |  |  |  | 0.4966605 | 0.1492362 | 1.281162 | 31185.13575 | 24980.0745
| -70.21904 | -0.6964689 | 7.3684583 | 2.003916 | 0.006747105 |  |  |  |  | 0.5076391 | -0.102125 | 1.902815 | 31185.13575 | 24980.0745
| -69.47096 | -0.6964689 | 7.3794556 | 2.021802 | 0.00674458 |  |  |  |  | 0.5186364 | -0.5316088 | 2.150026 | 31185.13575 | 24980.0745
End Of Dynamic Ramp Hold | -69.37339 | -0.6964689 | 7.3904143 | 2.036371 | 0.006742495 | 83362.95 | -0.3182907 |  |  | 0.5295951 | -0.5190644 | 2.002533 | 31185.13575 | 24980.0745
| -69.43844 | -0.6955494 | 7.4095849 | 2.191749 | 0.007790275 | 250144.8 | -0.4047818 |  |  | 0.5487657 | 0.4388282 | 0 | 31185.13575 | 24980.0745
| -69.30834 | -0.6944533 | 7.4205459 | 2.195004 | 0.009102188 | 2210945480.6 | -0.4792356 |  |  | 0.5597267 | 1.923255 | -0.8615257 | 31185.13575 | 24980.0745
| -69.43844 | -0.6933559 | 7.43152 | 2.273018 | 0.01040771 | -383157.8 | -0.575376 |  |  | 0.5707008 | 3.171778 | -2.441365 | 31185.13575 | 24980.0745
| -69.04813 | -0.6922594 | 7.4424845 | 2.47814 | 0.0116922 | -334531.1 | -0.7178187 |  |  | 0.5816653 | 5.281397 | -3.562454 | 31185.13575 | 24980.0745
| -69.40591 | -0.6911655 | 7.4534242 | 2.429678 | 0.01301079 | -353035.3 | -0.7802798 |  |  | 0.592605 | 6.717994 | -5.335105 | 31185.13575 | 24980.0745
| -68.91803 | -0.6901628 | 7.463451 | 2.588634 | 0.014191 | -448143.3 | -0.9195596 |  |  | 0.6026318 | 7.182941 | -7.043321 | 31185.13575 | 24980.0745
| -68.95056 | -0.6890649 | 7.4744303 | 2.720504 | 0.01548877 | -906027.7 | -1.066655 |  |  | 0.6136111 | 8.133242 | -8.583622 | 31185.13575 | 24980.0745
| -68.39763 | -0.6879711 | 7.4853675 | 2.848973 | 0.01678204 | 6348371.5 | -1.224462 |  |  | 0.6245483 | 8.731421 | -8.683527 | 31185.13575 | 24980.0745
| -68.56026 | -0.6868737 | 7.4963423 | 3.064104 | 0.01806766 | 548036.4 | -1.45609 |  |  | 0.6355231 | 10.30296 | -7.221596 | 31185.13575 | 24980.0745
| -68.88551 | -0.6858711 | 7.5063677 | 3.068313 | 0.01926803 | 315720 | -1.539225 |  |  | 0.6455485 | 10.86241 | -5.378875 | 31185.13575 | 24980.0745
| -68.39763 | -0.6847687 | 7.517392 | 3.206236 | 0.02057118 | 187997.6 | -1.733529 |  |  | 0.6565728 | 10.60879 | -3.608469 | 31185.13575 | 24980.0745
| -68.43016 | -0.6836713 | 7.5283661 | 3.310612 | 0.02187406 | 125658.7 | -1.898965 |  |  | 0.6675469 | 11.24618 | -2.353297 | 31185.13575 | 24980.0745
| -68.33258 | -0.6826705 | 7.5383735 | 3.432972 | 0.02305644 | 98247.22 | -2.086182 |  |  | 0.6775543 | 10.75618 | -0.8702487 | 31185.13575 | 24980.0745
| -68.43016 | -0.6815789 | 7.5492902 | 3.541296 | 0.02435283 | 78042.07 | -2.264632 |  |  | 0.688471 | 10.04187 | 1.190734 | 31185.13575 | 24980.0745
| -68.33258 | -0.6805788 | 7.5592905 | 3.60579 | 0.0255445 | 66923.42 | -2.391441 |  |  | 0.6984713 | 9.414465 | 2.452282 | 31185.13575 | 24980.0745
| -68.75541 | -0.6795785 | 7.569294 | 3.656178 | 0.02673727 | 58317.67 | -2.49326 |  |  | 0.7084748 | 8.534691 | 3.632951 | 31185.13575 | 24980.0745
| -68.00733 | -0.6784824 | 7.5802549 | 3.857287 | 0.02802641 | 51872.55 | -2.824295 |  |  | 0.7194357 | 8.529921 | 4.63263 | 31185.13575 | 24980.0745
| -68.39763 | -0.6773855 | 7.591224 | 3.926398 | 0.02933119 | 47615.96 | -2.976422 |  |  | 0.7304048 | 8.933807 | 4.845669 | 31185.13575 | 24980.0745
| -67.51945 | -0.6762901 | 7.6021775 | 4.018046 | 0.03063436 | 44489.55 | -3.174991 |  |  | 0.7413583 | 8.518417 | 5.236701 | 31185.13575 | 24980.0745
| -67.5845 | -0.6752094 | 7.6129845 | 4.141721 | 0.03191651 | 41624.35 | -3.433711 |  |  | 0.7521653 | 8.600493 | 5.130447 | 31185.13575 | 24980.0745
| -67.42188 | -0.6741844 | 7.6232353 | 4.167896 | 0.03313413 | 40085.24 | -3.526452 |  |  | 0.7624161 | 8.355902 | 5.36376 | 31185.13575 | 24980.0745
| -67.35683 | -0.6731111 | 7.6339683 | 4.249992 | 0.03441654 | 38642.72 | -3.735834 |  |  | 0.7731491 | 8.120894 | 5.48294 | 31185.13575 | 24980.0745
| -67.48693 | -0.6720121 | 7.644958 | 4.396227 | 0.03571381 | 37703.36 | -4.12094 |  |  | 0.7841388 | 7.718551 | 5.316381 | 31185.13575 | 24980.0745
| -67.12915 | -0.6709184 | 7.6558951 | 4.473987 | 0.03701526 | 36596.55 | -4.347582 |  |  | 0.7950759 | 7.198018 | 4.757277 | 31185.13575 | 24980.0745
| -67.42188 | -0.6698215 | 7.6668643 | 4.540359 | 0.03832224 | 35795.35 | -4.561309 |  |  | 0.8060451 | 7.525182 | 4.027217 | 31185.13575 | 24980.0745
| -67.09663 | -0.6687258 | 7.6778212 | 4.619446 | 0.03962511 | 35140.76 | -4.821875 |  |  | 0.817002 | 7.481736 | 3.413344 | 31185.13575 | 24980.0745
| -68.00733 | -0.667622 | 7.6888588 | 4.73955 | 0.04093213 | 34317.47 | -5.205493 |  |  | 0.8280396 | 7.680372 | 2.746401 | 31185.13575 | 24980.0745
| -67.29178 | -0.6665336 | 7.699743 | 4.752275 | 0.04223791 | 33355.97 | -5.231748 |  |  | 0.8389238 | 7.468571 | 2.108512 | 31185.13575 | 24980.0745
| -67.48693 | -0.6655324 | 7.7097546 | 4.878848 | 0.04342008 | 32627.09 | -5.647595 |  |  | 0.8489354 | 6.837481 | 1.717698 | 31185.13575 | 24980.0745
| -66.934 | -0.6644343 | 7.7207357 | 4.950965 | 0.04472812 | 31890.14 | -5.885688 |  |  | 0.8599165 | 6.733218 | 1.408104 | 31185.13575 | 24980.0745
| -66.5437 | -0.6633379 | 7.7316999 | 5.030937 | 0.04603237 | 31166.66 | -6.151657 |  |  | 0.8708807 | 6.649817 | 1.177994 | 31185.13575 | 24980.0745
| -66.83643 | -0.6623344 | 7.7417353 | 5.104212 | 0.04722492 | 30450.07 | -6.383932 |  |  | 0.8809161 | 6.805786 | 0.9618535 | 31185.13575 | 24980.0745
| -66.1534 | -0.6612459 | 7.7526196 | 5.187379 | 0.04852173 | 29764.65 | -6.660877 |  |  | 0.8918004 | 6.717991 | 0.9315566 | 31185.13575 | 24980.0745
| -66.8039 | -0.6602437 | 7.7626416 | 5.162852 | 0.04972745 | 29216.67 | -6.49092 |  |  | 0.9018224 | 6.4155 | 1.301953 | 31185.13575 | 24980.0745
| -65.92572 | -0.6591532 | 7.7735465 | 5.331667 | 0.05101438 | 28645.7 | -7.147966 |  |  | 0.9127273 | 5.880896 | 1.539247 | 31185.13575 | 24980.0745
| -66.21845 | -0.6581524 | 7.7835547 | 5.423241 | 0.05220093 | 28135.77 | -7.489595 |  |  | 0.9227355 | 5.908614 | 1.766506 | 31185.13575 | 24980.0745
| -66.34855 | -0.6570545 | 7.7945341 | 5.432651 | 0.05351699 | 27652.71 | -7.425803 |  |  | 0.9337149 | 5.994953 | 2.030545 | 31185.13575 | 24980.0745
| -66.05583 | -0.6559785 | 7.805294 | 5.547326 | 0.05475749 | 27074.45 | -7.84969 |  |  | 0.9444748 | 6.074177 | 2.177305 | 31185.13575 | 24980.0745
| -66.47865 | -0.6549606 | 7.8154733 | 5.500958 | 0.05602109 | 26657.74 | -7.494372 |  |  | 0.9546541 | 5.889686 | 2.017316 | 31185.13575 | 24980.0745
| -66.21845 | -0.6539537 | 7.8255421 | 5.660167 | 0.05720585 | 26155.53 | -8.14269 |  |  | 0.9647229 | 5.49241 | 1.771963 | 31185.13575 | 24980.0745
| -66.934 | -0.6528679 | 7.8363994 | 5.666659 | 0.0585102 | 25677.43 | -7.995132 |  |  | 0.9755802 | 5.645799 | 1.535587 | 31185.13575 | 24980.0745
| -66.6738 | -0.6517738 | 7.8473406 | 5.704103 | 0.05981938 | 25255.86 | -8.017248 |  |  | 0.9865214 | 4.741687 | 1.404915 | 31185.13575 | 24980.0745
| -66.21845 | -0.6507701 | 7.8573782 | 5.863029 | 0.06100005 | 24917.74 | -8.724308 |  |  | 0.996559 | 4.048977 | 1.152855 | 31185.13575 | 24980.0745
| -66.34855 | -0.6496714 | 7.868365 | 6.030455 | 0.06229448 | 24586.7 | -9.556817 |  |  | 1.0075458 | 5.636818 | 0.7806663 | 31185.13575 | 24980.0745
| -66.31603 | -0.6486714 | 7.8783651 | 6.111437 | 0.06348397 | 24273.33 | -9.87379 |  |  | 1.0175459 | 6.731123 | 0.4671902 | 31185.13575 | 24980.0745
| -66.4136 | -0.6475711 | 7.8893675 | 6.168363 | 0.06479513 | 24027.4 | -10.04905 |  |  | 1.0285483 | 8.132099 | 0.2500163 | 31185.13575 | 24980.0745
| -65.66552 | -0.6464735 | 7.9003439 | 6.194002 | 0.06610968 | 23916.9 | -10.07698 |  |  | 1.0395247 | 7.974082 | 0.1233049 | 31185.13575 | 24980.0745
| -66.18593 | -0.6454714 | 7.910365 | 6.293757 | 0.06729617 | 23898.52 | -10.70449 |  |  | 1.0495458 | 8.161884 | 0.1222525 | 31185.13575 | 24980.0745
| -65.34027 | -0.6443765 | 7.9213138 | 6.360839 | 0.06859971 | 23951.07 | -11.15497 |  |  | 1.0604946 | 7.909571 | 0.2024577 | 31185.13575 | 24980.0745
| -64.8524 | -0.6432763 | 7.9323158 | 6.430583 | 0.06990989 | 24050.47 | -11.68313 |  |  | 1.0714966 | 6.415111 | 0.2417529 | 31185.13575 | 24980.0745
| -64.88492 | -0.6421785 | 7.9432935 | 6.459681 | 0.07122211 | 24138.49 | -11.87013 |  |  | 1.0824743 | 5.72407 | 0.0801339 | 31185.13575 | 24980.0745
| -65.5029 | -0.6410842 | 7.9542368 | 6.539034 | 0.07252426 | 24258.36 | -12.54133 |  |  | 1.0934176 | 5.323042 | 0 | 31185.13575 | 24980.0745
| -65.27522 | -0.6399856 | 7.9652229 | 6.536662 | 0.07384095 | 24318.46 | -12.42039 |  |  | 1.1044037 | 5.25528 | 0 | 31185.13575 | 24980.0745
| -65.56795 | -0.6388918 | 7.9761612 | 6.64698 | 0.07513667 | 24513.07 | -13.5064 |  |  | 1.115342 | 5.040848 | 0 | 31185.13575 | 24980.0745
| -65.17765 | -0.637793 | 7.9871493 | 6.70301 | 0.07644701 | 24706.14 | -14.10931 |  |  | 1.1263301 | 4.874199 | -0.1568669 | 31185.13575 | 24980.0745
| -66.1534 | -0.6367079 | 7.998 | 6.754419 | 0.07774092 | 24882.02 | -14.67567 |  |  | 1.1371808 | 5.037154 | -0.4287359 | 31185.13575 | 24980.0745
| -65.40533 | -0.635608 | 8.0089989 | 6.819911 | 0.07905029 | 25035.23 | -15.41419 |  |  | 1.1481797 | 4.994389 | -0.7731755 | 31185.13575 | 24980.0745
| -65.5029 | -0.6345147 | 8.019932 | 6.865705 | 0.08035661 | 25130.31 | -15.8703 |  |  | 1.1591128 | 5.17899 | -0.9554781 | 31185.13575 | 24980.0745
| -65.43785 | -0.6334165 | 8.0309143 | 6.860511 | 0.0816754 | 25239.14 | -15.69421 |  |  | 1.1700951 | 4.688418 | -1.171452 | 31185.13575 | 24980.0745
| -64.62472 | -0.6323171 | 8.0419081 | 7.027549 | 0.08297006 | 25385.2 | -17.95137 |  |  | 1.1810889 | 4.677655 | -1.047748 | 31185.13575 | 24980.0745
| -64.5922 | -0.6312237 | 8.052842 | 7.041306 | 0.08427959 | 25509.7 | -18.03475 |  |  | 1.1920228 | 4.718269 | -0.8882354 | 31185.13575 | 24980.0745
| -64.52715 | -0.6302236 | 8.0628429 | 7.048123 | 0.08547867 | 25679.01 | -18.10637 |  |  | 1.2020237 | 4.846377 | -0.7712427 | 31185.13575 | 24980.0745
| -64.42957 | -0.629223 | 8.0728488 | 7.08496 | 0.08667371 | 25827.18 | -18.62047 |  |  | 1.2120296 | 4.549374 | -0.7284513 | 31185.13575 | 24980.0745
| -64.2019 | -0.6281338 | 8.0837405 | 7.109227 | 0.08797773 | 25882.85 | -18.76937 |  |  | 1.2229213 | 4.114319 | -0.5750952 | 31185.13575 | 24980.0745
| -64.03927 | -0.6271314 | 8.0937652 | 7.206689 | 0.08916582 | 25918.14 | -20.16395 |  |  | 1.232946 | 4.20528 | -0.2484932 | 31185.13575 | 24980.0745
| -64.4621 | -0.6260359 | 8.1047196 | 7.216064 | 0.09047943 | 26003.6 | -20.10024 |  |  | 1.2439004 | 3.808676 | 0.1754305 | 31185.13575 | 24980.0745
| -64.29948 | -0.6249427 | 8.1156518 | 7.255412 | 0.09178642 | 26142.84 | -20.67742 |  |  | 1.2548326 | 3.000519 | 0.5559149 | 31185.13575 | 24980.0745
| -64.68977 | -0.6238397 | 8.126682 | 7.406047 | 0.09308798 | 26303.2 | -23.65847 |  |  | 1.2658628 | 3.53599 | 0.7923746 | 31185.13575 | 24980.0745
| -65.27522 | -0.6227438 | 8.1376408 | 7.440041 | 0.09439661 | 26426.03 | -24.20734 |  |  | 1.2768216 | 4.502022 | 0.9212941 | 31185.13575 | 24980.0745
| -65.40533 | -0.6216461 | 8.1486178 | 7.479495 | 0.09570991 | 26479.35 | -24.72933 |  |  | 1.2877986 | 4.977476 | 0.8093038 | 31185.13575 | 24980.0745
| -64.88492 | -0.6205428 | 8.1596505 | 7.513493 | 0.09702583 | 26565.49 | -25.20923 |  |  | 1.2988313 | 5.114964 | 0.867546 | 31185.13575 | 24980.0745
| -64.91745 | -0.6194539 | 8.1705402 | 7.558434 | 0.09832844 | 26622.47 | -25.90869 |  |  | 1.309721 | 4.773536 | 0.8575585 | 31185.13575 | 24980.0745
| -63.97423 | -0.6183533 | 8.1815462 | 7.642153 | 0.09963615 | 26758.41 | -27.94913 |  |  | 1.320727 | 4.986347 | 0.7852727 | 31185.13575 | 24980.0745
| -64.0718 | -0.6172575 | 8.1925036 | 7.726696 | 0.1009376 | 26944.13 | -30.45462 |  |  | 1.3316844 | 4.712191 | 0.6181587 | 31185.13575 | 24980.0745
| -64.0718 | -0.6161597 | 8.2034821 | 7.724582 | 0.1022559 | 27102.06 | -30.10785 |  |  | 1.3426629 | 4.583827 | 0.290839 | 31185.13575 | 24980.0745
| -63.5514 | -0.6150662 | 8.2144167 | 7.831126 | 0.1035517 | 27176.51 | -33.3114 |  |  | 1.3535975 | 4.833455 | -0.06398186 | 31185.13575 | 24980.0745
| -63.87665 | -0.6139688 | 8.2253905 | 7.871959 | 0.104863 | 27248 | -34.22151 |  |  | 1.3645713 | 5.11344 | -0.3165481 | 31185.13575 | 24980.0745
| -63.87665 | -0.6128631 | 8.2364475 | 7.89462 | 0.1061851 | 27332.47 | -34.4617 |  |  | 1.3756283 | 4.889747 | -0.5955036 | 31185.13575 | 24980.0745
| -64.52715 | -0.611768 | 8.2473984 | 8.004919 | 0.1074854 | 27430.56 | -38.72324 |  |  | 1.3865792 | 4.421814 | -0.7142193 | 31185.13575 | 24980.0745
| -64.29948 | -0.6106737 | 8.2583423 | 8.06327 | 0.1087897 | 27509.64 | -40.81902 |  |  | 1.3975231 | 4.793767 | -0.8918107 | 31185.13575 | 24980.0745
| -64.55967 | -0.6096713 | 8.268366 | 8.031062 | 0.1099969 | 27589.53 | -38.38671 |  |  | 1.4075468 | 4.552712 | -1.128084 | 31185.13575 | 24980.0745
| -65.01502 | -0.6086713 | 8.2783661 | 8.099313 | 0.1111865 | 27594.71 | -40.64268 |  |  | 1.4175469 | 4.47537 | -1.326612 | 31185.13575 | 24980.0745
| -64.7223 | -0.6075737 | 8.2893421 | 8.191811 | 0.1124924 | 27579 | -44.26819 |  |  | 1.4285229 | 4.093855 | -1.428378 | 31185.13575 | 24980.0745
| -64.29948 | -0.6065735 | 8.2993439 | 8.209064 | 0.1136879 | 27548.96 | -43.61771 |  |  | 1.4385247 | 4.249181 | -1.352035 | 31185.13575 | 24980.0745
| -64.36452 | -0.6054787 | 8.3102915 | 8.34229 | 0.1149845 | 27559.62 | -50.83191 |  |  | 1.4494723 | 4.534794 | -1.394348 | 31185.13575 | 24980.0745
| -63.61645 | -0.6043805 | 8.3212737 | 8.403729 | 0.1162937 | 27584.21 | -53.7403 |  |  | 1.4604545 | 4.864935 | -1.436404 | 31185.13575 | 24980.0745
| -63.06353 | -0.603288 | 8.332199 | 8.4652 | 0.1175962 | 27622.56 | -57.07888 |  |  | 1.4713798 | 5.377937 | -1.393022 | 31185.13575 | 24980.0745
| -63.22615 | -0.6022854 | 8.3422249 | 8.534701 | 0.1187869 | 27685.43 | -62.18894 |  |  | 1.4814057 | 6.207806 | -1.268646 | 31185.13575 | 24980.0745
| -63.1611 | -0.6011935 | 8.3531442 | 8.578581 | 0.1200941 | 27833.12 | -65.84355 |  |  | 1.492325 | 6.106416 | -1.176569 | 31185.13575 | 24980.0745
| -62.6407 | -0.6001129 | 8.3639491 | 8.655828 | 0.1213775 | 27919.08 | -73.61409 |  |  | 1.5031299 | 6.070347 | -1.055768 | 31185.13575 | 24980.0745
| -62.5106 | -0.5990967 | 8.3740119 | 8.695369 | 0.12259 | 27990.67 | -76.71022 |  |  | 1.5131927 | 5.651377 | -0.9369326 | 31185.13575 | 24980.0745
| -62.7708 | -0.597981 | 8.3849537 | 8.790237 | 0.1239147 | 28077.1 | -90.39862 |  |  | 1.5241345 | 5.288326 | -0.8469432 | 31185.13575 | 24980.0745
| -62.73828 | -0.5968521 | 8.3959045 | 8.797618 | 0.1252679 | 28170.78 | -87.719 |  |  | 1.5350853 | 5.220303 | -0.7855666 | 31185.13575 | 24980.0745
| -63.71402 | -0.5957134 | 8.4068427 | 8.85751 | 0.126626 | 28255.03 | -96.03911 |  |  | 1.5460235 | 4.696419 | -0.751729 | 31185.13575 | 24980.0745
| -63.09605 | -0.5946563 | 8.4168798 | 8.96438 | 0.1278785 | 28328.02 | -121.2649 |  |  | 1.5560606 | 4.712322 | -0.6123386 | 31185.13575 | 24980.0745
| -63.90917 | -0.5934891 | 8.4278354 | 9.00816 | 0.1292702 | 28394.18 | -128.34 |  |  | 1.5670162 | 5.255425 | -0.4218665 | 31185.13575 | 24980.0745
| -63.8116 | -0.5923075 | 8.4388183 | 9.050213 | 0.1306824 | 28444.18 | -134.3061 |  |  | 1.5779991 | 5.093162 | -0.3652687 | 31185.13575 | 24980.0745
| -63.90917 | -0.5912221 | 8.4488185 | 8.97474 | 0.1319958 | 28410.06 | -98.61569 |  |  | 1.5879993 | 4.539791 | -0.3091469 | 31185.13575 | 24980.0745
| -63.2912 | -0.59002 | 8.4597827 | 9.134312 | 0.1334163 | 28403.29 | -140.2797 |  |  | 1.5989635 | 3.568814 | -0.3053032 | 31185.13575 | 24980.0745
| -63.22615 | -0.5888035 | 8.4707265 | 9.189288 | 0.1348674 | 28414.51 | -150.8303 |  |  | 1.6099073 | 4.003811 | -0.2514059 | 31185.13575 | 24980.0745
| -62.99847 | -0.5875698 | 8.4817148 | 9.237528 | 0.1363404 | 28490.54 | -163.3513 |  |  | 1.6208956 | 3.83029 | -0.1743021 | 31185.13575 | 24980.0745
| -62.47808 | -0.5863174 | 8.4927474 | 9.385329 | 0.137818 | 28575.41 | -296.8777 |  |  | 1.6319282 | 4.096589 | -0.09870064 | 31185.13575 | 24980.0745
| -62.18535 | -0.585068 | 8.503628 | 9.411975 | 0.1393161 | 28706.05 | -308.1601 |  |  | 1.6428088 | 5.143336 | 0 | 31185.13575 | 24980.0745
| -61.82758 | -0.5837968 | 8.5146091 | 9.463887 | 0.1408332 | 28848.51 | -391.9401 |  |  | 1.6537899 | 5.876764 | 0.07292628 | 31185.13575 | 24980.0745
| -62.31545 | -0.5825123 | 8.5255605 | 9.553242 | 0.1423603 | 28991.41 | -922.008 |  |  | 1.6647413 | 6.474175 | 0.1206733 | 31185.13575 | 24980.0745
| -62.6407 | -0.5812072 | 8.536564 | 9.614696 | 0.1439161 | 29196.55 | -11046.58 |  |  | 1.6757448 | 5.887643 | 0.1440796 | 31185.13575 | 24980.0745
| -62.93343 | -0.579892 | 8.5475409 | 9.604642 | 0.1454935 | 29465.17 | -2341.277 |  |  | 1.6867217 | 5.645576 | 0.2394294 | 31185.13575 | 24980.0745
| -63.1611 | -0.5785661 | 8.5584947 | 9.649768 | 0.1470781 | 29737.39 | 2730.621 | -1577.195 |  | 1.6976755 | 4.832145 | 0.3342216 | 31185.13575 | 24980.0745
| -63.1611 | -0.5772206 | 8.5694852 | 9.704206 | 0.1486835 | 30008.57 | 763.4353 | -2692.93 |  | 1.708666 | 4.283265 | 0.3570526 | 31185.13575 | 24980.0745
| -62.93343 | -0.5758667 | 8.580404 | 9.746869 | 0.1503018 | 30255.42 | 516.8077 | -3957.915 |  | 1.7195848 | 3.993461 | 0.3557225 | 31185.13575 | 24980.0745
| -62.80332 | -0.5746146 | 8.5904133 | 9.798289 | 0.1517963 | 30462.54 | 373.1032 | -7455.953 |  | 1.7295941 | 3.59864 | 0.3542563 | 31185.13575 | 24980.0745
| -62.02273 | -0.573229 | 8.6013653 | 9.911618 | 0.1534405 | 30661.46 | 223.6726 | 10301.54 |  | 1.7405461 | 3.711456 | 0.3523681 | 31185.13575 | 24980.0745
| -62.41303 | -0.5719449 | 8.6113985 | 10.0279 | 0.154961 | 30840.54 | 159.6295 | 3510.223 |  | 1.7505793 | 4.83684 | 0.3038915 | 31185.13575 | 24980.0745
| -61.66495 | -0.5705291 | 8.6223571 | 10.01417 | 0.1566638 | 31060.69 | 175.6276 | 4419.526 |  | 1.7615379 | 5.685888 | 0.2326247 | 31185.13575 | 24980.0745
| -61.69748 | -0.5692201 | 8.6323998 | 10.11017 | 0.1582176 | 31231.18 | 142.1472 | 2819.5 |  | 1.7715806 | 6.289909 | 0.1619828 | 31185.13575 | 24980.0745
| -61.2096 | -0.5677762 | 8.6433407 | 10.24108 | 0.1599331 | 31367.07 | 113.8637 | 1972.292 |  | 1.7825215 | 6.71134 | 0.1377852 | 31185.13575 | 24980.0745
| -61.01445 | -0.5663111 | 8.6543255 | 10.30339 | 0.1616807 | 31504.32 | 107.3726 | 1813.438 |  | 1.7935063 | 7.424584 | 0.1139533 | 31185.13575 | 24980.0745
| -61.30718 | -0.5649459 | 8.6644507 | 10.3502 | 0.1633094 | 31638.89 | 103.8869 | 1732.399 |  | 1.8036315 | 7.233774 | 0.1358254 | 31185.13575 | 24980.0745
| -61.50233 | -0.5634751 | 8.675253 | 10.4049 | 0.1650699 | 31833.15 | 98.80101 | 1627.621 |  | 1.8144338 | 6.738062 | 0.247545 | 31185.13575 | 24980.0745
| -61.63243 | -0.5620952 | 8.6852901 | 10.45488 | 0.1667122 | 32027.51 | 94.49134 | 1544.523 |  | 1.8244709 | 6.318105 | 0.3359761 | 31185.13575 | 24980.0745
| -61.63243 | -0.5607021 | 8.6953041 | 10.4588 | 0.1683819 | 32266.86 | 96.2978 | 1590.516 |  | 1.8344849 | 5.964464 | 0.4017558 | 31185.13575 | 24980.0745
| -61.37223 | -0.5591714 | 8.7062209 | 10.50312 | 0.1702139 | 32503.51 | 93.03511 | 1531.781 |  | 1.8454017 | 4.786102 | 0.4443167 | 31185.13575 | 24980.0745
| -61.8601 | -0.5577497 | 8.7162445 | 10.62505 | 0.1719004 | 32681.13 | 81.70508 | 1318.89 |  | 1.8554253 | 4.424704 | 0.4861075 | 31185.13575 | 24980.0745
| -61.79505 | -0.556178 | 8.7271977 | 10.67868 | 0.1737755 | 32854.46 | 79.49464 | 1279.149 |  | 1.8663785 | 4.461145 | 0.5048923 | 31185.13575 | 24980.0745
| -62.57565 | -0.5545891 | 8.7381617 | 10.78607 | 0.1756622 | 33048.99 | 72.82795 | 1166.114 |  | 1.8773425 | 5.164648 | 0.480182 | 31185.13575 | 24980.0745
| -62.34798 | -0.5530046 | 8.7489784 | 10.8184 | 0.1775616 | 33259.69 | 72.48465 | 1162.754 |  | 1.8881592 | 5.909717 | 0.390795 | 31185.13575 | 24980.0745
| -62.41303 | -0.5513821 | 8.7599537 | 10.95633 | 0.1794887 | 33445.43 | 65.39002 | 1047.814 |  | 1.8991345 | 6.501827 | 0.2805421 | 31185.13575 | 24980.0745
| -61.92515 | -0.5497442 | 8.770892 | 10.89274 | 0.1814622 | 33610.32 | 71.90804 | 1152.241 |  | 1.9100728 | 6.540633 | 0.1286098 | 31185.13575 | 24980.0745
| -60.81931 | -0.5480802 | 8.7818926 | 10.95526 | 0.1834473 | 33727.45 | 70.40564 | 1122.92 |  | 1.9210734 | 5.627433 | -0.06378006 | 31185.13575 | 24980.0745
| -60.13628 | -0.5463992 | 8.7928727 | 11.07368 | 0.185446 | 33774.28 | 66.10181 | 1045.483 |  | 1.9320535 | 4.802066 | -0.1683308 | 31185.13575 | 24980.0745
| -60.07123 | -0.5447055 | 8.8038213 | 11.08038 | 0.1874784 | 33826.1 | 68.79008 | 1079.323 |  | 1.9430021 | 4.372522 | -0.3124057 | 31185.13575 | 24980.0745
| -60.49406 | -0.5429551 | 8.8149067 | 11.10233 | 0.1895711 | 33904.5 | 70.51394 | 1099.378 |  | 1.9540875 | 3.850512 | -0.412638 | 31185.13575 | 24980.0745
| -61.17708 | -0.5412384 | 8.8257772 | 11.18629 | 0.1916202 | 34002.33 | 68.05815 | 1055.743 |  | 1.964958 | 3.827667 | -0.4295568 | 31185.13575 | 24980.0745
| -61.50233 | -0.5394875 | 8.8367406 | 11.24068 | 0.1937146 | 34116.25 | 67.46332 | 1042.307 |  | 1.9759214 | 3.575524 | -0.4869212 | 31185.13575 | 24980.0745
| -61.53485 | -0.5377127 | 8.8477234 | 11.36633 | 0.1958279 | 34160.98 | 63.56537 | 976.0449 |  | 1.9869042 | 4.351964 | -0.4217279 | 31185.13575 | 24980.0745
| -62.34798 | -0.5359192 | 8.8586897 | 11.44281 | 0.1979637 | 34235.28 | 62.32807 | 952.1186 |  | 1.9978705 | 4.997106 | -0.3383178 | 31185.13575 | 24980.0745
| -62.28293 | -0.5341038 | 8.869663 | 11.53829 | 0.2001288 | 34317.22 | 60.31153 | 918.0282 |  | 2.0088438 | 5.665905 | -0.3155674 | 31185.13575 | 24980.0745
| -61.17708 | -0.5322777 | 8.8805993 | 11.58261 | 0.2023135 | 34422.39 | 60.52532 | 917.0084 |  | 2.0197801 | 6.391368 | -0.1956147 | 31185.13575 | 24980.0745
| -60.94941 | -0.5304163 | 8.8916207 | 11.61135 | 0.2045393 | 34562.73 | 61.26452 | 924.9937 |  | 2.0308015 | 6.786816 | -0.155378 | 31185.13575 | 24980.0745
| -59.87608 | -0.5285461 | 8.9025727 | 11.70017 | 0.2067692 | 34726.85 | 59.29971 | 896.417 |  | 2.0417535 | 6.360009 | -0.03859601 | 31185.13575 | 24980.0745
| -59.71346 | -0.5266538 | 8.913537 | 11.78342 | 0.2090268 | 34895.15 | 57.72566 | 873.7422 |  | 2.0527178 | 6.022705 | 0.09587638 | 31185.13575 | 24980.0745
| -59.64841 | -0.5247444 | 8.9244801 | 11.78325 | 0.211317 | 35067.16 | 59.41709 | 896.1911 |  | 2.0636609 | 5.401166 | 0.1333787 | 31185.13575 | 24980.0745
| -59.19306 | -0.5229806 | 8.9344915 | 11.85369 | 0.2134228 | 35209.2 | 58.30159 | 879.3405 |  | 2.0736723 | 4.725766 | 0.2082785 | 31185.13575 | 24980.0745
| -59.35569 | -0.5210317 | 8.9454283 | 12.0075 | 0.2157396 | 35384.43 | 54.48507 | 826.8853 |  | 2.0846091 | 4.981038 | 0.244611 | 31185.13575 | 24980.0745
| -59.38822 | -0.5192209 | 8.9554554 | 12.14119 | 0.217888 | 35559.49 | 51.68046 | 789.4452 |  | 2.0946362 | 5.92356 | 0.2433325 | 31185.13575 | 24980.0745
| -60.03871 | -0.5172347 | 8.9663642 | 12.21587 | 0.2202622 | 35718.91 | 50.98832 | 779.0151 |  | 2.105545 | 6.887586 | 0.2602646 | 31185.13575 | 24980.0745
| -59.58336 | -0.5153963 | 8.9763651 | 12.31392 | 0.2224509 | 35877.08 | 49.59901 | 760.0767 |  | 2.1155459 | 7.937105 | 0.2772355 | 31185.13575 | 24980.0745
| -60.65668 | -0.5133447 | 8.9873992 | 12.34388 | 0.2249055 | 35997.53 | 50.28882 | 766.3048 |  | 2.12658 | 8.46196 | 0.2933518 | 31185.13575 | 24980.0745
| -60.85183 | -0.5112851 | 8.9983651 | 12.41455 | 0.2273668 | 36155.76 | 49.83008 | 758.952 |  | 2.1375459 | 8.774206 | 0.327713 | 31185.13575 | 24980.0745
| -60.81931 | -0.5093876 | 9.008366 | 12.50082 | 0.2296299 | 36300.18 | 48.92422 | 745.9782 |  | 2.1475468 | 8.269165 | 0.3256435 | 31185.13575 | 24980.0745
| -61.14456 | -0.5072808 | 9.0193472 | 12.54653 | 0.2321498 | 36451.27 | 49.14472 | 747.1741 |  | 2.158528 | 7.3496 | 0.3592165 | 31185.13575 | 24980.0745
| -60.29891 | -0.5053321 | 9.0294007 | 12.61684 | 0.2344767 | 36627.83 | 48.59134 | 739.8554 |  | 2.1685815 | 6.219277 | 0.4107794 | 31185.13575 | 24980.0745
| -60.39649 | -0.5031891 | 9.0403401 | 12.7983 | 0.2370212 | 36782.08 | 45.98091 | 705.0585 |  | 2.1795209 | 6.517889 | 0.4787837 | 31185.13575 | 24980.0745
| -59.87608 | -0.5010032 | 9.0513708 | 12.79965 | 0.239639 | 36953.93 | 47.07328 | 717.9618 |  | 2.1905516 | 6.710921 | 0.545993 | 31185.13575 | 24980.0745
| -58.90034 | -0.4988233 | 9.0622638 | 12.8532 | 0.2422478 | 37124.09 | 47.11785 | 717.5468 |  | 2.2014446 | 6.740314 | 0.5598188 | 31185.13575 | 24980.0745
| -58.51004 | -0.4966103 | 9.0732075 | 12.93167 | 0.2448911 | 37315.35 | 46.63697 | 711.1043 |  | 2.2123883 | 6.557704 | 0.5216467 | 31185.13575 | 24980.0745
| -58.70519 | -0.4945584 | 9.0832401 | 13.01384 | 0.2473372 | 37527.79 | 45.94648 | 703.1877 |  | 2.2224209 | 6.170728 | 0.4846657 | 31185.13575 | 24980.0745
| -58.41247 | -0.4922926 | 9.0942011 | 13.13757 | 0.2500371 | 37769.81 | 44.64054 | 687.8136 |  | 2.2333819 | 6.497534 | 0.4651089 | 31185.13575 | 24980.0745
| -58.83529 | -0.4900026 | 9.1051618 | 13.23402 | 0.2527701 | 37970.12 | 43.98495 | 679.375 |  | 2.2443426 | 6.712402 | 0.4452063 | 31185.13575 | 24980.0745
| -59.03044 | -0.4877119 | 9.1160086 | 13.30938 | 0.2555127 | 38149 | 43.74243 | 675.5519 |  | 2.2551894 | 7.055873 | 0.3742545 | 31185.13575 | 24980.0745
| -58.93287 | -0.485578 | 9.1260123 | 13.38162 | 0.2580527 | 38281.5 | 43.55375 | 671.5626 |  | 2.2651931 | 7.805192 | 0.2704206 | 31185.13575 | 24980.0745
| -59.58336 | -0.4832179 | 9.1369363 | 13.47995 | 0.2608717 | 38430.5 | 43.07493 | 663.9013 |  | 2.2761171 | 8.090481 | 0.1677763 | 31185.13575 | 24980.0745
| -59.87608 | -0.4810316 | 9.1469724 | 13.5512 | 0.2634784 | 38585.94 | 42.90116 | 660.7361 |  | 2.2861532 | 8.015601 | 0.08337564 | 31185.13575 | 24980.0745
| -59.87608 | -0.4786097 | 9.1579695 | 13.6252 | 0.2663741 | 38766.93 | 42.76987 | 658.2687 |  | 2.2971503 | 7.489711 | 0.03312852 | 31185.13575 | 24980.0745
| -59.81104 | -0.4761879 | 9.1688565 | 13.75042 | 0.2692621 | 38923.48 | 41.98413 | 647.1117 |  | 2.3080373 | 7.354051 | 0.0328908 | 31185.13575 | 24980.0745
| -59.90861 | -0.4739313 | 9.1788905 | 13.83024 | 0.2719556 | 39025.52 | 41.8504 | 643.0294 |  | 2.3180713 | 7.391518 | 0.08159462 | 31185.13575 | 24980.0745
| -59.64841 | -0.4714494 | 9.1898074 | 13.94678 | 0.274918 | 39101.72 | 41.40312 | 634.0303 |  | 2.3289882 | 7.96717 | 0.1131687 | 31185.13575 | 24980.0745
| -58.83529 | -0.4689304 | 9.2007705 | 13.94209 | 0.2779412 | 39206.27 | 42.48648 | 644.3448 |  | 2.3399513 | 7.920467 | 0.1442408 | 31185.13575 | 24980.0745
| -58.83529 | -0.4666047 | 9.2107885 | 13.95476 | 0.2807261 | 39304.19 | 43.27848 | 651.3496 |  | 2.3499693 | 7.098637 | 0.159022 | 31185.13575 | 24980.0745
| -58.31489 | -0.4640213 | 9.2217934 | 14.24607 | 0.2837821 | 39400.33 | 40.64588 | 616.7266 |  | 2.3609742 | 6.825695 | 0.2521944 | 31185.13575 | 24980.0745
| -57.07895 | -0.4614298 | 9.2327022 | 14.36602 | 0.2868755 | 39506.39 | 40.22462 | 609.0815 |  | 2.371883 | 7.797435 | 0.4062354 | 31185.13575 | 24980.0745
| -57.4042 | -0.4590318 | 9.242705 | 14.43842 | 0.2897346 | 39588.6 | 40.2963 | 607.1867 |  | 2.3818858 | 8.459766 | 0.480424 | 31185.13575 | 24980.0745
| -56.49351 | -0.4563797 | 9.2536482 | 14.50792 | 0.292913 | 39670.13 | 40.50909 | 606.4604 |  | 2.392829 | 9.042054 | 0.5526753 | 31185.13575 | 24980.0745
| -56.81876 | -0.4537067 | 9.2645741 | 14.5756 | 0.2961077 | 39754.2 | 40.73933 | 606.0119 |  | 2.4037549 | 9.153971 | 0.5933232 | 31185.13575 | 24980.0745
| -57.63187 | -0.4509895 | 9.2755403 | 14.67058 | 0.2993564 | 39877.58 | 40.62651 | 602.4772 |  | 2.4147211 | 9.297562 | 0.6186557 | 31185.13575 | 24980.0745
| -57.14401 | -0.4484802 | 9.2855655 | 14.7605 | 0.302346 | 39974.13 | 40.52382 | 598.903 |  | 2.4247463 | 8.661182 | 0.5989931 | 31185.13575 | 24980.0745
| -57.95712 | -0.4457086 | 9.296514 | 14.85596 | 0.3056587 | 40075.8 | 40.46407 | 595.5147 |  | 2.4356948 | 7.213297 | 0.5790255 | 31185.13575 | 24980.0745
| -58.57509 | -0.4429054 | 9.3074818 | 14.95563 | 0.3090051 | 40199.79 | 40.34069 | 591.936 |  | 2.4466626 | 7.105917 | 0.589139 | 31185.13575 | 24980.0745
| -59.06297 | -0.4400787 | 9.3184185 | 15.04745 | 0.3123847 | 40344.91 | 40.2787 | 589.5511 |  | 2.4575993 | 7.268145 | 0.5409239 | 31185.13575 | 24980.0745
| -58.83529 | -0.437199 | 9.3294198 | 15.10675 | 0.315827 | 40482.04 | 40.57007 | 590.9391 |  | 2.4686006 | 7.783123 | 0.4787837 | 31185.13575 | 24980.0745
| -58.08722 | -0.434306 | 9.3403686 | 15.23955 | 0.3192774 | 40621.35 | 40.13506 | 584.2236 |  | 2.4795494 | 8.037182 | 0.4607754 | 31185.13575 | 24980.0745
| -58.41247 | -0.4316291 | 9.3503934 | 15.34937 | 0.3224712 | 40765.45 | 39.85283 | 579.7689 |  | 2.4895742 | 8.136718 | 0.4291739 | 31185.13575 | 24980.0745
| -57.24158 | -0.4286689 | 9.3613681 | 15.35678 | 0.3260213 | 40872.15 | 40.69441 | 586.5968 |  | 2.5005489 | 7.654683 | 0.3971914 | 31185.13575 | 24980.0745
| -57.17653 | -0.4259412 | 9.3713776 | 15.44709 | 0.3292788 | 40980.86 | 40.65317 | 584.0453 |  | 2.5105584 | 7.307275 | 0.3801827 | 31185.13575 | 24980.0745
| -56.36341 | -0.4229127 | 9.382369 | 15.60837 | 0.3328885 | 41122.99 | 40.01683 | 575.2301 |  | 2.5215498 | 7.400322 | 0.3773082 | 31185.13575 | 24980.0745
| -55.16 | -0.4198472 | 9.3933692 | 15.7472 | 0.3365451 | 41246.34 | 39.65046 | 569.034 |  | 2.53255 | 8.296032 | 0.3327082 | 31185.13575 | 24980.0745
| -55.48525 | -0.4170314 | 9.40337 | 15.82763 | 0.3399116 | 41353.48 | 39.74032 | 567.9467 |  | 2.5425508 | 8.776853 | 0.3027126 | 31185.13575 | 24980.0745
| -55.32262 | -0.4139115 | 9.4143397 | 15.88182 | 0.3436436 | 41450.87 | 40.16655 | 569.8846 |  | 2.5535205 | 8.916463 | 0.272835 | 31185.13575 | 24980.0745
| -55.97311 | -0.4107604 | 9.4252942 | 15.97113 | 0.3474089 | 41571.11 | 40.26316 | 568.7077 |  | 2.564475 | 9.044426 | 0.24358 | 31185.13575 | 24980.0745
| -56.65613 | -0.4075724 | 9.4362613 | 15.9825 | 0.3512315 | 41696.32 | 41.04637 | 574.9897 |  | 2.5754421 | 8.662157 | 0.2013667 | 31185.13575 | 24980.0745
| -56.68866 | -0.4046346 | 9.4462665 | 16.05144 | 0.3547455 | 41852.26 | 41.19352 | 575.4709 |  | 2.5854473 | 7.143644 | 0.1867609 | 31185.13575 | 24980.0745
| -57.59935 | -0.4013704 | 9.4572649 | 16.19438 | 0.358636 | 42045.29 | 40.7479 | 569.9474 |  | 2.5964457 | 5.794925 | 0.1458242 | 31185.13575 | 24980.0745
| -58.11975 | -0.3980976 | 9.4681647 | 16.22948 | 0.3625603 | 42216.59 | 41.26855 | 574.3077 |  | 2.6073455 | 5.377447 | 0.1184884 | 31185.13575 | 24980.0745
| -57.89207 | -0.3950635 | 9.4781757 | 16.39688 | 0.3661691 | 42372.53 | 40.60184 | 566.0949 |  | 2.6173565 | 6.010898 | 0.1177578 | 31185.13575 | 24980.0745
| -57.63187 | -0.3917398 | 9.4890152 | 16.46027 | 0.3701581 | 42553.38 | 40.87369 | 567.9819 |  | 2.628196 | 6.884611 | 0.1689369 | 31185.13575 | 24980.0745
| -57.59935 | -0.3883558 | 9.4999476 | 16.49464 | 0.3742035 | 42765.52 | 41.35548 | 572.6947 |  | 2.6391284 | 7.428314 | 0.2325408 | 31185.13575 | 24980.0745
| -56.36341 | -0.3849106 | 9.5109316 | 16.63803 | 0.3783129 | 43026.27 | 40.89451 | 568.3385 |  | 2.6501124 | 7.895294 | 0.2956678 | 31185.13575 | 24980.0745
| -56.13574 | -0.38174 | 9.5209446 | 16.72659 | 0.3821002 | 43266.61 | 40.82958 | 568.1605 |  | 2.6601254 | 8.28427 | 0.3327392 | 31185.13575 | 24980.0745
| -55.22505 | -0.3782453 | 9.5318695 | 16.89377 | 0.3862677 | 43530.91 | 40.22917 | 562.3447 |  | 2.6710503 | 8.663365 | 0.3820511 | 31185.13575 | 24980.0745
| -54.34688 | -0.3746878 | 9.5428686 | 17.01233 | 0.390515 | 43808.1 | 40.01838 | 560.8505 |  | 2.6820494 | 9.37503 | 0.3802761 | 31185.13575 | 24980.0745
| -54.08669 | -0.3711126 | 9.553802 | 17.18595 | 0.3947791 | 44041.29 | 39.47867 | 554.9926 |  | 2.6929828 | 10.16404 | 0.4033072 | 31185.13575 | 24980.0745
| -54.41193 | -0.3674872 | 9.5647704 | 17.27712 | 0.3991118 | 44316.41 | 39.49781 | 555.8454 |  | 2.7039512 | 11.34238 | 0.4139071 | 31185.13575 | 24980.0745
| -54.6396 | -0.3638067 | 9.5757823 | 17.39342 | 0.4035063 | 44596 | 39.35427 | 554.9971 |  | 2.7149631 | 11.71929 | 0.4119234 | 31185.13575 | 24980.0745
| -55.32262 | -0.3601248 | 9.5866815 | 17.45226 | 0.4079193 | 44899.3 | 39.57582 | 558.5023 |  | 2.7258623 | 10.88676 | 0.3852803 | 31185.13575 | 24980.0745
| -55.77797 | -0.3567068 | 9.5966978 | 17.61092 | 0.4119879 | 45172.57 | 39.09739 | 554.2997 |  | 2.7358786 | 10.49949 | 0.321883 | 31185.13575 | 24980.0745
| -56.00564 | -0.3529159 | 9.6076755 | 17.65916 | 0.4165286 | 45432.28 | 39.44795 | 558.2813 |  | 2.7468563 | 9.781607 | 0.2339595 | 31185.13575 | 24980.0745
| -56.91633 | -0.3490916 | 9.6186457 | 17.70353 | 0.4211082 | 45676.06 | 39.84328 | 562.434 |  | 2.7578265 | 8.942684 | 0.1713971 | 31185.13575 | 24980.0745
| -56.91633 | -0.3455674 | 9.6286459 | 17.77737 | 0.4253237 | 45869.52 | 40.01888 | 563.6741 |  | 2.7678267 | 8.089418 | 0.1216986 | 31185.13575 | 24980.0745
| -56.00564 | -0.3416668 | 9.6395993 | 17.92027 | 0.4299778 | 46068.15 | 39.82906 | 560.6784 |  | 2.7787801 | 7.910705 | 0.07252626 | 31185.13575 | 24980.0745
| -55.71291 | -0.3377249 | 9.6505438 | 18.06188 | 0.4346864 | 46254.55 | 39.67548 | 557.8386 |  | 2.7897246 | 8.023796 | 0.02400326 | 31185.13575 | 24980.0745
| -55.0299 | -0.3340766 | 9.6605706 | 18.19394 | 0.4390437 | 46411.19 | 39.54607 | 555.1015 |  | 2.7997514 | 8.534372 | 0 | 31185.13575 | 24980.0745
| -54.41193 | -0.3300601 | 9.6714967 | 18.2703 | 0.4438513 | 46565.29 | 39.84201 | 556.4486 |  | 2.8106775 | 8.857136 | -0.02365151 | 31185.13575 | 24980.0745
| -54.18426 | -0.3263356 | 9.6815191 | 18.43006 | 0.4482894 | 46703.12 | 39.57844 | 551.9639 |  | 2.8206999 | 9.711287 | -0.02348188 | 31185.13575 | 24980.0745
| -53.176 | -0.3222095 | 9.6925015 | 18.58909 | 0.4532147 | 46816.84 | 39.43807 | 547.9658 |  | 2.8316823 | 10.82707 | 0.01163839 | 31185.13575 | 24980.0745
| -52.85075 | -0.3180547 | 9.7034308 | 18.72927 | 0.4581771 | 46953.05 | 39.39604 | 545.4307 |  | 2.8426116 | 11.40906 | 0.02308452 | 31185.13575 | 24980.0745
| -52.42793 | -0.3138584 | 9.7143703 | 18.80283 | 0.4632018 | 47122.89 | 39.71338 | 547.2181 |  | 2.8535511 | 11.57374 | 0.05727285 | 31185.13575 | 24980.0745
| -52.39541 | -0.3099711 | 9.7243987 | 18.90144 | 0.4678452 | 47303.48 | 39.80683 | 547.2287 |  | 2.8635795 | 11.18864 | 0.06829052 | 31185.13575 | 24980.0745
| -53.0459 | -0.3056488 | 9.7354271 | 19.02302 | 0.4730097 | 47499.95 | 39.84447 | 546.5091 |  | 2.8746079 | 10.80404 | 0.1130093 | 31185.13575 | 24980.0745
| -54.24931 | -0.3013055 | 9.7463907 | 19.16734 | 0.4782023 | 47747.71 | 39.71456 | 544.9542 |  | 2.8855715 | 10.65636 | 0.1460191 | 31185.13575 | 24980.0745
| -54.5095 | -0.2969024 | 9.7573878 | 19.31349 | 0.4834575 | 48031.11 | 39.55833 | 543.7093 |  | 2.8965686 | 10.32007 | 0.1452503 | 31185.13575 | 24980.0745
| -55.51777 | -0.2924537 | 9.7683686 | 19.4214 | 0.4887791 | 48302.39 | 39.62971 | 544.5782 |  | 2.9075494 | 10.28012 | 0.1111028 | 31185.13575 | 24980.0745
| -54.8998 | -0.2879833 | 9.7792898 | 19.51332 | 0.4941308 | 48575 | 39.78656 | 546.3532 |  | 2.9184706 | 10.40807 | 0.0552408 | 31185.13575 | 24980.0745
| -55.12748 | -0.283817 | 9.7893592 | 19.61502 | 0.4991016 | 48790.63 | 39.87376 | 546.7816 |  | 2.92854 | 10.62835 | 0 | 31185.13575 | 24980.0745
| -54.41193 | -0.2792433 | 9.8002904 | 19.79072 | 0.5045655 | 49051.88 | 39.61677 | 544.0375 |  | 2.9394712 | 10.73856 | -0.04367888 | 31185.13575 | 24980.0745
| -54.41193 | -0.2749824 | 9.810292 | 19.86659 | 0.5096261 | 49258.11 | 39.85411 | 545.8382 |  | 2.9494728 | 10.89363 | -0.1085763 | 31185.13575 | 24980.0745
| -52.9158 | -0.2702882 | 9.8212905 | 19.96417 | 0.5152818 | 49495.24 | 40.04435 | 547.2112 |  | 2.9604713 | 10.33832 | -0.1725122 | 31185.13575 | 24980.0745
| -51.61482 | -0.2655731 | 9.8322657 | 20.09501 | 0.5209179 | 49696.93 | 40.08698 | 546.5176 |  | 2.9714465 | 10.011 | -0.2462247 | 31185.13575 | 24980.0745
| -50.44394 | -0.2607608 | 9.8432625 | 20.31457 | 0.5266505 | 49736.97 | 39.83017 | 540.0705 |  | 2.9824433 | 10.412 | -0.3294046 | 31185.13575 | 24980.0745
| -50.89928 | -0.2559381 | 9.8541876 | 20.3582 | 0.5324312 | 49872.75 | 40.37533 | 543.3834 |  | 2.9933684 | 10.90537 | -0.3582256 | 31185.13575 | 24980.0745
| -50.76918 | -0.2510183 | 9.865223 | 20.50123 | 0.5383042 | 50033.36 | 40.41777 | 541.9583 |  | 3.0044038 | 10.70093 | -0.3553505 | 31185.13575 | 24980.0745
| -51.90754 | -0.2461579 | 9.8760042 | 20.61794 | 0.5441174 | 50181.44 | 40.58837 | 541.7063 |  | 3.015185 | 10.49044 | -0.3420913 | 31185.13575 | 24980.0745
| -52.72065 | -0.2411715 | 9.886949 | 20.78902 | 0.5500763 | 50352.22 | 40.4941 | 539.0978 |  | 3.0261298 | 10.83046 | -0.3393895 | 31185.13575 | 24980.0745
| -53.82649 | -0.2361234 | 9.8979032 | 20.92078 | 0.5561164 | 50501.77 | 40.6176 | 538.3116 |  | 3.037084 | 11.21854 | -0.3365502 | 31185.13575 | 24980.0745
| -54.05416 | -0.2310114 | 9.9088736 | 20.98263 | 0.5622321 | 50657.8 | 41.08012 | 540.9689 |  | 3.0480544 | 11.05039 | -0.313586 | 31185.13575 | 24980.0745
| -53.56629 | -0.2258504 | 9.9198243 | 21.10845 | 0.5684055 | 50828.37 | 41.2259 | 540.7026 |  | 3.0590051 | 10.38551 | -0.2508995 | 31185.13575 | 24980.0745
| -53.37114 | -0.221079 | 9.9298456 | 21.20462 | 0.5741108 | 50976.56 | 41.46186 | 541.3301 |  | 3.0690264 | 10.77681 | -0.1992542 | 31185.13575 | 24980.0745
| -51.94006 | -0.2158132 | 9.9407913 | 21.41949 | 0.5803939 | 51111.16 | 41.22007 | 536.6918 |  | 3.0799721 | 10.56499 | -0.1481784 | 31185.13575 | 24980.0745
| -51.0619 | -0.2104768 | 9.9517603 | 21.51118 | 0.5867787 | 51258.65 | 41.56532 | 537.9668 |  | 3.0909411 | 10.70896 | -0.06858247 | 31185.13575 | 24980.0745
| -49.79345 | -0.205088 | 9.9627222 | 21.66236 | 0.5932232 | 51390.99 | 41.64598 | 536.4245 |  | 3.101903 | 10.47727 | -0.02914332 | 31185.13575 | 24980.0745
| -49.40315 | -0.2001193 | 9.9727234 | 21.76443 | 0.5991639 | 51533.22 | 41.87649 | 536.8603 |  | 3.1119042 | 10.76986 | 0.01928826 | 31185.13575 | 24980.0745
| -48.85024 | -0.194605 | 9.9837049 | 21.89792 | 0.6057583 | 51722.95 | 42.00832 | 536.6781 |  | 3.1228857 | 11.47299 | 0.09573221 | 31185.13575 | 24980.0745
| -49.53325 | -0.1890439 | 9.9946601 | 22.05422 | 0.6124081 | 51925.63 | 42.02799 | 535.6219 |  | 3.1338409 | 11.39603 | 0.1900981 | 31185.13575 | 24980.0745
| -50.31384 | -0.1834063 | 10.0056444 | 22.14587 | 0.6191512 | 52148.27 | 42.33994 | 537.6343 |  | 3.1448252 | 11.39487 | 0.2832196 | 31185.13575 | 24980.0745
| -50.80171 | -0.1777321 | 10.0165777 | 22.32239 | 0.6259308 | 52378.97 | 42.25542 | 535.9999 |  | 3.1557585 | 10.93613 | 0.3282584 | 31185.13575 | 24980.0745
| -51.0619 | -0.1724851 | 10.0265837 | 22.39899 | 0.6322079 | 52571.87 | 42.58764 | 538.0964 |  | 3.1657645 | 11.24658 | 0.3634524 | 31185.13575 | 24980.0745
| -52.13521 | -0.1666628 | 10.0375748 | 22.56364 | 0.6391644 | 52826.07 | 42.55643 | 537.2777 |  | 3.1767556 | 11.0749 | 0.3982669 | 31185.13575 | 24980.0745
| -52.29783 | -0.1608351 | 10.0484542 | 22.73029 | 0.646134 | 53110.51 | 42.49392 | 536.6435 |  | 3.187635 | 11.75733 | 0.442074 | 31185.13575 | 24980.0745
| -52.29783 | -0.155391 | 10.0585142 | 22.84776 | 0.6526402 | 53375.09 | 42.60407 | 537.6539 |  | 3.197695 | 12.15178 | 0.4764612 | 31185.13575 | 24980.0745
| -52.42793 | -0.149404 | 10.0694584 | 23.00602 | 0.6598017 | 53642.39 | 42.61252 | 537.3619 |  | 3.2086392 | 12.46338 | 0.4917972 | 31185.13575 | 24980.0745
| -51.0619 | -0.143321 | 10.0804383 | 23.13701 | 0.6670668 | 53880.85 | 42.77161 | 538.0263 |  | 3.2196191 | 12.68681 | 0.488613 | 31185.13575 | 24980.0745
| -49.79345 | -0.1372092 | 10.0913695 | 23.27515 | 0.674387 | 54095.84 | 42.9198 | 538.2319 |  | 3.2305503 | 12.5189 | 0.4403134 | 31185.13575 | 24980.0745
| -49.69588 | -0.1315459 | 10.1013997 | 23.44547 | 0.6811483 | 54294.25 | 42.86953 | 536.6893 |  | 3.2405805 | 12.57745 | 0.3840501 | 31185.13575 | 24980.0745
| -49.4682 | -0.1258159 | 10.1114353 | 23.50838 | 0.6880061 | 54468.31 | 43.30739 | 539.3322 |  | 3.2506161 | 12.67613 | 0.3194404 | 31185.13575 | 24980.0745
| -47.54926 | -0.1194965 | 10.1223963 | 23.63944 | 0.6955712 | 54661.41 | 43.52004 | 539.754 |  | 3.2615771 | 11.63513 | 0.2730867 | 31185.13575 | 24980.0745
| -48.00461 | -0.113672 | 10.1323964 | 23.74764 | 0.7025341 | 54843.51 | 43.76197 | 540.6612 |  | 3.2715772 | 11.57556 | 0.2100982 | 31185.13575 | 24980.0745
| -47.02887 | -0.1072102 | 10.1433675 | 23.99851 | 0.7102508 | 54999.89 | 43.50093 | 536.1298 |  | 3.2825483 | 11.8759 | 0.1216285 | 31185.13575 | 24980.0745
| -47.0614 | -0.1006772 | 10.1543405 | 24.23069 | 0.7180548 | 55158.6 | 43.33296 | 532.5157 |  | 3.2935213 | 12.97977 | 0.04310545 | 31185.13575 | 24980.0745
| -47.35412 | -0.09406851 | 10.1653182 | 24.37461 | 0.725955 | 55349.03 | 43.51728 | 532.5934 |  | 3.304499 | 13.92091 | -0.01711855 | 31185.13575 | 24980.0745
| -48.72014 | -0.08740229 | 10.1762696 | 24.49046 | 0.7339353 | 55543.67 | 43.81899 | 533.7892 |  | 3.3154504 | 14.11988 | -0.0594795 | 31185.13575 | 24980.0745
| -48.59004 | -0.08123534 | 10.1862982 | 24.55982 | 0.7413122 | 55747.15 | 44.23321 | 536.4836 |  | 3.325479 | 14.58593 | -0.08443227 | 31185.13575 | 24980.0745
| -49.79345 | -0.07442247 | 10.1972618 | 24.64046 | 0.7494717 | 55964.71 | 44.6777 | 539.2451 |  | 3.3364426 | 13.78788 | -0.09220966 | 31185.13575 | 24980.0745
| -50.76918 | -0.06753913 | 10.2082221 | 24.91857 | 0.757688 | 56154.27 | 44.32341 | 534.3735 |  | 3.3474029 | 12.56419 | -0.0582274 | 31185.13575 | 24980.0745
| -50.28131 | -0.06056145 | 10.2192075 | 25.02083 | 0.7660393 | 56339.63 | 44.71126 | 536.1144 |  | 3.3583883 | 11.84413 | -0.03301399 | 31185.13575 | 24980.0745
| -49.4682 | -0.05361919 | 10.2300223 | 25.254 | 0.7743512 | 56519.62 | 44.55851 | 532.9782 |  | 3.3692031 | 11.83604 | 0.01637724 | 31185.13575 | 24980.0745
| -50.11869 | -0.04705228 | 10.2401468 | 25.37307 | 0.7821637 | 56682.67 | 44.82381 | 533.6401 |  | 3.3793276 | 13.0504 | 0.04879003 | 31185.13575 | 24980.0745
| -48.42742 | -0.03993466 | 10.2509824 | 25.57503 | 0.7907164 | 56931.55 | 44.76906 | 532.3103 |  | 3.3901632 | 14.06727 | 0.0888306 | 31185.13575 | 24980.0745
| -46.9313 | -0.03269011 | 10.2619366 | 25.7258 | 0.7993659 | 57115.49 | 44.97436 | 532.369 |  | 3.4011174 | 14.65512 | 0.1122031 | 31185.13575 | 24980.0745
| -45.40266 | -0.02532084 | 10.2729125 | 25.85534 | 0.8081776 | 57299.1 | 45.2777 | 533.2371 |  | 3.4120933 | 15.13402 | 0.1192998 | 31185.13575 | 24980.0745
| -45.24004 | -0.01853521 | 10.2829287 | 25.94645 | 0.8162972 | 57480.84 | 45.65744 | 535.1123 |  | 3.4221095 | 14.05803 | 0.1184938 | 31185.13575 | 24980.0745
| -44.49198 | -0.01105726 | 10.293862 | 26.12778 | 0.8252438 | 57727.91 | 45.7109 | 534.6508 |  | 3.4330428 | 13.38469 | 0.1176986 | 31185.13575 | 24980.0745
| -45.01237 | -0.003512593 | 10.3047688 | 26.332 | 0.8342684 | 57999.6 | 45.66041 | 533.6147 |  | 3.4439496 | 12.87728 | 0.1013532 | 31185.13575 | 24980.0745
| -44.7847 | 0.003497801 | 10.314795 | 26.44281 | 0.84265 | 58310.72 | 45.87877 | 535.8068 |  | 3.4539758 | 12.98864 | 0.06982556 | 31185.13575 | 24980.0745
| -45.63033 | 0.0112446 | 10.3257553 | 26.61124 | 0.8519127 | 58695.94 | 45.90416 | 536.9287 |  | 3.4649361 | 13.07828 | 0.03860901 | 31185.13575 | 24980.0745
| -47.0614 | 0.01908912 | 10.3367371 | 26.756 | 0.8612996 | 59077.66 | 46.0336 | 538.8752 |  | 3.4759179 | 13.18271 | 0.007683489 | 31185.13575 | 24980.0745
| -48.3949 | 0.02700189 | 10.3476953 | 26.94468 | 0.8707599 | 59455.59 | 45.99889 | 539.3106 |  | 3.4868761 | 14.04904 | 0 | 31185.13575 | 24980.0745
| -48.75267 | 0.03501178 | 10.3586653 | 27.11986 | 0.8803415 | 59834.35 | 46.0251 | 540.2541 |  | 3.4978461 | 14.68957 | -0.02281488 | 31185.13575 | 24980.0745
| -48.68762 | 0.04315024 | 10.3696899 | 27.24565 | 0.8900695 | 60232.03 | 46.23665 | 543.0428 |  | 3.5088707 | 14.51469 | -0.04540676 | 31185.13575 | 24980.0745
| -46.86625 | 0.05131049 | 10.3806229 | 27.339 | 0.8998476 | 60639.22 | 46.56489 | 546.9961 |  | 3.5198037 | 13.80071 | -0.0602479 | 31185.13575 | 24980.0745
| -47.25654 | 0.05884875 | 10.3906261 | 27.62994 | 0.9088363 | 60974.64 | 46.11461 | 543.4515 |  | 3.5298069 | 14.18031 | -0.08992267 | 31185.13575 | 24980.0745
| -45.24004 | 0.06716638 | 10.4015402 | 27.70561 | 0.9188039 | 61291.54 | 46.57719 | 547.3332 |  | 3.540721 | 14.79739 | -0.1191334 | 31185.13575 | 24980.0745
| -45.01237 | 0.07486493 | 10.4115439 | 27.83201 | 0.9280171 | 61565.79 | 46.80184 | 548.891 |  | 3.5507247 | 14.22674 | -0.1184101 | 31185.13575 | 24980.0745
| -44.6546 | 0.08264018 | 10.4215448 | 28.04008 | 0.937309 | 61799.6 | 46.75228 | 547.4663 |  | 3.5607256 | 13.94369 | -0.1249713 | 31185.13575 | 24980.0745
| -43.35363 | 0.09121517 | 10.4324573 | 28.24403 | 0.9475667 | 62032.24 | 46.80779 | 546.5652 |  | 3.5716381 | 14.64237 | -0.1386068 | 31185.13575 | 24980.0745
| -42.18276 | 0.09990392 | 10.4433939 | 28.37114 | 0.9579758 | 62246.15 | 47.16935 | 548.0749 |  | 3.5825747 | 15.02063 | -0.1664518 | 31185.13575 | 24980.0745
| -42.21529 | 0.1079695 | 10.4534182 | 28.52411 | 0.9676091 | 62440.46 | 47.37123 | 548.2813 |  | 3.592599 | 14.96686 | -0.165262 | 31185.13575 | 24980.0745
| -42.15024 | 0.1168788 | 10.4643948 | 28.66454 | 0.9782798 | 62679.78 | 47.68067 | 549.606 |  | 3.6035756 | 14.19667 | -0.142633 | 31185.13575 | 24980.0745
| -41.4347 | 0.1250852 | 10.4744076 | 28.87709 | 0.9880879 | 62893 | 47.65627 | 548.0737 |  | 3.6135884 | 14.29204 | -0.1062475 | 31185.13575 | 24980.0745
| -42.86577 | 0.1341657 | 10.4853669 | 29.01411 | 0.9989592 | 63130.26 | 47.98738 | 549.5299 |  | 3.6245477 | 14.7035 | -0.04921712 | 31185.13575 | 24980.0745
| -42.47548 | 0.1425634 | 10.4953964 | 29.24983 | 1.008989 | 63354.24 | 47.88314 | 547.4248 |  | 3.6345772 | 14.51661 | -0.02793894 | 31185.13575 | 24980.0745
| -42.47548 | 0.1510729 | 10.5054562 | 29.35683 | 1.019167 | 63598.09 | 48.24574 | 549.5751 |  | 3.644637 | 14.76424 | -0.02082221 | 31185.13575 | 24980.0745
| -44.03664 | 0.1603736 | 10.5163428 | 29.64042 | 1.030299 | 63853.38 | 48.03834 | 546.6121 |  | 3.6555236 | 15.67265 | -0.02756593 | 31185.13575 | 24980.0745
| -43.93907 | 0.1690243 | 10.5263668 | 29.76111 | 1.040648 | 64082.61 | 48.3653 | 548.2465 |  | 3.6655476 | 16.4948 | -0.02738476 | 31185.13575 | 24980.0745
| -44.84975 | 0.1785612 | 10.537292 | 29.92807 | 1.05207 | 64360.99 | 48.58125 | 549.1619 |  | 3.6764728 | 16.65723 | -0.02039721 | 31185.13575 | 24980.0745
| -46.05315 | 0.1882648 | 10.5482896 | 30.20528 | 1.06366 | 64643.37 | 48.40783 | 546.7716 |  | 3.6874704 | 16.81641 | -0.02025779 | 31185.13575 | 24980.0745
| -45.9881 | 0.1971884 | 10.5582903 | 30.37695 | 1.074324 | 64901.5 | 48.54438 | 547.1068 |  | 3.6974711 | 17.47076 | -0.04697474 | 31185.13575 | 24980.0745
| -45.95557 | 0.2070545 | 10.5692387 | 30.49821 | 1.086142 | 65163.15 | 48.95267 | 549.3764 |  | 3.7084195 | 17.24674 | -0.09327211 | 31185.13575 | 24980.0745
| -45.14246 | 0.2170684 | 10.580236 | 30.65802 | 1.098125 | 65405.07 | 49.24576 | 550.3775 |  | 3.7194168 | 16.73035 | -0.1322462 | 31185.13575 | 24980.0745
| -42.96334 | 0.2271661 | 10.5912013 | 30.8505 | 1.110202 | 65645.65 | 49.42506 | 550.3941 |  | 3.7303821 | 15.80206 | -0.1772029 | 31185.13575 | 24980.0745
| -40.65413 | 0.2373825 | 10.6021759 | 31.06447 | 1.122431 | 65901.15 | 49.52491 | 549.9082 |  | 3.7413567 | 15.59054 | -0.1628827 | 31185.13575 | 24980.0745
| -39.19055 | 0.2475766 | 10.6130142 | 31.30471 | 1.13461 | 66125.26 | 49.54406 | 548.4078 |  | 3.752195 | 15.58367 | -0.1552026 | 31185.13575 | 24980.0745
| -38.67016 | 0.2579876 | 10.6239521 | 31.50927 | 1.147071 | 66404.51 | 49.67017 | 548.4278 |  | 3.7631329 | 15.84931 | -0.1477189 | 31185.13575 | 24980.0745
| -38.8653 | 0.2676134 | 10.633965 | 31.58088 | 1.158605 | 66669.65 | 50.19312 | 551.9382 |  | 3.7731458 | 16.3407 | -0.1340474 | 31185.13575 | 24980.0745
| -39.28812 | 0.2782036 | 10.6448675 | 31.85909 | 1.171265 | 66925.97 | 50.07964 | 549.6646 |  | 3.7840483 | 16.8769 | -0.1457743 | 31185.13575 | 24980.0745
| -39.15802 | 0.2880507 | 10.6548928 | 31.98543 | 1.183043 | 67158.53 | 50.44067 | 551.3782 |  | 3.7940736 | 17.25983 | -0.1448291 | 31185.13575 | 24980.0745
| -40.7517 | 0.2989417 | 10.6658675 | 32.17657 | 1.196081 | 67416.55 | 50.65346 | 551.7616 |  | 3.8050483 | 16.96663 | -0.1187929 | 31185.13575 | 24980.0745
| -42.18276 | 0.3099355 | 10.676829 | 32.40308 | 1.20924 | 67689.92 | 50.73498 | 551.2438 |  | 3.8160098 | 16.51478 | -0.09935315 | 31185.13575 | 24980.0745
| -43.54878 | 0.3210569 | 10.6877939 | 32.61066 | 1.222536 | 67985.01 | 50.87319 | 551.4464 |  | 3.8269747 | 16.47018 | -0.07403348 | 31185.13575 | 24980.0745
| -44.26431 | 0.332317 | 10.6987697 | 32.78188 | 1.236013 | 68310.64 | 51.12594 | 552.93 |  | 3.8379505 | 16.79976 | -0.06745005 | 31185.13575 | 24980.0745
| -43.06091 | 0.3436835 | 10.7097339 | 33.02093 | 1.249609 | 68647.15 | 51.13753 | 552.5595 |  | 3.8489147 | 17.51297 | -0.06704822 | 31185.13575 | 24980.0745
| -41.5648 | 0.3551795 | 10.7207007 | 33.20255 | 1.263372 | 68970.54 | 51.36542 | 553.7715 |  | 3.8598815 | 17.5349 | -0.06663706 | 31185.13575 | 24980.0745
| -41.46723 | 0.3657736 | 10.7307025 | 33.34155 | 1.276052 | 69249.14 | 51.68172 | 555.5442 |  | 3.8698833 | 17.61365 | -0.04216024 | 31185.13575 | 24980.0745
| -39.32064 | 0.3774884 | 10.741645 | 33.58256 | 1.290059 | 69576.61 | 51.70716 | 555.1276 |  | 3.8808258 | 17.53213 | -0.02394558 | 31185.13575 | 24980.0745
| -37.30415 | 0.3894283 | 10.7526743 | 33.84658 | 1.304335 | 69931.69 | 51.6503 | 554.3177 |  | 3.8918551 | 17.94498 | 0 | 31185.13575 | 24980.0745
| -36.16582 | 0.4013821 | 10.7635996 | 34.04662 | 1.318652 | 70315.22 | 51.79133 | 555.4745 |  | 3.9027804 | 18.19241 | 0.00591593 | 31185.13575 | 24980.0745
| -36.36096 | 0.4135065 | 10.7745634 | 34.18939 | 1.333153 | 70702.82 | 52.13331 | 558.2813 |  | 3.9137442 | 18.53785 | 0.005881316 | 31185.13575 | 24980.0745
| -37.33668 | 0.4257551 | 10.7855106 | 34.44634 | 1.347816 | 71077.77 | 52.09886 | 557.8483 |  | 3.9246914 | 18.2542 | 0 | 31185.13575 | 24980.0745
| -39.15802 | 0.4381616 | 10.7964861 | 34.60278 | 1.362661 | 71441.58 | 52.42233 | 560.1631 |  | 3.9356669 | 18.3882 | -0.02322488 | 31185.13575 | 24980.0745
| -40.55655 | 0.4505086 | 10.8072426 | 34.8908 | 1.376569 | 71464.35 | 52.45563 | 556.3949 |  | 3.9464234 | 18.36995 | -0.04612721 | 31185.13575 | 24980.0745
| -41.4347 | 0.462325 | 10.8174408 | 35.02635 | 1.391576 | 72080.28 | 52.67644 | 560.8622 |  | 3.9566216 | 18.15435 | -0.08020602 | 31185.13575 | 24980.0745
| -41.72742 | 0.4753231 | 10.8283967 | 35.28918 | 1.407117 | 72413.77 | 52.69134 | 560.1836 |  | 3.9675775 | 18.27578 | -0.1194608 | 31185.13575 | 24980.0745
| -41.98762 | 0.4871202 | 10.8384019 | 35.45635 | 1.42124 | 72731.09 | 52.93169 | 561.596 |  | 3.9775827 | 18.73871 | -0.1639602 | 31185.13575 | 24980.0745
| -41.23956 | 0.5002215 | 10.8493917 | 35.72876 | 1.436908 | 73065.22 | 52.91141 | 560.665 |  | 3.9885725 | 19.31995 | -0.2133702 | 31185.13575 | 24980.0745
| -40.81675 | 0.5122746 | 10.8593939 | 35.91168 | 1.451331 | 73386.22 | 53.10587 | 561.7109 |  | 3.9985747 | 19.66424 | -0.2567298 | 31185.13575 | 24980.0745
| -39.51579 | 0.5256712 | 10.8703996 | 36.07703 | 1.467376 | 73723.55 | 53.45692 | 563.7546 |  | 4.0095804 | 19.5356 | -0.2993077 | 31185.13575 | 24980.0745
| -37.23911 | 0.539202 | 10.8813935 | 36.28329 | 1.483565 | 74076.24 | 53.66353 | 564.8005 |  | 4.0205743 | 18.74702 | -0.3248524 | 31185.13575 | 24980.0745
| -37.01144 | 0.5516486 | 10.8913975 | 36.54517 | 1.498476 | 74402.66 | 53.6063 | 563.8217 |  | 4.0305783 | 18.76603 | -0.3392834 | 31185.13575 | 24980.0745
| -34.76729 | 0.5654112 | 10.9023494 | 36.71153 | 1.51494 | 74764.17 | 53.94609 | 566.014 |  | 4.0415302 | 18.83302 | -0.3479678 | 31185.13575 | 24980.0745
| -33.011 | 0.5794444 | 10.9133823 | 36.91147 | 1.53171 | 75157.38 | 54.16649 | 567.5549 |  | 4.0525631 | 18.21346 | -0.3566418 | 31185.13575 | 24980.0745
| -33.04352 | 0.5934983 | 10.9243177 | 37.18482 | 1.548536 | 75577 | 54.12132 | 567.2844 |  | 4.0634985 | 18.2803 | -0.3599069 | 31185.13575 | 24980.0745
| -32.65324 | 0.6064845 | 10.9343284 | 37.38939 | 1.564067 | 75971.53 | 54.22811 | 568.328 |  | 4.0735092 | 18.8405 | -0.3740578 | 31185.13575 | 24980.0745
| -33.59643 | 0.6208897 | 10.9453096 | 37.64564 | 1.581315 | 76375.72 | 54.2672 | 568.487 |  | 4.0844904 | 19.7812 | -0.3823556 | 31185.13575 | 24980.0745
| -36.03572 | 0.6352736 | 10.9561591 | 37.85682 | 1.598558 | 76762.46 | 54.45926 | 569.7014 |  | 4.0953399 | 20.22546 | -0.3799259 | 31185.13575 | 24980.0745
| -35.25514 | 0.6487343 | 10.9662036 | 38.10373 | 1.614626 | 77102.94 | 54.48118 | 569.3754 |  | 4.1053844 | 20.35909 | -0.3881911 | 31185.13575 | 24980.0745
| -36.88134 | 0.663629 | 10.9771901 | 38.34729 | 1.632464 | 77449.74 | 54.61981 | 569.6065 |  | 4.1163709 | 21.28372 | -0.3855086 | 31185.13575 | 24980.0745
| -38.44249 | 0.6783726 | 10.9879656 | 38.58281 | 1.650163 | 77784.85 | 54.77661 | 569.9193 |  | 4.1271464 | 21.78033 | -0.3621356 | 31185.13575 | 24980.0745
| -38.76773 | 0.6922421 | 10.9979895 | 38.78152 | 1.666689 | 78079.58 | 54.99795 | 570.6315 |  | 4.1371703 | 21.44274 | -0.3393285 | 31185.13575 | 24980.0745
| -38.44249 | 0.7075654 | 11.0089219 | 38.97635 | 1.685075 | 78407.75 | 55.3228 | 572.0786 |  | 4.1481027 | 21.07794 | -0.3267008 | 31185.13575 | 24980.0745
| -38.9954 | 0.721696 | 11.0189312 | 39.13455 | 1.701976 | 78658.98 | 55.71793 | 573.6314 |  | 4.158112 | 20.57629 | -0.2991258 | 31185.13575 | 24980.0745
| -37.53182 | 0.7373636 | 11.0298956 | 39.49902 | 1.720704 | 78878.72 | 55.57042 | 570.1192 |  | 4.1690764 | 20.05479 | -0.2514501 | 31185.13575 | 24980.0745
| -35.22262 | 0.7531422 | 11.0408235 | 39.72629 | 1.739608 | 79112.39 | 55.86574 | 570.2458 |  | 4.1800043 | 20.26039 | -0.1896048 | 31185.13575 | 24980.0745
| -32.65324 | 0.7692256 | 11.0518458 | 39.97002 | 1.758835 | 79359.47 | 56.11192 | 570.0894 |  | 4.1910266 | 20.49061 | -0.1188399 | 31185.13575 | 24980.0745
| -30.18143 | 0.7853655 | 11.0627772 | 40.26886 | 1.77816 | 79646.21 | 56.151 | 568.7747 |  | 4.201958 | 21.32523 | -0.03441187 | 31185.13575 | 24980.0745
| -29.53096 | 0.8017093 | 11.0737361 | 40.46849 | 1.797724 | 79967.45 | 56.49652 | 570.1875 |  | 4.2129169 | 22.1827 | 0.02441443 | 31185.13575 | 24980.0745
| -29.8562 | 0.8182704 | 11.0847136 | 40.75973 | 1.817551 | 80350.69 | 56.51114 | 569.6868 |  | 4.2238944 | 22.5656 | 0.04852695 | 31185.13575 | 24980.0745
| -30.89696 | 0.835022 | 11.0956974 | 40.9321 | 1.837602 | 80732.6 | 56.91824 | 572.1745 |  | 4.2348782 | 22.56991 | 0.07233094 | 31185.13575 | 24980.0745
| -33.33624 | 0.8520539 | 11.106739 | 41.17316 | 1.857965 | 81102.68 | 57.12201 | 572.921 |  | 4.2459198 | 21.21175 | 0.1053935 | 31185.13575 | 24980.0745
| -35.71048 | 0.8690483 | 11.1176398 | 41.38235 | 1.878336 | 81492.48 | 57.40864 | 574.5452 |  | 4.2568206 | 20.89675 | 0.1237591 | 31185.13575 | 24980.0745
| -36.39348 | 0.8863541 | 11.1286293 | 41.67303 | 1.899028 | 81941.8 | 57.40147 | 574.5081 |  | 4.2678101 | 20.5908 | 0.141985 | 31185.13575 | 24980.0745
| -35.84058 | 0.9037527 | 11.1395453 | 41.93912 | 1.919869 | 82361.9 | 57.49589 | 574.9299 |  | 4.2787261 | 20.82564 | 0.1269997 | 31185.13575 | 24980.0745
| -33.62895 | 0.9214246 | 11.1505198 | 42.10523 | 1.941044 | 82780.5 | 57.92636 | 577.8657 |  | 4.2897006 | 21.06478 | 0.09349062 | 31185.13575 | 24980.0745
| -31.15714 | 0.9393633 | 11.1615311 | 42.39033 | 1.962487 | 83155.82 | 58.00975 | 577.6434 |  | 4.3007119 | 21.22916 | 0.02321735 | 31185.13575 | 24980.0745
| -28.45768 | 0.9573807 | 11.1724662 | 42.63257 | 1.984071 | 83516.14 | 58.2426 | 578.4058 |  | 4.311647 | 21.75357 | -0.03227931 | 31185.13575 | 24980.0745
| -26.60384 | 0.9756937 | 11.1834698 | 42.80877 | 2.005994 | 83824.56 | 58.73753 | 580.567 |  | 4.3226506 | 21.27468 | -0.05492484 | 31185.13575 | 24980.0745
| -26.37617 | 0.9942075 | 11.1944653 | 43.1936 | 2.028135 | 84112.91 | 58.57566 | 577.5065 |  | 4.3336461 | 21.10742 | -0.09084467 | 31185.13575 | 24980.0745
| -28.16497 | 1.012916 | 11.2054309 | 43.40157 | 2.050535 | 84406.48 | 58.98948 | 578.8511 |  | 4.3446117 | 21.55605 | -0.1262218 | 31185.13575 | 24980.0745
| -29.92125 | 1.031771 | 11.2163943 | 43.71029 | 2.073105 | 84724.56 | 59.0628 | 577.8806 |  | 4.3555751 | 22.21039 | -0.1655813 | 31185.13575 | 24980.0745
| -29.95377 | 1.049167 | 11.2264005 | 43.92505 | 2.093918 | 85016.88 | 59.35004 | 578.6593 |  | 4.3655813 | 23.06002 | -0.204484 | 31185.13575 | 24980.0745
| -32.13286 | 1.068509 | 11.2374093 | 44.2339 | 2.117064 | 85369.48 | 59.41673 | 577.9508 |  | 4.3765901 | 23.32748 | -0.2339311 | 31185.13575 | 24980.0745
| -34.27943 | 1.087927 | 11.2483428 | 44.53396 | 2.140336 | 85729.53 | 59.50601 | 577.5005 |  | 4.3875236 | 24.35751 | -0.2541788 | 31185.13575 | 24980.0745
| -33.88914 | 1.107723 | 11.2593691 | 44.74243 | 2.164022 | 86097.61 | 59.89894 | 579.3446 |  | 4.3985499 | 24.78423 | -0.248051 | 31185.13575 | 24980.0745
| -33.95419 | 1.125956 | 11.2694078 | 44.98504 | 2.185845 | 86450.05 | 60.08194 | 579.874 |  | 4.4085886 | 23.99241 | -0.2335237 | 31185.13575 | 24980.0745
| -33.30371 | 1.144306 | 11.2794198 | 45.22911 | 2.207796 | 86814.59 | 60.25184 | 580.4313 |  | 4.4186006 | 23.85962 | -0.2321047 | 31185.13575 | 24980.0745
| -31.0921 | 1.164529 | 11.2903384 | 45.45409 | 2.232023 | 87255.27 | 60.54706 | 582.2686 |  | 4.4295192 | 23.53995 | -0.2263799 | 31185.13575 | 24980.0745
| -28.45768 | 1.184985 | 11.3012668 | 45.77461 | 2.256534 | 87714.68 | 60.52919 | 581.9481 |  | 4.4404476 | 23.26138 | -0.2164978 | 31185.13575 | 24980.0745
| -28.09992 | 1.203945 | 11.3112878 | 46.06519 | 2.279198 | 88119.95 | 60.5387 | 581.6712 |  | 4.4504686 | 23.33935 | -0.2068278 | 31185.13575 | 24980.0745
| -25.07523 | 1.224913 | 11.3222449 | 46.33315 | 2.304304 | 88547.26 | 60.72861 | 582.5023 |  | 4.4614257 | 23.72858 | -0.1761393 | 31185.13575 | 24980.0745
| -23.31896 | 1.246003 | 11.3331534 | 46.61584 | 2.329571 | 88961.15 | 60.88118 | 582.9205 |  | 4.4723342 | 24.56539 | -0.1541549 | 31185.13575 | 24980.0745
| -23.0913 | 1.265599 | 11.3431844 | 46.82178 | 2.352952 | 89324.66 | 61.20572 | 584.4908 |  | 4.4823652 | 24.86593 | -0.1283914 | 31185.13575 | 24980.0745
| -22.24569 | 1.287293 | 11.3541672 | 47.1635 | 2.378919 | 89766.57 | 61.17184 | 583.7425 |  | 4.493348 | 25.25363 | -0.09877153 | 31185.13575 | 24980.0745
| -22.47336 | 1.308842 | 11.364983 | 47.47235 | 2.404783 | 90240.84 | 61.20662 | 583.875 |  | 4.5041638 | 25.3792 | -0.07771965 | 31185.13575 | 24980.0745
| -25.40047 | 1.33088 | 11.3759206 | 47.76025 | 2.431166 | 90726.29 | 61.31857 | 584.6174 |  | 4.5151014 | 25.63687 | -0.06505337 | 31185.13575 | 24980.0745
| -27.80721 | 1.353349 | 11.3869295 | 48.03154 | 2.458068 | 91193.23 | 61.51362 | 585.7195 |  | 4.5261103 | 25.72348 | -0.04847699 | 31185.13575 | 24980.0745
| -27.18926 | 1.374008 | 11.3969467 | 48.23423 | 2.482768 | 91615.54 | 61.83546 | 587.7431 |  | 4.5361275 | 25.75389 | -0.04417561 | 31185.13575 | 24980.0745
| -29.59601 | 1.396727 | 11.4078495 | 48.51209 | 2.510005 | 92108.89 | 61.99164 | 588.8141 |  | 4.5470303 | 25.62762 | -0.02793164 | 31185.13575 | 24980.0745
| -30.86443 | 1.419826 | 11.4188229 | 48.87964 | 2.537638 | 92604.64 | 61.87646 | 587.8703 |  | 4.5580037 | 25.64362 | -0.0277519 | 31185.13575 | 24980.0745
| -30.60424 | 1.441151 | 11.4288379 | 49.15032 | 2.563158 | 93065.53 | 61.97626 | 588.5688 |  | 4.5680187 | 25.76195 | -0.02758963 | 31185.13575 | 24980.0745
| -28.97806 | 1.464655 | 11.4397675 | 49.42513 | 2.591296 | 93556.12 | 62.16375 | 589.7629 |  | 4.5789483 | 26.29209 | -0.0274105 | 31185.13575 | 24980.0745
| -29.40087 | 1.486416 | 11.4497811 | 49.65576 | 2.617355 | 93973.08 | 62.42967 | 591.2072 |  | 4.5889619 | 26.25754 | -0.03113055 | 31185.13575 | 24980.0745
| -25.40047 | 1.51044 | 11.4607232 | 50.07706 | 2.646121 | 94377.48 | 62.23637 | 588.7195 |  | 4.599904 | 26.9008 | -0.03862984 | 31185.13575 | 24980.0745
| -22.44083 | 1.534785 | 11.4716881 | 50.33154 | 2.675263 | 94743.67 | 62.5955 | 589.8811 |  | 4.6108689 | 27.55437 | -0.02683822 | 31185.13575 | 24980.0745
| -19.64383 | 1.559473 | 11.4826828 | 50.66995 | 2.70481 | 95115.67 | 62.70202 | 589.2208 |  | 4.6218636 | 27.48223 | -0.01141805 | 31185.13575 | 24980.0745
| -17.85505 | 1.584301 | 11.4936212 | 51.03573 | 2.734539 | 95485.2 | 62.72639 | 587.9508 |  | 4.632802 | 27.50053 | 0 | 31185.13575 | 24980.0745
| -18.05019 | 1.609429 | 11.5045714 | 51.31709 | 2.764652 | 95869.78 | 63.00943 | 588.6745 |  | 4.6437522 | 27.90134 | 0 | 31185.13575 | 24980.0745
| -17.75748 | 1.632626 | 11.5145736 | 51.5583 | 2.79242 | 96221.27 | 63.32119 | 589.7061 |  | 4.6537544 | 28.13467 | -0.007457475 | 31185.13575 | 24980.0745
| -19.25355 | 1.658392 | 11.5255616 | 51.85413 | 2.823243 | 96607.83 | 63.5748 | 590.1804 |  | 4.6647424 | 27.76817 | -0.01481372 | 31185.13575 | 24980.0745
| -22.63597 | 1.684339 | 11.5365083 | 52.29456 | 2.854299 | 96995.43 | 63.38553 | 587.4849 |  | 4.6756891 | 27.79256 | -0.0257476 | 31185.13575 | 24980.0745
| -24.88009 | 1.710679 | 11.547506 | 52.55198 | 2.885826 | 97436.15 | 63.73323 | 589.1022 |  | 4.6866868 | 28.34718 | -0.02923813 | 31185.13575 | 24980.0745
| -27.15674 | 1.737243 | 11.5584734 | 52.78897 | 2.917653 | 97925.84 | 64.11423 | 591.3972 |  | 4.6976542 | 28.18389 | -0.03632753 | 31185.13575 | 24980.0745
| -26.47374 | 1.76171 | 11.5684749 | 53.01922 | 2.946955 | 98403.11 | 64.40151 | 593.328 |  | 4.7076557 | 27.39596 | -0.04335935 | 31185.13575 | 24980.0745
| -26.05094 | 1.78895 | 11.579491 | 53.38894 | 2.979529 | 98934.77 | 64.36156 | 592.9429 |  | 4.7186718 | 27.36536 | -0.05387979 | 31185.13575 | 24980.0745
| -23.0913 | 1.816327 | 11.5904165 | 53.72045 | 3.012334 | 99479.29 | 64.43164 | 593.4566 |  | 4.7295973 | 27.43068 | -0.06783943 | 31185.13575 | 24980.0745
| -19.70887 | 1.844055 | 11.6013961 | 54.10133 | 3.045517 | 99984.06 | 64.38734 | 592.7566 |  | 4.7405769 | 27.95485 | -0.06740677 | 31185.13575 | 24980.0745
| -19.51373 | 1.869683 | 11.6114287 | 54.31723 | 3.076194 | 100439.7 | 64.75977 | 594.9881 |  | 4.7506095 | 27.97773 | -0.05995124 | 31185.13575 | 24980.0745
| -15.676 | 1.89798 | 11.6223942 | 54.68763 | 3.110089 | 100955.5 | 64.75333 | 594.6121 |  | 4.761575 | 28.79658 | -0.05255207 | 31185.13575 | 24980.0745
| -13.8547 | 1.926621 | 11.6333735 | 54.99715 | 3.144438 | 101484.4 | 64.93294 | 595.6463 |  | 4.7725543 | 29.46356 | -0.03828535 | 31185.13575 | 24980.0745
| -12.94406 | 1.95556 | 11.644342 | 55.35592 | 3.17907 | 101984.8 | 64.98636 | 595.5106 |  | 4.7835228 | 29.86326 | -0.03456967 | 31185.13575 | 24980.0745
| -13.0091 | 1.982394 | 11.6543951 | 55.64446 | 3.211174 | 102436 | 65.16923 | 596.2478 |  | 4.7935759 | 29.49646 | -0.04122245 | 31185.13575 | 24980.0745
| -14.7003 | 2.01197 | 11.6653661 | 55.9814 | 3.246562 | 102892 | 65.3335 | 596.4519 |  | 4.8045469 | 29.51861 | -0.05456739 | 31185.13575 | 24980.0745
| -17.62738 | 2.041799 | 11.676314 | 56.30925 | 3.282308 | 103362 | 65.52102 | 596.9307 |  | 4.8154948 | 29.35568 | -0.07111174 | 31185.13575 | 24980.0745
| -10.43979 | 2.072016 | 11.6872895 | 60.14716 | 3.318044 | 103764 | 56.33086 | 530.7504 |  | 4.8264703 | 33.9031 | -0.0268868 | 31185.13575 | 24980.0745
| -11.05772 | 2.102615 | 11.6982447 | 67.54947 | 3.353563 | 104719.9 | 42.5094 | 435.3135 |  | 4.8374255 | 106.4266 | 0.2816318 | 31185.13575 | 24980.0745
| -11.28539 | 2.133631 | 11.7092132 | 68.06738 | 3.390666 | 106136.5 | 42.07572 | 437.0357 |  | 4.848394 | 177.8013 | 0.6203866 | 31185.13575 | 24980.0745
| -9.431579 | 2.164882 | 11.7201975 | 68.45826 | 3.428098 | 107977.9 | 41.71001 | 441.5831 |  | 4.8593783 | 219.9518 | 0.9417267 | 31185.13575 | 24980.0745
| -5.886594 | 2.196459 | 11.7311741 | 68.76394 | 3.465874 | 110256.5 | 41.35219 | 448.5674 |  | 4.8703549 | 232.2048 | 1.271828 | 31185.13575 | 24980.0745
| -2.406669 | 2.227983 | 11.7420112 | 69.1262 | 3.503682 | 112983 | 40.797 | 456.4422 |  | 4.881192 | 214.2421 | 1.596064 | 31185.13575 | 24980.0745
| 0.26018 | 2.260133 | 11.7529476 | 69.49943 | 3.542109 | 116125.3 | 40.15778 | 465.7223 |  | 4.8921284 | 165.7372 | 1.929698 | 31185.13575 | 24980.0745
| 1.626123 | 2.292783 | 11.7639166 | 69.72881 | 3.581186 | 119808.6 | 39.63555 | 478.7716 |  | 4.9030974 | 86.84332 | 2.279451 | 31185.13575 | 24980.0745
| 0.8455846 | 2.325859 | 11.7749189 | 70.12076 | 3.620769 | 124057.2 | 38.82082 | 492.1396 |  | 4.9140997 | 39.35492 | 2.651476 | 31185.13575 | 24980.0745
| -1.398469 | 2.359182 | 11.7858857 | 70.45594 | 3.660631 | 128945.1 | 38.02291 | 508.856 |  | 4.9250665 | 39.16337 | 3.024734 | 31185.13575 | 24980.0745
| -3.805141 | 2.392884 | 11.7968574 | 70.77961 | 3.700978 | 132971.5 | 37.49873 | 522.8488 |  | 4.9360382 | 39.73439 | 2.795461 | 31185.13575 | 24980.0745
| -5.886594 | 2.426322 | 11.8075842 | 71.21844 | 3.73867 | 136070.5 | 37.00374 | 531.7548 |  | 4.946765 | 40.84947 | 2.520967 | 31185.13575 | 24980.0745
| -6.406957 | 2.458517 | 11.8178128 | 71.54382 | 3.779574 | 139923.9 | 36.59133 | 545.4046 |  | 4.9569936 | 41.81619 | 2.256007 | 31185.13575 | 24980.0745
| -6.244344 | 2.493902 | 11.8287916 | 71.97437 | 3.821889 | 143094.2 | 36.21979 | 555.1702 |  | 4.9679724 | 42.63256 | 1.935033 | 31185.13575 | 24980.0745
| -5.138571 | 2.529039 | 11.8397539 | 72.32338 | 3.863974 | 145798.7 | 36.02979 | 564.2097 |  | 4.9789347 | 43.30645 | 1.587606 | 31185.13575 | 24980.0745
| -1.821262 | 2.564469 | 11.850684 | 72.8859 | 3.906386 | 148006.6 | 35.68503 | 568.3303 |  | 4.9898648 | 42.92747 | 1.246259 | 31185.13575 | 24980.0745
| 1.300899 | 2.600441 | 11.8616562 | 73.3364 | 3.949464 | 149722.6 | 35.55602 | 572.0252 |  | 5.000837 | 43.88941 | 0.9251884 | 31185.13575 | 24980.0745
| 2.309094 | 2.63364 | 11.8716747 | 73.79109 | 3.989175 | 150929.4 | 35.44804 | 573.3465 |  | 5.0108555 | 44.70436 | 0.6127459 | 31185.13575 | 24980.0745
| 5.138538 | 2.670386 | 11.8826463 | 74.24669 | 4.03314 | 151625.1 | 35.47242 | 572.8736 |  | 5.0218271 | 44.93577 | 0.3093655 | 31185.13575 | 24980.0745
| 7.18744 | 2.70734 | 11.8935628 | 74.59782 | 4.077447 | 152578.6 | 35.57569 | 574.8629 |  | 5.0327436 | 44.42732 | 0.3145877 | 31185.13575 | 24980.0745
| 7.154918 | 2.745001 | 11.9045729 | 74.97019 | 4.122522 | 153533.6 | 35.66203 | 576.5916 |  | 5.0437537 | 43.20236 | 0.3162267 | 31185.13575 | 24980.0745
| 5.268628 | 2.783051 | 11.9155641 | 75.41823 | 4.16808 | 154435.7 | 35.6755 | 577.0813 |  | 5.0547449 | 41.35137 | 0.3178251 | 31185.13575 | 24980.0745
| 2.504229 | 2.82114 | 11.9264538 | 75.82064 | 4.213699 | 155307.3 | 35.74041 | 578.053 |  | 5.0656346 | 38.73575 | 0.3230323 | 31185.13575 | 24980.0745
| 2.211527 | 2.85672 | 11.9365178 | 76.14546 | 4.25626 | 156046 | 35.86334 | 579.3322 |  | 5.0756986 | 37.62744 | 0.3282776 | 31185.13575 | 24980.0745
| 0.26018 | 2.895804 | 11.9474574 | 76.61581 | 4.303097 | 156853.8 | 35.87208 | 579.1657 |  | 5.0866382 | 37.1535 | 0.3368424 | 31185.13575 | 24980.0745
| -1.105766 | 2.935359 | 11.9583928 | 77.10127 | 4.35046 | 157641.7 | 35.87078 | 578.7372 |  | 5.0975736 | 37.95683 | 0.3347295 | 31185.13575 | 24980.0745
| -0.5203602 | 2.971876 | 11.9683988 | 77.53739 | 4.394149 | 158330.3 | 35.88448 | 578.3399 |  | 5.1075796 | 39.90896 | 0.3363089 | 31185.13575 | 24980.0745
| -0.9106304 | 3.012443 | 11.979394 | 77.96761 | 4.442753 | 159108.5 | 35.95351 | 578.6634 |  | 5.1185748 | 41.17296 | 0.330743 | 31185.13575 | 24980.0745
| 2.699363 | 3.05345 | 11.9903925 | 78.49565 | 4.491807 | 159857.4 | 35.92377 | 577.589 |  | 5.1295733 | 42.16277 | 0.3252262 | 31185.13575 | 24980.0745
| 5.951596 | 3.094842 | 12.0013663 | 78.87254 | 4.541392 | 160637.8 | 36.05423 | 578.65 |  | 5.1405471 | 43.17185 | 0.3129383 | 31185.13575 | 24980.0745
| 6.439429 | 3.132934 | 12.011367 | 79.16955 | 4.587018 | 161325.9 | 36.22801 | 580.1491 |  | 5.1505478 | 42.9424 | 0.300924 | 31185.13575 | 24980.0745
| 7.317529 | 3.171413 | 12.0213677 | 79.68069 | 4.633065 | 161969.7 | 36.18135 | 578.6717 |  | 5.1605485 | 42.17646 | 0.2923749 | 31185.13575 | 24980.0745
End Of Loading Index | 10.96001 | 3.214103 | 12.0323458 | 80.17705 | 4.684186 | 162692.2 | 36.20085 | 577.9898 |  | 5.1715266 | 41.88177 | 0.2702611 | 31185.13575 | 24980.0745
| 13.33412 | 3.257126 | 12.0443492 | 80.82065 | 4.736509 | 163424.4 | 36.07562 | 575.5111 | 0.5158919 | 5.18353 | 42.55764 | 0.2482354 | 31185.13575 | 24980.0745
| 12.55359 | 3.252126 | 12.054951 | 81.19475 | 4.731464 | 162182.3 | 35.79678 | 565.9181 | 0.5220783 | 5.1941318 | 43.53757 | 0.2333284 | 31185.13575 | 24980.0745
| 10.11443 | 3.256626 | 12.0659154 | 81.32123 | 4.735954 | 160960 | 35.89366 | 560.1782 | 0.5150158 | 5.2050962 | 42.07274 | 0.2086123 | 31185.13575 | 24980.0745
| 6.01664 | 3.252126 | 12.0768624 | 81.51306 | 4.731435 | 159758.4 | 35.81058 | 553.2687 | 0.4960156 | 5.2160432 | 38.41934 | 0.2006907 | 31185.13575 | 24980.0745
| 3.740079 | 3.256626 | 12.0878133 | 81.54888 | 4.735935 | 158559 | 36.00438 | 548.8388 | 0.4711884 | 5.2269941 | 31.61306 | 0.1896446 | 31185.13575 | 24980.0745
| 2.211527 | 3.252126 | 12.0988662 | 81.65672 | 4.731427 | 157436.5 | 36.00186 | 543.3498 | 0.4431934 | 5.238047 | 22.92582 | 0.1853069 | 31185.13575 | 24980.0745
| 3.024587 | 3.256626 | 12.1097654 | 81.68733 | 4.735926 | 156332.7 | 36.19356 | 539.3963 | 0.4141102 | 5.2489462 | 14.79161 | 0.1875363 | 31185.13575 | 24980.0745
| 3.284766 | 3.252626 | 12.1197708 | 81.8008 | 4.731912 | 155464.8 | 36.15659 | 534.8404 | 0.387275 | 5.2589516 | 8.816716 | 0.202856 | 31185.13575 | 24980.0745
| 3.512422 | 3.256626 | 12.1297736 | 81.8064 | 4.735914 | 154652.4 | 36.32827 | 532.2107 | 0.3632743 | 5.2689544 | 5.721817 | 0.2277576 | 31185.13575 | 24980.0745
| 6.439429 | 3.253126 | 12.1407442 | 81.96371 | 4.732401 | 153863.2 | 36.24152 | 527.5099 | 0.3368904 | 5.279925 | 4.683913 | 0.2461226 | 31185.13575 | 24980.0745
| 10.53722 | 3.256626 | 12.1517161 | 82.01637 | 4.735896 | 153195.9 | 36.33693 | 524.8437 | 0.3150567 | 5.2908969 | 4.363561 | 0.264548 | 31185.13575 | 24980.0745
| 13.13898 | 3.253126 | 12.1627046 | 82.03483 | 4.732396 | 152670.5 | 36.35682 | 522.6681 | 0.2947953 | 5.3018854 | 4.449031 | 0.292615 | 31185.13575 | 24980.0745
| 14.86265 | 3.256626 | 12.1736542 | 82.16216 | 4.735881 | 152251.7 | 36.33462 | 520.0193 | 0.2732663 | 5.312835 | 4.450587 | 0.3175832 | 31185.13575 | 24980.0745
| 14.01708 | 3.253126 | 12.1846367 | 82.13965 | 4.732385 | 151992.8 | 36.35543 | 519.2128 | 0.258551 | 5.3238175 | 4.800752 | 0.3395689 | 31185.13575 | 24980.0745
| 11.18766 | 3.256626 | 12.1956283 | 82.15575 | 4.735883 | 151835.2 | 36.40928 | 518.6993 | 0.2438788 | 5.3348091 | 4.068299 | 0.3522042 | 31185.13575 | 24980.0745
| 8.033018 | 3.253126 | 12.2065689 | 82.16334 | 4.732382 | 151763.6 | 36.36766 | 518.1816 | 0.2301851 | 5.3457497 | 3.440286 | 0.3522627 | 31185.13575 | 24980.0745
| 4.748271 | 3.256626 | 12.217573 | 82.17139 | 4.73588 | 151706.6 | 36.4137 | 518.0948 | 0.2173122 | 5.3567538 | 2.458782 | 0.3301216 | 31185.13575 | 24980.0745
| 2.861975 | 3.253126 | 12.2285102 | 82.21144 | 4.732375 | 151694.2 | 36.32796 | 517.4117 | 0.2042029 | 5.367691 | 2.019498 | 0.2889532 | 31185.13575 | 24980.0745
| 3.089631 | 3.256626 | 12.2394891 | 82.14534 | 4.735883 | 151702.7 | 36.44205 | 518.3739 | 0.1932866 | 5.3786699 | 1.236318 | 0.2446079 | 31185.13575 | 24980.0745
End of Data Index | 6.114207 | 3.253126 | 12.2504399 | 82.19716 | 4.732377 | 151762.8 | 36.33189 | 517.8002 | 0.1826218 | 5.3896207 | 0.4341638 | 0.193899 | 31185.13575 | 24980.0745
| 9.659125 | 3.256626 | 12.2613913 | 82.18829 | 4.735877 | 151819.6 | 36.37722 | 518.2824 |  | 5.4005721 | 0.8352956 | 0.1558502 | 31185.13575 | 24980.0745
| 9.463992 | 3.252626 | 12.2714264 | 82.12366 | 4.731882 | 151911.5 | 36.37915 | 519.0924 |  | 5.4106072 | 0.530648 | 0.1177614 | 31185.13575 | 24980.0745
| 12.87881 | 3.257126 | 12.2823622 | 82.26505 | 4.736366 | 151995.9 | 36.2736 | 518.0384 |  | 5.421543 | 0.4673931 | 0.08599138 | 31185.13575 | 24980.0745
| 14.96021 | 3.252626 | 12.2932901 | 82.24467 | 4.731869 | 152082.8 | 36.22316 | 518.3081 |  | 5.4324709 | 1.249898 | 0.04461294 | 31185.13575 | 24980.0745
| 15.02525 | 3.256626 | 12.3034212 | 82.19473 | 4.735872 | 152143.8 | 36.31753 | 519.2922 |  | 5.442602 | 1.211109 | 0.003188058 | 31185.13575 | 24980.0745
| 14.5049 | 3.253126 | 12.3142568 | 82.24168 | 4.732368 | 152249.7 | 36.20577 | 518.9264 |  | 5.4534376 | 1.743999 | -0.02552008 | 31185.13575 | 24980.0745
| 12.81376 | 3.257126 | 12.3252149 | 82.23187 | 4.736369 | 152348.9 | 36.2515 | 519.5884 |  | 5.4643957 | 1.333432 | -0.04468751 | 31185.13575 | 24980.0745
| 12.81376 | 3.253126 | 12.3352216 | 82.22957 | 4.732366 | 152475.1 | 36.18221 | 519.8156 |  | 5.4744024 | 1.259574 | -0.0542997 | 31185.13575 | 24980.0745
| 9.951824 | 3.257626 | 12.3461733 | 82.24661 | 4.736866 | 152582.4 | 36.20473 | 520.232 |  | 5.4853541 | 1.076287 | -0.06392119 | 31185.13575 | 24980.0745
| 6.049162 | 3.253126 | 12.3571655 | 82.23552 | 4.732368 | 152669.2 | 36.14487 | 520.3987 |  | 5.4963463 | 0.3298286 | -0.07673537 | 31185.13575 | 24980.0745
| 6.276818 | 3.257126 | 12.3671847 | 82.21366 | 4.736366 | 152706 | 36.21318 | 520.9888 |  | 5.5063655 | 0.2843062 | -0.09913308 | 31185.13575 | 24980.0745
| 3.317288 | 3.252626 | 12.3781694 | 82.21359 | 4.73187 | 152730.5 | 36.15174 | 520.8232 |  | 5.5173502 | 0.3233436 | -0.1087266 | 31185.13575 | 24980.0745
| 3.512422 | 3.257626 | 12.3882094 | 82.23826 | 4.736863 | 152730.7 | 36.1897 | 520.8221 |  | 5.5273902 | -0.1026127 | -0.1151158 | 31185.13575 | 24980.0745
| 2.66684 | 3.253126 | 12.399116 | 82.24457 | 4.732366 | 152739.2 | 36.12414 | 520.5317 |  | 5.5382968 | 0.3164051 | -0.115103 | 31185.13575 | 24980.0745
| 4.975927 | 3.257626 | 12.410005 | 82.29671 | 4.736859 | 152754.7 | 36.12438 | 520.2458 |  | 5.5491858 | 0.4134007 | -0.1087084 | 31185.13575 | 24980.0745
| 8.033018 | 3.253126 | 12.4209705 | 82.37973 | 4.73235 | 152776 | 35.97662 | 519.1402 |  | 5.5601513 | 1.136271 | -0.1087023 | 31185.13575 | 24980.0745
| 11.77306 | 3.257626 | 12.4319175 | 82.40544 | 4.736846 | 152755.1 | 36.01033 | 519.03 |  | 5.5710983 | 1.977217 | -0.09908883 | 31185.13575 | 24980.0745
| 14.0496 | 3.253126 | 12.4429256 | 82.3764 | 4.732351 | 152748.9 | 35.98441 | 519.0869 |  | 5.5821064 | 2.689601 | -0.07669685 | 31185.13575 | 24980.0745
| 15.25291 | 3.257626 | 12.4538699 | 82.27383 | 4.736863 | 152747.7 | 36.14956 | 520.4796 |  | 5.5930507 | 1.940536 | -0.05112555 | 31185.13575 | 24980.0745
| 13.56177 | 3.253126 | 12.464839 | 82.33516 | 4.732356 | 152789.7 | 36.02107 | 519.6847 |  | 5.6040198 | 0.8653722 | -0.01917315 | 31185.13575 | 24980.0745
| 10.43966 | 3.257626 | 12.4758269 | 82.34227 | 4.736854 | 152856.2 | 36.06039 | 520.0748 |  | 5.6150077 | 0.4599653 | 0.01598209 | 31185.13575 | 24980.0745
| 7.350052 | 3.253126 | 12.4867884 | 82.34989 | 4.732353 | 152937.8 | 35.98215 | 520.0156 |  | 5.6259692 | -0.4347724 | 0.04156501 | 31185.13575 | 24980.0745
| 4.292958 | 3.257626 | 12.4977357 | 82.4122 | 4.736845 | 153025.3 | 35.9604 | 519.8575 |  | 5.6369165 | -0.3878925 | 0.05757404 | 31185.13575 | 24980.0745
| 4.325481 | 3.253626 | 12.5077654 | 82.33452 | 4.732852 | 153096 | 35.9795 | 520.745 |  | 5.6469462 | 0.2711403 | 0.07358324 | 31185.13575 | 24980.0745
| 2.861975 | 3.257126 | 12.5186978 | 82.3802 | 4.736348 | 153157.6 | 35.96656 | 520.6312 |  | 5.6578786 | 1.107875 | 0.08319962 | 31185.13575 | 24980.0745
| 3.90269 | 3.253626 | 12.5296899 | 82.38824 | 4.732848 | 153231.3 | 35.90215 | 520.5963 |  | 5.6688707 | 1.520467 | 0.08321821 | 31185.13575 | 24980.0745

## Test 396
Markers | Displacement | Force | Time | DEPTH | LOAD | STIFFNESS | HARDNESS | MODULUS | hdotOverh | Time On Sample | Velocity | Dyn. Phase | X Axis Position | Y Axis Position
| nm | mN | s | nm | mN | N/m | GPa | GPa | 1/s | s | nm/s | degrees | Âµm | Âµm
Surface Index | -77.82998 | -0.7033809 | 6.8707709 | 0 | 0.0004523408 |  |  |  |  | 0 | 986.6663 |  | 31185.13575 | 24975.07
| -77.7324 | -0.7032363 | 6.871937 | 0.09743845 | 0.0005021899 |  |  |  |  | 0.0011661 | 986.0457 |  | 31185.13575 | 24975.07
| -77.7324 | -0.7031177 | 6.8728944 | 0.09732076 | 0.0005406426 |  |  |  |  | 0.0021235 | 985.0943 |  | 31185.13575 | 24975.07
| -77.7324 | -0.7029954 | 6.8738808 | 0.0971995 | 0.0005851355 |  |  |  |  | 0.0031099 | 983.8736 |  | 31185.13575 | 24975.07
| -77.69988 | -0.7028755 | 6.8748484 | 0.1296018 | 0.0006386839 |  |  |  |  | 0.0040775 | 982.2389 |  | 31185.13575 | 24975.07
| -77.66735 | -0.7027423 | 6.8759226 | 0.161997 | 0.0006960246 |  |  |  |  | 0.0051517 | 980.2755 |  | 31185.13575 | 24975.07
| -77.34209 | -0.7026228 | 6.8768868 | 0.4871328 | 0.0007643459 |  |  |  |  | 0.0061159 | 978.0652 |  | 31185.13575 | 24975.07
| -77.34209 | -0.702494 | 6.8779255 | 0.4870051 | 0.0008675596 |  |  |  |  | 0.0071546 | 975.4765 |  | 31185.13575 | 24975.07
| -77.04937 | -0.7023748 | 6.8788876 | 0.7796138 | 0.0009768737 |  |  |  |  | 0.0081167 | 972.2004 |  | 31185.13575 | 24975.07
| -77.53725 | -0.7022477 | 6.8799129 | 0.2916094 | 0.001094743 |  |  |  |  | 0.009142 | 968.1787 |  | 31185.13575 | 24975.07
| -77.24452 | -0.7021307 | 6.8808571 | 0.5842204 | 0.001207652 |  |  |  |  | 0.0100862 | 963.3176 |  | 31185.13575 | 24975.07
| -77.04937 | -0.702009 | 6.8818384 | 0.7792511 | 0.001320107 |  |  |  |  | 0.0110675 | 957.6729 |  | 31185.13575 | 24975.07
| -77.63482 | -0.7018769 | 6.8829047 | 0.1936659 | 0.001448712 |  |  |  |  | 0.0121338 | 951.3068 |  | 31185.13575 | 24975.07
| -77.24452 | -0.7017507 | 6.8839224 | 0.5838436 | 0.001569728 |  |  |  |  | 0.0131515 | 944.1581 |  | 31185.13575 | 24975.07
| -77.37462 | -0.701632 | 6.8848798 | 0.453623 | 0.001683591 |  |  |  |  | 0.0141089 | 936.4635 |  | 31185.13575 | 24975.07
| -77.01684 | -0.7015173 | 6.8858056 | 0.8112907 | 0.001792936 |  |  |  |  | 0.0150347 | 928.1751 |  | 31185.13575 | 24975.07
| -77.08189 | -0.7013881 | 6.8868479 | 0.7461141 | 0.001914757 |  |  |  |  | 0.016077 | 919.3568 |  | 31185.13575 | 24975.07
| -76.88674 | -0.7012595 | 6.8878851 | 0.9411379 | 0.002037068 |  |  |  |  | 0.0171142 | 909.8357 |  | 31185.13575 | 24975.07
| -76.88674 | -0.7011353 | 6.8888872 | 0.9410147 | 0.002158838 |  |  |  |  | 0.0181163 | 899.641 |  | 31185.13575 | 24975.07
| -76.59401 | -0.7010132 | 6.8898724 | 1.23362 | 0.0022733 |  |  |  |  | 0.0191015 | 888.8237 |  | 31185.13575 | 24975.07
| -76.82169 | -0.7008915 | 6.8908544 | 1.005821 | 0.002390493 |  |  |  |  | 0.0200835 | 877.5404 |  | 31185.13575 | 24975.07
| -77.01684 | -0.7007653 | 6.8918718 | 0.810545 | 0.002512395 |  |  |  |  | 0.0211009 | 865.7733 |  | 31185.13575 | 24975.07
| -76.69159 | -0.7006399 | 6.8928842 | 1.135675 | 0.002631311 |  |  |  |  | 0.0221133 | 853.4726 |  | 31185.13575 | 24975.07
| -76.52896 | -0.7005212 | 6.8938414 | 1.298187 | 0.002743426 |  |  |  |  | 0.0230705 | 840.7127 |  | 31185.13575 | 24975.07
| -76.52896 | -0.7003939 | 6.8948688 | 1.298061 | 0.002864041 |  |  |  |  | 0.0240979 | 827.5527 |  | 31185.13575 | 24975.07
| -76.39885 | -0.7002764 | 6.8958167 | 1.428047 | 0.002977849 |  |  |  |  | 0.0250458 | 814.0237 |  | 31185.13575 | 24975.07
| -76.85421 | -0.7001492 | 6.8968424 | 0.9725641 | 0.003102182 |  |  |  |  | 0.0260715 | 800.1802 |  | 31185.13575 | 24975.07
| -76.88674 | -0.7000257 | 6.8978389 | 0.9399143 | 0.003221734 |  |  |  |  | 0.027068 | 786.0681 |  | 31185.13575 | 24975.07
| -76.75664 | -0.6998948 | 6.8988949 | 1.069887 | 0.00334814 |  |  |  |  | 0.028124 | 771.6569 |  | 31185.13575 | 24975.07
| -76.65906 | -0.6997812 | 6.8998117 | 1.16735 | 0.003460378 |  |  |  |  | 0.0290408 | 756.7858 |  | 31185.13575 | 24975.07
| -76.88674 | -0.6996581 | 6.9008046 | 0.9395498 | 0.003579323 |  |  |  |  | 0.0300337 | 741.6828 |  | 31185.13575 | 24975.07
| -76.10613 | -0.6995379 | 6.9017744 | 1.720041 | 0.003695124 |  |  |  |  | 0.0310035 | 726.3098 |  | 31185.13575 | 24975.07
| -76.17118 | -0.6994059 | 6.9028387 | 1.654862 | 0.003822558 |  |  |  |  | 0.0320678 | 710.7626 |  | 31185.13575 | 24975.07
| -76.82169 | -0.6992857 | 6.903809 | 1.004229 | 0.003943633 |  |  |  |  | 0.0330381 | 694.969 |  | 31185.13575 | 24975.07
| -76.72411 | -0.6991619 | 6.9048077 | 1.101688 | 0.004065021 |  |  |  |  | 0.0340368 | 678.8188 |  | 31185.13575 | 24975.07
| -76.65906 | -0.6990342 | 6.9058374 | 1.16661 | 0.00418989 |  |  |  |  | 0.0350665 | 662.449 |  | 31185.13575 | 24975.07
| -76.26876 | -0.6989186 | 6.9067704 | 1.556797 | 0.004302212 |  |  |  |  | 0.0359995 | 645.7208 |  | 31185.13575 | 24975.07
| -76.52896 | -0.6987919 | 6.9077925 | 1.296472 | 0.004426941 |  |  |  |  | 0.0370216 | 628.8129 |  | 31185.13575 | 24975.07
| -76.00855 | -0.698667 | 6.9088005 | 1.816753 | 0.004546876 |  |  |  |  | 0.0380296 | 611.7077 |  | 31185.13575 | 24975.07
| -76.43138 | -0.698553 | 6.90972 | 1.393811 | 0.004658767 |  |  |  |  | 0.0389491 | 594.4739 |  | 31185.13575 | 24975.07
| -76.10613 | -0.6984173 | 6.9108145 | 1.71893 | 0.004790547 |  |  |  |  | 0.0400436 | 577.1943 |  | 31185.13575 | 24975.07
| -76.39885 | -0.6982968 | 6.9117867 | 1.426084 | 0.004912137 |  |  |  |  | 0.0410158 | 559.7711 |  | 31185.13575 | 24975.07
| -76.10613 | -0.6981731 | 6.912785 | 1.718688 | 0.005033997 |  |  |  |  | 0.0420141 | 542.2635 |  | 31185.13575 | 24975.07
| -76.56148 | -0.6980424 | 6.9138392 | 1.263202 | 0.005159217 |  |  |  |  | 0.0430683 | 524.6953 |  | 31185.13575 | 24975.07
| -76.69159 | -0.6979192 | 6.914833 | 1.132977 | 0.005278674 |  |  |  |  | 0.0440621 | 506.9968 |  | 31185.13575 | 24975.07
| -76.04108 | -0.6977933 | 6.9158488 | 1.78336 | 0.00540118 |  |  |  |  | 0.0450779 | 489.3357 |  | 31185.13575 | 24975.07
| -76.17118 | -0.6976725 | 6.9168233 | 1.653143 | 0.005518646 |  |  |  |  | 0.0460524 | 471.6734 |  | 31185.13575 | 24975.07
| -76.0736 | -0.6975549 | 6.9177724 | 1.750602 | 0.005632041 |  |  |  |  | 0.0470015 | 454.0473 |  | 31185.13575 | 24975.07
| -75.61824 | -0.6974305 | 6.9187755 | 2.205835 | 0.005754897 |  |  |  |  | 0.0480046 | 436.4174 |  | 31185.13575 | 24975.07
| -76.10613 | -0.6973043 | 6.9197935 | 1.717826 | 0.005878195 |  |  |  |  | 0.0490226 | 418.9147 |  | 31185.13575 | 24975.07
| -75.9435 | -0.6971801 | 6.9207955 | 1.880333 | 0.006001516 |  |  |  |  | 0.0500246 | 401.5202 |  | 31185.13575 | 24975.07
| -76.0736 | -0.6970576 | 6.9217836 | 1.750109 | 0.006120306 |  |  |  |  | 0.0510127 | 384.2282 |  | 31185.13575 | 24975.07
| -75.9435 | -0.6969353 | 6.9227704 | 1.88009 | 0.006239818 |  |  |  |  | 0.0519995 | 367.064 |  | 31185.13575 | 24975.07
| -75.78087 | -0.6968095 | 6.9237854 | 2.042589 | 0.006362826 |  |  |  |  | 0.0530145 | 350.0316 |  | 31185.13575 | 24975.07
| -76.10613 | -0.6966871 | 6.9247731 | 1.717214 | 0.006485135 |  |  |  |  | 0.0540022 | 333.1815 |  | 31185.13575 | 24975.07
| -76.00855 | -0.6965768 | 6.9256629 | 1.81468 | 0.006591501 |  |  |  |  | 0.054892 | 316.5342 |  | 31185.13575 | 24975.07
| -76.10613 | -0.6964372 | 6.9267888 | 1.716966 | 0.006729818 |  |  |  |  | 0.0560179 | 300.1757 |  | 31185.13575 | 24975.07
| -76.20370265 | -0.6963184 | 6.9277473 | 1.619273 | 0.006847826 |  |  |  |  | 0.0569764 | 284.0144 |  | 31185.13575 | 24975.07
SurfaceFindCoarse | -75.61824 | -0.6961945 | 6.9287467 | 2.204609 | 0.006970223 |  |  |  |  | 0.0579758 | 268.138 |  | 31185.13575 | 24975.07
| -76.36633 | -0.6963975 | 6.9408292 | 2.649375 | 0.006861293 |  |  |  |  | 0.0700583 | 107.7146 | 83.18036 | 31185.13575 | 24975.07
| -75.9435 | -0.6965121 | 6.9509539 | 2.625872 | 0.006857168 |  |  |  |  | 0.080183 | 36.69558 | 84.50441 | 31185.13575 | 24975.07
| -76.20370265 | -0.6966345 | 6.9618143 | 2.520902 | 0.006861798 |  |  |  |  | 0.0910434 | 19.01522 | 88.32384 | 31185.13575 | 24975.07
| -75.9435 | -0.6967587 | 6.9727171 | 2.441404 | 0.006857571 |  |  |  |  | 0.1019462 | 12.4693 | 92.481 | 31185.13575 | 24975.07
| -75.61824 | -0.6968718 | 6.9827405 | 2.340005 | 0.006858876 |  |  |  |  | 0.1119696 | 8.282466 | 94.61992 | 31185.13575 | 24975.07
| -76.00855 | -0.6969843 | 6.9927467 | 2.283841 | 0.006856341 |  |  |  |  | 0.1219758 | 4.769341 | 97.64977 | 31185.13575 | 24975.07
End Of Dynamic Ramp | -75.71583 | -0.6971092 | 7.0036894 | 2.240742 | 0.006849376 |  |  |  |  | 0.1329185 | 2.305882 | 102.0185 | 31185.13575 | 24975.07
| -75.61824 | -0.6972092 | 7.0254016 | 2.062581 | 0.006879154 |  |  |  |  | 0.1546307 | 0.9476725 | 104.5345 | 31185.13575 | 24975.07
| -75.74835 | -0.6972092 | 7.0354149 | 2.018879 | 0.006878914 |  |  |  |  | 0.164644 | 0.6128306 |  | 31185.13575 | 24975.07
| -75.84592 | -0.6972092 | 7.046368 | 2.073384 | 0.00686857 |  |  |  |  | 0.1755971 | 0.8698006 |  | 31185.13575 | 24975.07
| -75.74835 | -0.6972092 | 7.0563871 | 2.016193 | 0.006873582 |  |  |  |  | 0.1856162 | 0.7758351 |  | 31185.13575 | 24975.07
| -75.61824 | -0.6972092 | 7.0664116 | 1.984469 | 0.006877751 |  |  |  |  | 0.1956407 | 0.5719984 |  | 31185.13575 | 24975.07
| -75.87845 | -0.6972092 | 7.0772743 | 2.008295 | 0.006876508 |  |  |  |  | 0.2065034 | 0.07533153 |  | 31185.13575 | 24975.07
| -75.74835 | -0.6972092 | 7.0882563 | 2.114072 | 0.006864802 |  |  |  |  | 0.2174854 | 0.4512462 |  | 31185.13575 | 24975.07
| -75.87845 | -0.6972092 | 7.0982814 | 2.057026 | 0.00687294 |  |  |  |  | 0.2275105 | 0.6806347 |  | 31185.13575 | 24975.07
| -75.71583 | -0.6972092 | 7.1092592 | 2.133246 | 0.006864682 |  |  |  |  | 0.2384883 | 1.114448 |  | 31185.13575 | 24975.07
| -75.74835 | -0.6972092 | 7.1192601 | 2.044491 | 0.006876428 |  |  |  |  | 0.2484892 | 0.6264019 |  | 31185.13575 | 24975.07
| -75.58572 | -0.6972092 | 7.1302534 | 2.167194 | 0.006862236 |  |  |  |  | 0.2594825 | 0.6320695 |  | 31185.13575 | 24975.07
| -75.26047 | -0.6970092 | 7.1412446 | 2.27426 | 0.007049568 |  |  |  |  | 0.2704737 | 1.767574 | 9.374647 | 31185.13575 | 24975.07
| -75.52067 | -0.6970092 | 7.1521606 | 2.336574 | 0.007042191 |  |  |  |  | 0.2813897 | 2.769069 | 6.996767 | 31185.13575 | 24975.07
| -75.45562 | -0.6970092 | 7.1631585 | 2.234638 | 0.0070549 |  |  |  |  | 0.2923876 | 2.924755 | 5.584502 | 31185.13575 | 24975.07
| -75.5532 | -0.6970092 | 7.1740201 | 2.280318 | 0.007049367 |  |  |  |  | 0.3032492 | 3.076212 | 2.511363 | 31185.13575 | 24975.07
| -75.87845 | -0.6970092 | 7.1840497 | 2.262975 | 0.007051452 |  |  |  |  | 0.3132788 | 2.694348 | 0 | 31185.13575 | 24975.07
| -75.35804 | -0.6970092 | 7.1940632 | 2.312017 | 0.007045599 |  |  |  |  | 0.3232923 | 2.559636 | -1.966464 | 31185.13575 | 24975.07
| -75.84592 | -0.6970092 | 7.2049176 | 2.255457 | 0.007052775 |  |  |  |  | 0.3341467 | 0.9829744 | -4.602868 | 31185.13575 | 24975.07
| -76.00855 | -0.6970092 | 7.2159989 | 2.236716 | 0.007055341 |  |  |  |  | 0.345228 | -0.483232 | -6.627059 | 31185.13575 | 24975.07
| -75.84592 | -0.6970092 | 7.2269305 | 2.24582 | 0.007054459 |  |  |  |  | 0.3561596 | -0.8717689 | -8.325651 | 31185.13575 | 24975.07
| -75.78087 | -0.6970092 | 7.2369512 | 2.255003 | 0.007053376 |  |  |  |  | 0.3661803 | -0.4610831 | -8.451985 | 31185.13575 | 24975.07
| -75.35804 | -0.6970092 | 7.247979 | 2.189333 | 0.007061675 |  |  |  |  | 0.3772081 | -0.804577 | -7.431408 | 31185.13575 | 24975.07
| -75.45562 | -0.6970092 | 7.2588559 | 2.28905 | 0.007049448 |  |  |  |  | 0.388085 | -1.026891 | -6.958378 | 31185.13575 | 24975.07
| -75.58572 | -0.6970092 | 7.2688651 | 2.352925 | 0.00704163 |  |  |  |  | 0.3980942 | -0.2979542 | -6.217817 | 31185.13575 | 24975.07
| -75.52067 | -0.6970092 | 7.2798241 | 2.318858 | 0.00704604 |  |  |  |  | 0.4090532 | 0.7306848 | -4.381918 | 31185.13575 | 24975.07
| -75.84592 | -0.6970092 | 7.2907676 | 2.369645 | 0.007039946 |  |  |  |  | 0.4199967 | 1.568085 | -2.376951 | 31185.13575 | 24975.07
| -75.58572 | -0.6970092 | 7.3007735 | 2.33521 | 0.007044076 |  |  |  |  | 0.4300026 | 1.910207 | -0.4324128 | 31185.13575 | 24975.07
| -75.42309 | -0.6970092 | 7.3118134 | 2.334749 | 0.007044156 |  |  |  |  | 0.4410425 | 1.549422 | 2.177498 | 31185.13575 | 24975.07
| -75.84592 | -0.6970092 | 7.3226444 | 2.378504 | 0.007038703 |  |  |  |  | 0.4518735 | 1.690513 | 4.381918 | 31185.13575 | 24975.07
| -75.5532 | -0.6970092 | 7.3326958 | 2.443781 | 0.007030525 |  |  |  |  | 0.4619249 | 1.309084 | 6.632515 | 31185.13575 | 24975.07
| -75.06531 | -0.6970092 | 7.3436678 | 2.434661 | 0.007031728 |  |  |  |  | 0.4728969 | 1.746005 | 7.973983 | 31185.13575 | 24975.07
| -75.5532 | -0.6970092 | 7.3545875 | 2.473326 | 0.007026917 |  |  |  |  | 0.4838166 | 2.293862 | 8.914927 | 31185.13575 | 24975.07
| -75.29299 | -0.6970092 | 7.3654798 | 2.402521 | 0.007035617 |  |  |  |  | 0.4947089 | 1.731493 | 10.4834 | 31185.13575 | 24975.07
| -75.42309 | -0.6970092 | 7.3755382 | 2.514909 | 0.007021705 |  |  |  |  | 0.5047673 | 2.028879 | 12.09476 | 31185.13575 | 24975.07
| -75.61824 | -0.6970092 | 7.3865067 | 2.46264 | 0.007027999 |  |  |  |  | 0.5157358 | 1.66243 | 13.9812 | 31185.13575 | 24975.07
| -75.29299 | -0.6970092 | 7.3973818 | 2.498245 | 0.007023469 |  |  |  |  | 0.5266109 | 1.117738 | 15.37625 | 31185.13575 | 24975.07
End Of Dynamic Ramp Hold | -75.19541 | -0.6970092 | 7.4074786 | 2.406809 | 0.007034534 | -57905.7 | -0.4304887 |  |  | 0.5367077 | 0.2466105 | 16.23235 | 31185.13575 | 24975.07
| -75.84592 | -0.6960836 | 7.4255776 | 2.477958 | 0.00810522 | -61299.02 | -0.5160171 |  |  | 0.5548067 | 0.07181342 | 16.36314 | 31185.13575 | 24975.07
| -75.39057 | -0.6950762 | 7.4356509 | 2.523606 | 0.009306241 | -69462.53 | -0.6065828 |  |  | 0.56488 | 0.5908628 | 15.33691 | 31185.13575 | 24975.07
| -75.09784 | -0.6939723 | 7.4466901 | 2.721712 | 0.01060127 | -89498.59 | -0.7592493 |  |  | 0.5759192 | 1.343626 | 15.13584 | 31185.13575 | 24975.07
| -75.35804 | -0.6928829 | 7.4575839 | 2.840194 | 0.01188958 | -112563.3 | -0.9003411 |  |  | 0.586813 | 3.577195 | 15.06024 | 31185.13575 | 24975.07
| -75.42309 | -0.6917825 | 7.4685882 | 2.946076 | 0.01319325 | -136834.7 | -1.051661 |  |  | 0.5978173 | 6.176445 | 13.87753 | 31185.13575 | 24975.07
| -75.00026 | -0.6906795 | 7.4796186 | 2.938494 | 0.01451641 | -186059.5 | -1.144315 |  |  | 0.6088477 | 8.152714 | 12.09476 | 31185.13575 | 24975.07
| -75.35804 | -0.6895762 | 7.4906517 | 3.098611 | 0.01581704 | -323874 | -1.340745 |  |  | 0.6198808 | 8.908489 | 10.71846 | 31185.13575 | 24975.07
| -74.74006 | -0.6884983 | 7.5014303 | 3.257186 | 0.01709285 | -1519688.5 | -1.553864 |  |  | 0.6306594 | 9.552104 | 9.180542 | 31185.13575 | 24975.07
| -74.74006 | -0.6874836 | 7.5115773 | 3.31416 | 0.01829837 | 492705.1 | -1.682265 |  |  | 0.6408064 | 9.624115 | 8.43352 | 31185.13575 | 24975.07
| -74.67501 | -0.6863914 | 7.5224994 | 3.408362 | 0.01959469 | 190914.6 | -1.846415 |  |  | 0.6517285 | 8.777274 | 7.943471 | 31185.13575 | 24975.07
| -74.67501 | -0.6853048 | 7.5333653 | 3.550749 | 0.02088197 | 125052.4 | -2.073171 |  |  | 0.6625944 | 8.945244 | 7.999984 | 31185.13575 | 24975.07
| -74.0245 | -0.6842936 | 7.5434772 | 3.663561 | 0.02207396 | 95027.92 | -2.271862 |  |  | 0.6727063 | 9.492964 | 7.745844 | 31185.13575 | 24975.07
| -74.31723 | -0.6831947 | 7.5544663 | 3.733118 | 0.02338609 | 76420.33 | -2.426517 |  |  | 0.6836954 | 9.945369 | 7.059102 | 31185.13575 | 24975.07
| -74.31723 | -0.6821134 | 7.5652794 | 3.914171 | 0.0246589 | 63339.16 | -2.740186 |  |  | 0.6945085 | 9.732407 | 6.652391 | 31185.13575 | 24975.07
| -74.0245 | -0.6810901 | 7.5755127 | 3.996614 | 0.02587188 | 54272.65 | -2.903704 |  |  | 0.7047418 | 9.659878 | 6.616738 | 31185.13575 | 24975.07
| -73.43905 | -0.6800359 | 7.5860544 | 4.077251 | 0.02712882 | 46873.74 | -3.05213 |  |  | 0.7152835 | 9.755311 | 6.293949 | 31185.13575 | 24975.07
| -73.79683 | -0.6789065 | 7.5973481 | 4.190096 | 0.02847124 | 41714.7 | -3.27038 |  |  | 0.7265772 | 9.548097 | 5.902828 | 31185.13575 | 24975.07
| -73.60167 | -0.6779008 | 7.6074048 | 4.205881 | 0.02967467 | 37956.13 | -3.292405 |  |  | 0.7366339 | 8.679449 | 5.406213 | 31185.13575 | 24975.07
| -73.04874 | -0.676835 | 7.6180632 | 4.391685 | 0.03092747 | 35197.26 | -3.670584 |  |  | 0.7472923 | 8.019687 | 5.06468 | 31185.13575 | 24975.07
| -73.14632 | -0.6758241 | 7.6281722 | 4.512442 | 0.03212112 | 33298.7 | -3.945429 |  |  | 0.7574013 | 8.159467 | 4.637615 | 31185.13575 | 24975.07
| -73.11379 | -0.6747329 | 7.639084 | 4.603526 | 0.03342112 | 31638.16 | -4.161982 |  |  | 0.7683131 | 8.026776 | 4.236395 | 31185.13575 | 24975.07
| -72.98369 | -0.6736416 | 7.6499974 | 4.653884 | 0.03472592 | 30362.81 | -4.284182 |  |  | 0.7792265 | 8.129466 | 3.88582 | 31185.13575 | 24975.07
| -73.01622 | -0.6726377 | 7.6600363 | 4.728822 | 0.03591581 | 29438.15 | -4.479663 |  |  | 0.7892654 | 8.139557 | 3.933326 | 31185.13575 | 24975.07
| -73.34147 | -0.6715423 | 7.6709902 | 4.867798 | 0.03721433 | 28672.38 | -4.88241 |  |  | 0.8002193 | 8.077521 | 3.77446 | 31185.13575 | 24975.07
| -73.34147 | -0.6704629 | 7.6817846 | 4.933443 | 0.03850356 | 27950.98 | -5.070649 |  |  | 0.8110137 | 8.038332 | 3.18336 | 31185.13575 | 24975.07
| -73.14632 | -0.6694444 | 7.6919688 | 5.053883 | 0.03970533 | 27589.49 | -5.485487 |  |  | 0.8211979 | 7.489375 | 2.908744 | 31185.13575 | 24975.07
| -73.30894 | -0.6683495 | 7.7029179 | 5.160899 | 0.04100418 | 27324.02 | -5.897492 |  |  | 0.832147 | 7.578897 | 2.711983 | 31185.13575 | 24975.07
| -73.43905 | -0.6672568 | 7.7138457 | 5.301775 | 0.04229396 | 27166.81 | -6.506285 |  |  | 0.8430748 | 8.327993 | 2.41785 | 31185.13575 | 24975.07
| -73.17884 | -0.6661551 | 7.724862 | 5.399395 | 0.04360287 | 27006.52 | -6.968636 |  |  | 0.8540911 | 9.014482 | 2.020686 | 31185.13575 | 24975.07
| -72.95116 | -0.6650603 | 7.7358103 | 5.446084 | 0.04490952 | 26953.9 | -7.218277 |  |  | 0.8650394 | 9.318588 | 1.532822 | 31185.13575 | 24975.07
| -72.49581 | -0.66406 | 7.7458133 | 5.614656 | 0.04608398 | 26940.39 | -8.181202 |  |  | 0.8750424 | 9.236784 | 1.231977 | 31185.13575 | 24975.07
| -71.87783 | -0.6629631 | 7.7567823 | 5.629657 | 0.04740002 | 26937.19 | -8.277618 |  |  | 0.8860114 | 9.220594 | 0.7175397 | 31185.13575 | 24975.07
| -72.17056 | -0.6618768 | 7.7676453 | 5.772953 | 0.04868302 | 26900.08 | -9.222884 |  |  | 0.8968744 | 8.930114 | 0.1632354 | 31185.13575 | 24975.07
| -72.07298 | -0.6607858 | 7.7785554 | 5.832641 | 0.04998313 | 26914.07 | -9.653132 |  |  | 0.9077845 | 8.569114 | 0.1073959 | 31185.13575 | 24975.07
| -71.52005 | -0.6597717 | 7.7886961 | 5.879354 | 0.05119173 | 26987.06 | -10.02189 |  |  | 0.9179252 | 7.899475 | 0.1063 | 31185.13575 | 24975.07
| -72.00793 | -0.658672 | 7.7996928 | 5.927873 | 0.05250089 | 27051.92 | -10.40951 |  |  | 0.9289219 | 7.526694 | 0.1051298 | 31185.13575 | 24975.07
| -71.25985 | -0.6575848 | 7.8105649 | 5.985906 | 0.05379979 | 27096.21 | -10.88345 |  |  | 0.939794 | 6.606912 | 0.1038907 | 31185.13575 | 24975.07
| -71.97541 | -0.6565755 | 7.8206585 | 6.008758 | 0.05500388 | 27151.03 | -11.05929 |  |  | 0.9498876 | 5.74835 | 0.25693 | 31185.13575 | 24975.07
| -72.20308 | -0.6554854 | 7.8315595 | 6.100355 | 0.05630102 | 27162.03 | -11.86706 |  |  | 0.9607886 | 5.226768 | 0.5582229 | 31185.13575 | 24975.07
| -72.69097 | -0.6543838 | 7.8425756 | 6.121041 | 0.05761968 | 27114.99 | -11.95659 |  |  | 0.9718047 | 4.463389 | 0.8005876 | 31185.13575 | 24975.07
| -72.20308 | -0.653381 | 7.8526032 | 6.201282 | 0.05881149 | 27001.47 | -12.63135 |  |  | 0.9818323 | 4.407507 | 0.9860606 | 31185.13575 | 24975.07
| -72.52834 | -0.6522788 | 7.8636256 | 6.286513 | 0.06012098 | 26942.8 | -13.433 |  |  | 0.9928547 | 4.62033 | 1.313001 | 31185.13575 | 24975.07
| -72.17056 | -0.6511814 | 7.8745992 | 6.346629 | 0.06142874 | 27006.3 | -14.06968 |  |  | 1.0038283 | 5.278313 | 1.446556 | 31185.13575 | 24975.07
| -71.81278 | -0.650181 | 7.8846035 | 6.471472 | 0.06260815 | 26958.32 | -15.57602 |  |  | 1.0138326 | 5.939611 | 1.432096 | 31185.13575 | 24975.07
| -71.3249 | -0.6490837 | 7.8955763 | 6.523382 | 0.06392021 | 26871.93 | -16.05125 |  |  | 1.0248054 | 6.602345 | 1.461551 | 31185.13575 | 24975.07
| -71.22733 | -0.6479944 | 7.9064691 | 6.585778 | 0.06522072 | 26727.55 | -16.63834 |  |  | 1.0356982 | 6.593074 | 1.441392 | 31185.13575 | 24975.07
| -70.51177 | -0.6469075 | 7.9173381 | 6.675375 | 0.06651238 | 26572.48 | -17.69737 |  |  | 1.0465672 | 6.817093 | 1.284238 | 31185.13575 | 24975.07
| -71.03217 | -0.6459026 | 7.9273875 | 6.675831 | 0.06771521 | 26346.89 | -17.15076 |  |  | 1.0566166 | 6.666085 | 1.083479 | 31185.13575 | 24975.07
| -70.60934 | -0.6448948 | 7.9374649 | 6.727749 | 0.06891648 | 26200.39 | -17.57008 |  |  | 1.066694 | 5.658134 | 0.8464546 | 31185.13575 | 24975.07
| -70.57682 | -0.6438029 | 7.9483847 | 6.848092 | 0.07021166 | 25999.23 | -19.15512 |  |  | 1.0776138 | 5.296372 | 0.7008309 | 31185.13575 | 24975.07
| -70.5443 | -0.6427926 | 7.9584869 | 6.914751 | 0.07141234 | 25879.2 | -19.94139 |  |  | 1.087716 | 5.478223 | 0.5617054 | 31185.13575 | 24975.07
| -70.86955 | -0.6417372 | 7.9690413 | 6.996494 | 0.07267031 | 25591.64 | -20.76057 |  |  | 1.0982704 | 5.574219 | 0.3805568 | 31185.13575 | 24975.07
| -70.86955 | -0.6407309 | 7.9791041 | 7.034973 | 0.0738688 | 25328.92 | -20.68186 |  |  | 1.1083332 | 5.897897 | 0.2483905 | 31185.13575 | 24975.07
| -71.22733 | -0.6396244 | 7.9901689 | 7.162132 | 0.07518106 | 25061.51 | -22.56259 |  |  | 1.119398 | 5.987425 | 0.2020294 | 31185.13575 | 24975.07
| -70.60934 | -0.6385325 | 8.001088 | 7.13508 | 0.07649599 | 24861.54 | -20.97124 |  |  | 1.1303171 | 6.340392 | 0.1185428 | 31185.13575 | 24975.07
| -71.65015 | -0.637531 | 8.0111035 | 7.239847 | 0.07768238 | 24642.81 | -22.40213 |  |  | 1.1403326 | 5.788523 | 0.07727006 | 31185.13575 | 24975.07
| -71.3249 | -0.6364507 | 8.0219065 | 7.336535 | 0.07896636 | 24483.36 | -23.83863 |  |  | 1.1511356 | 5.382327 | 0.2645565 | 31185.13575 | 24975.07
| -70.99965 | -0.6354352 | 8.0320616 | 7.431051 | 0.08016817 | 24382.1 | -25.54092 |  |  | 1.1612907 | 5.682293 | 0.482089 | 31185.13575 | 24975.07
| -71.48753 | -0.6343385 | 8.0430282 | 7.497768 | 0.08147879 | 24321.24 | -26.57691 |  |  | 1.1722573 | 6.145472 | 0.6547804 | 31185.13575 | 24975.07
| -71.3249 | -0.6332499 | 8.0539142 | 7.585475 | 0.08277316 | 24249.08 | -28.3376 |  |  | 1.1831433 | 6.320663 | 0.8204937 | 31185.13575 | 24975.07
| -71.35743 | -0.632245 | 8.0639636 | 7.624919 | 0.08396901 | 24233.72 | -28.77564 |  |  | 1.1931927 | 6.399353 | 0.9484027 | 31185.13575 | 24975.07
| -70.60934 | -0.6311479 | 8.0749346 | 7.670368 | 0.08528167 | 24299.98 | -29.66296 |  |  | 1.2041637 | 6.469344 | 1.212245 | 31185.13575 | 24975.07
| -70.25157 | -0.6300633 | 8.0857803 | 7.774243 | 0.08657144 | 24347.61 | -32.9261 |  |  | 1.2150094 | 6.086638 | 1.502048 | 31185.13575 | 24975.07
| -70.12147 | -0.6290538 | 8.0958755 | 7.785459 | 0.0877777 | 24400.02 | -32.50705 |  |  | 1.2251046 | 5.364551 | 1.753061 | 31185.13575 | 24975.07
| -69.79621 | -0.6279598 | 8.1068157 | 7.897401 | 0.08907766 | 24457.42 | -36.72433 |  |  | 1.2360448 | 5.089349 | 1.995561 | 31185.13575 | 24975.07
| -69.76369 | -0.626865 | 8.1177631 | 7.963978 | 0.09037976 | 24499.96 | -39.01185 |  |  | 1.2469922 | 5.329725 | 2.003221 | 31185.13575 | 24975.07
| -69.56854 | -0.6257616 | 8.1287977 | 8.02128 | 0.09169665 | 24498.61 | -40.59538 |  |  | 1.2580268 | 5.633186 | 1.877878 | 31185.13575 | 24975.07
| -69.89379 | -0.6246728 | 8.1396854 | 8.140939 | 0.09298578 | 24524.33 | -47.06457 |  |  | 1.2689145 | 5.790291 | 1.726988 | 31185.13575 | 24975.07
| -69.92631 | -0.623669 | 8.1497229 | 8.161133 | 0.09418637 | 24553.24 | -46.62576 |  |  | 1.278952 | 6.10273 | 1.581481 | 31185.13575 | 24975.07
| -70.18652 | -0.6226631 | 8.1597818 | 8.177474 | 0.09538868 | 24620.71 | -46.25925 |  |  | 1.2890109 | 5.824317 | 1.472816 | 31185.13575 | 24975.07
| -70.12147 | -0.6215736 | 8.1706773 | 8.225979 | 0.09669275 | 24654.02 | -47.89532 |  |  | 1.2999064 | 5.229454 | 1.146382 | 31185.13575 | 24975.07
| -70.28409 | -0.6204885 | 8.1815286 | 8.30961 | 0.09798394 | 24720.9 | -53.17745 |  |  | 1.3107577 | 4.650824 | 0.8285369 | 31185.13575 | 24975.07
| -70.18652 | -0.619377 | 8.1926428 | 8.430926 | 0.0992761 | 24828.81 | -64.99158 |  |  | 1.3218719 | 4.598762 | 0.4268899 | 31185.13575 | 24975.07
| -70.73945 | -0.6182916 | 8.2034977 | 8.501826 | 0.1005912 | 24999.93 | -74.06206 |  |  | 1.3327268 | 5.258378 | 0.09084946 | 31185.13575 | 24975.07
| -70.34915 | -0.6172869 | 8.2135441 | 8.570902 | 0.101784 | 25166.8 | -85.84315 |  |  | 1.3427732 | 5.711788 | -0.1205591 | 31185.13575 | 24975.07
| -70.28409 | -0.6162868 | 8.2235449 | 8.571639 | 0.1029829 | 25351.64 | -83.98735 |  |  | 1.352774 | 6.256295 | -0.2100936 | 31185.13575 | 24975.07
| -70.60934 | -0.6152809 | 8.2336043 | 8.55733 | 0.1041903 | 25537.4 | -79.22491 |  |  | 1.3628334 | 6.124684 | -0.2988798 | 31185.13575 | 24975.07
| -70.21904 | -0.6141954 | 8.2444596 | 8.65276 | 0.1054837 | 25751.76 | -100.6046 |  |  | 1.3736887 | 5.59862 | -0.3274009 | 31185.13575 | 24975.07
| -70.02389 | -0.613181 | 8.2546029 | 8.738401 | 0.1066847 | 25909.11 | -128.6553 |  |  | 1.383832 | 4.906918 | -0.3553181 | 31185.13575 | 24975.07
| -69.73116 | -0.6120926 | 8.2654874 | 8.738398 | 0.1079929 | 26111.27 | -123.8326 |  |  | 1.3947165 | 4.27835 | -0.3536732 | 31185.13575 | 24975.07
| -69.21076 | -0.6110002 | 8.276411 | 8.732079 | 0.109304 | 26324.26 | -117.4649 |  |  | 1.4056401 | 3.619673 | -0.2935209 | 31185.13575 | 24975.07
| -69.53601 | -0.6099819 | 8.2865946 | 8.83822 | 0.1105087 | 26435.31 | -166.2359 |  |  | 1.4158237 | 3.416397 | -0.2040024 | 31185.13575 | 24975.07
| -68.43016 | -0.6088924 | 8.2974896 | 8.850607 | 0.1118142 | 26583.9 | -162.9405 |  |  | 1.4267187 | 3.629757 | -0.1158074 | 31185.13575 | 24975.07
| -68.39763 | -0.6077952 | 8.3084613 | 8.952543 | 0.1131162 | 26719.89 | -259.6961 |  |  | 1.4376904 | 4.14217 | -0.08624546 | 31185.13575 | 24975.07
| -68.62531 | -0.6067899 | 8.3185142 | 8.979447 | 0.1143177 | 26831.09 | -274.9298 |  |  | 1.4477433 | 4.084303 | -0.05709593 | 31185.13575 | 24975.07
| -68.98309 | -0.6056955 | 8.3294578 | 9.035512 | 0.1156245 | 26970 | -378.0177 |  |  | 1.4586869 | 3.908495 | -0.05670041 | 31185.13575 | 24975.07
| -68.49521 | -0.6046951 | 8.3394618 | 9.143943 | 0.1168078 | 27065.72 | -2617.463 |  |  | 1.4686909 | 4.635237 | 0.02814134 | 31185.13575 | 24975.07
| -68.88551 | -0.6036351 | 8.3500624 | 9.153485 | 0.1180857 | 27208.65 | -1675.195 |  |  | 1.4792915 | 5.220899 | 0.1397455 | 31185.13575 | 24975.07
| -69.30834 | -0.6026012 | 8.3604011 | 9.245315 | 0.1193052 | 27316.59 | 849.4834 | -2445.509 |  | 1.4896302 | 5.385143 | 0.1387976 | 31185.13575 | 24975.07
| -69.95884 | -0.6015279 | 8.3711344 | 9.287254 | 0.1205845 | 27405.93 | 627.4909 | -3102.993 |  | 1.5003635 | 5.673798 | 0.08259837 | 31185.13575 | 24975.07
| -70.25157 | -0.6004332 | 8.3820621 | 9.318755 | 0.1218956 | 27510.12 | 563.3953 | -3477.856 |  | 1.5112912 | 5.226163 | 0.05461941 | 31185.13575 | 24975.07
| -69.73116 | -0.599323 | 8.3930385 | 9.457241 | 0.1232099 | 27581.17 | 228.6119 | 12193.74 |  | 1.5222676 | 5.135145 | 0.08115544 | 31185.13575 | 24975.07
| -69.60106 | -0.5981902 | 8.4040798 | 9.56373 | 0.12455 | 27691.18 | 160.3574 | 3567.858 |  | 1.5333089 | 5.864513 | 0.1878543 | 31185.13575 | 24975.07
| -69.30834 | -0.5970663 | 8.4149128 | 9.560618 | 0.1259006 | 27823.69 | 177.2526 | 4508.242 |  | 1.5441419 | 5.921966 | 0.2930024 | 31185.13575 | 24975.07
| -68.75541 | -0.5960169 | 8.4249561 | 9.529929 | 0.1271614 | 27952.65 | 222.6921 | 10218.89 |  | 1.5541852 | 5.534227 | 0.3440352 | 31185.13575 | 24975.07
| -68.33258 | -0.5948688 | 8.4358178 | 9.597345 | 0.1285305 | 28064.62 | 184.2104 | 4956.033 |  | 1.5650469 | 4.761899 | 0.4199341 | 31185.13575 | 24975.07
| -68.26753 | -0.5936819 | 8.4469151 | 9.696172 | 0.1299389 | 28181.42 | 142.6416 | 2793.496 |  | 1.5761442 | 4.843557 | 0.4685602 | 31185.13575 | 24975.07
| -67.51945 | -0.5924854 | 8.4579731 | 9.731773 | 0.1313695 | 28267.33 | 140.6859 | 2702.247 |  | 1.5872022 | 4.305969 | 0.489916 | 31185.13575 | 24975.07
| -67.90975 | -0.5913069 | 8.4687621 | 9.823835 | 0.1327734 | 28307.42 | 120.6779 | 2086.476 |  | 1.5979912 | 3.593434 | 0.5864517 | 31185.13575 | 24975.07
| -67.97481 | -0.5901912 | 8.4788585 | 9.892357 | 0.1340972 | 28332.89 | 111.6215 | 1847.252 |  | 1.6080876 | 4.316493 | 0.7063851 | 31185.13575 | 24975.07
| -68.26753 | -0.5889662 | 8.489815 | 9.9626 | 0.135558 | 28405.11 | 103.2476 | 1654.824 |  | 1.6190441 | 5.186832 | 0.7742202 | 31185.13575 | 24975.07
| -68.75541 | -0.587739 | 8.5007028 | 10.04674 | 0.1370198 | 28461.24 | 94.09241 | 1464.738 |  | 1.6299319 | 5.601236 | 0.766205 | 31185.13575 | 24975.07
| -68.49521 | -0.586588 | 8.5107957 | 10.10568 | 0.1383855 | 28457.32 | 91.22932 | 1396.223 |  | 1.6400248 | 5.896833 | 0.684388 | 31185.13575 | 24975.07
| -69.24328 | -0.5853351 | 8.5216599 | 10.20543 | 0.1398796 | 28435.58 | 83.68994 | 1250.937 |  | 1.650889 | 6.18071 | 0.5789692 | 31185.13575 | 24975.07
| -69.40591 | -0.5840599 | 8.5326332 | 10.20042 | 0.1414105 | 28390.87 | 92.19199 | 1371.205 |  | 1.6618623 | 6.260614 | 0.4282827 | 31185.13575 | 24975.07
| -69.43844 | -0.5828803 | 8.5426634 | 10.26013 | 0.1428159 | 28353.75 | 90.31282 | 1321.016 |  | 1.6718925 | 5.394386 | 0.3055119 | 31185.13575 | 24975.07
| -68.88551 | -0.5816916 | 8.5526647 | 10.30108 | 0.1442356 | 28320.97 | 91.36838 | 1320.155 |  | 1.6818938 | 4.975146 | 0.2089383 | 31185.13575 | 24975.07
| -69.43844 | -0.5803662 | 8.5637083 | 10.35337 | 0.1458185 | 28366.86 | 89.8342 | 1284.698 |  | 1.6929374 | 4.71684 | 0.1148671 | 31185.13575 | 24975.07
| -68.98309 | -0.5790518 | 8.5745169 | 10.4038 | 0.1473907 | 28466.38 | 87.55789 | 1244.252 |  | 1.703746 | 3.897332 | 0.04556323 | 31185.13575 | 24975.07
| -68.65784 | -0.577821 | 8.5845617 | 10.43809 | 0.1488614 | 28573.64 | 87.01669 | 1232.775 |  | 1.7137908 | 3.289071 | 0.02261973 | 31185.13575 | 24975.07
| -68.33258 | -0.5765654 | 8.594594 | 10.53407 | 0.1503433 | 28648.01 | 79.58101 | 1117.259 |  | 1.7238231 | 3.623969 | 0 | 31185.13575 | 24975.07
| -67.97481 | -0.5752006 | 8.6054873 | 10.65416 | 0.1519754 | 28829.17 | 70.463 | 992.2098 |  | 1.7347164 | 4.465673 | 0.02231144 | 31185.13575 | 24975.07
| -67.61703 | -0.5739275 | 8.6155817 | 10.71265 | 0.1534908 | 28970.21 | 68.02572 | 959.2877 |  | 1.7448108 | 5.54296 | 0.1109092 | 31185.13575 | 24975.07
| -67.48693 | -0.5725397 | 8.6264223 | 10.73244 | 0.1551533 | 29181.23 | 68.31021 | 966.5161 |  | 1.7556514 | 5.9304 | 0.3532643 | 31185.13575 | 24975.07
| -67.35683 | -0.5712346 | 8.6365241 | 10.74893 | 0.1567114 | 29426.06 | 68.22706 | 971.5852 |  | 1.7657532 | 5.992178 | 0.6605677 | 31185.13575 | 24975.07
| -67.32431 | -0.5699279 | 8.6465373 | 10.7984 | 0.1582708 | 29705.62 | 65.42675 | 941.832 |  | 1.7757664 | 5.734472 | 0.9013557 | 31185.13575 | 24975.07
| -66.57622 | -0.5684875 | 8.6574742 | 10.91897 | 0.1599834 | 30048.54 | 58.579 | 860.4214 |  | 1.7867033 | 5.513459 | 1.230088 | 31185.13575 | 24975.07
| -66.64128 | -0.5671507 | 8.6675127 | 10.96093 | 0.1615786 | 30312.11 | 57.21658 | 848.1606 |  | 1.7967418 | 5.082652 | 1.446335 | 31185.13575 | 24975.07
| -66.4136 | -0.5656743 | 8.678477 | 11.08644 | 0.1633303 | 30614.4 | 52.26158 | 789.3873 |  | 1.8077061 | 5.107678 | 1.618465 | 31185.13575 | 24975.07
| -65.69805 | -0.5643094 | 8.6885094 | 11.11772 | 0.164964 | 30869.14 | 51.78839 | 787.6949 |  | 1.8177385 | 5.631414 | 1.744953 | 31185.13575 | 24975.07
| -66.86895 | -0.5628579 | 8.6990781 | 11.21542 | 0.1666884 | 31150.42 | 48.89669 | 754.7667 |  | 1.8283072 | 6.654057 | 1.893206 | 31185.13575 | 24975.07
| -67.42188 | -0.561276 | 8.7104556 | 11.21995 | 0.168589 | 31452.15 | 49.53442 | 768.3672 |  | 1.8396847 | 6.719021 | 1.953248 | 31185.13575 | 24975.07
| -67.16168 | -0.5598717 | 8.7204659 | 11.27199 | 0.1702565 | 31689.78 | 48.56217 | 758.8226 |  | 1.849695 | 6.339956 | 1.948085 | 31185.13575 | 24975.07
| -67.90975 | -0.5583606 | 8.7311046 | 11.3464 | 0.1720713 | 31934.1 | 47.0776 | 742.0661 |  | 1.8603337 | 5.754316 | 1.854562 | 31185.13575 | 24975.07
| -67.5845 | -0.5569246 | 8.7411395 | 11.36499 | 0.1737816 | 32105.41 | 47.53903 | 748.736 |  | 1.8703686 | 5.332305 | 1.696044 | 31185.13575 | 24975.07
| -67.29178 | -0.5554692 | 8.7511576 | 11.43319 | 0.175515 | 32257.71 | 46.59562 | 735.8665 |  | 1.8803867 | 4.827209 | 1.601217 | 31185.13575 | 24975.07
| -67.81218 | -0.5538785 | 8.7620303 | 11.51015 | 0.1774172 | 32382.85 | 45.71376 | 722.3151 |  | 1.8912594 | 4.669431 | 1.419915 | 31185.13575 | 24975.07
| -68.30006 | -0.5522498 | 8.7730469 | 11.59026 | 0.1793555 | 32510.63 | 44.82461 | 708.8234 |  | 1.902276 | 5.057068 | 1.304342 | 31185.13575 | 24975.07
| -67.77966 | -0.5506311 | 8.7838593 | 11.61913 | 0.1812954 | 32625.28 | 45.34061 | 713.3907 |  | 1.9130884 | 5.533931 | 1.252167 | 31185.13575 | 24975.07
| -67.51945 | -0.5491061 | 8.7939556 | 11.68332 | 0.1831121 | 32721.4 | 44.8891 | 705.0919 |  | 1.9231847 | 5.131537 | 1.201254 | 31185.13575 | 24975.07
| -67.74713 | -0.5475771 | 8.8039622 | 11.76502 | 0.184935 | 32794.72 | 44.10432 | 691.7985 |  | 1.9331913 | 5.381542 | 1.252504 | 31185.13575 | 24975.07
| -67.16168 | -0.5458805 | 8.8149622 | 11.85604 | 0.1869574 | 32863.92 | 43.31408 | 677.925 |  | 1.9441913 | 5.929518 | 1.240503 | 31185.13575 | 24975.07
| -66.1534 | -0.5441701 | 8.8259286 | 11.93057 | 0.1889995 | 32930.04 | 42.95791 | 669.6462 |  | 1.9551577 | 5.804337 | 1.148179 | 31185.13575 | 24975.07
| -65.82815 | -0.5424621 | 8.836762 | 12.04976 | 0.1910304 | 33007.3 | 41.64116 | 649.8744 |  | 1.9659911 | 6.311613 | 1.117825 | 31185.13575 | 24975.07
| -65.7631 | -0.5408611 | 8.8468049 | 12.07465 | 0.1929468 | 33081.74 | 42.24118 | 654.502 |  | 1.976034 | 6.29182 | 1.049183 | 31185.13575 | 24975.07
| -65.73058 | -0.5392417 | 8.8568664 | 12.20329 | 0.1948689 | 33165.58 | 40.74127 | 633.387 |  | 1.9860955 | 7.068132 | 0.9820049 | 31185.13575 | 24975.07
| -65.27522 | -0.5374684 | 8.8677658 | 12.16935 | 0.1970053 | 33225.84 | 42.66647 | 653.3945 |  | 1.9969949 | 7.015027 | 0.9334535 | 31185.13575 | 24975.07
| -65.69805 | -0.5356518 | 8.8788279 | 12.3056 | 0.1991609 | 33311.91 | 41.15997 | 632.0015 |  | 2.008057 | 6.237123 | 0.8481932 | 31185.13575 | 24975.07
| -65.8932 | -0.533826 | 8.8897964 | 12.31542 | 0.2013494 | 33389.55 | 42.17224 | 641.1376 |  | 2.0190255 | 5.915277 | 0.6877456 | 31185.13575 | 24975.07
| -66.8039 | -0.5319825 | 8.9007762 | 12.40073 | 0.2035493 | 33463.87 | 41.7395 | 632.6491 |  | 2.0300053 | 5.166655 | 0.435485 | 31185.13575 | 24975.07
| -67.16168 | -0.5301449 | 8.911596 | 12.49188 | 0.2057418 | 33541.73 | 41.20639 | 623.2354 |  | 2.0408251 | 4.769435 | 0.2439701 | 31185.13575 | 24975.07
| -66.51118 | -0.5284122 | 8.9216867 | 12.53794 | 0.2078099 | 33661.17 | 41.32409 | 623.2158 |  | 2.0509158 | 5.116508 | 0.1118329 | 31185.13575 | 24975.07
| -67.61703 | -0.5265297 | 8.9325314 | 12.72261 | 0.2100436 | 33802.58 | 39.15225 | 596.3148 |  | 2.0617605 | 5.699314 | -0.03701277 | 31185.13575 | 24975.07
| -66.8039 | -0.5247499 | 8.9426617 | 12.79573 | 0.2121656 | 33922.95 | 38.88161 | 591.7576 |  | 2.0718908 | 7.085063 | -0.1286305 | 31185.13575 | 24975.07
| -67.1942 | -0.522822 | 8.9535456 | 12.81426 | 0.2144754 | 34052.77 | 39.52982 | 597.925 |  | 2.0827747 | 7.525536 | -0.1823539 | 31185.13575 | 24975.07
| -66.86895 | -0.5210005 | 8.9637247 | 12.94512 | 0.2166341 | 34182.16 | 38.39493 | 583.4781 |  | 2.0929538 | 7.977814 | -0.2173715 | 31185.13575 | 24975.07
| -66.47865 | -0.5190361 | 8.9745811 | 12.93946 | 0.2190002 | 34335.25 | 39.35109 | 593.808 |  | 2.1038102 | 7.888861 | -0.2517689 | 31185.13575 | 24975.07
| -66.21845 | -0.5172132 | 8.9845835 | 12.92601 | 0.2211871 | 34469.11 | 40.40293 | 605.1212 |  | 2.1138126 | 6.727195 | -0.2501203 | 31185.13575 | 24975.07
| -65.66552 | -0.5151682 | 8.9956516 | 13.14594 | 0.2236019 | 34590.86 | 38.11862 | 576.7289 |  | 2.1248807 | 5.837282 | -0.1063658 | 31185.13575 | 24975.07
| -64.8524 | -0.5131208 | 9.0066001 | 13.16707 | 0.2260606 | 34760.12 | 38.6529 | 582.4153 |  | 2.1358292 | 5.422335 | 0.03521559 | 31185.13575 | 24975.07
| -65.40533 | -0.5112352 | 9.0166154 | 13.18643 | 0.2283165 | 34899.82 | 39.17367 | 587.6002 |  | 2.1458445 | 5.255055 | 0.1574537 | 31185.13575 | 24975.07
| -64.39705 | -0.5091532 | 9.0275324 | 13.31791 | 0.2307933 | 34991.16 | 38.34235 | 575.4936 |  | 2.1567615 | 5.531582 | 0.312141 | 31185.13575 | 24975.07
| -64.2019 | -0.5070651 | 9.0383669 | 13.43586 | 0.2332863 | 35121.06 | 37.6785 | 566.4002 |  | 2.167596 | 5.845375 | 0.4645502 | 31185.13575 | 24975.07
| -63.64897 | -0.505106 | 9.0484274 | 13.48453 | 0.2356292 | 35248.63 | 37.84443 | 567.1155 |  | 2.1776565 | 6.998652 | 0.5467967 | 31185.13575 | 24975.07
| -64.42957 | -0.5030008 | 9.0591193 | 13.51886 | 0.2381611 | 35350.93 | 38.31292 | 570.3391 |  | 2.1883484 | 7.089196 | 0.6606849 | 31185.13575 | 24975.07
| -64.26695 | -0.5009581 | 9.0693874 | 13.55564 | 0.2405937 | 35467.02 | 38.68015 | 572.9382 |  | 2.1986165 | 6.355385 | 0.7401274 | 31185.13575 | 24975.07
| -64.75483 | -0.4987188 | 9.0804868 | 13.60928 | 0.2432686 | 35631.7 | 38.84195 | 573.9858 |  | 2.2097159 | 5.911707 | 0.7852823 | 31185.13575 | 24975.07
| -65.53543 | -0.4965537 | 9.0911367 | 13.76881 | 0.2458378 | 35785.32 | 37.68122 | 560.0212 |  | 2.2203658 | 5.873431 | 0.7968762 | 31185.13575 | 24975.07
| -65.3728 | -0.4944606 | 9.1013317 | 13.90252 | 0.2483366 | 35954.68 | 36.85527 | 550.4062 |  | 2.2305608 | 6.048936 | 0.7757814 | 31185.13575 | 24975.07
| -66.1534 | -0.492254 | 9.1119802 | 13.92385 | 0.2509765 | 36079.82 | 37.42123 | 555.2691 |  | 2.2412093 | 6.580737 | 0.7374621 | 31185.13575 | 24975.07
| -65.92572 | -0.4901498 | 9.1220156 | 13.99019 | 0.2534881 | 36245.19 | 37.36819 | 554.3308 |  | 2.2512447 | 6.860446 | 0.6682846 | 31185.13575 | 24975.07
| -65.92572 | -0.4880121 | 9.1321101 | 14.02502 | 0.2560483 | 36406.89 | 37.68549 | 557.4136 |  | 2.2613392 | 7.341675 | 0.5834729 | 31185.13575 | 24975.07
| -65.99078 | -0.4856577 | 9.1431204 | 14.1453 | 0.2588512 | 36566.88 | 37.15985 | 550.6264 |  | 2.2723495 | 7.280753 | 0.4991917 | 31185.13575 | 24975.07
| -65.66552 | -0.4832971 | 9.1540277 | 14.19058 | 0.2616788 | 36731.81 | 37.4441 | 553.0308 |  | 2.2832568 | 7.091314 | 0.3839928 | 31185.13575 | 24975.07
| -65.60047 | -0.4811103 | 9.1640428 | 14.21527 | 0.2642968 | 36912.99 | 37.84314 | 557.4469 |  | 2.2932719 | 5.999927 | 0.254717 | 31185.13575 | 24975.07
| -65.08008 | -0.478694 | 9.1749869 | 14.35686 | 0.2671768 | 37052.2 | 37.16612 | 548.5002 |  | 2.304216 | 5.411334 | 0.1580569 | 31185.13575 | 24975.07
| -64.0718 | -0.4762399 | 9.1859725 | 14.42203 | 0.2701074 | 37193.72 | 37.30174 | 548.6485 |  | 2.3152016 | 6.030143 | 0.07846582 | 31185.13575 | 24975.07
| -63.12857 | -0.4737896 | 9.1968213 | 14.53409 | 0.2730337 | 37279.11 | 37.04786 | 543.2882 |  | 2.3260504 | 6.417214 | 0.03111364 | 31185.13575 | 24975.07
| -63.09605 | -0.4714954 | 9.2068789 | 14.57256 | 0.2757769 | 37384.12 | 37.43136 | 545.7198 |  | 2.336108 | 6.762586 | 0 | 31185.13575 | 24975.07
| -62.93343 | -0.4689727 | 9.2178172 | 14.72635 | 0.2787793 | 37494.44 | 36.77144 | 536.4756 |  | 2.3470463 | 7.002633 | 0 | 31185.13575 | 24975.07
| -62.41303 | -0.4666358 | 9.227844 | 14.77131 | 0.2815756 | 37607.18 | 37.08446 | 538.2897 |  | 2.3570731 | 7.659781 | 0.01520992 | 31185.13575 | 24975.07
| -62.57565 | -0.4640593 | 9.2387957 | 14.90082 | 0.2846501 | 37737.98 | 36.67175 | 532.2318 |  | 2.3680248 | 7.73317 | 0.04528116 | 31185.13575 | 24975.07
| -63.38878 | -0.4614905 | 9.2495924 | 15.00443 | 0.2877169 | 37855.27 | 36.52285 | 528.8322 |  | 2.3788215 | 7.890396 | 0.07487683 | 31185.13575 | 24975.07
| -62.83585 | -0.459056 | 9.2597071 | 15.02786 | 0.2906334 | 37952.29 | 37.06974 | 532.7567 |  | 2.3889362 | 8.024844 | 0.1337295 | 31185.13575 | 24975.07
| -64.23442 | -0.4563757 | 9.2707317 | 15.14323 | 0.2938303 | 38084.28 | 36.82949 | 528.5947 |  | 2.3999608 | 7.751168 | 0.2064173 | 31185.13575 | 24975.07
| -64.36452 | -0.453698 | 9.2816209 | 15.27295 | 0.2970241 | 38194.96 | 36.50329 | 523.1492 |  | 2.41085 | 7.816939 | 0.2339784 | 31185.13575 | 24975.07
| -64.91745 | -0.4509496 | 9.2926774 | 15.33845 | 0.3003033 | 38368.44 | 36.67015 | 524.1793 |  | 2.4219065 | 8.018572 | 0.2905441 | 31185.13575 | 24975.07
| -64.5922 | -0.4481949 | 9.303637 | 15.48812 | 0.3035898 | 38538.37 | 36.14694 | 517.8282 |  | 2.4328661 | 8.374833 | 0.3174249 | 31185.13575 | 24975.07
| -64.7223 | -0.4453983 | 9.3146609 | 15.5129 | 0.3068805 | 38690.49 | 36.66762 | 522.2272 |  | 2.44389 | 8.303987 | 0.315518 | 31185.13575 | 24975.07
| -62.9009 | -0.4426074 | 9.3255105 | 15.57818 | 0.3102786 | 38877.48 | 36.84046 | 523.5229 |  | 2.4547396 | 7.933319 | 0.2846972 | 31185.13575 | 24975.07
| -63.38878 | -0.4400122 | 9.3355678 | 15.67541 | 0.3133732 | 39019.75 | 36.72403 | 521.2773 |  | 2.4647969 | 7.887101 | 0.28287 | 31185.13575 | 24975.07
| -63.09605 | -0.4373863 | 9.3455876 | 15.7109 | 0.316515 | 39176.52 | 37.09666 | 524.4409 |  | 2.4748167 | 7.318395 | 0.281135 | 31185.13575 | 24975.07
| -63.45382 | -0.4347269 | 9.3556416 | 15.76628 | 0.3196984 | 39370.11 | 37.27074 | 526.214 |  | 2.4848707 | 6.522868 | 0.3075879 | 31185.13575 | 24975.07
| -62.18535 | -0.431837 | 9.3664593 | 15.87914 | 0.3231528 | 39567.14 | 37.05235 | 523.6195 |  | 2.4956884 | 6.112169 | 0.3057228 | 31185.13575 | 24975.07
| -62.31545 | -0.4291091 | 9.3765545 | 15.97058 | 0.3264112 | 39754.64 | 36.96664 | 522.4942 |  | 2.5057836 | 6.105917 | 0.3040268 | 31185.13575 | 24975.07
| -61.30718 | -0.4261038 | 9.3875547 | 16.06653 | 0.3299954 | 39925.55 | 36.9506 | 521.4181 |  | 2.5167838 | 6.480149 | 0.2608079 | 31185.13575 | 24975.07
| -61.50233 | -0.4231 | 9.3984263 | 16.14552 | 0.3335963 | 40107.41 | 37.0523 | 521.7998 |  | 2.5276554 | 6.930291 | 0.2181647 | 31185.13575 | 24975.07
| -61.04698 | -0.4203064 | 9.4084455 | 16.20771 | 0.3369345 | 40295.26 | 37.20347 | 523.1433 |  | 2.5376746 | 7.198006 | 0.1898551 | 31185.13575 | 24975.07
| -61.43728 | -0.4174806 | 9.4184606 | 16.31687 | 0.3403017 | 40491.66 | 37.0021 | 520.9527 |  | 2.5476897 | 7.428654 | 0.1483994 | 31185.13575 | 24975.07
| -60.81931 | -0.4146168 | 9.4285109 | 16.45199 | 0.3437109 | 40692.98 | 36.62847 | 517.0278 |  | 2.55774 | 8.0811 | 0.1342133 | 31185.13575 | 24975.07
| -61.11203 | -0.4115759 | 9.4390891 | 16.61055 | 0.347352 | 40897.5 | 36.16325 | 511.97 |  | 2.5683182 | 8.783015 | 0.1334009 | 31185.13575 | 24975.07
| -62.18535 | -0.4082712 | 9.4504677 | 16.6571 | 0.3512951 | 41116.14 | 36.51607 | 515.4194 |  | 2.5796968 | 9.451629 | 0.1193384 | 31185.13575 | 24975.07
| -62.31545 | -0.4050324 | 9.4614641 | 16.76444 | 0.3551581 | 41298.15 | 36.47566 | 514.197 |  | 2.5906932 | 9.421969 | 0.06585719 | 31185.13575 | 24975.07
| -63.38878 | -0.4018792 | 9.4720855 | 16.81211 | 0.3589406 | 41497.32 | 36.79515 | 517.1544 |  | 2.6013146 | 9.394921 | 0.06545094 | 31185.13575 | 24975.07
| -63.45382 | -0.3988697 | 9.4821201 | 16.97036 | 0.3625208 | 41680.75 | 36.35457 | 512.1492 |  | 2.6113492 | 9.220277 | 0.06507923 | 31185.13575 | 24975.07
| -63.77907 | -0.3954456 | 9.4934011 | 17.02887 | 0.3666054 | 41909.02 | 36.62853 | 514.8919 |  | 2.6226302 | 8.862744 | 0.129394 | 31185.13575 | 24975.07
| -62.96595 | -0.3921541 | 9.5041407 | 17.14204 | 0.3705524 | 42100.24 | 36.55626 | 513.531 |  | 2.6333698 | 8.168507 | 0.1927845 | 31185.13575 | 24975.07
| -62.31545 | -0.388783 | 9.5150443 | 17.25592 | 0.3745825 | 42261.48 | 36.52744 | 512.0308 |  | 2.6442734 | 8.276913 | 0.2423989 | 31185.13575 | 24975.07
| -61.17708 | -0.3853375 | 9.5260331 | 17.34742 | 0.3787006 | 42407.7 | 36.66927 | 511.9738 |  | 2.6552622 | 8.543309 | 0.2785014 | 31185.13575 | 24975.07
| -60.07123 | -0.3818422 | 9.5370553 | 17.4464 | 0.3828698 | 42549.8 | 36.77603 | 511.4632 |  | 2.6662844 | 8.736367 | 0.2763643 | 31185.13575 | 24975.07
| -60.13628 | -0.3783339 | 9.5479992 | 17.58163 | 0.3870625 | 42671.31 | 36.68461 | 508.5759 |  | 2.6772283 | 8.732711 | 0.2740808 | 31185.13575 | 24975.07
| -59.81104 | -0.3747826 | 9.5589708 | 17.71253 | 0.3913037 | 42802.65 | 36.62161 | 506.1593 |  | 2.6881999 | 8.803828 | 0.284252 | 31185.13575 | 24975.07
| -60.39649 | -0.3712013 | 9.5699041 | 17.81556 | 0.3955807 | 42940.28 | 36.72384 | 505.5405 |  | 2.6991332 | 9.593921 | 0.2697983 | 31185.13575 | 24975.07
| -61.3397 | -0.3675606 | 9.5808997 | 17.84306 | 0.3999466 | 43079.09 | 37.28569 | 509.5248 |  | 2.7101288 | 9.149159 | 0.2433444 | 31185.13575 | 24975.07
| -62.1203 | -0.3638983 | 9.5918464 | 18.02595 | 0.4043126 | 43205.24 | 36.93855 | 504.1672 |  | 2.7210755 | 8.925949 | 0.2293267 | 31185.13575 | 24975.07
| -62.67322 | -0.3602175 | 9.6027159 | 18.05023 | 0.4087304 | 43374.69 | 37.48711 | 508.5268 |  | 2.731945 | 9.080375 | 0.215712 | 31185.13575 | 24975.07
| -62.5106 | -0.3567453 | 9.6127602 | 18.16715 | 0.4128749 | 43537.32 | 37.44422 | 507.1249 |  | 2.7419893 | 8.620611 | 0.2143224 | 31185.13575 | 24975.07
| -62.57565 | -0.3532697 | 9.6228187 | 18.30217 | 0.4170162 | 43709.03 | 37.28961 | 504.8005 |  | 2.7520478 | 8.420616 | 0.1775323 | 31185.13575 | 24975.07
| -62.1203 | -0.3494786 | 9.6336641 | 18.3933 | 0.4215562 | 43896.3 | 37.4445 | 505.4942 |  | 2.7628932 | 8.480411 | 0.2115961 | 31185.13575 | 24975.07
| -61.3397 | -0.3456172 | 9.64461 | 18.46672 | 0.42617 | 44126.98 | 37.66886 | 507.5706 |  | 2.7738391 | 8.633115 | 0.2337636 | 31185.13575 | 24975.07
| -61.69748 | -0.3420295 | 9.6546585 | 18.58386 | 0.4304548 | 44342.41 | 37.5981 | 506.7703 |  | 2.7838876 | 9.043819 | 0.2325303 | 31185.13575 | 24975.07
| -60.55911 | -0.3380709 | 9.6656415 | 18.7936 | 0.4351748 | 44578.49 | 37.08853 | 501.6097 |  | 2.7948706 | 9.023915 | 0.265845 | 31185.13575 | 24975.07
| -58.99791 | -0.3340489 | 9.6766735 | 18.88552 | 0.4399827 | 44785.26 | 37.25753 | 502.6462 |  | 2.8059026 | 10.13813 | 0.321496 | 31185.13575 | 24975.07
| -58.54257 | -0.3300339 | 9.687563 | 18.97791 | 0.4447045 | 44954.85 | 37.43749 | 503.2753 |  | 2.8167921 | 10.42696 | 0.3423328 | 31185.13575 | 24975.07
| -58.15227 | -0.326295 | 9.6975967 | 19.08215 | 0.4492442 | 45247.32 | 37.41468 | 504.0904 |  | 2.8268258 | 10.29153 | 0.3179911 | 31185.13575 | 24975.07
| -58.77024 | -0.3221802 | 9.7085865 | 19.02686 | 0.4541911 | 45516.64 | 38.32142 | 513.4105 |  | 2.8378156 | 10.0171 | 0.3162984 | 31185.13575 | 24975.07
| -58.28237 | -0.3183714 | 9.7186225 | 19.18792 | 0.4587307 | 45760.06 | 38.02663 | 510.7637 |  | 2.8478516 | 8.934168 | 0.3597098 | 31185.13575 | 24975.07
| -58.44499 | -0.3145318 | 9.7286228 | 19.33289 | 0.4633069 | 46030.33 | 37.80894 | 509.3006 |  | 2.8578519 | 8.321264 | 0.3917408 | 31185.13575 | 24975.07
| -58.60762 | -0.3102735 | 9.7396009 | 19.47742 | 0.4684048 | 46345.95 | 37.64761 | 508.7182 |  | 2.86883 | 8.35197 | 0.4344726 | 31185.13575 | 24975.07
| -60.00618 | -0.3059802 | 9.7505623 | 19.60052 | 0.4735391 | 46633.2 | 37.62487 | 509.0376 |  | 2.8797914 | 8.921622 | 0.4876119 | 31185.13575 | 24975.07
| -60.72173 | -0.3016165 | 9.7615646 | 19.71612 | 0.4787407 | 46897.26 | 37.6671 | 509.5971 |  | 2.8907937 | 9.918826 | 0.5399904 | 31185.13575 | 24975.07
| -61.43728 | -0.2972163 | 9.7725314 | 19.73645 | 0.4840129 | 47190.43 | 38.16043 | 515.0923 |  | 2.9017605 | 10.41594 | 0.581051 | 31185.13575 | 24975.07
| -61.01445 | -0.2931563 | 9.7825709 | 19.94453 | 0.4888479 | 47415.06 | 37.72138 | 510.541 |  | 2.9118 | 10.6924 | 0.5778446 | 31185.13575 | 24975.07
| -61.17708 | -0.2887077 | 9.7934469 | 20.09836 | 0.4941725 | 47643.43 | 37.6241 | 509.1103 |  | 2.922676 | 10.85493 | 0.6173408 | 31185.13575 | 24975.07
| -60.98193 | -0.2845576 | 9.8034748 | 20.2086 | 0.4991235 | 47741.9 | 37.77349 | 508.4066 |  | 2.9327039 | 10.74441 | 0.6563173 | 31185.13575 | 24975.07
| -60.85183 | -0.2803667 | 9.8135116 | 20.35234 | 0.5041288 | 47875.6 | 37.74655 | 506.5019 |  | 2.9427407 | 11.05314 | 0.6727806 | 31185.13575 | 24975.07
| -59.84356 | -0.275749 | 9.8244711 | 20.49828 | 0.5096541 | 48023.8 | 37.77419 | 505.0187 |  | 2.9537002 | 11.8014 | 0.6673084 | 31185.13575 | 24975.07
| -59.19306 | -0.2710649 | 9.83546 | 20.56564 | 0.515266 | 48115.11 | 38.21316 | 506.6565 |  | 2.9646891 | 11.80929 | 0.6087251 | 31185.13575 | 24975.07
| -57.89207 | -0.2664655 | 9.8461229 | 20.65184 | 0.5207636 | 48213.63 | 38.54158 | 507.4162 |  | 2.975352 | 11.61801 | 0.5410991 | 31185.13575 | 24975.07
| -57.9246 | -0.2620773 | 9.8561876 | 20.7611 | 0.5259967 | 48348.47 | 38.69357 | 507.2381 |  | 2.9854167 | 10.73476 | 0.4546369 | 31185.13575 | 24975.07
| -56.36341 | -0.2572781 | 9.8670837 | 20.89487 | 0.531756 | 48485.72 | 38.80395 | 506.3534 |  | 2.9963128 | 9.666828 | 0.3586704 | 31185.13575 | 24975.07
| -56.75371 | -0.2523772 | 9.878109 | 21.06318 | 0.5376007 | 48632.76 | 38.75945 | 504.1163 |  | 3.0073381 | 9.300367 | 0.2745296 | 31185.13575 | 24975.07
| -55.81049 | -0.2474368 | 9.8890662 | 21.27345 | 0.5435019 | 48800.59 | 38.522 | 500.3674 |  | 3.0182953 | 10.13199 | 0.2018159 | 31185.13575 | 24975.07
| -57.33915 | -0.2424616 | 9.8999936 | 21.36415 | 0.5494565 | 48970.42 | 38.81806 | 501.7295 |  | 3.0292227 | 11.41611 | 0.1402096 | 31185.13575 | 24975.07
| -56.94885 | -0.2378395 | 9.9100351 | 21.46443 | 0.5549825 | 49114.16 | 39.0288 | 502.1969 |  | 3.0392642 | 11.77358 | 0.04971865 | 31185.13575 | 24975.07
| -56.94885 | -0.2331897 | 9.9200354 | 21.56838 | 0.5605311 | 49296.69 | 39.19356 | 502.8178 |  | 3.0492645 | 12.05619 | -0.03952795 | 31185.13575 | 24975.07
| -57.9246 | -0.2280513 | 9.9309724 | 21.753 | 0.5666736 | 49498.56 | 39.06958 | 500.6485 |  | 3.0602015 | 11.98387 | -0.1079385 | 31185.13575 | 24975.07
| -59.22559 | -0.2228989 | 9.9418323 | 21.8376 | 0.5728526 | 49667.32 | 39.40652 | 502.3219 |  | 3.0710614 | 11.72729 | -0.1363255 | 31185.13575 | 24975.07
| -58.60762 | -0.2180642 | 9.9519141 | 21.9589 | 0.5786132 | 49789.45 | 39.55996 | 501.877 |  | 3.0811432 | 11.08419 | -0.1353137 | 31185.13575 | 24975.07
| -59.64841 | -0.2127357 | 9.9628907 | 22.13146 | 0.5849795 | 49926.98 | 39.5588 | 499.8738 |  | 3.0921198 | 10.51712 | -0.1150324 | 31185.13575 | 24975.07
| -59.22559 | -0.2074087 | 9.9737668 | 22.25229 | 0.591358 | 50054.23 | 39.78562 | 499.8604 |  | 3.1029959 | 11.40125 | -0.1140781 | 31185.13575 | 24975.07
| -58.99791 | -0.2024328 | 9.9838207 | 22.3541 | 0.597301 | 50149.03 | 40.05783 | 500.0813 |  | 3.1130498 | 11.53412 | -0.1131767 | 31185.13575 | 24975.07
| -58.44499 | -0.1974238 | 9.9938327 | 22.52719 | 0.6032837 | 50299.91 | 39.98583 | 497.9774 |  | 3.1230618 | 11.48376 | -0.1123996 | 31185.13575 | 24975.07
| -57.56683 | -0.1919435 | 10.0046856 | 22.70935 | 0.6098505 | 50488.45 | 39.9231 | 496.1909 |  | 3.1339147 | 12.0292 | -0.1022972 | 31185.13575 | 24975.07
| -57.82703 | -0.1868111 | 10.0147374 | 22.76262 | 0.6159808 | 50646.35 | 40.36338 | 498.8156 |  | 3.1439665 | 12.46176 | -0.03695309 | 31185.13575 | 24975.07
| -55.97311 | -0.1811351 | 10.0257204 | 22.88887 | 0.6227696 | 50822.18 | 40.56459 | 499.1603 |  | 3.1549495 | 11.98142 | 0.02751077 | 31185.13575 | 24975.07
| -55.0299 | -0.1754032 | 10.0367064 | 23.04093 | 0.6296243 | 51030.01 | 40.63776 | 498.8013 |  | 3.1659355 | 11.54459 | 0.1001833 | 31185.13575 | 24975.07
| -53.76144 | -0.1696274 | 10.0476575 | 23.13156 | 0.636538 | 51262.71 | 40.95184 | 500.9541 |  | 3.1768866 | 10.96488 | 0.1176503 | 31185.13575 | 24975.07
| -53.98911 | -0.1638278 | 10.0585312 | 23.21757 | 0.6434778 | 51496.08 | 41.28387 | 503.281 |  | 3.1877603 | 10.7471 | 0.0899462 | 31185.13575 | 24975.07
| -54.15173 | -0.1583515 | 10.0686596 | 23.30949 | 0.6500298 | 51731.81 | 41.53657 | 505.1728 |  | 3.1978887 | 9.791934 | 0.08049667 | 31185.13575 | 24975.07
| -54.67213 | -0.1523881 | 10.0796132 | 23.56879 | 0.6571419 | 52023.74 | 41.11774 | 501.5643 |  | 3.2088423 | 9.63774 | 0.06227799 | 31185.13575 | 24975.07
| -55.38767 | -0.1463562 | 10.0905635 | 23.63156 | 0.6643586 | 52304.91 | 41.52723 | 505.1749 |  | 3.2197926 | 10.77512 | 0.07962658 | 31185.13575 | 24975.07
| -57.33915 | -0.1402299 | 10.101569 | 23.79855 | 0.6716903 | 52558.56 | 41.54008 | 504.8073 |  | 3.2307981 | 11.11471 | 0.06154216 | 31185.13575 | 24975.07
| -57.43673 | -0.1340071 | 10.1126308 | 23.99188 | 0.6791144 | 52825.54 | 41.44623 | 503.6513 |  | 3.2418599 | 11.88109 | 0.008739442 | 31185.13575 | 24975.07
| -57.7945 | -0.1283088 | 10.1226437 | 24.10501 | 0.6859358 | 53109.31 | 41.5884 | 505.1875 |  | 3.2518728 | 12.84952 | -0.0695759 | 31185.13575 | 24975.07
| -57.63187 | -0.1220523 | 10.1335405 | 24.26056 | 0.6934088 | 53389.04 | 41.6372 | 505.501 |  | 3.2627696 | 13.31186 | -0.1642947 | 31185.13575 | 24975.07
| -56.26584 | -0.1156419 | 10.1445698 | 24.37264 | 0.7010949 | 53685.16 | 41.86662 | 507.5634 |  | 3.2737989 | 13.35372 | -0.1977191 | 31185.13575 | 24975.07
| -54.57456 | -0.1092135 | 10.1555212 | 24.57081 | 0.7087703 | 53977.42 | 41.75563 | 506.5615 |  | 3.2847503 | 12.85155 | -0.1624074 | 31185.13575 | 24975.07
| -53.40367 | -0.1027088 | 10.166464 | 24.67905 | 0.7165521 | 54260.57 | 42.0106 | 508.6667 |  | 3.2956931 | 13.47377 | -0.1274559 | 31185.13575 | 24975.07
| -52.13521 | -0.09605879 | 10.1775406 | 24.91731 | 0.7244693 | 54517.38 | 41.79387 | 506.1573 |  | 3.3067697 | 13.07905 | -0.1013187 | 31185.13575 | 24975.07
| -51.80996 | -0.08965517 | 10.188091 | 25.00019 | 0.7321588 | 54734.6 | 42.17194 | 508.5478 |  | 3.3173201 | 13.30819 | -0.117392 | 31185.13575 | 24975.07
| -51.3221 | -0.08329571 | 10.1984822 | 25.19643 | 0.7397575 | 54992.03 | 42.07562 | 507.3406 |  | 3.3277113 | 13.59074 | -0.1000362 | 31185.13575 | 24975.07
| -52.39541 | -0.07670345 | 10.2091116 | 25.34101 | 0.7476428 | 55197.62 | 42.23958 | 507.6207 |  | 3.3383407 | 14.07187 | -0.08278535 | 31185.13575 | 24975.07
| -52.88328 | -0.06960173 | 10.2204421 | 25.48112 | 0.7561344 | 55436.41 | 42.45805 | 508.5556 |  | 3.3496712 | 13.95084 | -0.04932203 | 31185.13575 | 24975.07
| -54.54203 | -0.06280347 | 10.2311699 | 25.61692 | 0.7642969 | 55707.66 | 42.63017 | 509.7079 |  | 3.360399 | 13.59539 | -0.02450981 | 31185.13575 | 24975.07
| -55.97311 | -0.05583458 | 10.2420518 | 25.69538 | 0.7726234 | 55962.78 | 43.04238 | 512.698 |  | 3.3712809 | 13.11967 | -0.024357 | 31185.13575 | 24975.07
| -55.68039 | -0.04930636 | 10.2521116 | 25.79202 | 0.7804204 | 56203.03 | 43.33619 | 514.7217 |  | 3.3813407 | 11.90206 | -0.08879305 | 31185.13575 | 24975.07
| -56.26584 | -0.04222017 | 10.2629393 | 25.94221 | 0.7889061 | 56476.48 | 43.47211 | 515.4931 |  | 3.3921684 | 11.05258 | -0.1363801 | 31185.13575 | 24975.07
| -55.97311 | -0.03560442 | 10.27295 | 26.08897 | 0.7968256 | 56730.98 | 43.57068 | 515.9772 |  | 3.4021791 | 10.68234 | -0.1675077 | 31185.13575 | 24975.07
| -56.26584 | -0.02889587 | 10.2829948 | 26.20019 | 0.8048453 | 57037.1 | 43.77351 | 518.0425 |  | 3.4122239 | 10.96532 | -0.1905089 | 31185.13575 | 24975.07
| -55.48525 | -0.02146977 | 10.2939911 | 26.40518 | 0.8137144 | 57385.3 | 43.68004 | 517.6878 |  | 3.4232202 | 11.25123 | -0.1974075 | 31185.13575 | 24975.07
| -54.8998 | -0.01464403 | 10.3039983 | 26.56891 | 0.8218612 | 57704.3 | 43.68456 | 518.1593 |  | 3.4332274 | 12.27778 | -0.2436097 | 31185.13575 | 24975.07
| -53.56629 | -0.007088388 | 10.3149648 | 26.82259 | 0.830889 | 58065.21 | 43.4207 | 516.4298 |  | 3.4441939 | 14.08549 | -0.2813958 | 31185.13575 | 24975.07
| -52.10269 | 0.0005328983 | 10.3259181 | 26.97033 | 0.8400067 | 58377.49 | 43.5794 | 517.7558 |  | 3.4551472 | 15.53759 | -0.2874086 | 31185.13575 | 24975.07
| -50.50899 | 0.0082556 | 10.3368905 | 27.1793 | 0.8492464 | 58683.8 | 43.53118 | 517.15 |  | 3.4661196 | 16.24498 | -0.2855504 | 31185.13575 | 24975.07
| -49.4682 | 0.0160071 | 10.3477845 | 27.33023 | 0.8585366 | 58977.08 | 43.6987 | 518.2747 |  | 3.4770136 | 16.68346 | -0.2529768 | 31185.13575 | 24975.07
| -49.53325 | 0.02322883 | 10.3578238 | 27.41885 | 0.8671564 | 59223.26 | 44.04894 | 520.7118 |  | 3.4870529 | 16.55399 | -0.205688 | 31185.13575 | 24975.07
| -49.33811 | 0.0312111 | 10.3687885 | 27.64764 | 0.8767049 | 59504.4 | 43.96453 | 519.4007 |  | 3.4980176 | 15.68157 | -0.1740128 | 31185.13575 | 24975.07
| -50.31384 | 0.03928938 | 10.3797824 | 27.75129 | 0.8863832 | 59740.61 | 44.35838 | 521.6661 |  | 3.5090115 | 14.6011 | -0.1576737 | 31185.13575 | 24975.07
| -52.07016 | 0.04745379 | 10.3907699 | 27.95705 | 0.8961243 | 59973.34 | 44.39593 | 520.7729 |  | 3.519999 | 13.77248 | -0.1415996 | 31185.13575 | 24975.07
| -53.59881 | 0.05567739 | 10.4017098 | 28.10876 | 0.9059714 | 60225.39 | 44.61592 | 521.7029 |  | 3.5309389 | 13.65686 | -0.1035821 | 31185.13575 | 24975.07
| -54.21678 | 0.0640002 | 10.4126753 | 28.25978 | 0.9159354 | 60447.93 | 44.86355 | 522.4684 |  | 3.5419044 | 13.57857 | -0.04405108 | 31185.13575 | 24975.07
| -53.50124 | 0.07243298 | 10.42366 | 28.4645 | 0.926006 | 60665.46 | 44.93146 | 521.6003 |  | 3.5528891 | 13.9331 | -0.02185749 | 31185.13575 | 24975.07
| -52.42793 | 0.08095377 | 10.4346303 | 28.60415 | 0.9362166 | 60880.41 | 45.23635 | 522.714 |  | 3.5638594 | 14.24397 | -0.01445768 | 31185.13575 | 24975.07
| -50.60656 | 0.08950884 | 10.4455106 | 28.72344 | 0.9464665 | 61091.63 | 45.61403 | 524.4089 |  | 3.5747397 | 13.92318 | -0.01434546 | 31185.13575 | 24975.07
| -50.80171 | 0.09746616 | 10.4555449 | 28.87659 | 0.9559698 | 61273.59 | 45.81981 | 524.5878 |  | 3.584774 | 13.92444 | -0.04985337 | 31185.13575 | 24975.07
| -49.37063 | 0.1062808 | 10.4665318 | 29.09218 | 0.9665096 | 61483.77 | 45.87721 | 523.4712 |  | 3.5957609 | 13.76929 | -0.09894414 | 31185.13575 | 24975.07
| -48.36237 | 0.1144157 | 10.4765756 | 29.28677 | 0.9762437 | 61692.3 | 45.93276 | 522.6782 |  | 3.6058047 | 13.95001 | -0.0982774 | 31185.13575 | 24975.07
| -48.525 | 0.1226479 | 10.4866376 | 29.43385 | 0.9860813 | 61884.31 | 46.16976 | 523.1971 |  | 3.6158667 | 14.77568 | -0.1045797 | 31185.13575 | 24975.07
| -46.89878 | 0.1316674 | 10.4975455 | 29.60396 | 0.9968739 | 62046.99 | 46.42674 | 523.1644 |  | 3.6267746 | 15.1271 | -0.1106495 | 31185.13575 | 24975.07
| -47.51674 | 0.1408889 | 10.508579 | 29.80001 | 1.007914 | 62253.54 | 46.58082 | 522.7546 |  | 3.6378081 | 15.47722 | -0.1304046 | 31185.13575 | 24975.07
| -47.51674 | 0.1501364 | 10.519526 | 29.99645 | 1.018979 | 62505.33 | 46.7001 | 522.6428 |  | 3.6487551 | 15.89761 | -0.1363533 | 31185.13575 | 24975.07
| -49.30558 | 0.1594911 | 10.5304718 | 30.11095 | 1.030194 | 62797.01 | 47.0839 | 525.1955 |  | 3.6597009 | 15.73263 | -0.1422905 | 31185.13575 | 24975.07
| -50.60656 | 0.16891 | 10.5413737 | 30.35031 | 1.041461 | 63092.85 | 47.03155 | 524.1842 |  | 3.6706028 | 15.16472 | -0.1347024 | 31185.13575 | 24975.07
| -51.25705 | 0.1785709 | 10.5524226 | 30.57531 | 1.05299 | 63416.74 | 47.029 | 523.8636 |  | 3.6816517 | 15.55765 | -0.09376273 | 31185.13575 | 24975.07
| -51.80996 | 0.1883424 | 10.5634659 | 30.8173 | 1.064612 | 63720.85 | 46.98625 | 522.9614 |  | 3.692695 | 16.69897 | -0.02663371 | 31185.13575 | 24975.07
| -50.76918 | 0.1981123 | 10.574409 | 30.96455 | 1.076299 | 64046.74 | 47.25016 | 524.8653 |  | 3.7036381 | 17.51141 | 0.006619963 | 31185.13575 | 24975.07
| -49.56578 | 0.2080485 | 10.5854579 | 31.11857 | 1.088248 | 64407.18 | 47.48423 | 526.8726 |  | 3.714687 | 17.49557 | 0.03949163 | 31185.13575 | 24975.07
| -47.19149 | 0.2180403 | 10.5964471 | 31.25526 | 1.100146 | 64724.64 | 47.79567 | 529.0371 |  | 3.7256762 | 17.06532 | 0.0719878 | 31185.13575 | 24975.07
| -46.24829 | 0.2278198 | 10.6069991 | 31.49593 | 1.111169 | 64779.31 | 47.85338 | 526.254 |  | 3.7362282 | 16.72444 | 0.1040912 | 31185.13575 | 24975.07
| -45.5978 | 0.2372703 | 10.6171507 | 31.68667 | 1.123207 | 65327.84 | 47.82933 | 528.45 |  | 3.7463798 | 16.31423 | 0.1228411 | 31185.13575 | 24975.07
| -44.62208 | 0.2478167 | 10.6281459 | 31.84805 | 1.135818 | 65596.56 | 48.13046 | 529.7615 |  | 3.757375 | 15.81109 | 0.1476361 | 31185.13575 | 24975.07
| -45.01237 | 0.2582551 | 10.6391128 | 31.97716 | 1.148325 | 65835.57 | 48.54614 | 531.713 |  | 3.7683419 | 15.55434 | 0.1656495 | 31185.13575 | 24975.07
| -46.70363 | 0.2687468 | 10.6500055 | 32.21412 | 1.160881 | 66053.03 | 48.61143 | 530.5479 |  | 3.7792346 | 15.80916 | 0.1454204 | 31185.13575 | 24975.07
| -47.84198 | 0.2792875 | 10.6608352 | 32.30036 | 1.173505 | 66229.12 | 49.21373 | 533.261 |  | 3.7900643 | 15.56985 | 0.1128979 | 31185.13575 | 24975.07
| -48.03713 | 0.2892862 | 10.6709924 | 32.53888 | 1.185463 | 66402.8 | 49.24379 | 531.5531 |  | 3.8002215 | 15.13157 | 0.08716074 | 31185.13575 | 24975.07
| -49.40315 | 0.3001633 | 10.6819279 | 32.70929 | 1.198464 | 66605.96 | 49.56293 | 532.214 |  | 3.811157 | 14.88165 | 0.06178106 | 31185.13575 | 24975.07
| -49.20801 | 0.3102164 | 10.6919284 | 32.91078 | 1.21049 | 66795.49 | 49.70339 | 531.6287 |  | 3.8211575 | 15.06214 | 0.03067554 | 31185.13575 | 24975.07
| -49.82597 | 0.3213575 | 10.7029089 | 33.1184 | 1.223812 | 67044.94 | 49.87903 | 531.6438 |  | 3.832138 | 15.88289 | 0.01218282 | 31185.13575 | 24975.07
| -49.40315 | 0.3326078 | 10.7138709 | 33.3054 | 1.237276 | 67315.46 | 50.11505 | 532.3725 |  | 3.8431 | 16.48348 | 0 | 31185.13575 | 24975.07
| -47.61431 | 0.3439903 | 10.724848 | 33.54387 | 1.250894 | 67596.66 | 50.17594 | 531.8177 |  | 3.8540771 | 17.1421 | -0.01801754 | 31185.13575 | 24975.07
| -45.24004 | 0.3553514 | 10.7356854 | 33.8122 | 1.264496 | 67923.98 | 50.09917 | 530.7517 |  | 3.8649145 | 17.91629 | -0.02387075 | 31185.13575 | 24975.07
| -44.62208 | 0.3659991 | 10.7457308 | 33.94265 | 1.27724 | 68247.68 | 50.41432 | 533.0386 |  | 3.8749599 | 18.44402 | -0.03560586 | 31185.13575 | 24975.07
| -45.17499 | 0.3768185 | 10.7558309 | 34.16634 | 1.290162 | 68598.61 | 50.4083 | 533.0674 |  | 3.88506 | 18.79855 | -0.02361252 | 31185.13575 | 24975.07
| -43.19101 | 0.3886039 | 10.7667203 | 34.39637 | 1.304285 | 68992.03 | 50.43826 | 533.5242 |  | 3.8959494 | 19.30192 | -0.0176078 | 31185.13575 | 24975.07
| -42.41043 | 0.4004913 | 10.7775932 | 34.53129 | 1.318512 | 69352.07 | 50.80684 | 536.2651 |  | 3.9068223 | 19.4106 | 0 | 31185.13575 | 24975.07
| -42.15024 | 0.4127613 | 10.7886795 | 34.79872 | 1.333179 | 69710.89 | 50.76489 | 535.6358 |  | 3.9179086 | 18.75975 | 0.005796235 | 31185.13575 | 24975.07
| -43.28858 | 0.424898 | 10.7995284 | 34.92626 | 1.347749 | 70035.5 | 51.19383 | 538.389 |  | 3.9287575 | 18.35402 | 0 | 31185.13575 | 24975.07
| -42.54053 | 0.4374775 | 10.8106577 | 35.16301 | 1.362536 | 70338.03 | 51.28723 | 538.1996 |  | 3.9398868 | 17.31582 | -0.01716642 | 31185.13575 | 24975.07
| -46.70363 | 0.4500999 | 10.8216586 | 35.40733 | 1.377866 | 70720.1 | 51.33518 | 538.4344 |  | 3.9508877 | 17.47796 | -0.02272515 | 31185.13575 | 24975.07
| -47.90703 | 0.4626563 | 10.8325877 | 35.61403 | 1.392895 | 71033.51 | 51.52502 | 539.1166 |  | 3.9618168 | 17.79561 | -0.03949876 | 31185.13575 | 24975.07
| -48.16723 | 0.4755676 | 10.8436358 | 35.86843 | 1.408317 | 71287.86 | 51.6208 | 538.3055 |  | 3.9728649 | 18.36231 | -0.07839527 | 31185.13575 | 24975.07
| -46.05315 | 0.4885635 | 10.8546316 | 36.02667 | 1.423891 | 71513.25 | 52.05492 | 539.7993 |  | 3.9838607 | 19.15671 | -0.1055374 | 31185.13575 | 24975.07
| -43.32111 | 0.5014584 | 10.8654389 | 36.20652 | 1.439352 | 71730.67 | 52.41041 | 540.6428 |  | 3.994668 | 18.62619 | -0.1322589 | 31185.13575 | 24975.07
| -43.87402 | 0.513745 | 10.8756215 | 36.33737 | 1.454008 | 71936.88 | 52.87365 | 542.4391 |  | 4.0048506 | 18.33385 | -0.1586985 | 31185.13575 | 24975.07
| -40.97937 | 0.5270905 | 10.8865505 | 36.65502 | 1.470003 | 72170.27 | 52.78926 | 539.9731 |  | 4.0157796 | 17.59957 | -0.2009227 | 31185.13575 | 24975.07
| -39.48326 | 0.5403877 | 10.8973561 | 36.91836 | 1.485913 | 72415.88 | 52.86448 | 538.9415 |  | 4.0265852 | 17.74843 | -0.226443 | 31185.13575 | 24975.07
| -38.93035 | 0.5529548 | 10.907436 | 37.13814 | 1.500941 | 72644.33 | 53.02747 | 538.6641 |  | 4.0366651 | 18.47184 | -0.2463398 | 31185.13575 | 24975.07
| -39.09297 | 0.5669664 | 10.9185647 | 37.42012 | 1.517694 | 72923.06 | 53.06543 | 537.5636 |  | 4.0477938 | 19.49344 | -0.2552134 | 31185.13575 | 24975.07
| -40.00365 | 0.5803933 | 10.9291156 | 37.59009 | 1.533842 | 73162.42 | 53.44811 | 538.8385 |  | 4.0583447 | 20.81383 | -0.2638394 | 31185.13575 | 24975.07
| -41.14199 | 0.5950566 | 10.9405188 | 37.81908 | 1.551323 | 73478.1 | 53.66905 | 539.4069 |  | 4.0697479 | 21.2979 | -0.2410454 | 31185.13575 | 24975.07
| -43.61382 | 0.6093277 | 10.9514565 | 38.06216 | 1.568415 | 73818.79 | 53.79283 | 539.6492 |  | 4.0806856 | 21.25672 | -0.2290361 | 31185.13575 | 24975.07
| -43.35363 | 0.6224736 | 10.9614576 | 38.24029 | 1.584143 | 74168.82 | 54.0234 | 541.1764 |  | 4.0906867 | 20.27989 | -0.2329505 | 31185.13575 | 24975.07
| -44.91479 | 0.6365059 | 10.9720155 | 38.52173 | 1.60095 | 74507.38 | 53.99206 | 540.3533 |  | 4.1012446 | 19.87232 | -0.2160348 | 31185.13575 | 24975.07
| -44.7847 | 0.6500304 | 10.9820922 | 38.75604 | 1.617106 | 74876.75 | 54.0435 | 540.679 |  | 4.1113213 | 20.37889 | -0.1892969 | 31185.13575 | 24975.07
| -44.32936 | 0.6636188 | 10.9921016 | 38.98611 | 1.633377 | 75251.52 | 54.1069 | 541.1452 |  | 4.1213307 | 20.85769 | -0.1679179 | 31185.13575 | 24975.07
| -45.14246 | 0.678738 | 11.0031379 | 39.16548 | 1.651464 | 75654.99 | 54.42521 | 543.4088 |  | 4.132367 | 21.19876 | -0.1567942 | 31185.13575 | 24975.07
| -44.45945 | 0.6926145 | 11.0131532 | 39.4062 | 1.668079 | 76045.96 | 54.45304 | 543.7403 |  | 4.1423823 | 21.40241 | -0.1559681 | 31185.13575 | 24975.07
| -43.84149 | 0.7076539 | 11.023908 | 39.54602 | 1.686105 | 76468.55 | 54.86723 | 546.9935 |  | 4.1531371 | 20.95135 | -0.1600856 | 31185.13575 | 24975.07
| -43.61382 | 0.7219533 | 11.034017 | 39.73854 | 1.703205 | 76879.73 | 55.05411 | 548.6625 |  | 4.1632461 | 20.36579 | -0.1642421 | 31185.13575 | 24975.07
| -41.20704 | 0.737683 | 11.0450185 | 40.0978 | 1.721983 | 77323.09 | 54.78513 | 546.8586 |  | 4.1742476 | 19.82659 | -0.1781672 | 31185.13575 | 24975.07
| -39.02793 | 0.753462 | 11.0559385 | 40.2779 | 1.740886 | 77728.39 | 55.11531 | 549.154 |  | 4.1851676 | 19.81409 | -0.177066 | 31185.13575 | 24975.07
| -36.52358 | 0.7694717 | 11.0669133 | 40.52816 | 1.760052 | 78123.99 | 55.23794 | 549.7464 |  | 4.1961424 | 20.15556 | -0.1808203 | 31185.13575 | 24975.07
| -34.79981 | 0.7854368 | 11.0777349 | 40.76588 | 1.779187 | 78497.62 | 55.40644 | 550.4846 |  | 4.206964 | 20.69927 | -0.199044 | 31185.13575 | 24975.07
| -34.76729 | 0.8005502 | 11.0878667 | 41.01035 | 1.797213 | 78813.26 | 55.51854 | 550.4707 |  | 4.2170958 | 21.05727 | -0.217065 | 31185.13575 | 24975.07
| -35.25514 | 0.8171364 | 11.0988593 | 41.29264 | 1.817083 | 79190.17 | 55.5749 | 550.2881 |  | 4.2280884 | 22.2273 | -0.2203489 | 31185.13575 | 24975.07
| -36.75124 | 0.8336142 | 11.1096856 | 41.60047 | 1.836855 | 79535.93 | 55.55993 | 549.2995 |  | 4.2389147 | 22.65477 | -0.233005 | 31185.13575 | 24975.07
| -36.58862 | 0.8491932 | 11.1198074 | 41.80814 | 1.855424 | 79855.49 | 55.79851 | 550.2331 |  | 4.2490365 | 22.79221 | -0.2504046 | 31185.13575 | 24975.07
| -38.76773 | 0.8661542 | 11.1306864 | 42.03752 | 1.875806 | 80219.69 | 56.03959 | 551.2688 |  | 4.2599155 | 23.35637 | -0.2532705 | 31185.13575 | 24975.07
| -38.1823 | 0.8820348 | 11.1407986 | 42.24091 | 1.89477 | 80534.38 | 56.30529 | 552.3137 |  | 4.2700277 | 23.05805 | -0.2655799 | 31185.13575 | 24975.07
| -40.45898 | 0.8992381 | 11.1516111 | 42.53825 | 1.915353 | 80874.83 | 56.34708 | 551.6344 |  | 4.2808402 | 22.83451 | -0.268319 | 31185.13575 | 24975.07
| -40.6216 | 0.9154038 | 11.1616767 | 42.73416 | 1.934725 | 81225.66 | 56.62189 | 553.0811 |  | 4.2909058 | 22.31561 | -0.2712587 | 31185.13575 | 24975.07
| -40.00365 | 0.9316183 | 11.1716779 | 42.94169 | 1.954117 | 81560.11 | 56.86636 | 554.1522 |  | 4.300907 | 21.92299 | -0.2650236 | 31185.13575 | 24975.07
| -41.27208 | 0.9495926 | 11.1826404 | 43.24945 | 1.975643 | 81953.94 | 56.87242 | 553.6421 |  | 4.3118695 | 21.65885 | -0.2496829 | 31185.13575 | 24975.07
| -40.94684 | 0.9677883 | 11.1935956 | 43.50482 | 1.997417 | 82360.96 | 57.03989 | 554.4349 |  | 4.3228247 | 22.28499 | -0.2435992 | 31185.13575 | 24975.07
| -39.25559 | 0.986201 | 11.2045832 | 43.75036 | 2.019463 | 82779.88 | 57.23748 | 555.5412 |  | 4.3338123 | 22.52342 | -0.2151944 | 31185.13575 | 24975.07
| -36.10077 | 1.004798 | 11.2155597 | 44.0229 | 2.041725 | 83139.68 | 57.39615 | 555.7428 |  | 4.3447888 | 22.69908 | -0.1691975 | 31185.13575 | 24975.07
| -35.51534 | 1.022014 | 11.2256133 | 44.24078 | 2.062323 | 83454.2 | 57.65545 | 556.5962 |  | 4.3548424 | 22.60984 | -0.1283069 | 31185.13575 | 24975.07
| -35.35272 | 1.039379 | 11.2356543 | 44.49113 | 2.083071 | 83768.59 | 57.81557 | 556.716 |  | 4.3648834 | 22.97221 | -0.08794434 | 31185.13575 | 24975.07
| -32.78333 | 1.058559 | 11.2466317 | 44.73038 | 2.106086 | 84121.14 | 58.10283 | 557.7179 |  | 4.3758608 | 22.99215 | -0.06550582 | 31185.13575 | 24975.07
| -30.83191 | 1.077948 | 11.2576178 | 45.05911 | 2.12929 | 84457.66 | 58.12526 | 556.6236 |  | 4.3868469 | 23.12116 | -0.04337303 | 31185.13575 | 24975.07
| -31.02705 | 1.09726 | 11.2684276 | 45.25719 | 2.152404 | 84778.87 | 58.55214 | 558.365 |  | 4.3976567 | 23.13486 | -0.008615259 | 31185.13575 | 24975.07
| -31.67752 | 1.117021 | 11.2793674 | 45.67158 | 2.176048 | 85116.56 | 58.3171 | 555.4067 |  | 4.4085965 | 23.74564 | 0.03850235 | 31185.13575 | 24975.07
| -34.08429 | 1.137086 | 11.290357 | 45.92875 | 2.200062 | 85434.1 | 58.59571 | 555.9286 |  | 4.4195861 | 24.59478 | 0.07645662 | 31185.13575 | 24975.07
| -35.54786 | 1.157251 | 11.3012813 | 46.169 | 2.22421 | 85759 | 58.9209 | 556.8619 |  | 4.4305104 | 25.0671 | 0.09700417 | 31185.13575 | 24975.07
| -38.14978 | 1.177409 | 11.3120857 | 46.46448 | 2.248346 | 86126.55 | 59.03683 | 556.7459 |  | 4.4413148 | 25.33682 | 0.1173062 | 31185.13575 | 24975.07
| -37.53182 | 1.196384 | 11.3221458 | 46.71647 | 2.271119 | 86531.95 | 59.18072 | 557.4858 |  | 4.4513749 | 25.36415 | 0.1291194 | 31185.13575 | 24975.07
| -38.14978 | 1.21597 | 11.3324317 | 46.94509 | 2.294493 | 86951.14 | 59.41168 | 558.8943 |  | 4.4616608 | 25.29599 | 0.132533 | 31185.13575 | 24975.07
| -38.1823 | 1.236417 | 11.3430368 | 47.20752 | 2.318983 | 87370.62 | 59.58907 | 559.7405 |  | 4.4722659 | 24.96843 | 0.1481571 | 31185.13575 | 24975.07
| -36.81629 | 1.257749 | 11.3540025 | 47.4755 | 2.34453 | 87826.48 | 59.77078 | 560.8048 |  | 4.4832316 | 23.78483 | 0.1676626 | 31185.13575 | 24975.07
| -33.75905 | 1.279329 | 11.3649702 | 47.75484 | 2.370348 | 88274.16 | 59.92884 | 561.5985 |  | 4.4941993 | 23.90672 | 0.158466 | 31185.13575 | 24975.07
| -21.53018 | 1.301196 | 11.3759496 | 56.47158 | 2.395331 | 88759.23 | 40.5505 | 422.8838 |  | 4.5051787 | 52.95641 | 0.4563534 | 31185.13575 | 24975.07
| -19.02588 | 1.323458 | 11.3869578 | 57.8698 | 2.421748 | 89642.31 | 38.70194 | 411.9221 |  | 4.5161869 | 128.3465 | 0.781514 | 31185.13575 | 24975.07
| -18.18028 | 1.345734 | 11.3979014 | 58.17865 | 2.448432 | 90822.11 | 38.56594 | 415.2654 |  | 4.5271305 | 179.242 | 1.091561 | 31185.13575 | 24975.07
| -18.08271 | 1.368213 | 11.4088503 | 58.50706 | 2.475345 | 92232.22 | 38.3284 | 419.2349 |  | 4.5380794 | 202.9431 | 1.403968 | 31185.13575 | 24975.07
| -20.06663 | 1.391036 | 11.4198368 | 58.6687 | 2.502655 | 93920.17 | 38.27405 | 426.2691 |  | 4.5490659 | 199.0922 | 1.720989 | 31185.13575 | 24975.07
| -21.82289 | 1.414071 | 11.4308013 | 58.98839 | 2.530219 | 95940.37 | 37.88602 | 432.7081 |  | 4.5600304 | 168.0515 | 2.077533 | 31185.13575 | 24975.07
| -23.74177 | 1.437359 | 11.441772 | 59.22819 | 2.558095 | 98360.33 | 37.52641 | 441.7287 |  | 4.5710011 | 109.9831 | 2.473672 | 31185.13575 | 24975.07
| -23.41653 | 1.459115 | 11.4519132 | 59.43239 | 2.584069 | 100980.2 | 37.14059 | 451.8943 |  | 4.5811423 | 41.81932 | 2.836903 | 31185.13575 | 24975.07
| -24.35971 | 1.482803 | 11.4628411 | 59.6896 | 2.612477 | 104278 | 36.59298 | 464.4712 |  | 4.5920702 | 28.45583 | 3.310351 | 31185.13575 | 24975.07
| -23.61167 | 1.506578 | 11.4737086 | 59.87342 | 2.640969 | 108307.4 | 36.02583 | 481.277 |  | 4.6029377 | 28.65533 | 3.357127 | 31185.13575 | 24975.07
| -23.57915 | 1.528746 | 11.4837185 | 60.1042 | 2.667546 | 111449 | 35.60861 | 493.8682 |  | 4.6129476 | 29.1402 | 3.050099 | 31185.13575 | 24975.07
| -21.20494 | 1.553558 | 11.4948021 | 60.44188 | 2.697138 | 114636.1 | 35.13967 | 505.6214 |  | 4.6240312 | 30.25097 | 2.67662 | 31185.13575 | 24975.07
| -18.27785 | 1.578228 | 11.5056874 | 60.67066 | 2.726712 | 117674.5 | 34.87234 | 518.3897 |  | 4.6349165 | 30.85909 | 2.301997 | 31185.13575 | 24975.07
| -17.88757 | 1.601156 | 11.5157233 | 60.94488 | 2.754144 | 120269.9 | 34.60426 | 528.4732 |  | 4.6449524 | 31.36204 | 1.972771 | 31185.13575 | 24975.07
| -17.46477 | 1.62431 | 11.5257471 | 61.11747 | 2.781872 | 122604.9 | 34.53054 | 538.9817 |  | 4.6549762 | 31.62568 | 1.621655 | 31185.13575 | 24975.07
| -15.22067 | 1.649821 | 11.536681 | 61.50459 | 2.812413 | 124706.8 | 34.2896 | 545.5415 |  | 4.6659101 | 31.428 | 1.240756 | 31185.13575 | 24975.07
| -13.52947 | 1.675654 | 11.54763 | 61.71827 | 2.843332 | 126435.2 | 34.33892 | 553.0263 |  | 4.6768591 | 30.94564 | 0.869895 | 31185.13575 | 24975.07
| -14.24498 | 1.699568 | 11.5576592 | 62.07498 | 2.871488 | 127622.6 | 34.24545 | 555.5961 |  | 4.6868883 | 30.28987 | 0.5036466 | 31185.13575 | 24975.07
| -12.2936 | 1.725828 | 11.5685377 | 62.45117 | 2.903399 | 128647.3 | 34.22466 | 557.4277 |  | 4.6977668 | 30.01701 | 0.1072033 | 31185.13575 | 24975.07
| -12.26107 | 1.750279 | 11.5786319 | 62.74513 | 2.932654 | 129406.1 | 34.29415 | 559.0244 |  | 4.707861 | 30.52023 | 0.1020681 | 31185.13575 | 24975.07
| -13.75713 | 1.777241 | 11.589589 | 63.07375 | 2.964948 | 130133.5 | 34.37973 | 560.1951 |  | 4.7188181 | 30.93511 | 0.09690236 | 31185.13575 | 24975.07
| -13.04163 | 1.80218 | 11.5996192 | 63.45736 | 2.994786 | 130728.1 | 34.37025 | 559.6962 |  | 4.7288483 | 31.42219 | 0.09622918 | 31185.13575 | 24975.07
| -13.0091 | 1.827607 | 11.6096436 | 63.73045 | 3.02506 | 131222.6 | 34.51617 | 560.4331 |  | 4.7388727 | 31.93755 | 0.09555078 | 31185.13575 | 24975.07
| -14.83039 | 1.855434 | 11.6206184 | 64.37319 | 3.058521 | 131816.2 | 34.25412 | 556.3614 |  | 4.7498475 | 33.04664 | 0.09911264 | 31185.13575 | 24975.07
| -14.01732 | 1.881002 | 11.6306248 | 65.23031 | 3.088998 | 132317.9 | 33.705 | 548.6316 |  | 4.7598539 | 36.87307 | 0.1198476 | 31185.13575 | 24975.07
| -15.77356 | 1.909099 | 11.6414564 | 65.95214 | 3.122662 | 132855.3 | 33.37397 | 543.4411 |  | 4.7706855 | 44.08128 | 0.1529357 | 31185.13575 | 24975.07
| -16.16384 | 1.935592 | 11.6515799 | 66.33144 | 3.154239 | 133346 | 33.4062 | 542.7369 |  | 4.780809 | 50.0203 | 0.1983567 | 31185.13575 | 24975.07
| -17.46477 | 1.964616 | 11.6625379 | 66.74086 | 3.189035 | 133953.1 | 33.43794 | 542.355 |  | 4.791767 | 54.04969 | 0.2389057 | 31185.13575 | 24975.07
| -16.87935 | 1.993775 | 11.6734591 | 67.10854 | 3.223987 | 134578 | 33.51327 | 542.6235 |  | 4.8026882 | 54.28601 | 0.2914519 | 31185.13575 | 24975.07
| -15.70852 | 2.022561 | 11.6841166 | 67.59294 | 3.258428 | 135221.9 | 33.44219 | 541.3177 |  | 4.8133457 | 52.04436 | 0.3310662 | 31185.13575 | 24975.07
| -14.86292 | 2.050817 | 11.6944499 | 67.9487 | 3.292025 | 135840 | 33.50264 | 541.5901 |  | 4.823679 | 47.35069 | 0.3786191 | 31185.13575 | 24975.07
| -11.90332 | 2.081187 | 11.7054508 | 68.4199 | 3.32842 | 136626.2 | 33.45147 | 541.19 |  | 4.8346799 | 41.13978 | 0.4297103 | 31185.13575 | 24975.07
| -8.163188 | 2.110695 | 11.7160658 | 68.73379 | 3.363903 | 137392.7 | 33.56004 | 542.75 |  | 4.8452949 | 38.42987 | 0.4802688 | 31185.13575 | 24975.07
| -8.195711 | 2.139095 | 11.7261656 | 69.15696 | 3.397934 | 138111.2 | 33.52802 | 542.51 |  | 4.8553947 | 38.44074 | 0.5061691 | 31185.13575 | 24975.07
| -5.72398 | 2.170147 | 11.7370595 | 69.50285 | 3.435145 | 138902.5 | 33.61787 | 543.8227 |  | 4.8662886 | 38.66014 | 0.5034649 | 31185.13575 | 24975.07
| -5.496321 | 2.199223 | 11.747145 | 69.85364 | 3.469883 | 139661.3 | 33.66465 | 544.7351 |  | 4.8763741 | 38.04194 | 0.4851042 | 31185.13575 | 24975.07
| -3.447392 | 2.23105 | 11.758065 | 70.47394 | 3.508007 | 140593 | 33.44176 | 542.9848 |  | 4.8872941 | 37.69912 | 0.4705749 | 31185.13575 | 24975.07
| -3.935232 | 2.263196 | 11.7689873 | 71.22244 | 3.5464 | 141514.4 | 33.08933 | 539.56 |  | 4.8982164 | 40.80824 | 0.495866 | 31185.13575 | 24975.07
| -5.72398 | 2.296351 | 11.7801172 | 71.81446 | 3.585963 | 142442.1 | 32.92233 | 538.311 |  | 4.9093463 | 45.03063 | 0.5287477 | 31185.13575 | 24975.07
| -8.228234 | 2.328884 | 11.7909288 | 72.20861 | 3.625014 | 143370.6 | 32.95295 | 539.5631 |  | 4.9201579 | 48.76625 | 0.5573572 | 31185.13575 | 24975.07
| -8.163188 | 2.359406 | 11.8009834 | 72.63361 | 3.661498 | 144225.5 | 32.9214 | 539.9353 |  | 4.9302125 | 50.47682 | 0.574306 | 31185.13575 | 24975.07
| -10.34222 | 2.3931 | 11.8119467 | 73.02283 | 3.701891 | 145169.4 | 32.96801 | 541.3536 |  | 4.9411758 | 50.84289 | 0.5713452 | 31185.13575 | 24975.07
| -10.79754 | 2.426885 | 11.8228324 | 73.35695 | 3.742361 | 146102 | 33.07048 | 543.41 |  | 4.9520615 | 47.71722 | 0.5723973 | 31185.13575 | 24975.07
| -10.63493 | 2.458439 | 11.8328812 | 73.74222 | 3.780065 | 146982.6 | 33.08484 | 544.4045 |  | 4.9621103 | 43.7877 | 0.5929992 | 31185.13575 | 24975.07
| -10.14708 | 2.493465 | 11.8439169 | 74.1469 | 3.821986 | 147930.7 | 33.12597 | 545.6667 |  | 4.973146 | 39.82441 | 0.6321667 | 31185.13575 | 24975.07
| -6.764708 | 2.528065 | 11.8547163 | 74.458 | 3.863534 | 148908.7 | 33.25011 | 548.1875 |  | 4.9839454 | 37.7523 | 0.6673084 | 31185.13575 | 24975.07
| -6.276866 | 2.560676 | 11.8647872 | 74.85512 | 3.902537 | 149772.9 | 33.26303 | 548.9822 |  | 4.9940163 | 37.01823 | 0.6567978 | 31185.13575 | 24975.07
| -2.634327 | 2.596762 | 11.8757965 | 75.35062 | 3.945708 | 150705.5 | 33.22053 | 549.0382 |  | 5.0050256 | 37.0905 | 0.6196347 | 31185.13575 | 24975.07
| 0.7154946 | 2.63275 | 11.8866646 | 75.82741 | 3.988782 | 151538.2 | 33.20601 | 548.924 |  | 5.0158937 | 38.57495 | 0.5975532 | 31185.13575 | 24975.07
| 0.9756744 | 2.666435 | 11.8967318 | 76.39067 | 4.029037 | 152229.2 | 33.08355 | 547.0057 |  | 5.0259609 | 40.28147 | 0.583181 | 31185.13575 | 24975.07
| 2.764408 | 2.703597 | 11.9077255 | 76.79875 | 4.073573 | 152978.5 | 33.16199 | 547.4995 |  | 5.0369546 | 42.08474 | 0.5871711 | 31185.13575 | 24975.07
| 3.512422 | 2.740856 | 11.9186358 | 77.31909 | 4.118172 | 153637.3 | 33.13804 | 546.2542 |  | 5.0478649 | 44.11892 | 0.5909237 | 31185.13575 | 24975.07
| 1.626123 | 2.778957 | 11.9296617 | 77.79633 | 4.163788 | 154205.8 | 33.17827 | 545.2601 |  | 5.0588908 | 45.77275 | 0.572315 | 31185.13575 | 24975.07
| -1.203333 | 2.817162 | 11.940572 | 78.27985 | 4.209563 | 154742.2 | 33.21504 | 544.0777 |  | 5.0698011 | 46.26589 | 0.5611338 | 31185.13575 | 24975.07
| -0.13009 | 2.85247 | 11.9505764 | 78.53707 | 4.251848 | 155115.5 | 33.44796 | 544.8211 |  | 5.0798055 | 45.33458 | 0.5502427 | 31185.13575 | 24975.07
| -0.195135 | 2.888372 | 11.9606385 | 78.9756 | 4.294748 | 155442.9 | 33.51323 | 543.2338 |  | 5.0898676 | 43.725 | 0.5538084 | 31185.13575 | 24975.07
| -2.504236 | 2.928162 | 11.971673 | 79.46192 | 4.342433 | 155798.6 | 33.58464 | 541.4616 |  | 5.1009021 | 41.77081 | 0.5819349 | 31185.13575 | 24975.07
| -4.683254 | 2.96796 | 11.9826051 | 79.98147 | 4.390122 | 156137.9 | 33.6223 | 539.2481 |  | 5.1118342 | 41.86386 | 0.5920094 | 31185.13575 | 24975.07
End Of Loading Index | -3.967755 | 3.00478 | 11.9926052 | 80.3271 | 4.434081 | 156508.6 | 33.77689 | 538.9919 |  | 5.1218343 | 41.61233 | 0.5885139 | 31185.13575 | 24975.07
| -1.691172 | 3.045681 | 12.0044282 | 80.91641 | 4.483792 | 153416.9 | 34.23695 | 524.0849 | 0.5148172 | 5.1336573 | 41.84789 | 0.5702451 | 31185.13575 | 24975.07
| 0.7154946 | 3.040681 | 12.015063 | 81.22473 | 4.478755 | 152164.6 | 34.04715 | 516.0467 | 0.5112487 | 5.1442921 | 42.00994 | 0.5493329 | 31185.13575 | 24975.07
| 1.008197 | 3.044681 | 12.025123 | 81.41844 | 4.482733 | 151001.7 | 34.07349 | 510.1864 | 0.5030326 | 5.1543521 | 40.96404 | 0.553131 | 31185.13575 | 24975.07
| 4.87836 | 3.041181 | 12.0361285 | 81.53803 | 4.479226 | 149779.9 | 34.0908 | 504.5987 | 0.4862698 | 5.1653576 | 36.72842 | 0.5428763 | 31185.13575 | 24975.07
| 7.512662 | 3.044681 | 12.047001 | 81.9486 | 4.482679 | 148647.7 | 33.89801 | 496.6658 | 0.4600674 | 5.1762301 | 30.90605 | 0.5295839 | 31185.13575 | 24975.07
| 7.350052 | 3.041681 | 12.0570194 | 82.16121 | 4.479654 | 147711 | 33.79244 | 491.226 | 0.4421589 | 5.1862485 | 26.73118 | 0.513438 | 31185.13575 | 24975.07
| 9.106249 | 3.045181 | 12.0681155 | 82.35781 | 4.483136 | 146749.9 | 33.78957 | 486.2773 | 0.4224491 | 5.1973446 | 22.71618 | 0.4973291 | 31185.13575 | 24975.07
| 8.325717 | 3.041681 | 12.078987 | 82.63255 | 4.479605 | 145949 | 33.60055 | 480.7495 | 0.3994778 | 5.2082161 | 20.04675 | 0.4917394 | 31185.13575 | 24975.07
| 5.398717 | 3.045181 | 12.0898685 | 82.5953 | 4.483112 | 145254.7 | 33.78768 | 479.0947 | 0.3818619 | 5.2190976 | 18.18721 | 0.4897243 | 31185.13575 | 24975.07
| 4.488092 | 3.041181 | 12.0999674 | 82.60908 | 4.479111 | 144732.2 | 33.80539 | 477.0945 | 0.3647624 | 5.2291965 | 16.32023 | 0.4880386 | 31185.13575 | 24975.07
| 1.626123 | 3.044681 | 12.1109027 | 82.63943 | 4.482612 | 144363.4 | 33.87795 | 475.8081 | 0.34313 | 5.2401318 | 12.66761 | 0.476676 | 31185.13575 | 24975.07
| -1.268378 | 3.041181 | 12.1218451 | 82.66672 | 4.47911 | 144180.2 | 33.8359 | 474.7799 | 0.3222627 | 5.2510742 | 8.034984 | 0.445769 | 31185.13575 | 24975.07
| -1.235856 | 3.045181 | 12.131885 | 82.69877 | 4.483104 | 144112.1 | 33.86582 | 474.4539 | 0.3050279 | 5.2611141 | 4.952388 | 0.4218956 | 31185.13575 | 24975.07
| -2.569281 | 3.041681 | 12.142757 | 82.67477 | 4.47961 | 144238.2 | 33.82519 | 474.9085 | 0.2864922 | 5.2719861 | 2.220968 | 0.3884738 | 31185.13575 | 24975.07
End of Data Index | -2.211533 | 3.044681 | 12.1528183 | 82.72055 | 4.482602 | 144397.5 | 33.79311 | 475.1111 | 0.2706753 | 5.2820474 | 0.5719507 | 0.3485304 | 31185.13575 | 24975.07
| -1.853785 | 3.042181 | 12.1637118 | 82.85145 | 4.480089 | 144661.2 | 33.59308 | 474.5198 |  | 5.2929409 | 1.49099 | 0.2921366 | 31185.13575 | 24975.07
| 0.4227924 | 3.044681 | 12.1746877 | 82.84786 | 4.482589 | 144967.4 | 33.58035 | 475.6475 |  | 5.3039168 | 2.332147 | 0.2324629 | 31185.13575 | 24975.07
| 0.4878373 | 3.042681 | 12.1847058 | 82.85809 | 4.480584 | 145302.6 | 33.49384 | 476.5021 |  | 5.3139349 | 2.956148 | 0.1794329 | 31185.13575 | 24975.07
| 0.7154946 | 3.044681 | 12.1947509 | 82.97963 | 4.482568 | 145731.5 | 33.33643 | 476.7571 |  | 5.32398 | 3.506786 | 0.1363945 | 31185.13575 | 24975.07
| 4.000257 | 3.043181 | 12.20554 | 82.98644 | 4.481069 | 146228.2 | 33.23666 | 478.1859 |  | 5.3347691 | 4.805329 | 0.08994098 | 31185.13575 | 24975.07
| 3.642512 | 3.045181 | 12.2156487 | 83.01199 | 4.483063 | 146669.3 | 33.1711 | 479.4336 |  | 5.3448778 | 5.130316 | 0.05336043 | 31185.13575 | 24975.07
| 7.577707 | 3.043681 | 12.2266668 | 83.13283 | 4.481551 | 147123 | 32.97162 | 479.6011 |  | 5.3558959 | 5.350877 | 0.03004673 | 31185.13575 | 24975.07
| 9.073726 | 3.045181 | 12.2375204 | 83.16641 | 4.483045 | 147519.1 | 32.90057 | 480.6036 |  | 5.3667495 | 5.397071 | 0.01002317 | 31185.13575 | 24975.07
| 9.171293 | 3.044181 | 12.2475651 | 83.16531 | 4.482042 | 147886.6 | 32.83643 | 481.7355 |  | 5.3767942 | 5.579489 | 0.003343591 | 31185.13575 | 24975.07
| 9.333904 | 3.045181 | 12.2575725 | 83.15333 | 4.483043 | 148244.4 | 32.80843 | 483.0482 |  | 5.3868016 | 5.126205 | 0.00334613 | 31185.13575 | 24975.07
| 9.301381 | 3.044681 | 12.2684818 | 83.21495 | 4.482538 | 148649 | 32.68747 | 483.7037 |  | 5.3977109 | 4.064304 | 0.006698519 | 31185.13575 | 24975.07
| 7.252485 | 3.045181 | 12.2794111 | 83.16456 | 4.483043 | 149033.7 | 32.68609 | 485.467 |  | 5.4086402 | 3.25338 | 0.0100566 | 31185.13575 | 24975.07
| 7.154918 | 3.045181 | 12.2894263 | 83.17849 | 4.483038 | 149361.3 | 32.62722 | 486.3809 |  | 5.4186554 | 2.328192 | 0.01006366 | 31185.13575 | 24975.07
| 4.260436 | 3.045681 | 12.3002824 | 83.22902 | 4.483534 | 149689.4 | 32.5408 | 486.9559 |  | 5.4295115 | 1.294581 | 0.006713431 | 31185.13575 | 24975.07
| 4.292958 | 3.045181 | 12.310304 | 83.22379 | 4.483031 | 149963.6 | 32.5018 | 487.8675 |  | 5.4395331 | 1.321454 | 0.003358683 | 31185.13575 | 24975.07
| 4.585659 | 3.045181 | 12.3203438 | 83.18627 | 4.483036 | 150280 | 32.49293 | 489.2682 |  | 5.4495729 | 1.063621 | -0.01008373 | 31185.13575 | 24975.07
| 0.9756744 | 3.045681 | 12.3312739 | 83.32072 | 4.483521 | 150635.5 | 32.32695 | 489.0887 |  | 5.460503 | 1.431063 | -0.03364402 | 31185.13575 | 24975.07
| 1.138287 | 3.045681 | 12.3413006 | 83.24841 | 4.483527 | 150928.2 | 32.35354 | 490.7665 |  | 5.4705297 | 1.816562 | -0.04713484 | 31185.13575 | 24975.07
| -1.496036 | 3.045181 | 12.3522914 | 83.27435 | 4.483026 | 151200.4 | 32.28734 | 491.3631 |  | 5.4815205 | 1.962536 | -0.05726544 | 31185.13575 | 24975.07
| -1.561081 | 3.045181 | 12.3623036 | 83.18728 | 4.483033 | 151437.7 | 32.3351 | 493.0185 |  | 5.4915327 | 1.493083 | -0.06740281 | 31185.13575 | 24975.07
| -1.91883 | 3.044681 | 12.3733009 | 83.24289 | 4.48253 | 151642.9 | 32.25107 | 493.097 |  | 5.50253 | 0.6232893 | -0.07753146 | 31185.13575 | 24975.07
| -0.13009 | 3.045181 | 12.3842646 | 83.28452 | 4.483024 | 151817.3 | 32.19585 | 493.268 |  | 5.5134937 | 0.1988106 | -0.07079792 | 31185.13575 | 24975.07
| 2.829453 | 3.044681 | 12.3952547 | 83.31937 | 4.48252 | 151953.8 | 32.14034 | 493.3339 |  | 5.5244838 | 0.6227421 | -0.07079376 | 31185.13575 | 24975.07
| 6.374385 | 3.045181 | 12.4060826 | 83.26308 | 4.483027 | 152079.3 | 32.1807 | 494.341 |  | 5.5353117 | 0.2436863 | -0.06741867 | 31185.13575 | 24975.07
| 8.585894 | 3.044681 | 12.4171118 | 83.28591 | 4.482525 | 152136.3 | 32.14666 | 494.2698 |  | 5.5463409 | 0.4723284 | -0.06402137 | 31185.13575 | 24975.07
| 9.59408 | 3.045181 | 12.4280064 | 83.34934 | 4.483017 | 152161.9 | 32.09161 | 493.7338 |  | 5.5572355 | 0.8738805 | -0.05388422 | 31185.13575 | 24975.07
| 9.724169 | 3.045181 | 12.4380286 | 83.28657 | 4.483022 | 152210.5 | 32.14207 | 494.5305 |  | 5.5672577 | 1.354589 | -0.04040129 | 31185.13575 | 24975.07
| 8.68346 | 3.044681 | 12.4489222 | 83.28107 | 4.482526 | 152252.3 | 32.13579 | 494.6983 |  | 5.5781513 | 0.5311084 | -0.03365588 | 31185.13575 | 24975.07
| 8.52085 | 3.044681 | 12.4589587 | 83.30524 | 4.48252 | 152288.6 | 32.1091 | 494.5705 |  | 5.5881878 | 0.09169739 | -0.0370106 | 31185.13575 | 24975.07
| 8.455806 | 3.044681 | 12.4689707 | 83.34117 | 4.482516 | 152319.6 | 32.07252 | 494.3065 |  | 5.5981998 | 0.1967347 | -0.04709057 | 31185.13575 | 24975.07
| 6.114207 | 3.045181 | 12.4799412 | 83.39002 | 4.483014 | 152331.9 | 32.03262 | 493.8755 |  | 5.6091703 | 1.11286 | -0.05043345 | 31185.13575 | 24975.07
| 2.341617 | 3.044681 | 12.4908476 | 83.29313 | 4.482525 | 152390.8 | 32.10671 | 495.0283 |  | 5.6200767 | 0.7293538 | -0.05042754 | 31185.13575 | 24975.07

## Test 397
Markers | Displacement | Force | Time | DEPTH | LOAD | STIFFNESS | HARDNESS | MODULUS | hdotOverh | Time On Sample | Velocity | Dyn. Phase | X Axis Position | Y Axis Position
| nm | mN | s | nm | mN | N/m | GPa | GPa | 1/s | s | nm/s | degrees | Âµm | Âµm
Surface Index | -108.9574 | -0.707272 | 6.8420109 | 0 | 0.0003440562 |  |  |  |  | 0 | 1000.019 |  | 31185.13575 | 24970.07325
| -109.4453 | -0.7071481 | 6.8430101 | -0.4880187 | 0.0003785 |  |  |  |  | 0.0009992 | 1000.077 |  | 31185.13575 | 24970.07325
| -108.8924 | -0.7070207 | 6.8440384 | 0.06480757 | 0.000423166 |  |  |  |  | 0.0020275 | 999.94 |  | 31185.13575 | 24970.07325
| -108.8273 | -0.7069114 | 6.84492 | 0.129756 | 0.0004711392 |  |  |  |  | 0.0029091 | 999.5772 |  | 31185.13575 | 24970.07325
| -109.0875 | -0.7067846 | 6.8459426 | -0.1305848 | 0.0005484182 |  |  |  |  | 0.0039317 | 999.0436 |  | 31185.13575 | 24970.07325
| -108.8924 | -0.7066649 | 6.8469088 | 0.06445472 | 0.0006353456 |  |  |  |  | 0.0048979 | 998.0819 |  | 31185.13575 | 24970.07325
| -108.6322 | -0.7065395 | 6.8479205 | 0.3245454 | 0.0007485619 |  |  |  |  | 0.0059096 | 996.5853 |  | 31185.13575 | 24970.07325
| -108.8924 | -0.7064171 | 6.848908 | 0.06420897 | 0.0008621867 |  |  |  |  | 0.0068971 | 994.32 |  | 31185.13575 | 24970.07325
| -108.8924 | -0.706293 | 6.8499091 | 0.06408591 | 0.0009765751 |  |  |  |  | 0.0078982 | 991.2937 |  | 31185.13575 | 24970.07325
| -108.1117 | -0.7061724 | 6.8508821 | 0.8446113 | 0.001088082 |  |  |  |  | 0.0088712 | 987.4612 |  | 31185.13575 | 24970.07325
| -108.3394 | -0.7060484 | 6.8518822 | 0.6167957 | 0.001202907 |  |  |  |  | 0.0098713 | 982.8999 |  | 31185.13575 | 24970.07325
| -108.6647 | -0.7059286 | 6.852849 | 0.2914172 | 0.00131561 |  |  |  |  | 0.0108381 | 977.5114 |  | 31185.13575 | 24970.07325
| -108.6322 | -0.705805 | 6.8538456 | 0.3238171 | 0.00143329 |  |  |  |  | 0.0118347 | 971.4423 |  | 31185.13575 | 24970.07325
| -108.6322 | -0.7056812 | 6.8548447 | 0.3236942 | 0.001549154 |  |  |  |  | 0.0128338 | 964.6361 |  | 31185.13575 | 24970.07325
| -108.3069 | -0.7055493 | 6.8559088 | 0.6488352 | 0.001673677 |  |  |  |  | 0.0138979 | 957.0661 |  | 31185.13575 | 24970.07325
| -108.3394 | -0.705416 | 6.8569837 | 0.6161686 | 0.001799339 |  |  |  |  | 0.0149728 | 948.9118 |  | 31185.13575 | 24970.07325
| -108.4045 | -0.7052946 | 6.8579634 | 0.5509914 | 0.001916287 |  |  |  |  | 0.0159525 | 940.0788 |  | 31185.13575 | 24970.07325
| -108.2744 | -0.7051726 | 6.858948 | 0.6809839 | 0.002035406 |  |  |  |  | 0.0169371 | 930.6243 |  | 31185.13575 | 24970.07325
| -107.9491 | -0.7050446 | 6.8599799 | 1.006117 | 0.00216115 |  |  |  |  | 0.017969 | 920.5767 |  | 31185.13575 | 24970.07325
| -108.2744 | -0.7049323 | 6.8608859 | 0.6807457 | 0.002269724 |  |  |  |  | 0.018875 | 909.8425 |  | 31185.13575 | 24970.07325
| -108.3394 | -0.7048022 | 6.8619359 | 0.6155599 | 0.002395186 |  |  |  |  | 0.019925 | 898.6658 |  | 31185.13575 | 24970.07325
| -108.0467 | -0.7046735 | 6.862974 | 0.9081695 | 0.002517609 |  |  |  |  | 0.0209631 | 886.8689 |  | 31185.13575 | 24970.07325
| -107.819 | -0.704553 | 6.8639461 | 1.135742 | 0.002634136 |  |  |  |  | 0.0219352 | 874.5596 |  | 31185.13575 | 24970.07325
| -108.2744 | -0.7044327 | 6.8649164 | 0.6802502 | 0.002749879 |  |  |  |  | 0.0229055 | 861.9296 |  | 31185.13575 | 24970.07325
| -107.8841 | -0.7043066 | 6.8659342 | 1.070441 | 0.002872993 |  |  |  |  | 0.0239233 | 848.8582 |  | 31185.13575 | 24970.07325
| -108.0467 | -0.7041858 | 6.8669082 | 0.9076858 | 0.002992563 |  |  |  |  | 0.0248973 | 835.1702 |  | 31185.13575 | 24970.07325
| -107.819 | -0.7040663 | 6.8678728 | 1.13526 | 0.003107559 |  |  |  |  | 0.0258619 | 821.038 |  | 31185.13575 | 24970.07325
| -107.7214 | -0.7039401 | 6.8688906 | 1.232714 | 0.003227786 |  |  |  |  | 0.0268797 | 806.406 |  | 31185.13575 | 24970.07325
| -108.0142 | -0.7038201 | 6.8698585 | 0.9398576 | 0.003341708 |  |  |  |  | 0.0278476 | 791.3894 |  | 31185.13575 | 24970.07325
| -107.3962 | -0.7036899 | 6.8709091 | 1.557725 | 0.003466242 |  |  |  |  | 0.0288982 | 776.05 |  | 31185.13575 | 24970.07325
| -108.0142 | -0.7035644 | 6.8719219 | 0.939604 | 0.003587373 |  |  |  |  | 0.029911 | 760.3523 |  | 31185.13575 | 24970.07325
| -107.819 | -0.7034452 | 6.8728833 | 1.134644 | 0.003703937 |  |  |  |  | 0.0308724 | 744.3411 |  | 31185.13575 | 24970.07325
| -108.0467 | -0.7033186 | 6.8739048 | 0.9068258 | 0.003828873 |  |  |  |  | 0.0318939 | 728.0981 |  | 31185.13575 | 24970.07325
| -107.9491 | -0.7031925 | 6.8749218 | 1.00428 | 0.003952049 |  |  |  |  | 0.0329109 | 711.5498 |  | 31185.13575 | 24970.07325
| -107.7214 | -0.7030665 | 6.8759384 | 1.231847 | 0.004075656 |  |  |  |  | 0.0339275 | 694.6033 |  | 31185.13575 | 24970.07325
| -107.5263 | -0.7029576 | 6.876817 | 1.426897 | 0.004180914 |  |  |  |  | 0.0348061 | 677.3349 |  | 31185.13575 | 24970.07325
| -107.5588 | -0.7028196 | 6.87793 | 1.394238 | 0.004312501 |  |  |  |  | 0.0359191 | 660.0079 |  | 31185.13575 | 24970.07325
| -107.5588 | -0.7027024 | 6.8788755 | 1.394122 | 0.004427014 |  |  |  |  | 0.0368646 | 642.3394 |  | 31185.13575 | 24970.07325
| -107.5263 | -0.7025796 | 6.8798665 | 1.426522 | 0.004545603 |  |  |  |  | 0.0378556 | 624.4882 |  | 31185.13575 | 24970.07325
| -108.1117 | -0.7024553 | 6.8808695 | 0.840925 | 0.00466985 |  |  |  |  | 0.0388586 | 606.4434 |  | 31185.13575 | 24970.07325
| -107.4937 | -0.7023296 | 6.8818832 | 1.458797 | 0.004793097 |  |  |  |  | 0.0398723 | 588.1767 |  | 31185.13575 | 24970.07325
| -107.5263 | -0.7022035 | 6.8829007 | 1.426149 | 0.004915493 |  |  |  |  | 0.0408898 | 569.6892 |  | 31185.13575 | 24970.07325
| -107.1359 | -0.7020831 | 6.8838721 | 1.816346 | 0.005028766 |  |  |  |  | 0.0418612 | 551.0552 |  | 31185.13575 | 24970.07325
| -107.3636 | -0.7019601 | 6.8848641 | 1.588544 | 0.005147319 |  |  |  |  | 0.0428532 | 532.2619 |  | 31185.13575 | 24970.07325
| -107.2335 | -0.7018371 | 6.8858565 | 1.718523 | 0.005265039 |  |  |  |  | 0.0438456 | 513.4211 |  | 31185.13575 | 24970.07325
| -107.7214 | -0.7017148 | 6.8868435 | 1.230507 | 0.005384055 |  |  |  |  | 0.0448326 | 494.5765 |  | 31185.13575 | 24970.07325
| -107.4612 | -0.701593 | 6.8878261 | 1.490601 | 0.005503929 |  |  |  |  | 0.0458152 | 475.7485 |  | 31185.13575 | 24970.07325
| -107.1359 | -0.7014666 | 6.8888454 | 1.815735 | 0.005628111 |  |  |  |  | 0.0468345 | 457.028 |  | 31185.13575 | 24970.07325
| -107.3311 | -0.7013401 | 6.8898661 | 1.620451 | 0.005752868 |  |  |  |  | 0.0478552 | 438.4874 |  | 31185.13575 | 24970.07325
| -106.9083 | -0.701214 | 6.8908837 | 2.043176 | 0.00587279 |  |  |  |  | 0.0488728 | 420.1486 |  | 31185.13575 | 24970.07325
| -107.1685 | -0.701092 | 6.8918673 | 1.782841 | 0.005990381 |  |  |  |  | 0.0498564 | 402.0573 |  | 31185.13575 | 24970.07325
| -107.5263 | -0.7009668 | 6.8928775 | 1.424923 | 0.006113035 |  |  |  |  | 0.0508666 | 384.1992 |  | 31185.13575 | 24970.07325
| -107.4937 | -0.700845 | 6.8938606 | 1.457325 | 0.006233932 |  |  |  |  | 0.0518497 | 366.4134 |  | 31185.13575 | 24970.07325
| -107.4612 | -0.7007252 | 6.8948265 | 1.48974 | 0.006350052 |  |  |  |  | 0.0528156 | 348.8373 |  | 31185.13575 | 24970.07325
| -107.3636 | -0.7005968 | 6.8958623 | 1.587192 | 0.006475518 |  |  |  |  | 0.0538514 | 331.4191 |  | 31185.13575 | 24970.07325
| -107.0384 | -0.7004761 | 6.8968361 | 1.912331 | 0.006592015 |  |  |  |  | 0.0548252 | 314.1745 |  | 31185.13575 | 24970.07325
| -106.9733 | -0.7003536 | 6.897825 | 1.977266 | 0.006710385 |  |  |  |  | 0.0558141 | 297.2093 |  | 31185.13575 | 24970.07325
| -107.2986 | -0.7002337 | 6.8987921 | 1.651888 | 0.006826091 |  |  |  |  | 0.0567812 | 280.5107 |  | 31185.13575 | 24970.07325
| -107.0709 | -0.7001023 | 6.8998518 | 1.879438 | 0.006953678 |  |  |  |  | 0.0578409 | 264.0984 |  | 31185.13575 | 24970.07325
SurfaceFindCoarse | -107.1685 | -0.6999782 | 6.9008528 | 1.781736 | 0.007076634 |  |  |  |  | 0.0588419 | 247.9731 |  | 31185.13575 | 24970.07325
| -106.7131 | -0.7001699 | 6.9137141 | 2.385276 | 0.00695795 |  |  |  |  | 0.0717032 | 91.42483 | 93.21872 | 31185.13575 | 24970.07325
| -106.8107 | -0.7003051 | 6.9239446 | 2.317725 | 0.006971751 |  |  |  |  | 0.0819337 | 31.59062 | 90.68917 | 31185.13575 | 24970.07325
| -107.0058 | -0.7004297 | 6.9349091 | 2.271946 | 0.006969834 |  |  |  |  | 0.0928982 | 20.73649 | 84.72855 | 31185.13575 | 24970.07325
| -106.8107 | -0.7005427 | 6.9449212 | 2.245358 | 0.006966855 |  |  |  |  | 0.1029103 | 15.16634 | 84.06209 | 31185.13575 | 24970.07325
| -107.3311 | -0.7006459 | 6.9549995 | 2.135963 | 0.006975275 |  |  |  |  | 0.1129886 | 10.5117 | 88.29019 | 31185.13575 | 24970.07325
| -107.819 | -0.7007801 | 6.9659117 | 2.153491 | 0.006967253 |  |  |  |  | 0.1239008 | 5.363212 | 75.56235 | 31185.13575 | 24970.07325
End Of Dynamic Ramp | -107.2335 | -0.7009048 | 6.9768484 | 2.145022 | 0.00696451 |  |  |  |  | 0.1348375 | 2.027692 | 70.87402 | 31185.13575 | 24970.07325
| -107.0709 | -0.7010048 | 6.9984803 | 2.097232 | 0.006987192 |  |  |  |  | 0.1564694 | 1.330313 | 63.5034 | 31185.13575 | 24970.07325
| -107.1359 | -0.7010048 | 7.0094408 | 2.00139 | 0.006992765 |  |  |  |  | 0.1674299 | 0.739634 | 57.20912 | 31185.13575 | 24970.07325
| -106.8432 | -0.7010048 | 7.0195746 | 2.115164 | 0.006975685 |  |  |  |  | 0.1775637 | 0.9628257 |  | 31185.13575 | 24970.07325
| -107.819 | -0.7010048 | 7.0303898 | 2.008921 | 0.006987191 |  |  |  |  | 0.1883789 | 1.479314 |  | 31185.13575 | 24970.07325
| -106.8432 | -0.7010048 | 7.0414713 | 2.094867 | 0.006977289 |  |  |  |  | 0.1994604 | 1.051252 |  | 31185.13575 | 24970.07325
| -107.3311 | -0.7010048 | 7.0523661 | 2.094895 | 0.006978732 |  |  |  |  | 0.2103552 | 1.051651 |  | 31185.13575 | 24970.07325
| -107.1359 | -0.7010048 | 7.0633378 | 2.086539 | 0.006981178 |  |  |  |  | 0.2213269 | 0.9195716 | -2.602562 | 31185.13575 | 24970.07325
| -107.7865 | -0.7010048 | 7.0733947 | 2.081695 | 0.006982901 |  |  |  |  | 0.2313838 | 1.187147 | -2.529494 | 31185.13575 | 24970.07325
| -106.5505 | -0.7010048 | 7.0843469 | 2.117942 | 0.006979775 |  |  |  |  | 0.242336 | 0.5327583 | -2.257804 | 31185.13575 | 24970.07325
| -106.7456 | -0.7010048 | 7.0952908 | 2.202486 | 0.006970593 |  |  |  |  | 0.2532799 | 0.05825746 | -1.301953 | 31185.13575 | 24970.07325
| -106.3553 | -0.7010048 | 7.1062376 | 2.138756 | 0.006979374 |  |  |  |  | 0.2642267 | 0.573765 | -0.5192829 | 31185.13575 | 24970.07325
| -106.9083 | -0.7010048 | 7.1171992 | 2.119118 | 0.006982701 |  |  |  |  | 0.2751883 | -0.03684258 | 0.1623106 | 31185.13575 | 24970.07325
| -106.4204 | -0.7010048 | 7.1272117 | 2.149966 | 0.006979454 |  |  |  |  | 0.2852008 | -0.1472852 | -0.311387 | 31185.13575 | 24970.07325
| -106.6806 | -0.7010048 | 7.1381573 | 2.191939 | 0.006974923 |  |  |  |  | 0.2961464 | 0.2840733 | -0.4511385 | 31185.13575 | 24970.07325
| -106.9083 | -0.7010048 | 7.149102 | 2.171794 | 0.006977649 |  |  |  |  | 0.3070911 | 0.3589445 | -1.18424 | 31185.13575 | 24970.07325
| -106.7456 | -0.7010048 | 7.1591397 | 2.203881 | 0.0069738 |  |  |  |  | 0.3171288 | 0.1588182 | -2.050635 | 31185.13575 | 24970.07325
| -106.7131 | -0.7010048 | 7.1701279 | 2.21542 | 0.006972598 |  |  |  |  | 0.328117 | 0.5438576 | -2.325455 | 31185.13575 | 24970.07325
| -107.0384 | -0.7010048 | 7.1809334 | 2.237811 | 0.006969831 |  |  |  |  | 0.3389225 | 1.17202 | -2.325455 | 31185.13575 | 24970.07325
| -106.583 | -0.7008048 | 7.1910297 | 2.307564 | 0.00716105 |  |  |  |  | 0.3490188 | 1.750508 | -2.489553 | 31185.13575 | 24970.07325
| -106.6806 | -0.7008048 | 7.202015 | 2.277824 | 0.007164579 |  |  |  |  | 0.3600041 | 1.996297 | -2.52176 | 31185.13575 | 24970.07325
| -106.7456 | -0.7008048 | 7.2129106 | 2.200893 | 0.00717376 |  |  |  |  | 0.3708997 | 1.300981 | -1.808739 | 31185.13575 | 24970.07325
| -106.9733 | -0.7008048 | 7.2229234 | 2.304557 | 0.007160649 |  |  |  |  | 0.3809125 | 1.315952 | -0.9215684 | 31185.13575 | 24970.07325
| -107.0709 | -0.7008048 | 7.2339209 | 2.321528 | 0.007158324 |  |  |  |  | 0.39191 | 1.168102 | 0.3139463 | 31185.13575 | 24970.07325
| -107.0058 | -0.7008048 | 7.2448374 | 2.392961 | 0.007149342 |  |  |  |  | 0.4028265 | 1.574588 | 1.75016 | 31185.13575 | 24970.07325
| -106.5179 | -0.7008048 | 7.2548742 | 2.444208 | 0.007142767 |  |  |  |  | 0.4128633 | 2.294135 | 3.063611 | 31185.13575 | 24970.07325
| -106.5505 | -0.7008048 | 7.2657602 | 2.296404 | 0.00716085 |  |  |  |  | 0.4237493 | 2.157844 | 3.911572 | 31185.13575 | 24970.07325
| -106.4854 | -0.7008048 | 7.2757773 | 2.347381 | 0.007154515 |  |  |  |  | 0.4337664 | 1.872999 | 4.398706 | 31185.13575 | 24970.07325
| -106.4204 | -0.7008048 | 7.2867893 | 2.416559 | 0.007146296 |  |  |  |  | 0.4447784 | 1.930902 | 4.990633 | 31185.13575 | 24970.07325
| -106.3228 | -0.7008048 | 7.2977444 | 2.428761 | 0.007144973 |  |  |  |  | 0.4557335 | 1.403688 | 5.568342 | 31185.13575 | 24970.07325
| -106.7131 | -0.7008048 | 7.3087306 | 2.415027 | 0.007146937 |  |  |  |  | 0.4667197 | 1.044438 | 4.841366 | 31185.13575 | 24970.07325
| -106.3228 | -0.7008048 | 7.3196747 | 2.476911 | 0.0071396 |  |  |  |  | 0.4776638 | 0.98017 | 3.528516 | 31185.13575 | 24970.07325
| -106.8757 | -0.7008048 | 7.3307185 | 2.388116 | 0.007150786 |  |  |  |  | 0.4887076 | 1.049257 | 2.109943 | 31185.13575 | 24970.07325
| -106.7131 | -0.7008048 | 7.3416604 | 2.422598 | 0.007146656 |  |  |  |  | 0.4996495 | 1.315452 | 0.4487828 | 31185.13575 | 24970.07325
| -106.583 | -0.7008048 | 7.3516666 | 2.432034 | 0.007145654 |  |  |  |  | 0.5096557 | 0.4789529 | -0.5891389 | 31185.13575 | 24970.07325
| -106.648 | -0.7008048 | 7.3616673 | 2.45664 | 0.007142887 |  |  |  |  | 0.5196564 | -0.06323392 | -1.740096 | 31185.13575 | 24970.07325
| -106.5505 | -0.7008048 | 7.3726665 | 2.422935 | 0.007147258 |  |  |  |  | 0.5306556 | -0.2545218 | -2.302108 | 31185.13575 | 24970.07325
End Of Dynamic Ramp Hold | -106.648 | -0.7008048 | 7.3836231 | 2.380872 | 0.00715247 | 24108.25 | -0.3697955 |  |  | 0.5416122 | -0.4866311 | -3.012787 | 31185.13575 | 24970.07325
| -106.648 | -0.699872 | 7.3987261 | 2.424023 | 0.008237809 | 27745.8 | -0.4350929 |  |  | 0.5567152 | -0.3473185 | -3.594259 | 31185.13575 | 24970.07325
| -106.0951 | -0.6988588 | 7.4088582 | 2.576439 | 0.009428941 | 32700.35 | -0.538827 |  |  | 0.5668473 | 0.2546239 | -3.603289 | 31185.13575 | 24970.07325
| -106.0626 | -0.6977517 | 7.4199285 | 2.732969 | 0.01073034 | 37191.74 | -0.6627969 |  |  | 0.5779176 | 2.298772 | -3.299113 | 31185.13575 | 24970.07325
| -106.2577 | -0.6966593 | 7.4308526 | 2.88038 | 0.01201593 | 40691.27 | -0.7970184 |  |  | 0.5888417 | 4.706745 | -2.40954 | 31185.13575 | 24970.07325
| -106.0626 | -0.6956593 | 7.4408526 | 2.950778 | 0.01321201 | 42900.56 | -0.9036651 |  |  | 0.5988417 | 7.253721 | -1.529378 | 31185.13575 | 24970.07325
| -106.0626 | -0.6946023 | 7.4514234 | 3.084684 | 0.01446169 | 44078.16 | -1.050657 |  |  | 0.6094125 | 9.765747 | -0.8126516 | 31185.13575 | 24970.07325
| -105.7698 | -0.6935968 | 7.4614783 | 3.257026 | 0.01564246 | 45490.28 | -1.234441 |  |  | 0.6194674 | 11.32084 | 0 | 31185.13575 | 24970.07325
| -105.7048 | -0.6925006 | 7.4724401 | 3.357768 | 0.01694172 | 46038.71 | -1.39607 |  |  | 0.6304292 | 12.54977 | 0.6437457 | 31185.13575 | 24970.07325
| -105.2819 | -0.691498 | 7.4824657 | 3.457916 | 0.0181302 | 45201.07 | -1.554779 |  |  | 0.6404548 | 12.07598 | 1.11601 | 31185.13575 | 24970.07325
| -105.7048 | -0.690495 | 7.4924964 | 3.582338 | 0.01931582 | 43575.33 | -1.741037 |  |  | 0.6504855 | 11.59365 | 1.304647 | 31185.13575 | 24970.07325
| -105.5747 | -0.6894044 | 7.5034022 | 3.723161 | 0.02060593 | 41553.46 | -1.963045 |  |  | 0.6613913 | 11.56217 | 1.687992 | 31185.13575 | 24970.07325
| -105.5421 | -0.6884027 | 7.5134188 | 3.797274 | 0.02179485 | 39828.57 | -2.117651 |  |  | 0.6714079 | 11.30335 | 2.144907 | 31185.13575 | 24970.07325
| -105.2819 | -0.6874023 | 7.5234226 | 3.919174 | 0.02297564 | 38087.76 | -2.334583 |  |  | 0.6814117 | 10.82219 | 2.449662 | 31185.13575 | 24970.07325
| -105.347 | -0.6863131 | 7.5343154 | 4.044245 | 0.02426879 | 36383.81 | -2.577014 |  |  | 0.6923045 | 10.46603 | 2.997548 | 31185.13575 | 24970.07325
| -104.794 | -0.6852178 | 7.5452677 | 4.094745 | 0.02557598 | 34713.02 | -2.712976 |  |  | 0.7032568 | 9.96982 | 3.205216 | 31185.13575 | 24970.07325
| -104.5989 | -0.6842156 | 7.5552902 | 4.236991 | 0.02675782 | 33301 | -2.994775 |  |  | 0.7132793 | 9.81173 | 3.402299 | 31185.13575 | 24970.07325
| -104.2736 | -0.6831153 | 7.5662926 | 4.410582 | 0.02805339 | 31788.85 | -3.362029 |  |  | 0.7242817 | 9.56735 | 3.390728 | 31185.13575 | 24970.07325
| -104.4688 | -0.6820194 | 7.5772523 | 4.582358 | 0.0293453 | 30828.73 | -3.787355 |  |  | 0.7352414 | 10.19134 | 3.482585 | 31185.13575 | 24970.07325
| -103.9809 | -0.6809194 | 7.588252 | 4.653354 | 0.03065493 | 30053.16 | -4.006472 |  |  | 0.7462411 | 10.76457 | 3.571597 | 31185.13575 | 24970.07325
| -104.2086 | -0.6798293 | 7.5991528 | 4.695675 | 0.0319556 | 29441.67 | -4.158756 |  |  | 0.7571419 | 10.66441 | 3.516956 | 31185.13575 | 24970.07325
| -104.9241 | -0.6787323 | 7.6101225 | 4.79263 | 0.03325794 | 29070.04 | -4.477162 |  |  | 0.7681116 | 10.0816 | 3.128582 | 31185.13575 | 24970.07325
| -104.6964 | -0.6777283 | 7.6201625 | 4.858014 | 0.03445446 | 28807.61 | -4.718259 |  |  | 0.7781516 | 9.390599 | 2.772448 | 31185.13575 | 24970.07325
| -104.6964 | -0.6766397 | 7.631049 | 4.981606 | 0.03574428 | 28682.95 | -5.180959 |  |  | 0.7890381 | 8.075877 | 2.101033 | 31185.13575 | 24970.07325
| -104.2736 | -0.6755356 | 7.6420897 | 5.085457 | 0.03705337 | 28703.38 | -5.633885 |  |  | 0.8000788 | 7.314509 | 1.463685 | 31185.13575 | 24970.07325
| -104.6314 | -0.6744535 | 7.6529108 | 5.188428 | 0.03833782 | 28676.03 | -6.11515 |  |  | 0.8108999 | 7.223746 | 0.9787621 | 31185.13575 | 24970.07325
| -104.5663 | -0.6734519 | 7.6629267 | 5.303817 | 0.03952056 | 28724.56 | -6.709319 |  |  | 0.8209158 | 7.941504 | 0.6423025 | 31185.13575 | 24970.07325
| -103.8833 | -0.672344 | 7.6740061 | 5.35716 | 0.04084261 | 28696.78 | -7.025695 |  |  | 0.8319952 | 8.71964 | 0.3148088 | 31185.13575 | 24970.07325
| -103.2653 | -0.6712518 | 7.6849275 | 5.450854 | 0.04214055 | 28498.7 | -7.538963 |  |  | 0.8429166 | 8.725781 | -0.1844278 | 31185.13575 | 24970.07325
| -103.7207 | -0.6702503 | 7.6949432 | 5.522033 | 0.04333112 | 28330.91 | -7.951612 |  |  | 0.8529323 | 8.78878 | -0.4814658 | 31185.13575 | 24970.07325
| -103.8833 | -0.6692482 | 7.704964 | 5.565502 | 0.04450704 | 28143.1 | -8.195811 |  |  | 0.8629531 | 8.10527 | -0.6490491 | 31185.13575 | 24970.07325
| -103.4604 | -0.6682351 | 7.7150952 | 5.657826 | 0.04572898 | 27841.11 | -8.734524 |  |  | 0.8730843 | 7.407164 | -0.5746626 | 31185.13575 | 24970.07325
| -103.5905 | -0.667152 | 7.7259263 | 5.697724 | 0.04702358 | 27353.57 | -8.857821 |  |  | 0.8839154 | 6.610976 | -0.334733 | 31185.13575 | 24970.07325
| -103.3303 | -0.6661481 | 7.7359646 | 5.754084 | 0.04822164 | 26969.54 | -9.117131 |  |  | 0.8939537 | 5.897106 | -0.1632354 | 31185.13575 | 24970.07325
| -103.1677 | -0.6650506 | 7.7469401 | 5.923114 | 0.04951393 | 26455.43 | -10.20695 |  |  | 0.9049292 | 5.954183 | -0.1057116 | 31185.13575 | 24970.07325
| -102.9725 | -0.6639539 | 7.7579072 | 6.043618 | 0.05081387 | 25985.5 | -11.00168 |  |  | 0.9158963 | 6.612734 | 0 | 31185.13575 | 24970.07325
| -103.1027 | -0.662852 | 7.7689262 | 6.131919 | 0.0521225 | 25521.06 | -11.51536 |  |  | 0.9269153 | 7.272926 | -0.1001673 | 31185.13575 | 24970.07325
| -103.0051 | -0.6617638 | 7.7798075 | 6.14048 | 0.05342649 | 25112.69 | -11.25266 |  |  | 0.9377966 | 8.071103 | -0.1466612 | 31185.13575 | 24970.07325
| -103.2978 | -0.6606671 | 7.7907747 | 6.273562 | 0.05472381 | 24711.54 | -12.22431 |  |  | 0.9487638 | 7.81897 | 0.04774647 | 31185.13575 | 24970.07325
| -103.558 | -0.6595639 | 7.8018067 | 6.270765 | 0.05605126 | 24343.52 | -11.79548 |  |  | 0.9597958 | 7.662223 | 0.09331552 | 31185.13575 | 24970.07325
| -103.4279 | -0.6584571 | 7.8128753 | 6.422316 | 0.05735628 | 24048.34 | -13.05283 |  |  | 0.9708644 | 6.92405 | 0.09145368 | 31185.13575 | 24970.07325
| -103.1677 | -0.657396 | 7.8234856 | 6.489922 | 0.05862116 | 23752.4 | -13.40538 |  |  | 0.9814747 | 6.037907 | 0.04479732 | 31185.13575 | 24970.07325
| -103.0701 | -0.6563746 | 7.8336995 | 6.544284 | 0.05984036 | 23533.02 | -13.66263 |  |  | 0.9916886 | 6.036094 | 0.08794433 | 31185.13575 | 24970.07325
| -102.6798 | -0.6552904 | 7.8445421 | 6.592682 | 0.06113793 | 23314.44 | -13.81914 |  |  | 1.0025312 | 6.21777 | 0.2155587 | 31185.13575 | 24970.07325
| -102.6148 | -0.6541953 | 7.8554926 | 6.715433 | 0.06242603 | 23014.11 | -14.83557 |  |  | 1.0134817 | 6.531125 | 0.4212849 | 31185.13575 | 24970.07325
| -102.1919 | -0.6531053 | 7.8663933 | 6.765967 | 0.06373216 | 22831.55 | -15.02563 |  |  | 1.0243824 | 6.164405 | 0.6604408 | 31185.13575 | 24970.07325
| -101.639 | -0.6520122 | 7.8773236 | 6.830744 | 0.06503235 | 22643.42 | -15.39333 |  |  | 1.0353127 | 6.298343 | 0.8894889 | 31185.13575 | 24970.07325
| -102.2895 | -0.6510122 | 7.8873243 | 6.828748 | 0.06623284 | 22507.7 | -14.91477 |  |  | 1.0453134 | 5.567596 | 1.032245 | 31185.13575 | 24970.07325
| -101.4763 | -0.6500039 | 7.8974065 | 6.865889 | 0.06743957 | 22435.17 | -15.04776 |  |  | 1.0553956 | 4.655083 | 1.094193 | 31185.13575 | 24970.07325
| -101.4438 | -0.648906 | 7.9083856 | 7.026392 | 0.06873068 | 22247.45 | -16.77215 |  |  | 1.0663747 | 4.497124 | 1.185525 | 31185.13575 | 24970.07325
| -101.9642 | -0.6478234 | 7.9192121 | 7.038833 | 0.07003349 | 22130.69 | -16.40562 |  |  | 1.0772012 | 4.446311 | 1.237217 | 31185.13575 | 24970.07325
| -102.4847 | -0.6468203 | 7.9292431 | 7.169273 | 0.07121593 | 22029.67 | -17.97634 |  |  | 1.0872322 | 4.778708 | 1.290227 | 31185.13575 | 24970.07325
| -102.4196 | -0.6457147 | 7.9402991 | 7.185783 | 0.07254158 | 21950.31 | -17.66564 |  |  | 1.0982882 | 5.340953 | 1.303598 | 31185.13575 | 24970.07325
| -102.7449 | -0.6446222 | 7.9512244 | 7.245821 | 0.0738426 | 21917.9 | -18.18543 |  |  | 1.1092135 | 5.51097 | 1.177145 | 31185.13575 | 24970.07325
| -102.5172 | -0.6436201 | 7.9612449 | 7.320681 | 0.07503566 | 21920.12 | -19.09935 |  |  | 1.119234 | 5.774408 | 1.056348 | 31185.13575 | 24970.07325
| -102.3546 | -0.642618 | 7.971266 | 7.459713 | 0.07621685 | 21964.3 | -21.55349 |  |  | 1.1292551 | 6.130341 | 0.9055114 | 31185.13575 | 24970.07325
| -102.6473 | -0.6415246 | 7.9821998 | 7.422074 | 0.07753265 | 22012.02 | -20.26695 |  |  | 1.1401889 | 5.588288 | 0.7565629 | 31185.13575 | 24970.07325
| -102.5822 | -0.6404299 | 7.9931471 | 7.536011 | 0.07883365 | 22040.48 | -22.20554 |  |  | 1.1511362 | 5.632865 | 0.6441266 | 31185.13575 | 24970.07325
| -102.1594 | -0.6393371 | 8.0040749 | 7.565857 | 0.08014138 | 22173.44 | -22.61428 |  |  | 1.162064 | 5.142609 | 0.50376 | 31185.13575 | 24970.07325
| -101.6715 | -0.6382373 | 8.0150734 | 7.661897 | 0.08144339 | 22291.9 | -24.70209 |  |  | 1.1730625 | 5.526342 | 0.2992788 | 31185.13575 | 24970.07325
| -101.3137 | -0.6371386 | 8.0260601 | 7.696999 | 0.08275719 | 22425 | -25.30985 |  |  | 1.1840492 | 5.447822 | 0.06585719 | 31185.13575 | 24970.07325
| -100.6957 | -0.6360426 | 8.0370202 | 7.805201 | 0.08405792 | 22572.73 | -28.32184 |  |  | 1.1950093 | 5.343324 | -0.1957707 | 31185.13575 | 24970.07325
| -101.3462 | -0.6349473 | 8.0479729 | 7.776657 | 0.08537562 | 22719.49 | -26.98845 |  |  | 1.205962 | 5.164595 | -0.3880016 | 31185.13575 | 24970.07325
| -101.2812 | -0.6338527 | 8.0589185 | 7.887867 | 0.08667379 | 22847.93 | -30.31752 |  |  | 1.2169076 | 5.37825 | -0.4803894 | 31185.13575 | 24970.07325
| -101.021 | -0.6328497 | 8.068949 | 7.956626 | 0.08786659 | 22920.85 | -32.29214 |  |  | 1.2269381 | 5.236291 | -0.4753413 | 31185.13575 | 24970.07325
| -101.7691 | -0.6317558 | 8.079888 | 7.998133 | 0.08917414 | 23023.54 | -33.28003 |  |  | 1.2378771 | 5.260267 | -0.4703982 | 31185.13575 | 24970.07325
| -101.4763 | -0.630743 | 8.0900164 | 8.048151 | 0.0903812 | 23141.7 | -34.9104 |  |  | 1.2480055 | 4.786638 | -0.4976707 | 31185.13575 | 24970.07325
| -101.3137 | -0.6297393 | 8.100053 | 8.120029 | 0.09157414 | 23240.94 | -37.7042 |  |  | 1.2580421 | 4.854944 | -0.585889 | 31185.13575 | 24970.07325
| -101.9968 | -0.6286526 | 8.1109199 | 8.160661 | 0.09287175 | 23387.32 | -39.2188 |  |  | 1.268909 | 4.867621 | -0.5202999 | 31185.13575 | 24970.07325
| -102.1269 | -0.6276483 | 8.120963 | 8.148219 | 0.09407797 | 23533.83 | -37.9297 |  |  | 1.2789521 | 4.805986 | -0.4865767 | 31185.13575 | 24970.07325
| -101.6715 | -0.6265617 | 8.1318285 | 8.221142 | 0.09537396 | 23691.86 | -41.45707 |  |  | 1.2898176 | 4.190016 | -0.3624355 | 31185.13575 | 24970.07325
| -102.4521 | -0.6255578 | 8.1418681 | 8.351642 | 0.09655841 | 23829.22 | -50.1818 |  |  | 1.2998572 | 4.314088 | -0.2401066 | 31185.13575 | 24970.07325
| -101.8016 | -0.624555 | 8.1518958 | 8.362986 | 0.09775858 | 23944.58 | -49.79475 |  |  | 1.3098849 | 4.742661 | -0.1787694 | 31185.13575 | 24970.07325
| -101.8016 | -0.6234604 | 8.1628424 | 8.355966 | 0.099068 | 24055.18 | -47.68757 |  |  | 1.3208315 | 4.67746 | -0.2068431 | 31185.13575 | 24970.07325
| -101.9317 | -0.6223574 | 8.1738715 | 8.470939 | 0.1003811 | 24228.4 | -57.24333 |  |  | 1.3318606 | 4.321048 | -0.2936713 | 31185.13575 | 24970.07325
| -101.5089 | -0.6213566 | 8.1838804 | 8.439561 | 0.1015859 | 24390.44 | -53.09631 |  |  | 1.3418695 | 4.34791 | -0.3213906 | 31185.13575 | 24970.07325
| -101.1511 | -0.6203029 | 8.1944174 | 8.523852 | 0.1028397 | 24530.22 | -60.4736 |  |  | 1.3524065 | 4.265602 | -0.2902497 | 31185.13575 | 24970.07325
| -100.9559 | -0.619275 | 8.2046961 | 8.63728 | 0.1040572 | 24661.99 | -74.60013 |  |  | 1.3626852 | 4.101732 | -0.2883508 | 31185.13575 | 24970.07325
| -101.6064 | -0.6182749 | 8.2146974 | 8.648541 | 0.1052548 | 24751.52 | -73.14257 |  |  | 1.3726865 | 4.114035 | -0.3146516 | 31185.13575 | 24970.07325
| -100.7933 | -0.6172072 | 8.2253741 | 8.68147 | 0.10653 | 24811.32 | -74.37657 |  |  | 1.3833632 | 4.655521 | -0.3965043 | 31185.13575 | 24970.07325
| -100.7282 | -0.6161952 | 8.235494 | 8.731748 | 0.1077379 | 24883.24 | -79.39288 |  |  | 1.3934831 | 4.817916 | -0.4210785 | 31185.13575 | 24970.07325
| -99.91507 | -0.6150943 | 8.2465025 | 8.88081 | 0.1090367 | 25007.42 | -114.3722 |  |  | 1.4044916 | 4.832745 | -0.5294693 | 31185.13575 | 24970.07325
| -100.0126 | -0.6140097 | 8.2573491 | 8.942576 | 0.1103299 | 25131.93 | -132.9968 |  |  | 1.4153382 | 5.67296 | -0.6639484 | 31185.13575 | 24970.07325
| -99.78496 | -0.6130043 | 8.2674034 | 9.005119 | 0.111526 | 25255.39 | -160.4386 |  |  | 1.4253925 | 5.830754 | -0.7697626 | 31185.13575 | 24970.07325
| -99.39465 | -0.611911 | 8.2783356 | 9.036431 | 0.1128338 | 25326.25 | -163.6723 |  |  | 1.4363247 | 5.846124 | -0.8441258 | 31185.13575 | 24970.07325
| -100.468 | -0.6108219 | 8.2892268 | 9.12897 | 0.1141272 | 25393.93 | -230.8591 |  |  | 1.4472159 | 5.909475 | -0.8901171 | 31185.13575 | 24970.07325
| -99.9476 | -0.6098106 | 8.2993403 | 9.19551 | 0.1153303 | 25439.84 | -302.7695 |  |  | 1.4573294 | 6.278317 | -0.9886816 | 31185.13575 | 24970.07325
| -100.403 | -0.6087271 | 8.3101747 | 9.232305 | 0.1166257 | 25495.83 | -321.9912 |  |  | 1.4681638 | 6.006153 | -1.084917 | 31185.13575 | 24970.07325
| -100.0777 | -0.6077174 | 8.3202723 | 9.318817 | 0.1178234 | 25562.65 | -654.8708 |  |  | 1.4782614 | 5.318531 | -1.102211 | 31185.13575 | 24970.07325
| -100.8909 | -0.6066254 | 8.3311924 | 9.405893 | 0.1191231 | 25621.73 | -12326.08 |  |  | 1.4891815 | 5.361958 | -1.143684 | 31185.13575 | 24970.07325
| -100.6957 | -0.6055288 | 8.3421575 | 9.440245 | 0.1204349 | 25683.5 | 34441.98 | -1185.6 |  | 1.5001466 | 5.625971 | -1.132892 | 31185.13575 | 24970.07325
| -101.1836 | -0.6045237 | 8.3522023 | 9.412537 | 0.1216416 | 25719.79 | -717.988 |  |  | 1.5101914 | 5.506779 | -0.9692929 | 31185.13575 | 24970.07325
| -100.3379 | -0.6034206 | 8.3631255 | 9.570949 | 0.1229474 | 25745.4 | 620.6518 | -3661.832 |  | 1.5211146 | 4.630937 | -0.6307075 | 31185.13575 | 24970.07325
| -100.2403 | -0.602397 | 8.3731415 | 9.608184 | 0.1241659 | 25782.9 | 568.0331 | -4151.256 |  | 1.5311306 | 4.905288 | -0.374967 | 31185.13575 | 24970.07325
| -100.5005 | -0.6012645 | 8.3840974 | 9.631926 | 0.1255229 | 25897.83 | 570.6289 | -4135.947 |  | 1.5420865 | 4.939488 | -0.1736982 | 31185.13575 | 24970.07325
| -99.62234 | -0.6001279 | 8.3949974 | 9.714179 | 0.1268745 | 26009.96 | 323.9783 | -65223.32 |  | 1.5529865 | 4.76305 | 0.02463275 | 31185.13575 | 24970.07325
| -99.26454 | -0.5989625 | 8.4060402 | 9.712163 | 0.1282716 | 26134.83 | 400.6774 | -9339.963 |  | 1.5640293 | 4.371092 | 0.2200851 | 31185.13575 | 24970.07325
| -98.87423 | -0.5977933 | 8.4170014 | 9.751557 | 0.1296685 | 26256.32 | 352.235 | -19400.8 |  | 1.5749905 | 4.268425 | 0.4610742 | 31185.13575 | 24970.07325
| -98.64654 | -0.5966099 | 8.4279799 | 9.797126 | 0.1310803 | 26388.53 | 299.56 | 43422.54 |  | 1.585969 | 4.070381 | 0.6264217 | 31185.13575 | 24970.07325
| -99.36212 | -0.5954087 | 8.4389986 | 9.834218 | 0.1325172 | 26558.3 | 267.0853 | 12755.1 |  | 1.5969877 | 2.891076 | 0.7425041 | 31185.13575 | 24970.07325
| -99.10191 | -0.5943054 | 8.4490171 | 9.903256 | 0.1338296 | 26687.28 | 209.1 | 4763.941 |  | 1.6070062 | 3.066293 | 0.8330748 | 31185.13575 | 24970.07325
| -99.03686 | -0.593188 | 8.4590238 | 9.949027 | 0.1351623 | 26856.97 | 184.6803 | 3554.597 |  | 1.6170129 | 3.506301 | 0.8529759 | 31185.13575 | 24970.07325
| -99.78496 | -0.5919511 | 8.4700312 | 10.01147 | 0.1366341 | 26994.37 | 161.3211 | 2728.195 |  | 1.6280203 | 3.668529 | 0.753229 | 31185.13575 | 24970.07325
| -100.2078 | -0.5907046 | 8.4809954 | 10.09237 | 0.138119 | 27089.09 | 138.7363 | 2123.838 |  | 1.6389845 | 4.455504 | 0.7001173 | 31185.13575 | 24970.07325
| -100.5331 | -0.589459 | 8.4918566 | 10.04408 | 0.1396219 | 27210.27 | 176.3657 | 3189.746 |  | 1.6498457 | 4.278008 | 0.694741 | 31185.13575 | 24970.07325
| -100.403 | -0.5882928 | 8.501918 | 10.14301 | 0.1410044 | 27330.03 | 139.6146 | 2134.459 |  | 1.6599071 | 4.203037 | 0.6442627 | 31185.13575 | 24970.07325
| -100.3704 | -0.5870071 | 8.5128676 | 10.18355 | 0.1425428 | 27475.13 | 134.1306 | 2012.017 |  | 1.6708567 | 4.277616 | 0.6170428 | 31185.13575 | 24970.07325
| -100.1428 | -0.5857008 | 8.5238904 | 10.22225 | 0.1441023 | 27651.9 | 128.4727 | 1898.604 |  | 1.6818795 | 3.891105 | 0.6136164 | 31185.13575 | 24970.07325
| -99.36212 | -0.5843933 | 8.5347922 | 10.36578 | 0.1456511 | 27800.55 | 99.94923 | 1385.713 |  | 1.6927813 | 4.144037 | 0.6772236 | 31185.13575 | 24970.07325
| -98.9718 | -0.5831788 | 8.54481 | 10.46036 | 0.1470941 | 27928.07 | 88.8383 | 1215.691 |  | 1.7027991 | 5.013868 | 0.6281196 | 31185.13575 | 24970.07325
| -99.29707 | -0.5819474 | 8.5548741 | 10.45105 | 0.1485681 | 28073.36 | 94.0277 | 1293.406 |  | 1.7128632 | 5.571147 | 0.5354589 | 31185.13575 | 24970.07325
| -98.9718 | -0.5806412 | 8.5654424 | 10.4436 | 0.1501402 | 28224.95 | 99.76806 | 1382.754 |  | 1.7234315 | 5.880786 | 0.4434569 | 31185.13575 | 24970.07325
| -98.64654 | -0.5793439 | 8.5758496 | 10.55589 | 0.1516687 | 28404.85 | 85.92327 | 1177.578 |  | 1.7338387 | 5.078772 | 0.397421 | 31185.13575 | 24970.07325
| -98.0936 | -0.5779944 | 8.5865257 | 10.72871 | 0.1532686 | 28615.31 | 70.12685 | 965.8738 |  | 1.7445148 | 5.733178 | 0.3297879 | 31185.13575 | 24970.07325
| -98.48391 | -0.5767196 | 8.5965489 | 10.73871 | 0.1547998 | 28785.49 | 71.34739 | 983.6998 |  | 1.754538 | 6.299247 | 0.2406452 | 31185.13575 | 24970.07325
| -97.99602 | -0.5753268 | 8.607376 | 10.78449 | 0.1564649 | 28979.77 | 69.64759 | 963.8731 |  | 1.7653651 | 5.887502 | 0.1959195 | 31185.13575 | 24970.07325
| -97.76833 | -0.574007 | 8.617504 | 10.80898 | 0.1580421 | 29130.19 | 69.96554 | 968.3494 |  | 1.7754931 | 5.617088 | 0.1298731 | 31185.13575 | 24970.07325
| -98.15865 | -0.5725737 | 8.6283887 | 10.81609 | 0.1597621 | 29289.16 | 71.94707 | 994.6341 |  | 1.7863778 | 5.742033 | -0.04301484 | 31185.13575 | 24970.07325
| -98.2237 | -0.5711088 | 8.6394005 | 10.87768 | 0.1615099 | 29473.61 | 69.30159 | 961.2078 |  | 1.7973896 | 5.120077 | -0.2566423 | 31185.13575 | 24970.07325
| -98.80918 | -0.5696348 | 8.6503471 | 10.95981 | 0.1632647 | 29646.7 | 65.61692 | 914.0448 |  | 1.8083362 | 3.99457 | -0.3614157 | 31185.13575 | 24970.07325
| -99.10191 | -0.5681384 | 8.6613395 | 10.97999 | 0.1650558 | 29783.55 | 66.74224 | 927.1272 |  | 1.8193286 | 3.283768 | -0.3587534 | 31185.13575 | 24970.07325
| -99.71991 | -0.5666386 | 8.6722502 | 11.04055 | 0.1668493 | 29891.5 | 65.41568 | 907.0262 |  | 1.8302393 | 3.341537 | -0.3975903 | 31185.13575 | 24970.07325
| -99.91507 | -0.5652376 | 8.6823311 | 11.15784 | 0.1685063 | 29973.29 | 60.83187 | 845.7428 |  | 1.8403202 | 3.982851 | -0.3529043 | 31185.13575 | 24970.07325
| -99.29707 | -0.5637153 | 8.6931501 | 11.27925 | 0.1703204 | 30041.92 | 57.09867 | 795.487 |  | 1.8511392 | 5.267583 | -0.328928 | 31185.13575 | 24970.07325
| -98.90675 | -0.5621414 | 8.7042454 | 11.36071 | 0.1721916 | 30109.22 | 55.69003 | 774.1431 |  | 1.8622345 | 6.427999 | -0.3054117 | 31185.13575 | 24970.07325
| -98.12612 | -0.5605708 | 8.7151729 | 11.48621 | 0.1740612 | 30162.15 | 52.70211 | 734.0886 |  | 1.873162 | 7.358396 | -0.3022964 | 31185.13575 | 24970.07325
| -97.24792 | -0.5589892 | 8.7260819 | 11.48394 | 0.1759604 | 30226.43 | 54.89898 | 755.6862 |  | 1.884071 | 7.781987 | -0.1995665 | 31185.13575 | 24970.07325
| -97.4756 | -0.5575168 | 8.7361268 | 11.54187 | 0.177715 | 30258.04 | 54.6584 | 747.8754 |  | 1.8941159 | 7.675708 | -0.03952795 | 31185.13575 | 24970.07325
| -97.41054 | -0.5558836 | 8.747141 | 11.57702 | 0.1796678 | 30305.93 | 55.51685 | 752.8584 |  | 1.9051301 | 6.784468 | 0.1173691 | 31185.13575 | 24970.07325
| -97.31297 | -0.5542559 | 8.7580155 | 11.63167 | 0.1816152 | 30397.86 | 55.28746 | 747.2129 |  | 1.9160046 | 5.088375 | 0.252061 | 31185.13575 | 24970.07325
| -97.41054 | -0.5527401 | 8.7680428 | 11.62161 | 0.1834334 | 30522.25 | 57.38924 | 770.2016 |  | 1.9260319 | 4.067298 | 0.3851759 | 31185.13575 | 24970.07325
| -97.4756 | -0.5510545 | 8.7790678 | 11.72951 | 0.1854403 | 30686.63 | 54.58527 | 737.9716 |  | 1.9370569 | 3.36194 | 0.4592749 | 31185.13575 | 24970.07325
| -98.28876 | -0.5493633 | 8.7900017 | 11.76592 | 0.1874649 | 30841.76 | 54.79442 | 739.8744 |  | 1.9479908 | 3.194162 | 0.5132531 | 31185.13575 | 24970.07325
| -98.45139 | -0.5476494 | 8.800966 | 11.92486 | 0.1894971 | 31014.8 | 50.62365 | 692.872 |  | 1.9589551 | 3.946312 | 0.5668922 | 31185.13575 | 24970.07325
| -98.90675 | -0.5460669 | 8.8109702 | 11.85373 | 0.1914028 | 31204.38 | 54.19422 | 734.637 |  | 1.9689593 | 4.825961 | 0.658327 | 31185.13575 | 24970.07325
| -98.28876 | -0.5444714 | 8.8209769 | 11.89675 | 0.193307 | 31390.67 | 53.83148 | 731.7311 |  | 1.978966 | 4.769949 | 0.7302007 | 31185.13575 | 24970.07325
| -98.38634 | -0.542848 | 8.8310259 | 12.00385 | 0.1952382 | 31578.89 | 51.366 | 704.8457 |  | 1.989015 | 4.768614 | 0.7455114 | 31185.13575 | 24970.07325
| -98.90675 | -0.5410619 | 8.8420037 | 12.07716 | 0.1973728 | 31784.56 | 50.28647 | 693.8013 |  | 1.9999928 | 5.116762 | 0.7972685 | 31185.13575 | 24970.07325
| -98.93928 | -0.5394144 | 8.8520263 | 12.15249 | 0.1993375 | 31941.46 | 49.26665 | 682.2067 |  | 2.0100154 | 5.144226 | 0.7560317 | 31185.13575 | 24970.07325
| -98.64654 | -0.5375979 | 8.8629491 | 12.2179 | 0.2015019 | 32096.68 | 48.75736 | 675.8366 |  | 2.0209382 | 5.35915 | 0.7511968 | 31185.13575 | 24970.07325
| -98.12612 | -0.5357483 | 8.8739502 | 12.26167 | 0.2037181 | 32234.57 | 48.95645 | 676.7789 |  | 2.0319393 | 5.436325 | 0.7275264 | 31185.13575 | 24970.07325
| -97.44307 | -0.5338959 | 8.8848702 | 12.36586 | 0.2059259 | 32357.01 | 47.62542 | 660.1005 |  | 2.0428593 | 5.825055 | 0.7220258 | 31185.13575 | 24970.07325
| -96.27213 | -0.532013 | 8.8958238 | 12.544 | 0.2081578 | 32438.03 | 44.89003 | 626.7107 |  | 2.0538129 | 7.035417 | 0.6978216 | 31185.13575 | 24970.07325
| -95.97939 | -0.5301188 | 8.9067204 | 12.60905 | 0.2104209 | 32537.07 | 44.78266 | 623.1957 |  | 2.0647095 | 7.338614 | 0.5857172 | 31185.13575 | 24970.07325
| -96.30465 | -0.5282204 | 8.917453 | 12.5591 | 0.2127041 | 32607.07 | 47.35384 | 648.1511 |  | 2.0754421 | 7.349029 | 0.4925521 | 31185.13575 | 24970.07325
| -96.01192 | -0.5264446 | 8.9274736 | 12.80333 | 0.214801 | 32689.35 | 43.33317 | 601.9559 |  | 2.0854627 | 7.204568 | 0.4189744 | 31185.13575 | 24970.07325
| -95.97939 | -0.5243987 | 8.9388711 | 12.91517 | 0.2172372 | 32828.18 | 42.38039 | 590.3521 |  | 2.0968602 | 7.9237 | 0.3466127 | 31185.13575 | 24970.07325
| -96.36971 | -0.5224122 | 8.949821 | 12.95362 | 0.219613 | 32949.13 | 42.79659 | 593.221 |  | 2.1078101 | 8.537711 | 0.3440114 | 31185.13575 | 24970.07325
| -97.11781 | -0.5204598 | 8.9604854 | 13.08779 | 0.2219366 | 33068.45 | 41.50294 | 577.846 |  | 2.1184745 | 8.115544 | 0.2732416 | 31185.13575 | 24970.07325
| -97.60571 | -0.518597 | 8.9705432 | 13.1008 | 0.224163 | 33196.38 | 42.22449 | 584.5533 |  | 2.1285323 | 7.693269 | 0.2375996 | 31185.13575 | 24970.07325
| -97.73581 | -0.5165662 | 8.9814004 | 13.10704 | 0.2266015 | 33352.14 | 43.12236 | 593.484 |  | 2.1393895 | 7.66221 | 0.2192 | 31185.13575 | 24970.07325
| -98.0936 | -0.5146779 | 8.9914011 | 13.191 | 0.2288571 | 33529.62 | 42.49476 | 587.1034 |  | 2.1493902 | 7.169144 | 0.2516636 | 31185.13575 | 24970.07325
| -97.80086 | -0.5127638 | 9.0014264 | 13.25531 | 0.2311429 | 33708.14 | 42.23596 | 584.6462 |  | 2.1594155 | 5.827974 | 0.3171937 | 31185.13575 | 24970.07325
| -97.57318 | -0.5108252 | 9.0114692 | 13.31142 | 0.2334555 | 33867.76 | 42.17795 | 583.7975 |  | 2.1694583 | 5.241634 | 0.3984574 | 31185.13575 | 24970.07325
| -98.2237 | -0.5087146 | 9.0222926 | 13.34693 | 0.2359861 | 34046 | 42.52306 | 587.3563 |  | 2.1802817 | 5.019988 | 0.4950549 | 31185.13575 | 24970.07325
| -97.83339 | -0.5067459 | 9.0322949 | 13.45874 | 0.2383297 | 34149.14 | 41.72994 | 577.1828 |  | 2.190284 | 4.92155 | 0.5242819 | 31185.13575 | 24970.07325
| -97.67076 | -0.5047542 | 9.0422992 | 13.51212 | 0.2407096 | 34293.35 | 41.78549 | 577.104 |  | 2.2002883 | 5.236227 | 0.5374376 | 31185.13575 | 24970.07325
| -97.67076 | -0.5025465 | 9.0532784 | 13.64448 | 0.2433402 | 34434.77 | 40.80365 | 565.5445 |  | 2.2112675 | 5.880719 | 0.5336455 | 31185.13575 | 24970.07325
| -96.49982 | -0.5003139 | 9.0642563 | 13.74564 | 0.2460016 | 34583.2 | 40.31803 | 559.4387 |  | 2.2222454 | 6.710388 | 0.6423025 | 31185.13575 | 24970.07325
| -95.32887 | -0.4980638 | 9.0751996 | 13.83026 | 0.248688 | 34761.26 | 40.02545 | 556.1025 |  | 2.2331887 | 7.393331 | 0.7181546 | 31185.13575 | 24970.07325
| -95.13372 | -0.4957811 | 9.086188 | 13.86428 | 0.2514185 | 34939.65 | 40.42737 | 560.05 |  | 2.2441771 | 7.730602 | 0.7613608 | 31185.13575 | 24970.07325
| -94.8735 | -0.4934719 | 9.097182 | 13.93397 | 0.254181 | 35120.32 | 40.35769 | 559.0551 |  | 2.2551711 | 7.734234 | 0.7409883 | 31185.13575 | 24970.07325
| -94.54824 | -0.4911536 | 9.1081041 | 14.08195 | 0.256935 | 35309.08 | 39.28518 | 547.7394 |  | 2.2660932 | 7.62595 | 0.6898994 | 31185.13575 | 24970.07325
| -94.80845 | -0.4887864 | 9.1191213 | 14.07489 | 0.2597758 | 35520.91 | 40.15021 | 557.2557 |  | 2.2771104 | 7.02108 | 0.6239425 | 31185.13575 | 24970.07325
| -96.1095 | -0.4864096 | 9.130085 | 14.13404 | 0.2626156 | 35760.97 | 40.12984 | 558.1416 |  | 2.2880741 | 6.188847 | 0.6057067 | 31185.13575 | 24970.07325
| -96.8576 | -0.4840099 | 9.1410277 | 14.19105 | 0.2654873 | 35990.15 | 40.16757 | 559.348 |  | 2.2990168 | 5.4797 | 0.6182202 | 31185.13575 | 24970.07325
| -96.82508 | -0.48156 | 9.1520796 | 14.37272 | 0.2684003 | 36202.51 | 38.79518 | 545.1707 |  | 2.3100687 | 5.69035 | 0.6149029 | 31185.13575 | 24970.07325
| -96.82508 | -0.4791154 | 9.1629747 | 14.43461 | 0.2713184 | 36399.6 | 38.86048 | 545.8811 |  | 2.3209638 | 6.458519 | 0.6114579 | 31185.13575 | 24970.07325
| -96.27213 | -0.4766317 | 9.1739281 | 14.49357 | 0.2742898 | 36594.17 | 38.97809 | 547.0319 |  | 2.3319172 | 6.690943 | 0.5623013 | 31185.13575 | 24970.07325
| -95.23129 | -0.4741132 | 9.1849237 | 14.56517 | 0.2773054 | 36779.64 | 38.98482 | 546.7635 |  | 2.3429128 | 6.902763 | 0.5587445 | 31185.13575 | 24970.07325
| -95.23129 | -0.4717798 | 9.1950006 | 14.63227 | 0.2800891 | 36978.77 | 38.93261 | 546.5451 |  | 2.3529897 | 7.351466 | 0.6461092 | 31185.13575 | 24970.07325
| -95.4915 | -0.4694249 | 9.20503 | 14.65818 | 0.2829094 | 37203.42 | 39.28851 | 551.1873 |  | 2.3630191 | 7.170609 | 0.7180296 | 31185.13575 | 24970.07325
| -95.3614 | -0.4670631 | 9.2150335 | 14.70803 | 0.2857371 | 37419.58 | 39.4003 | 553.0609 |  | 2.3730226 | 6.394595 | 0.7891072 | 31185.13575 | 24970.07325
| -93.9953 | -0.4644522 | 9.2259672 | 14.88216 | 0.2888433 | 37639.56 | 38.32634 | 542.0148 |  | 2.3839563 | 5.631645 | 0.8440484 | 31185.13575 | 24970.07325
| -93.70257 | -0.461794 | 9.236963 | 15.00589 | 0.2920099 | 37877.06 | 37.80599 | 537.1538 |  | 2.3949521 | 6.571639 | 0.8251908 | 31185.13575 | 24970.07325
| -93.76762 | -0.4591223 | 9.2479017 | 15.03887 | 0.2952048 | 38124.29 | 38.14724 | 541.6574 |  | 2.4058908 | 7.25167 | 0.7920571 | 31185.13575 | 24970.07325
| -93.50741 | -0.4566534 | 9.2579119 | 15.12964 | 0.2981611 | 38396.62 | 37.83424 | 540.0441 |  | 2.415901 | 7.741457 | 0.7601954 | 31185.13575 | 24970.07325
| -94.09288 | -0.453964 | 9.2687214 | 15.17801 | 0.301374 | 38660.7 | 38.00439 | 543.0898 |  | 2.4267105 | 7.831477 | 0.7134303 | 31185.13575 | 24970.07325
| -94.09288 | -0.4514331 | 9.2787551 | 15.29524 | 0.3043934 | 38935.02 | 37.48562 | 539.1951 |  | 2.4367442 | 8.146031 | 0.6965709 | 31185.13575 | 24970.07325
| -94.15793 | -0.4486061 | 9.2898657 | 15.43305 | 0.3077589 | 39235.76 | 36.88788 | 534.4923 |  | 2.4478548 | 8.270264 | 0.6362723 | 31185.13575 | 24970.07325
| -95.3614 | -0.4458712 | 9.3004881 | 15.48139 | 0.3110317 | 39421 | 37.16572 | 537.0402 |  | 2.4584772 | 7.827986 | 0.4743396 | 31185.13575 | 24970.07325
| -94.97108 | -0.4432102 | 9.3107346 | 15.56889 | 0.3141988 | 39627.16 | 37.06176 | 536.0344 |  | 2.4687237 | 7.688173 | 0.3861614 | 31185.13575 | 24970.07325
| -95.6216 | -0.4404121 | 9.3213903 | 15.67209 | 0.3175555 | 39846.7 | 36.8696 | 534.1205 |  | 2.4793794 | 8.567807 | 0.3270759 | 31185.13575 | 24970.07325
| -95.78424 | -0.4377448 | 9.3314632 | 15.74969 | 0.3207409 | 40043.7 | 36.86461 | 534.0194 |  | 2.4894523 | 8.550348 | 0.3394427 | 31185.13575 | 24970.07325
| -95.13372 | -0.4350447 | 9.3415283 | 15.77677 | 0.3239699 | 40213.8 | 37.29693 | 538.0853 |  | 2.4995174 | 8.376656 | 0.3795298 | 31185.13575 | 24970.07325
| -95.68666 | -0.4320791 | 9.3524771 | 15.82721 | 0.3275203 | 40406.88 | 37.59845 | 540.8131 |  | 2.5104662 | 7.11423 | 0.4189234 | 31185.13575 | 24970.07325
| -95.16624 | -0.4290926 | 9.3633884 | 16.0096 | 0.3310753 | 40567 | 36.91181 | 532.238 |  | 2.5213775 | 6.58751 | 0.4436071 | 31185.13575 | 24970.07325
| -94.51572 | -0.4260427 | 9.3744027 | 16.09211 | 0.3347289 | 40743.62 | 37.00453 | 532.3266 |  | 2.5323918 | 6.916994 | 0.4954592 | 31185.13575 | 24970.07325
| -93.73509 | -0.4229518 | 9.385448 | 16.15984 | 0.3384217 | 40903.64 | 37.23197 | 533.5207 |  | 2.5434371 | 7.213844 | 0.532778 | 31185.13575 | 24970.07325
| -92.88941 | -0.4198648 | 9.3963437 | 16.30268 | 0.342102 | 41053.07 | 36.9137 | 528.7152 |  | 2.5543328 | 7.404404 | 0.5829705 | 31185.13575 | 24970.07325
| -92.40152 | -0.4169974 | 9.4063675 | 16.35908 | 0.3455319 | 41264.91 | 37.09475 | 530.776 |  | 2.5643566 | 8.008248 | 0.6069241 | 31185.13575 | 24970.07325
| -92.07626 | -0.413829 | 9.4173299 | 16.42348 | 0.3493184 | 41444.55 | 37.33429 | 532.4551 |  | 2.575319 | 8.709068 | 0.5894144 | 31185.13575 | 24970.07325
| -92.30394 | -0.4106145 | 9.4283332 | 16.50737 | 0.3531558 | 41643.71 | 37.42048 | 532.8411 |  | 2.5863223 | 8.175075 | 0.5324733 | 31185.13575 | 24970.07325
| -93.01952 | -0.4073954 | 9.4392381 | 16.62379 | 0.3570048 | 41835.9 | 37.28569 | 530.758 |  | 2.5972272 | 7.438301 | 0.4232298 | 31185.13575 | 24970.07325
| -93.9953 | -0.4041256 | 9.4502042 | 16.69364 | 0.3609211 | 42074.58 | 37.44084 | 532.5941 |  | 2.6081933 | 7.606944 | 0.3419818 | 31185.13575 | 24970.07325
| -94.71088 | -0.4008088 | 9.4611966 | 16.80315 | 0.3648782 | 42261.09 | 37.384 | 531.1717 |  | 2.6191857 | 7.33511 | 0.2482584 | 31185.13575 | 24970.07325
| -94.38561 | -0.3974779 | 9.4721013 | 16.93975 | 0.3688643 | 42447.29 | 37.1545 | 527.9181 |  | 2.6300904 | 7.637882 | 0.07786511 | 31185.13575 | 24970.07325
| -95.03614 | -0.3940565 | 9.4831901 | 17.01153 | 0.3729476 | 42644.3 | 37.366 | 529.4676 |  | 2.6411792 | 8.369548 | -0.07735699 | 31185.13575 | 24970.07325
| -93.89772 | -0.390642 | 9.4941192 | 17.11439 | 0.37702 | 42801.23 | 37.40738 | 528.5173 |  | 2.6521083 | 8.636443 | -0.2431569 | 31185.13575 | 24970.07325
| -92.79184 | -0.3871878 | 9.505071 | 17.17844 | 0.381156 | 42940.37 | 37.73077 | 530.1724 |  | 2.6630601 | 8.491666 | -0.3554756 | 31185.13575 | 24970.07325
| -91.94616 | -0.3837362 | 9.5159087 | 17.33442 | 0.3852871 | 43074.27 | 37.45924 | 525.5369 |  | 2.6738978 | 8.377023 | -0.4155445 | 31185.13575 | 24970.07325
| -91.6209 | -0.380513 | 9.5259194 | 17.38788 | 0.3891349 | 43206.41 | 37.7872 | 527.4617 |  | 2.6839085 | 8.644196 | -0.450154 | 31185.13575 | 24970.07325
| -91.00291 | -0.3769082 | 9.5369691 | 17.55692 | 0.3934443 | 43354.04 | 37.46171 | 522.4432 |  | 2.6949582 | 8.652073 | -0.4465483 | 31185.13575 | 24970.07325
| -91.10048 | -0.3732761 | 9.5479994 | 17.60619 | 0.3977838 | 43462.77 | 37.92871 | 524.9476 |  | 2.7059885 | 8.54687 | -0.4181202 | 31185.13575 | 24970.07325
| -91.10048 | -0.3699403 | 9.55801 | 17.75137 | 0.4017576 | 43568.25 | 37.72579 | 520.8825 |  | 2.7159991 | 8.917059 | -0.4027113 | 31185.13575 | 24970.07325
| -90.67765 | -0.3665708 | 9.5680345 | 17.78601 | 0.4057952 | 43719.91 | 38.17079 | 524.2527 |  | 2.7260236 | 9.037999 | -0.3757444 | 31185.13575 | 24970.07325
| -91.36069 | -0.3628292 | 9.5790375 | 17.90209 | 0.4102713 | 43865.73 | 38.20295 | 522.9021 |  | 2.7370266 | 8.756602 | -0.2765567 | 31185.13575 | 24970.07325
| -92.56415 | -0.3590618 | 9.5900153 | 17.97426 | 0.4147784 | 44045.12 | 38.47461 | 524.5861 |  | 2.7480044 | 8.370572 | -0.13133 | 31185.13575 | 24970.07325
| -92.88941 | -0.35527 | 9.6009344 | 18.20062 | 0.4192903 | 44230.45 | 37.81432 | 516.9569 |  | 2.7589235 | 8.589163 | -0.02371514 | 31185.13575 | 24970.07325
| -93.67004 | -0.3514099 | 9.6119259 | 18.28895 | 0.4239093 | 44420.36 | 37.99287 | 517.8477 |  | 2.769915 | 8.88425 | 0.08242297 | 31185.13575 | 24970.07325
| -94.15793 | -0.347517 | 9.622899 | 18.41655 | 0.4285545 | 44599.2 | 37.95693 | 516.3887 |  | 2.7808881 | 9.861132 | 0.1753589 | 31185.13575 | 24970.07325
| -92.72678 | -0.343579 | 9.633872 | 18.50341 | 0.4332671 | 44758.07 | 38.18228 | 517.1903 |  | 2.7918611 | 9.963973 | 0.2204119 | 31185.13575 | 24970.07325
| -91.91363 | -0.3396454 | 9.6447224 | 18.59112 | 0.437982 | 44936.76 | 38.38074 | 518.084 |  | 2.8027115 | 10.13125 | 0.2533666 | 31185.13575 | 24970.07325
| -90.48249 | -0.3355384 | 9.6559262 | 18.67375 | 0.4428781 | 45134.29 | 38.61941 | 519.567 |  | 2.8139153 | 9.839187 | 0.2745235 | 31185.13575 | 24970.07325
| -89.40913 | -0.3316326 | 9.6664479 | 18.80957 | 0.4475534 | 45296.15 | 38.54677 | 517.5582 |  | 2.824437 | 9.061418 | 0.3179281 | 31185.13575 | 24970.07325
| -89.9946 | -0.3278225 | 9.6766313 | 18.81602 | 0.4521075 | 45490.97 | 39.14869 | 522.9463 |  | 2.8346204 | 8.204492 | 0.3386236 | 31185.13575 | 24970.07325
| -89.57176 | -0.3235911 | 9.6878108 | 19.00808 | 0.4571451 | 45620.24 | 38.84727 | 517.8727 |  | 2.8457999 | 7.878911 | 0.291294 | 31185.13575 | 24970.07325
| -89.66934 | -0.3195038 | 9.6985012 | 19.14976 | 0.4620425 | 45752.62 | 38.80421 | 515.5882 |  | 2.8564903 | 8.445544 | 0.2112175 | 31185.13575 | 24970.07325
| -89.57176 | -0.3156353 | 9.7085345 | 19.32967 | 0.4666595 | 45905.35 | 38.49256 | 511.2846 |  | 2.8665236 | 9.525471 | 0.1546143 | 31185.13575 | 24970.07325
| -90.05965 | -0.3113817 | 9.719423 | 19.36483 | 0.4717515 | 46098.95 | 38.99648 | 515.2941 |  | 2.8774121 | 10.33415 | 0.03291599 | 31185.13575 | 24970.07325
| -90.22228 | -0.3074253 | 9.72944 | 19.47852 | 0.4764812 | 46318.19 | 38.99381 | 515.0827 |  | 2.8874291 | 10.55428 | -0.06548086 | 31185.13575 | 24970.07325
| -90.05965 | -0.303418 | 9.7394929 | 19.56246 | 0.4812644 | 46534.4 | 39.15817 | 516.4308 |  | 2.897482 | 10.87285 | -0.1302668 | 31185.13575 | 24970.07325
| -91.03543 | -0.2990283 | 9.7503856 | 19.75347 | 0.4865174 | 46762.69 | 38.82968 | 512.8178 |  | 2.9083747 | 10.76885 | -0.2265496 | 31185.13575 | 24970.07325
| -91.10048 | -0.2949488 | 9.7604171 | 19.81282 | 0.4913823 | 46967.74 | 39.13685 | 515.357 |  | 2.9184062 | 10.53055 | -0.3111538 | 31185.13575 | 24970.07325
| -91.36069 | -0.2904381 | 9.7713709 | 19.89757 | 0.4967878 | 47190.22 | 39.3821 | 517.1755 |  | 2.92936 | 9.562247 | -0.4051365 | 31185.13575 | 24970.07325
| -91.6209 | -0.2862836 | 9.7813768 | 19.9843 | 0.5017489 | 47385.57 | 39.56488 | 518.3095 |  | 2.9393659 | 9.373764 | -0.4664123 | 31185.13575 | 24970.07325
| -92.40152 | -0.281722 | 9.792238 | 19.99668 | 0.5072358 | 47659.9 | 40.1448 | 524.2014 |  | 2.9502271 | 9.325567 | -0.4850097 | 31185.13575 | 24970.07325
| -92.14132 | -0.2774448 | 9.8023307 | 20.10331 | 0.5123347 | 47905.24 | 40.19413 | 524.7849 |  | 2.9603198 | 8.310657 | -0.5141791 | 31185.13575 | 24970.07325
| -92.07626 | -0.2727538 | 9.81325 | 20.29958 | 0.5179393 | 48124.69 | 39.88714 | 521.1279 |  | 2.9712391 | 7.710669 | -0.4587735 | 31185.13575 | 24970.07325
| -90.77522 | -0.2680103 | 9.8241897 | 20.40126 | 0.5236201 | 48318.99 | 40.09255 | 522.0139 |  | 2.9821788 | 8.082354 | -0.3417203 | 31185.13575 | 24970.07325
| -90.54754 | -0.2636024 | 9.8342433 | 20.56271 | 0.5288714 | 48496.88 | 39.94536 | 519.575 |  | 2.9922324 | 8.979965 | -0.2572992 | 31185.13575 | 24970.07325
| -89.40913 | -0.2587329 | 9.8452242 | 20.65354 | 0.5346967 | 48690.02 | 40.21939 | 521.0549 |  | 3.0032133 | 10.27115 | -0.1737469 | 31185.13575 | 24970.07325
| -88.04304 | -0.2538646 | 9.8560989 | 20.75916 | 0.5405254 | 48851.64 | 40.44308 | 521.5706 |  | 3.014088 | 10.65256 | -0.07101102 | 31185.13575 | 24970.07325
| -87.36 | -0.2488748 | 9.8671228 | 20.97905 | 0.5464794 | 49027.42 | 40.11613 | 516.9914 |  | 3.0251119 | 11.71132 | 0.03021398 | 31185.13575 | 24970.07325
| -87.22989 | -0.2438606 | 9.8780688 | 21.14185 | 0.5524753 | 49189.83 | 40.08501 | 515.0534 |  | 3.0360579 | 12.35866 | 0.1299448 | 31185.13575 | 24970.07325
| -88.04304 | -0.2387847 | 9.8890312 | 21.20995 | 0.5585432 | 49326.19 | 40.52946 | 517.2083 |  | 3.0470203 | 12.04892 | 0.1983575 | 31185.13575 | 24970.07325
| -89.8645 | -0.2336294 | 9.9000353 | 21.29978 | 0.5647127 | 49398.89 | 40.93558 | 517.9487 |  | 3.0580244 | 11.6469 | 0.2751749 | 31185.13575 | 24970.07325
| -90.51501 | -0.2284025 | 9.9110836 | 21.38622 | 0.5709627 | 49510.3 | 41.33507 | 519.1833 |  | 3.0690727 | 10.74055 | 0.3118637 | 31185.13575 | 24970.07325
| -91.10048 | -0.2232136 | 9.9219329 | 21.49247 | 0.5771752 | 49634.49 | 41.61931 | 519.5844 |  | 3.079922 | 10.17828 | 0.2997221 | 31185.13575 | 24970.07325
| -90.93785 | -0.2177985 | 9.9330466 | 21.66874 | 0.5836094 | 49776.87 | 41.57917 | 517.155 |  | 3.0910357 | 9.371233 | 0.2878678 | 31185.13575 | 24970.07325
| -89.70186 | -0.212472 | 9.9439415 | 21.92843 | 0.5899944 | 49916.1 | 41.14664 | 511.1671 |  | 3.1019306 | 9.558979 | 0.3141289 | 31185.13575 | 24970.07325
| -89.63681 | -0.207501 | 9.9540099 | 21.94271 | 0.5959516 | 50078.07 | 41.77858 | 515.5961 |  | 3.111999 | 10.17711 | 0.3121066 | 31185.13575 | 24970.07325
| -87.94547 | -0.2020229 | 9.9649838 | 22.13858 | 0.6024952 | 50277.94 | 41.61137 | 512.9479 |  | 3.1229729 | 11.47224 | 0.3287427 | 31185.13575 | 24970.07325
| -86.87212 | -0.196556 | 9.9758114 | 22.25588 | 0.609042 | 50480.25 | 41.80436 | 513.6499 |  | 3.1338005 | 12.2099 | 0.3264947 | 31185.13575 | 24970.07325
| -86.54686 | -0.1914316 | 9.9858525 | 22.3628 | 0.6151732 | 50713.01 | 41.95889 | 514.7426 |  | 3.1438416 | 12.63263 | 0.3061436 | 31185.13575 | 24970.07325
| -86.2216 | -0.1857502 | 9.9968633 | 22.52957 | 0.621956 | 50996.06 | 41.88508 | 514.136 |  | 3.1548524 | 12.54029 | 0.2952413 | 31185.13575 | 24970.07325
| -85.89634 | -0.1799462 | 10.007982 | 22.64208 | 0.6288801 | 51304.19 | 42.0521 | 516.0247 |  | 3.1659711 | 12.11536 | 0.3212642 | 31185.13575 | 24970.07325
| -85.89634 | -0.1741707 | 10.0189332 | 22.84002 | 0.6357818 | 51612.72 | 41.83335 | 514.4471 |  | 3.1769223 | 11.55514 | 0.3652271 | 31185.13575 | 24970.07325
| -87.29495 | -0.1683804 | 10.0298182 | 22.9983 | 0.64268 | 51871.82 | 41.82891 | 514.1113 |  | 3.1878073 | 12.41775 | 0.3721632 | 31185.13575 | 24970.07325
| -87.13232 | -0.1629597 | 10.0398965 | 23.0702 | 0.6491968 | 52157.16 | 42.12651 | 517.1535 |  | 3.1978856 | 12.50633 | 0.370286 | 31185.13575 | 24970.07325
| -88.43336 | -0.1572269 | 10.0504727 | 23.15645 | 0.6560662 | 52418.92 | 42.42101 | 519.6334 |  | 3.2084618 | 12.39604 | 0.3501814 | 31185.13575 | 24970.07325
| -88.2382 | -0.1515823 | 10.0607481 | 23.36621 | 0.6627709 | 52672.27 | 42.16446 | 517.1007 |  | 3.2187372 | 12.18196 | 0.3215318 | 31185.13575 | 24970.07325
| -88.1081 | -0.1459648 | 10.0708547 | 23.44803 | 0.6695153 | 52952.54 | 42.43837 | 519.7774 |  | 3.2288438 | 12.32366 | 0.3109525 | 31185.13575 | 24970.07325
| -88.72609 | -0.1400151 | 10.0814957 | 23.56707 | 0.6766378 | 53198.87 | 42.62198 | 520.9429 |  | 3.2394848 | 11.91862 | 0.3266442 | 31185.13575 | 24970.07325
| -89.08387 | -0.133784 | 10.0924926 | 23.63837 | 0.6841 | 53480.07 | 43.01987 | 524.388 |  | 3.2504817 | 11.34923 | 0.359739 | 31185.13575 | 24970.07325
| -89.2465 | -0.1280312 | 10.1025309 | 23.71838 | 0.6909765 | 53738.48 | 43.32204 | 526.9868 |  | 3.26052 | 10.49025 | 0.3577667 | 31185.13575 | 24970.07325
| -88.75861 | -0.1217883 | 10.1133135 | 23.91515 | 0.6984641 | 54016.95 | 43.1805 | 525.5311 |  | 3.2713026 | 10.21149 | 0.3121882 | 31185.13575 | 24970.07325
| -87.03474 | -0.1153541 | 10.1243141 | 24.09751 | 0.7061397 | 54266.17 | 43.1452 | 524.5379 |  | 3.2823032 | 10.46622 | 0.3015086 | 31185.13575 | 24970.07325
| -87.52263 | -0.1094012 | 10.1343558 | 24.18211 | 0.713244 | 54487.9 | 43.46787 | 526.7283 |  | 3.2923449 | 10.74271 | 0.2996614 | 31185.13575 | 24970.07325
| -85.73371 | -0.1028253 | 10.1453496 | 24.27428 | 0.7211372 | 54730.24 | 43.83282 | 529.1816 |  | 3.3033387 | 11.04761 | 0.3145286 | 31185.13575 | 24970.07325
| -84.4652 | -0.09618079 | 10.1563583 | 24.47342 | 0.7290709 | 54968.45 | 43.75301 | 527.5742 |  | 3.3143474 | 11.36433 | 0.3376757 | 31185.13575 | 24970.07325
| -83.65206 | -0.08943933 | 10.1673791 | 24.61956 | 0.7371337 | 55191.29 | 43.91735 | 527.9056 |  | 3.3253682 | 11.98968 | 0.3771058 | 31185.13575 | 24970.07325
| -83.65206 | -0.08266973 | 10.1783373 | 24.75002 | 0.7452204 | 55412.34 | 44.14583 | 528.8012 |  | 3.3363264 | 12.09669 | 0.3993832 | 31185.13575 | 24970.07325
| -84.36763 | -0.07590162 | 10.1891723 | 24.912 | 0.7533271 | 55597.53 | 44.26897 | 528.2645 |  | 3.3471614 | 11.76128 | 0.3880202 | 31185.13575 | 24970.07325
| -84.59531 | -0.06959023 | 10.1991811 | 25.04381 | 0.7608831 | 55743.44 | 44.47879 | 528.2607 |  | 3.3571702 | 12.14688 | 0.3932724 | 31185.13575 | 24970.07325
| -86.2216 | -0.06255251 | 10.2102131 | 25.2338 | 0.7692785 | 55890.79 | 44.54074 | 526.5691 |  | 3.3682022 | 12.89104 | 0.4224797 | 31185.13575 | 24970.07325
| -87.26242 | -0.05554003 | 10.2210775 | 25.31938 | 0.77769 | 56069.44 | 45.00323 | 528.8664 |  | 3.3790666 | 13.22184 | 0.4352719 | 31185.13575 | 24970.07325
| -87.03474 | -0.04896817 | 10.2311698 | 25.52692 | 0.7855307 | 56250.1 | 44.89744 | 526.5247 |  | 3.3891589 | 12.99233 | 0.4483021 | 31185.13575 | 24970.07325
| -87.39253 | -0.04180449 | 10.2420407 | 25.72744 | 0.7941096 | 56457.5 | 44.88146 | 525.0142 |  | 3.4000298 | 13.47848 | 0.4450068 | 31185.13575 | 24970.07325
| -87.29495 | -0.03510074 | 10.2521167 | 25.85911 | 0.8021135 | 56648.4 | 45.08736 | 525.5225 |  | 3.4101058 | 13.96878 | 0.4499576 | 31185.13575 | 24970.07325
| -87.03474 | -0.02775981 | 10.2630209 | 26.00182 | 0.810903 | 56845.1 | 45.32599 | 526.0366 |  | 3.42101 | 14.1873 | 0.4152931 | 31185.13575 | 24970.07325
| -87.03474 | -0.0209216 | 10.2730848 | 26.14498 | 0.8190499 | 56998.72 | 45.52101 | 525.9169 |  | 3.4310739 | 14.22771 | 0.3501668 | 31185.13575 | 24970.07325
| -85.50603 | -0.01337567 | 10.2840678 | 26.27002 | 0.8280961 | 57217.27 | 45.83215 | 527.2832 |  | 3.4420569 | 13.84786 | 0.3090357 | 31185.13575 | 24970.07325
| -84.13995 | -0.005801897 | 10.2950019 | 26.45867 | 0.8371582 | 57466.86 | 45.86242 | 526.6867 |  | 3.452991 | 13.7261 | 0.2763071 | 31185.13575 | 24970.07325
| -82.35103 | 0.001905928 | 10.3059904 | 26.65984 | 0.8463626 | 57716.82 | 45.85492 | 525.7388 |  | 3.4639795 | 13.27407 | 0.23638 | 31185.13575 | 24970.07325
| -81.21263 | 0.009678611 | 10.316943 | 26.82159 | 0.8556654 | 57977.1 | 46.00115 | 526.2291 |  | 3.4749321 | 13.6938 | 0.1818186 | 31185.13575 | 24970.07325
| -81.31021 | 0.01756482 | 10.3279255 | 26.91239 | 0.8651162 | 58199.1 | 46.46488 | 528.8603 |  | 3.4859146 | 13.71477 | 0.142882 | 31185.13575 | 24970.07325
| -81.08253 | 0.02488131 | 10.3380245 | 27.10298 | 0.873842 | 58387.66 | 46.48122 | 527.5936 |  | 3.4960136 | 14.01319 | 0.112037 | 31185.13575 | 24970.07325
| -81.57042 | 0.03292184 | 10.3489931 | 27.2773 | 0.8834797 | 58603.86 | 46.63108 | 527.4528 |  | 3.5069822 | 14.31763 | 0.08154394 | 31185.13575 | 24970.07325
| -83.00155 | 0.0410208 | 10.3599411 | 27.39936 | 0.8931786 | 58845.91 | 46.96647 | 529.2232 |  | 3.5179302 | 14.25857 | 0.07361654 | 31185.13575 | 24970.07325
| -82.87144 | 0.04854467 | 10.369991 | 27.5078 | 0.90217 | 59062.55 | 47.29736 | 530.9467 |  | 3.5279801 | 13.48912 | 0.09509057 | 31185.13575 | 24970.07325
| -84.30258 | 0.05670116 | 10.3807705 | 27.76372 | 0.9119165 | 59285.42 | 47.12022 | 528.1931 |  | 3.5387596 | 13.2086 | 0.108941 | 31185.13575 | 24970.07325
| -84.49773 | 0.06446122 | 10.3909267 | 27.83718 | 0.9211875 | 59470.86 | 47.62848 | 530.9049 |  | 3.5489158 | 13.18945 | 0.1153992 | 31185.13575 | 24970.07325
| -84.98562 | 0.07294149 | 10.4019184 | 28.0912 | 0.9313508 | 59694.5 | 47.49188 | 528.3989 |  | 3.5599075 | 13.55221 | 0.128867 | 31185.13575 | 24970.07325
| -85.73371 | 0.08128223 | 10.4126134 | 28.24803 | 0.9413462 | 59857.93 | 47.75571 | 528.5302 |  | 3.5706025 | 14.28384 | 0.1562544 | 31185.13575 | 24970.07325
| -85.18077 | 0.08939865 | 10.4229026 | 28.40203 | 0.9510148 | 60041.47 | 47.97806 | 528.7469 |  | 3.5808917 | 14.74027 | 0.1834136 | 31185.13575 | 24970.07325
| -85.11572 | 0.09739582 | 10.4329262 | 28.63057 | 0.9605293 | 60227.01 | 47.89407 | 526.5687 |  | 3.5909153 | 15.7369 | 0.2172674 | 31185.13575 | 24970.07325
| -83.39186 | 0.1058197 | 10.4434049 | 28.85015 | 0.9706675 | 60425.03 | 47.8936 | 525.024 |  | 3.601394 | 16.62709 | 0.2156844 | 31185.13575 | 24970.07325
| -84.205 | 0.1140001 | 10.4535035 | 28.96629 | 0.9804543 | 60641.06 | 48.23214 | 526.6491 |  | 3.6114926 | 16.8575 | 0.2212715 | 31185.13575 | 24970.07325
| -82.09083 | 0.1230788 | 10.4645388 | 29.20226 | 0.9913493 | 60872.78 | 48.20798 | 525.1121 |  | 3.6225279 | 17.38099 | 0.2197071 | 31185.13575 | 24970.07325
| -80.17182 | 0.1322132 | 10.4755268 | 29.2635 | 1.002243 | 61075.06 | 48.85955 | 528.698 |  | 3.6335159 | 16.38875 | 0.2045295 | 31185.13575 | 24970.07325
| -78.96837 | 0.1414153 | 10.4864466 | 29.48143 | 1.013255 | 61307.4 | 48.90132 | 527.7214 |  | 3.6444357 | 15.58515 | 0.1895635 | 31185.13575 | 24970.07325
| -78.67564 | 0.1499526 | 10.4965033 | 29.61968 | 1.023465 | 61573.52 | 49.13804 | 529.0874 |  | 3.6544924 | 15.09675 | 0.1750306 | 31185.13575 | 24970.07325
| -78.22028 | 0.1592692 | 10.5073622 | 29.82608 | 1.034612 | 61877.57 | 49.17167 | 528.9701 |  | 3.6653513 | 14.47384 | 0.1271453 | 31185.13575 | 24970.07325
| -78.44796 | 0.1688481 | 10.5184024 | 29.96141 | 1.04608 | 62196.73 | 49.48493 | 531.1937 |  | 3.6763915 | 14.55655 | 0.08646907 | 31185.13575 | 24970.07325
| -79.74898 | 0.1784528 | 10.5293532 | 30.10609 | 1.057563 | 62521.04 | 49.75462 | 533.151 |  | 3.6873423 | 14.27255 | 0.03306161 | 31185.13575 | 24970.07325
| -81.37526 | 0.188039 | 10.5401629 | 30.31909 | 1.069038 | 62878.68 | 49.73631 | 533.2499 |  | 3.698152 | 14.4881 | -0.01315179 | 31185.13575 | 24970.07325
| -81.76557 | 0.1971506 | 10.5503333 | 30.48414 | 1.079922 | 63210.86 | 49.85795 | 534.3893 |  | 3.7083224 | 15.06827 | -0.02616544 | 31185.13575 | 24970.07325
| -82.41609 | 0.2070587 | 10.5612726 | 30.73772 | 1.091772 | 63577.39 | 49.7095 | 533.4573 |  | 3.7192617 | 15.22007 | -0.05203384 | 31185.13575 | 24970.07325
| -83.16418 | 0.2171216 | 10.572273 | 30.8899 | 1.103813 | 63947.86 | 49.94289 | 535.5931 |  | 3.7302621 | 16.00125 | -0.07113468 | 31185.13575 | 24970.07325
| -82.70882 | 0.2272498 | 10.5832194 | 31.00354 | 1.11594 | 64352.38 | 50.29369 | 539.0937 |  | 3.7412085 | 16.21271 | -0.09648994 | 31185.13575 | 24970.07325
| -80.72475 | 0.2375396 | 10.5942204 | 31.32381 | 1.128239 | 64762.67 | 49.89753 | 536.6086 |  | 3.7522095 | 16.94157 | -0.09597274 | 31185.13575 | 24970.07325
| -78.96837 | 0.2477021 | 10.6049684 | 31.40821 | 1.140438 | 65157.58 | 50.35301 | 540.8521 |  | 3.7629575 | 17.03337 | -0.08907721 | 31185.13575 | 24970.07325
| -78.83827 | 0.2573175 | 10.6150271 | 31.57314 | 1.151955 | 65547.42 | 50.45773 | 542.4653 |  | 3.7730162 | 16.51588 | -0.07598065 | 31185.13575 | 24970.07325
| -76.91927 | 0.2678837 | 10.6259527 | 31.71691 | 1.164597 | 65945.36 | 50.72306 | 545.1009 |  | 3.7839418 | 15.87989 | -0.07555483 | 31185.13575 | 24970.07325
| -77.01684 | 0.277728 | 10.6360188 | 31.98455 | 1.176333 | 66306.78 | 50.48909 | 543.5755 |  | 3.7940079 | 15.65103 | -0.0751666 | 31185.13575 | 24970.07325
| -75.58572 | 0.2885609 | 10.6469794 | 32.17288 | 1.189299 | 66681.47 | 50.62739 | 544.8234 |  | 3.8049685 | 16.31382 | -0.09961225 | 31185.13575 | 24970.07325
| -75.45562 | 0.2985973 | 10.6570472 | 32.28316 | 1.201297 | 67023.67 | 50.98003 | 547.7661 |  | 3.8150363 | 16.70105 | -0.1300205 | 31185.13575 | 24970.07325
| -75.52067 | 0.3095517 | 10.6679213 | 32.46262 | 1.21442 | 67417.86 | 51.13673 | 549.3954 |  | 3.8259104 | 15.73869 | -0.1785101 | 31185.13575 | 24970.07325
| -76.23623 | 0.320784 | 10.6789582 | 32.69916 | 1.22785 | 67820.67 | 51.1047 | 549.5158 |  | 3.8369473 | 16.40745 | -0.2264402 | 31185.13575 | 24970.07325
| -76.0736 | 0.3310799 | 10.6889612 | 32.83263 | 1.240164 | 68128.84 | 51.40726 | 551.5942 |  | 3.8469503 | 16.54812 | -0.2554843 | 31185.13575 | 24970.07325
| -76.0736 | 0.3415658 | 10.6990289 | 33.07155 | 1.252707 | 68457.28 | 51.33819 | 550.8478 |  | 3.857018 | 16.75192 | -0.278162 | 31185.13575 | 24970.07325
| -77.56977 | 0.3531104 | 10.7100289 | 33.26052 | 1.266536 | 68814.25 | 51.52094 | 552.09 |  | 3.868018 | 16.55352 | -0.3063916 | 31185.13575 | 24970.07325
| -79.45625 | 0.3647347 | 10.7209796 | 33.42451 | 1.28043 | 69154.75 | 51.80096 | 553.9254 |  | 3.8789687 | 17.03619 | -0.2984128 | 31185.13575 | 24970.07325
| -80.49707 | 0.3765883 | 10.7320158 | 33.67492 | 1.294616 | 69523.9 | 51.7766 | 553.5723 |  | 3.8900049 | 17.61837 | -0.296498 | 31185.13575 | 24970.07325
| -80.62718 | 0.3883227 | 10.7428366 | 33.92403 | 1.308656 | 69879.34 | 51.75055 | 553.1152 |  | 3.9008257 | 18.3417 | -0.2946075 | 31185.13575 | 24970.07325
| -80.59465 | 0.3994043 | 10.7529409 | 33.98959 | 1.321909 | 70197.04 | 52.31794 | 557.2842 |  | 3.91093 | 17.92586 | -0.2635482 | 31185.13575 | 24970.07325
| -78.96837 | 0.4115097 | 10.7638621 | 34.24375 | 1.336431 | 70563.1 | 52.2907 | 556.8425 |  | 3.9218512 | 17.57666 | -0.2094688 | 31185.13575 | 24970.07325
| -79.131 | 0.4227692 | 10.7739292 | 34.46808 | 1.349842 | 70860.67 | 52.32506 | 556.4573 |  | 3.9319183 | 17.81244 | -0.1561504 | 31185.13575 | 24970.07325
| -76.59401 | 0.4347257 | 10.7844847 | 34.65771 | 1.364219 | 71183.94 | 52.52766 | 557.4609 |  | 3.9424738 | 18.153 | -0.1148786 | 31185.13575 | 24970.07325
| -77.01684 | 0.4465616 | 10.794853 | 34.84388 | 1.378389 | 71536.95 | 52.70007 | 558.664 |  | 3.9528421 | 18.37253 | -0.09136254 | 31185.13575 | 24970.07325
| -76.36633 | 0.4581336 | 10.8048535 | 35.00089 | 1.392216 | 71817.09 | 52.99143 | 560.0883 |  | 3.9628426 | 17.92572 | -0.05673971 | 31185.13575 | 24970.07325
| -74.41481 | 0.4709346 | 10.8158042 | 35.21243 | 1.407538 | 72133.59 | 53.17508 | 560.6465 |  | 3.9737933 | 17.80155 | -0.01690473 | 31185.13575 | 24970.07325
| -72.98369 | 0.4835318 | 10.8264824 | 35.5144 | 1.422566 | 72391.26 | 53.06384 | 558.2716 |  | 3.9844715 | 18.63184 | 0.005594744 | 31185.13575 | 24970.07325
| -72.07298 | 0.4966737 | 10.8374917 | 35.65768 | 1.438331 | 72667.13 | 53.52714 | 560.5169 |  | 3.9954808 | 18.4716 | 0.03331795 | 31185.13575 | 24970.07325
| -72.56086 | 0.5100061 | 10.8485569 | 35.916 | 1.454246 | 72959.21 | 53.59198 | 559.7625 |  | 4.006546 | 18.20686 | 0.07168862 | 31185.13575 | 24970.07325
| -73.17884 | 0.523235 | 10.8593982 | 36.11647 | 1.470124 | 73263.25 | 53.83595 | 560.6148 |  | 4.0173873 | 18.68582 | 0.098578 | 31185.13575 | 24970.07325
| -73.95945 | 0.535637 | 10.8694747 | 36.28029 | 1.484967 | 73525.22 | 54.15371 | 561.8873 |  | 4.0274638 | 18.80977 | 0.09795071 | 31185.13575 | 24970.07325
| -75.71583 | 0.549244 | 10.8803931 | 36.59812 | 1.501222 | 73787.46 | 54.04299 | 559.4072 |  | 4.0383822 | 19.08844 | 0.09725793 | 31185.13575 | 24970.07325
| -77.63482 | 0.5631264 | 10.8914118 | 36.8244 | 1.517829 | 74034.32 | 54.27156 | 559.364 |  | 4.0494009 | 19.64315 | 0.1019115 | 31185.13575 | 24970.07325
| -78.12271 | 0.5770118 | 10.9023213 | 37.03429 | 1.534462 | 74311.49 | 54.52915 | 559.9218 |  | 4.0603104 | 19.80044 | 0.08522981 | 31185.13575 | 24970.07325
| -77.34209 | 0.5909995 | 10.9131957 | 37.30213 | 1.551224 | 74566.45 | 54.60948 | 558.8403 |  | 4.0711848 | 20.44913 | 0.05817902 | 31185.13575 | 24970.07325
| -77.01684 | 0.6040504 | 10.923227 | 37.35193 | 1.566864 | 74829.53 | 55.3374 | 563.2189 |  | 4.0812161 | 20.13562 | 0.03153896 | 31185.13575 | 24970.07325
| -75.35804 | 0.6185838 | 10.934187 | 37.6077 | 1.584156 | 75126.19 | 55.45099 | 562.7848 |  | 4.0921761 | 19.61907 | 0 | 31185.13575 | 24970.07325
| -74.93522 | 0.6320161 | 10.9442905 | 37.83369 | 1.600276 | 75404.88 | 55.59154 | 562.7044 |  | 4.1022796 | 19.23894 | -0.05190304 | 31185.13575 | 24970.07325
| -72.20308 | 0.6465837 | 10.9551769 | 38.07072 | 1.617735 | 75669.31 | 55.79014 | 562.583 |  | 4.113166 | 18.59908 | -0.08760816 | 31185.13575 | 24970.07325
| -71.68268 | 0.6601597 | 10.9651916 | 38.26166 | 1.633975 | 75940 | 56.05115 | 563.3641 |  | 4.1231807 | 18.57933 | -0.1229191 | 31185.13575 | 24970.07325
| -70.21904 | 0.6750747 | 10.9760746 | 38.52101 | 1.65183 | 76242.94 | 56.15979 | 562.9482 |  | 4.1340637 | 19.18568 | -0.1271768 | 31185.13575 | 24970.07325
| -68.235 | 0.6902631 | 10.9870353 | 38.79828 | 1.670009 | 76594.32 | 56.18819 | 562.415 |  | 4.1450244 | 19.72339 | -0.1213142 | 31185.13575 | 24970.07325
| -68.39763 | 0.7043952 | 10.9971245 | 39.03441 | 1.686897 | 76882.66 | 56.30822 | 562.238 |  | 4.1551136 | 20.98476 | -0.1155358 | 31185.13575 | 24970.07325
| -68.26753 | 0.7199044 | 11.0080809 | 39.2407 | 1.70548 | 77224.44 | 56.59536 | 563.5258 |  | 4.16607 | 21.36752 | -0.0948109 | 31185.13575 | 24970.07325
| -69.21076 | 0.7356668 | 11.0191025 | 39.55119 | 1.724325 | 77570.84 | 56.53978 | 562.2302 |  | 4.1770916 | 21.65666 | -0.08426573 | 31185.13575 | 24970.07325
| -64.26695 | 0.7514143 | 11.0299873 | 42.26471 | 1.742852 | 77798.55 | 49.37215 | 506.159 |  | 4.1879764 | 24.91193 | -0.01966899 | 31185.13575 | 24970.07325
| -63.8116 | 0.7661345 | 11.0400214 | 47.20531 | 1.75974 | 78186.01 | 38.88948 | 426.6947 |  | 4.1980105 | 70.36281 | 0.3277643 | 31185.13575 | 24970.07325
| -65.66552 | 0.7823296 | 11.0509267 | 47.51466 | 1.779111 | 78834.73 | 38.82314 | 427.8507 |  | 4.2089158 | 119.7662 | 0.7308982 | 31185.13575 | 24970.07325
| -65.8932 | 0.7973375 | 11.0609872 | 47.69249 | 1.79705 | 79659.07 | 38.8718 | 431.4673 |  | 4.2189763 | 147.191 | 1.085239 | 31185.13575 | 24970.07325
| -66.57622 | 0.8139887 | 11.0720213 | 47.98617 | 1.81666 | 80653.06 | 38.70443 | 434.3931 |  | 4.2300104 | 157.2355 | 1.489384 | 31185.13575 | 24970.07325
| -66.70633 | 0.8307452 | 11.0830144 | 48.18896 | 1.837029 | 82114.26 | 38.55791 | 440.8501 |  | 4.2410035 | 147.7299 | 1.903462 | 31185.13575 | 24970.07325
| -64.91745 | 0.847642 | 11.0940339 | 48.43186 | 1.857265 | 83802.38 | 38.26141 | 447.7669 |  | 4.252023 | 118.6988 | 2.307086 | 31185.13575 | 24970.07325
| -62.28293 | 0.8646343 | 11.10495 | 48.71643 | 1.877554 | 85809.81 | 37.8019 | 455.5935 |  | 4.2629391 | 71.13859 | 2.718307 | 31185.13575 | 24970.07325
| -60.36396 | 0.8820769 | 11.1160211 | 48.80792 | 1.898473 | 88144.36 | 37.618 | 468.0506 |  | 4.2740102 | 25.79727 | 3.12322 | 31185.13575 | 24970.07325
| -58.44499 | 0.8993055 | 11.1268534 | 49.18325 | 1.919093 | 90845.02 | 36.86343 | 478.0299 |  | 4.2848425 | 24.62475 | 3.536794 | 31185.13575 | 24970.07325
| -57.82703 | 0.916861 | 11.1377607 | 49.41677 | 1.940082 | 93482.07 | 36.42214 | 490.075 |  | 4.2957498 | 25.99856 | 3.278853 | 31185.13575 | 24970.07325
| -58.67267 | 0.9350941 | 11.1489553 | 49.70082 | 1.961756 | 96052.43 | 35.97271 | 501.2016 |  | 4.3069444 | 27.06362 | 3.007585 | 31185.13575 | 24970.07325
| -59.97366 | 0.9530958 | 11.1598921 | 49.89972 | 1.983435 | 98593.87 | 35.69283 | 513.6898 |  | 4.3178812 | 27.92621 | 2.708273 | 31185.13575 | 24970.07325
| -60.00618 | 0.9696573 | 11.1698959 | 50.07105 | 2.00325 | 100714.4 | 35.51789 | 524.354 |  | 4.327885 | 28.17396 | 2.410918 | 31185.13575 | 24970.07325
| -62.34798 | 0.9875547 | 11.1805459 | 50.28884 | 2.024656 | 102896.9 | 35.3159 | 534.8489 |  | 4.338535 | 27.66602 | 2.043118 | 31185.13575 | 24970.07325
| -63.5514 | 1.006486 | 11.1916916 | 50.45485 | 2.047394 | 104818.6 | 35.29536 | 545.0955 |  | 4.3496807 | 27.04379 | 1.680109 | 31185.13575 | 24970.07325
| -63.64897 | 1.025162 | 11.2025794 | 50.69493 | 2.069632 | 106390.2 | 35.22543 | 552.132 |  | 4.3605685 | 24.84797 | 1.289864 | 31185.13575 | 24970.07325
| -63.4213 | 1.042576 | 11.2125991 | 51.02442 | 2.090479 | 107608.9 | 35.05716 | 555.4761 |  | 4.3705882 | 24.13426 | 0.9553778 | 31185.13575 | 24970.07325
| -62.15283 | 1.061378 | 11.2233447 | 51.46922 | 2.113066 | 108666.1 | 34.79978 | 556.0825 |  | 4.3813338 | 24.89861 | 0.5774834 | 31185.13575 | 24970.07325
| -61.53485 | 1.07934 | 11.2334955 | 51.85306 | 2.134466 | 109239.1 | 34.69512 | 554.9996 |  | 4.3914846 | 27.5739 | 0.5256833 | 31185.13575 | 24970.07325
| -61.5999 | 1.097303 | 11.2435085 | 52.15469 | 2.155974 | 110020.5 | 34.66968 | 556.473 |  | 4.4014976 | 30.13694 | 0.5493296 | 31185.13575 | 24970.07325
| -59.32316 | 1.116939 | 11.254372 | 52.57557 | 2.179494 | 110790.3 | 34.52549 | 556.0207 |  | 4.4123611 | 32.75862 | 0.5669546 | 31185.13575 | 24970.07325
| -59.22559 | 1.135399 | 11.264471 | 52.81638 | 2.20154 | 111480.7 | 34.61241 | 558.082 |  | 4.4224601 | 34.52091 | 0.5795165 | 31185.13575 | 24970.07325
| -56.62361 | 1.155428 | 11.2753055 | 53.18172 | 2.225558 | 112194 | 34.56503 | 558.3095 |  | 4.4332946 | 34.83901 | 0.5914595 | 31185.13575 | 24970.07325
| -53.85901 | 1.175798 | 11.28622 | 53.42281 | 2.249961 | 112914.3 | 34.69761 | 560.7443 |  | 4.4442091 | 33.25343 | 0.6291453 | 31185.13575 | 24970.07325
| -53.76144 | 1.194748 | 11.2962497 | 53.71548 | 2.272615 | 113556 | 34.72523 | 561.6463 |  | 4.4542388 | 31.22561 | 0.6410951 | 31185.13575 | 24970.07325
| -52.52551 | 1.21584 | 11.3072944 | 54.02226 | 2.297823 | 114206.7 | 34.7905 | 562.6198 |  | 4.4652835 | 29.14339 | 0.6574303 | 31185.13575 | 24970.07325
| -52.03764 | 1.235194 | 11.3173291 | 54.33721 | 2.320935 | 114763.4 | 34.80714 | 562.704 |  | 4.4753182 | 28.44983 | 0.6434611 | 31185.13575 | 24970.07325
| -52.13521 | 1.25627 | 11.3281562 | 54.8823 | 2.346216 | 115344.1 | 34.54987 | 559.2206 |  | 4.4861453 | 29.10848 | 0.6089712 | 31185.13575 | 24970.07325
| -53.37114 | 1.2781 | 11.3392579 | 55.18609 | 2.372306 | 115955.1 | 34.63669 | 560.0796 |  | 4.497247 | 30.93692 | 0.5651373 | 31185.13575 | 24970.07325
| -55.16 | 1.299555 | 11.3500275 | 55.53561 | 2.398002 | 116492.6 | 34.66103 | 559.7295 |  | 4.5080166 | 32.28952 | 0.5365268 | 31185.13575 | 24970.07325
| -55.32262 | 1.319917 | 11.3601503 | 55.8746 | 2.422328 | 116981.2 | 34.67345 | 559.1496 |  | 4.5181394 | 33.8272 | 0.5134512 | 31185.13575 | 24970.07325
| -56.91633 | 1.342092 | 11.371054 | 56.29526 | 2.448886 | 117535.4 | 34.61148 | 557.774 |  | 4.5290431 | 34.45874 | 0.4855458 | 31185.13575 | 24970.07325
| -58.0547 | 1.364466 | 11.3819481 | 56.69862 | 2.475633 | 118103.4 | 34.57191 | 556.7733 |  | 4.5399372 | 35.31555 | 0.4483757 | 31185.13575 | 24970.07325
| -57.98965 | 1.385486 | 11.3920641 | 56.92107 | 2.500811 | 118685.2 | 34.73405 | 558.632 |  | 4.5500532 | 34.68999 | 0.4263433 | 31185.13575 | 24970.07325
| -57.27411 | 1.40859 | 11.403078 | 57.35327 | 2.528435 | 119407.2 | 34.64117 | 557.9818 |  | 4.5610671 | 33.48397 | 0.4044341 | 31185.13575 | 24970.07325
| -55.19252 | 1.431804 | 11.4140173 | 57.71549 | 2.556212 | 120137.9 | 34.64051 | 558.5146 |  | 4.5720064 | 34.09332 | 0.4020018 | 31185.13575 | 24970.07325
| -52.39541 | 1.455143 | 11.4249028 | 57.9786 | 2.584213 | 120914.4 | 34.7643 | 560.8805 |  | 4.5828919 | 33.36257 | 0.4092486 | 31185.13575 | 24970.07325
| -51.90754 | 1.47694 | 11.4349627 | 58.29225 | 2.610237 | 121577 | 34.79463 | 561.6424 |  | 4.5929518 | 32.44368 | 0.4259479 | 31185.13575 | 24970.07325
| -54.05416 | 1.499014 | 11.4450348 | 58.58395 | 2.63621 | 122156.6 | 34.86418 | 562.3304 |  | 4.6030239 | 31.80582 | 0.4238473 | 31185.13575 | 24970.07325
| -48.88276 | 1.523387 | 11.4560315 | 59.09001 | 2.665814 | 122956.3 | 34.68822 | 560.9715 |  | 4.6140206 | 31.33429 | 0.4304706 | 31185.13575 | 24970.07325
| -47.38664 | 1.5479 | 11.4670365 | 59.34744 | 2.695185 | 123687.7 | 34.84053 | 563.2343 |  | 4.6250256 | 32.29918 | 0.4373284 | 31185.13575 | 24970.07325
| -47.02887 | 1.572756 | 11.4780333 | 59.57551 | 2.724939 | 124361.7 | 35.04504 | 565.7066 |  | 4.6360224 | 31.46752 | 0.4393053 | 31185.13575 | 24970.07325
| -48.00461 | 1.597711 | 11.4889471 | 59.98804 | 2.754821 | 125003.6 | 35.01293 | 565.0482 |  | 4.6469362 | 30.55232 | 0.4228055 | 31185.13575 | 24970.07325
| -47.71189 | 1.620825 | 11.4989539 | 60.27313 | 2.782478 | 125576.2 | 35.10947 | 565.8701 |  | 4.656943 | 30.93026 | 0.4112394 | 31185.13575 | 24970.07325
| -49.33811 | 1.646376 | 11.5098968 | 60.59555 | 2.813061 | 126150 | 35.21317 | 566.3613 |  | 4.6678859 | 30.22058 | 0.3813307 | 31185.13575 | 24970.07325
| -48.49247 | 1.67001 | 11.5199142 | 60.90493 | 2.841376 | 126657.8 | 35.29551 | 566.5147 |  | 4.6779033 | 29.88294 | 0.3474343 | 31185.13575 | 24970.07325
| -52.07016 | 1.695174 | 11.530482 | 61.33349 | 2.871478 | 127085.7 | 35.26991 | 564.5642 |  | 4.6884711 | 29.95192 | 0.3181324 | 31185.13575 | 24970.07325
| -50.73666 | 1.719513 | 11.54058 | 61.82846 | 2.900545 | 127585.6 | 35.12405 | 561.8323 |  | 4.6985691 | 31.92818 | 0.3162527 | 31185.13575 | 24970.07325
| -52.03764 | 1.746204 | 11.5515474 | 62.53156 | 2.932485 | 128149.6 | 34.76096 | 556.5092 |  | 4.7095365 | 36.74139 | 0.3231014 | 31185.13575 | 24970.07325
| -52.03764 | 1.771239 | 11.5617291 | 62.84471 | 2.96235 | 128618 | 34.86218 | 556.5393 |  | 4.7197182 | 40.26765 | 0.3255907 | 31185.13575 | 24970.07325
| -51.22453 | 1.796237 | 11.5717876 | 63.2361 | 2.992388 | 129139.6 | 34.85697 | 555.6343 |  | 4.7297767 | 42.48398 | 0.3237015 | 31185.13575 | 24970.07325
| -51.90754 | 1.823228 | 11.5825683 | 63.63328 | 3.024643 | 129579.8 | 34.89677 | 554.467 |  | 4.7405574 | 44.20425 | 0.3346272 | 31185.13575 | 24970.07325
| -49.69588 | 1.850899 | 11.5934617 | 64.36079 | 3.057743 | 130055.5 | 34.53883 | 548.6791 |  | 4.7514508 | 44.92077 | 0.3454112 | 31185.13575 | 24970.07325
| -49.66335 | 1.876699 | 11.6035252 | 64.81576 | 3.088569 | 130521.5 | 34.47325 | 546.7036 |  | 4.7615143 | 46.37797 | 0.3735228 | 31185.13575 | 24970.07325
| -46.63858 | 1.904721 | 11.6143373 | 65.12888 | 3.122187 | 131068.4 | 34.61268 | 547.3531 |  | 4.7723264 | 45.55867 | 0.4268399 | 31185.13575 | 24970.07325
| -45.89052 | 1.931193 | 11.6244508 | 65.46585 | 3.153845 | 131598.9 | 34.68717 | 547.4109 |  | 4.7824399 | 43.67306 | 0.4713324 | 31185.13575 | 24970.07325
| -42.83324 | 1.960253 | 11.6354233 | 65.94785 | 3.188649 | 132149.2 | 34.63709 | 545.731 |  | 4.7934124 | 43.05881 | 0.4981382 | 31185.13575 | 24970.07325
| -40.58908 | 1.9896 | 11.6463915 | 66.33588 | 3.223723 | 132685.2 | 34.70294 | 545.3423 |  | 4.8043806 | 42.41986 | 0.5037231 | 31185.13575 | 24970.07325
| -38.83278 | 2.019275 | 11.6573494 | 66.63326 | 3.259286 | 133190.4 | 34.88648 | 546.1257 |  | 4.8153385 | 39.93281 | 0.5174047 | 31185.13575 | 24970.07325
| -39.28812 | 2.049375 | 11.6683616 | 66.97047 | 3.29532 | 133677.1 | 35.02973 | 546.2901 |  | 4.8263507 | 36.11709 | 0.5351101 | 31185.13575 | 24970.07325
| -40.7517 | 2.07942 | 11.6792258 | 67.37343 | 3.33126 | 131312.2 | 35.57575 | 533.6809 |  | 4.8372149 | 34.29137 | 0.5649394 | 31185.13575 | 24970.07325
| -40.58908 | 2.107581 | 11.6893001 | 67.65622 | 3.365005 | 132013.9 | 35.70116 | 535.3211 |  | 4.8472892 | 34.36016 | 0.5987744 | 31185.13575 | 24970.07325
| -42.96334 | 2.138166 | 11.7001394 | 68.09117 | 3.401681 | 132752.2 | 35.68284 | 535.2412 |  | 4.8581285 | 33.83496 | 0.5992723 | 31185.13575 | 24970.07325
| -42.08519 | 2.166724 | 11.7101496 | 68.54088 | 3.435777 | 133400.3 | 35.615 | 534.3856 |  | 4.8681387 | 33.70879 | 0.5838032 | 31185.13575 | 24970.07325
| -44.91479 | 2.198607 | 11.7211892 | 69.11231 | 3.47391 | 134120.9 | 35.456 | 532.4945 |  | 4.8791783 | 36.13666 | 0.5680641 | 31185.13575 | 24970.07325
| -44.81722 | 2.227751 | 11.7311914 | 69.32087 | 3.508828 | 134789.3 | 35.68022 | 534.9896 |  | 4.8891805 | 38.4753 | 0.5648471 | 31185.13575 | 24970.07325
| -45.63033 | 2.259972 | 11.7421395 | 69.87164 | 3.547398 | 135478 | 35.55225 | 533.2568 |  | 4.9001286 | 39.79531 | 0.5651387 | 31185.13575 | 24970.07325
| -45.10994 | 2.292255 | 11.7529846 | 70.27844 | 3.586115 | 136150.9 | 35.59635 | 533.3745 |  | 4.9109737 | 40.93928 | 0.5653095 | 31185.13575 | 24970.07325
| -41.85752 | 2.325223 | 11.7639389 | 70.8564 | 3.625487 | 136815.8 | 35.44899 | 531.2545 |  | 4.921928 | 41.69785 | 0.5811846 | 31185.13575 | 24970.07325
| -41.30461 | 2.356037 | 11.7740526 | 71.29699 | 3.662357 | 137413.1 | 35.43019 | 530.4867 |  | 4.9320417 | 42.81644 | 0.5853074 | 31185.13575 | 24970.07325
| -37.98716 | 2.389751 | 11.7850209 | 71.76183 | 3.702717 | 138110.4 | 35.4192 | 530.0327 |  | 4.94301 | 43.25969 | 0.5892585 | 31185.13575 | 24970.07325
| -34.53962 | 2.42381 | 11.7959819 | 72.20312 | 3.743458 | 138807 | 35.43778 | 529.8917 |  | 4.953971 | 43.67852 | 0.6009018 | 31185.13575 | 24970.07325
| -32.36052 | 2.458117 | 11.8069018 | 72.639 | 3.784571 | 139501 | 35.46504 | 529.8203 |  | 4.9648909 | 44.42912 | 0.6161422 | 31185.13575 | 24970.07325
| -32.49062 | 2.493242 | 11.817961 | 73.15297 | 3.826005 | 140147.4 | 35.41287 | 528.5905 |  | 4.9759501 | 43.92511 | 0.6353677 | 31185.13575 | 24970.07325
| -31.0921 | 2.525654 | 11.828031 | 73.77813 | 3.865355 | 140814 | 35.19886 | 525.916 |  | 4.9860201 | 44.41403 | 0.638693 | 31185.13575 | 24970.07325
| -32.97848 | 2.560759 | 11.8389195 | 74.51415 | 3.907335 | 141460.6 | 34.90619 | 522.0223 |  | 4.9969086 | 46.78241 | 0.6608303 | 31185.13575 | 24970.07325
| -32.03529 | 2.593911 | 11.8490322 | 75.00313 | 3.946897 | 142121.5 | 34.84664 | 521.0697 |  | 5.0070213 | 49.45215 | 0.6721042 | 31185.13575 | 24970.07325
| -34.377 | 2.630152 | 11.8599731 | 75.49161 | 3.990446 | 142927.2 | 34.81993 | 520.9021 |  | 5.0179622 | 52.12873 | 0.6829883 | 31185.13575 | 24970.07325
| -37.33668 | 2.666663 | 11.8708978 | 75.93495 | 4.034113 | 143690.4 | 34.84695 | 521.1121 |  | 5.0288869 | 53.11048 | 0.6863651 | 31185.13575 | 24970.07325
| -39.1255 | 2.703947 | 11.8818999 | 76.52617 | 4.078804 | 144561.4 | 34.70999 | 520.0036 |  | 5.039889 | 52.85268 | 0.6935486 | 31185.13575 | 24970.07325
| -38.47501 | 2.738244 | 11.8919247 | 76.92122 | 4.119771 | 145306.3 | 34.74688 | 520.524 |  | 5.0499138 | 51.60429 | 0.6972255 | 31185.13575 | 24970.07325
| -38.37744 | 2.774818 | 11.9024921 | 77.34371 | 4.163628 | 146150.5 | 34.77609 | 521.2346 |  | 5.0604812 | 48.62044 | 0.7042274 | 31185.13575 | 24970.07325
| -36.49105 | 2.813265 | 11.9134971 | 77.8731 | 4.209861 | 147213.3 | 34.68855 | 521.5935 |  | 5.0714862 | 45.99331 | 0.7042876 | 31185.13575 | 24970.07325
| -32.88091 | 2.85325 | 11.9248029 | 78.30229 | 4.257522 | 148284.4 | 34.72097 | 523.215 |  | 5.082792 | 45.4209 | 0.7152166 | 31185.13575 | 24970.07325
| -33.20614 | 2.889119 | 11.9348035 | 78.65678 | 4.300335 | 149275.6 | 34.77471 | 525.1125 |  | 5.0927926 | 45.03684 | 0.7049781 | 31185.13575 | 24970.07325
| -28.4902 | 2.93061 | 11.9462748 | 79.33921 | 4.347981 | 149960.2 | 34.59633 | 522.3814 |  | 5.1042639 | 44.25137 | 0.6871888 | 31185.13575 | 24970.07325
End Of Loading Index | -25.53056 | 2.968165 | 11.9564934 | 79.76503 | 4.39497 | 151468.3 | 34.54914 | 525.4598 |  | 5.1144825 | 44.38137 | 0.6589911 | 31185.13575 | 24970.07325
| -25.14028 | 3.008978 | 11.9683855 | 80.43663 | 4.444551 | 152609.1 | 34.33829 | 524.5485 | 0.551328 | 5.1263746 | 46.17832 | 0.6273138 | 31185.13575 | 24970.07325
| -26.70141 | 3.003978 | 11.9792321 | 81.01771 | 4.43948 | 151925.6 | 33.79547 | 515.3769 | 0.5602428 | 5.1372212 | 48.45489 | 0.6068572 | 31185.13575 | 24970.07325
| -30.01882 | 3.008478 | 11.9902231 | 81.11507 | 4.443971 | 151216.1 | 33.85692 | 512.1275 | 0.5567642 | 5.1482122 | 47.59339 | 0.5690291 | 31185.13575 | 24970.07325
| -33.40128 | 3.003978 | 12.0012043 | 81.37461 | 4.439443 | 150507.3 | 33.648 | 506.6578 | 0.5416806 | 5.1591934 | 44.54519 | 0.5419193 | 31185.13575 | 24970.07325
| -34.14933 | 3.008478 | 12.0120465 | 81.47412 | 4.443933 | 149767.2 | 33.71356 | 503.3453 | 0.5175698 | 5.1700356 | 38.28416 | 0.5080689 | 31185.13575 | 24970.07325
| -34.31195 | 3.004478 | 12.0220708 | 81.54413 | 4.439925 | 149140.8 | 33.68639 | 500.2943 | 0.4914587 | 5.1800599 | 30.35308 | 0.4645781 | 31185.13575 | 24970.07325
| -34.60467 | 3.008478 | 12.0320998 | 81.6142 | 4.443919 | 148539.4 | 33.75627 | 497.77 | 0.4628136 | 5.1900889 | 22.20313 | 0.4181099 | 31185.13575 | 24970.07325
| -34.11681 | 3.004978 | 12.0430546 | 81.70318 | 4.440414 | 147965.4 | 33.7104 | 494.7536 | 0.4310953 | 5.2010437 | 14.24462 | 0.3549795 | 31185.13575 | 24970.07325
| -34.11681 | 3.008978 | 12.0530697 | 81.67942 | 4.444416 | 147488.9 | 33.85532 | 493.6488 | 0.4038389 | 5.2110588 | 8.999957 | 0.3061551 | 31185.13575 | 24970.07325
| -31.97024 | 3.005478 | 12.0639674 | 81.79779 | 4.440907 | 147037 | 33.76306 | 490.7505 | 0.3753737 | 5.2219565 | 6.384047 | 0.2508793 | 31185.13575 | 24970.07325
| -31.67752 | 3.009478 | 12.0739713 | 81.80284 | 4.444905 | 146699.7 | 33.8597 | 489.8095 | 0.3481663 | 5.2319604 | 4.202896 | 0.1893621 | 31185.13575 | 24970.07325
| -31.80762 | 3.005478 | 12.0839762 | 81.87813 | 4.440898 | 146449.4 | 33.77328 | 488.0065 | 0.3266406 | 5.2419653 | 3.503561 | 0.1349562 | 31185.13575 | 24970.07325
| -28.58777 | 3.009978 | 12.0949785 | 81.92089 | 4.445397 | 146270.5 | 33.81546 | 487.2232 | 0.3038254 | 5.2529676 | 3.056681 | 0.0606233 | 31185.13575 | 24970.07325
| -24.94514 | 3.005478 | 12.1059112 | 82.00952 | 4.440887 | 146233.2 | 33.67755 | 485.9574 | 0.280083 | 5.2639003 | 3.409313 | -0.01009321 | 31185.13575 | 24970.07325
| -25.1728 | 3.010478 | 12.1159299 | 81.95218 | 4.445891 | 146271.2 | 33.79092 | 486.9304 | 0.2644513 | 5.273919 | 3.304474 | -0.0706151 | 31185.13575 | 24970.07325
| -22.89616 | 3.005978 | 12.1268921 | 82.01265 | 4.441387 | 146355.2 | 33.66228 | 486.3463 | 0.2481289 | 5.2848812 | 3.38242 | -0.1209975 | 31185.13575 | 24970.07325
| -23.25392 | 3.010478 | 12.137852 | 82.04115 | 4.445884 | 146466.7 | 33.67412 | 486.6514 | 0.2300018 | 5.2958411 | 2.819748 | -0.161292 | 31185.13575 | 24970.07325
| -25.36794 | 3.005978 | 12.1488207 | 82.1131 | 4.441375 | 146685 | 33.51481 | 486.3862 | 0.2136188 | 5.3068098 | 2.739923 | -0.19494 | 31185.13575 | 24970.07325
| -27.67711 | 3.010478 | 12.1596865 | 82.12928 | 4.445872 | 146888.3 | 33.52485 | 487.1143 | 0.2019153 | 5.3176756 | 2.500532 | -0.2286037 | 31185.13575 | 24970.07325
| -27.74216 | 3.006478 | 12.1697164 | 82.3511 | 4.441842 | 147104.7 | 33.22923 | 485.3459 | 0.1829549 | 5.3277055 | 3.658592 | -0.238759 | 31185.13575 | 24970.07325
| -27.74216 | 3.010478 | 12.1797385 | 82.38011 | 4.445838 | 147329.9 | 33.21772 | 485.986 | 0.1727497 | 5.3377276 | 5.301176 | -0.2388572 | 31185.13575 | 24970.07325
| -31.18967 | 3.006978 | 12.1906972 | 82.42572 | 4.442336 | 147546.1 | 33.09957 | 486.0413 | 0.1656157 | 5.3486863 | 6.844135 | -0.242264 | 31185.13575 | 24970.07325
| -33.43381 | 3.010978 | 12.2017015 | 82.44126 | 4.446333 | 147725.3 | 33.10782 | 486.6693 | 0.1594475 | 5.3596906 | 7.047304 | -0.2355622 | 31185.13575 | 24970.07325
| -34.27943 | 3.007478 | 12.2126958 | 82.41346 | 4.442837 | 147910.5 | 33.06452 | 487.3714 | 0.1516543 | 5.3706849 | 6.561613 | -0.2288319 | 31185.13575 | 24970.07325
| -32.49062 | 3.010978 | 12.2236976 | 82.39188 | 4.446339 | 148079.6 | 33.10349 | 488.3205 | 0.1447254 | 5.3816867 | 4.384757 | -0.208641 | 31185.13575 | 24970.07325
| -28.16497 | 3.007478 | 12.2346405 | 82.47983 | 4.442829 | 148304.1 | 32.94501 | 487.9727 | 0.1386727 | 5.3926296 | 2.907415 | -0.1918716 | 31185.13575 | 24970.07325
| -25.36794 | 3.010978 | 12.2456644 | 82.56595 | 4.446318 | 148542.6 | 32.87231 | 488.0509 | 0.1320841 | 5.4036535 | 1.42852 | -0.1616523 | 31185.13575 | 24970.07325
| -22.79859 | 3.007478 | 12.2566704 | 82.53358 | 4.442822 | 148769.1 | 32.82821 | 488.936 | 0.1262875 | 5.4146595 | 1.888861 | -0.1381268 | 31185.13575 | 24970.07325
| -22.47336 | 3.010978 | 12.2675036 | 82.56115 | 4.446317 | 148989.1 | 32.81363 | 489.55 | 0.1215076 | 5.4254927 | 2.204909 | -0.1381837 | 31185.13575 | 24970.07325
| -22.31074 | 3.007978 | 12.2775085 | 82.62703 | 4.443306 | 149182.2 | 32.68856 | 489.3537 | 0.1166365 | 5.4354976 | 2.968235 | -0.1281104 | 31185.13575 | 24970.07325
| -24.067 | 3.011478 | 12.2884584 | 82.57482 | 4.446815 | 149403.3 | 32.74872 | 490.7854 | 0.1126838 | 5.4464475 | 3.71052 | -0.1079333 | 31185.13575 | 24970.07325
| -26.21355 | 3.007978 | 12.2993892 | 82.62893 | 4.443309 | 149641.6 | 32.62293 | 490.831 | 0.1087675 | 5.4573783 | 3.177756 | -0.09111702 | 31185.13575 | 24970.07325
| -29.88872 | 3.011478 | 12.3103502 | 82.66237 | 4.446803 | 149914 | 32.59613 | 491.5575 | 0.1052194 | 5.4683393 | 2.380092 | -0.0709273 | 31185.13575 | 24970.07325
| -32.55567 | 3.007978 | 12.3213353 | 82.68132 | 4.443301 | 150245.9 | 32.4912 | 492.2696 | 0.1009986 | 5.4793244 | 2.262905 | -0.05748173 | 31185.13575 | 24970.07325
EndSRFitIndex | -33.79157 | 3.011478 | 12.3323393 | 82.57205 | 4.446813 | 150545.2 | 32.59351 | 494.5501 | 0.09768899 | 5.4903284 | 1.793175 | -0.04738544 | 31185.13575 | 24970.07325
End of Data Index | -32.88091 | 3.007978 | 12.3432889 | 82.64667 | 4.443304 | 150814 | 32.44606 | 494.4866 | 0.09430253 | 5.501278 | 0.9931061 | -0.05080913 | 31185.13575 | 24970.07325
| -29.88872 | 3.011478 | 12.3542498 | 82.5875 | 4.44681 | 151058.3 | 32.50941 | 496.0782 |  | 5.5122389 | 0.3392786 | -0.04067616 | 31185.13575 | 24970.07325
| -27.15674 | 3.007978 | 12.3651346 | 82.66224 | 4.443301 | 151250 | 32.37302 | 495.7597 |  | 5.5231237 | 0.3340346 | -0.02034531 | 31185.13575 | 24970.07325
| -26.63636 | 3.011978 | 12.3751874 | 82.62373 | 4.447302 | 151433.3 | 32.43133 | 496.9652 |  | 5.5331765 | 0.07278735 | -0.006784982 | 31185.13575 | 24970.07325
| -24.067 | 3.008478 | 12.3861298 | 82.70163 | 4.443796 | 151646.8 | 32.28981 | 496.6867 |  | 5.5441189 | 0.6645919 | 0 | 31185.13575 | 24970.07325
| -22.60345 | 3.011978 | 12.397124 | 82.65898 | 4.4473 | 151844.5 | 32.34404 | 497.9581 |  | 5.5551131 | 1.130546 | 0.01018833 | 31185.13575 | 24970.07325
| -23.12382 | 3.008478 | 12.4080888 | 82.67495 | 4.443798 | 152029.3 | 32.26366 | 498.2249 |  | 5.5660779 | 1.431498 | 0.0169876 | 31185.13575 | 24970.07325
| -22.44083 | 3.011478 | 12.4180971 | 82.60666 | 4.446803 | 152128.7 | 32.34852 | 499.4152 |  | 5.5760862 | 0.6984449 | 0.01698861 | 31185.13575 | 24970.07325
| -25.56308 | 3.008978 | 12.4289125 | 82.66544 | 4.444299 | 152220.7 | 32.25302 | 498.9823 |  | 5.5869016 | 0.7071884 | 0.01019256 | 31185.13575 | 24970.07325
| -24.6199 | 3.011978 | 12.4389659 | 82.64404 | 4.447299 | 152260.1 | 32.30274 | 499.4877 |  | 5.596955 | 0.09983526 | 0.01698357 | 31185.13575 | 24970.07325
| -25.46551 | 3.008978 | 12.4490004 | 82.60183 | 4.444304 | 152315 | 32.29891 | 499.9548 |  | 5.6069895 | -0.1210264 | 0.006792221 | 31185.13575 | 24970.07325

## Test 398
Markers | Displacement | Force | Time | DEPTH | LOAD | STIFFNESS | HARDNESS | MODULUS | hdotOverh | Time On Sample | Velocity | Dyn. Phase | X Axis Position | Y Axis Position
| nm | mN | s | nm | mN | N/m | GPa | GPa | 1/s | s | nm/s | degrees | Âµm | Âµm
Surface Index | -142.0051 | -0.7116413 | 6.8260323 | 0 | 0.000325653 |  |  |  |  | 0 | 1002.084 |  | 31185.13575 | 24965.07
| -142.5255 | -0.7115176 | 6.8270298 | -0.5205596 | 0.0003615293 |  |  |  |  | 0.0009975 | 1000.884 |  | 31185.13575 | 24965.07
| -141.875 | -0.7113941 | 6.8280258 | 0.1298732 | 0.0004183519 |  |  |  |  | 0.0019935 | 999.4594 |  | 31185.13575 | 24965.07
| -142.1027 | -0.7112715 | 6.8290149 | -0.09794934 | 0.000493287 |  |  |  |  | 0.0029826 | 997.6433 |  | 31185.13575 | 24965.07
| -142.493 | -0.7111472 | 6.830018 | -0.4884035 | 0.0005858774 |  |  |  |  | 0.0039857 | 995.4637 |  | 31185.13575 | 24965.07
| -142.2978 | -0.7110315 | 6.8309507 | -0.2933527 | 0.0006856602 |  |  |  |  | 0.0049184 | 992.9152 |  | 31185.13575 | 24965.07
| -142.2978 | -0.710902 | 6.831996 | -0.2934812 | 0.0007951509 |  |  |  |  | 0.0059637 | 990.0934 |  | 31185.13575 | 24965.07
| -142.3629 | -0.7107735 | 6.8330319 | -0.3586677 | 0.0009124989 |  |  |  |  | 0.0069996 | 986.8045 |  | 31185.13575 | 24965.07
| -141.8425 | -0.7106553 | 6.8339858 | 0.161664 | 0.001023531 |  |  |  |  | 0.0079535 | 982.8817 |  | 31185.13575 | 24965.07
| -141.94 | -0.710525 | 6.8350371 | 0.06395213 | 0.001148041 |  |  |  |  | 0.0090048 | 978.3109 |  | 31185.13575 | 24965.07
| -142.2003 | -0.7104015 | 6.8360328 | -0.1963948 | 0.001266902 |  |  |  |  | 0.0100005 | 972.9795 |  | 31185.13575 | 24965.07
| -142.2653 | -0.710282 | 6.8369975 | -0.2615726 | 0.001382361 |  |  |  |  | 0.0109652 | 966.9325 |  | 31185.13575 | 24965.07
| -142.1352 | -0.7101595 | 6.8379854 | -0.1315757 | 0.001501097 |  |  |  |  | 0.0119531 | 960.203 |  | 31185.13575 | 24965.07
| -141.5172 | -0.7100355 | 6.8389853 | 0.4863329 | 0.001619597 |  |  |  |  | 0.012953 | 952.7218 |  | 31185.13575 | 24965.07
| -141.7124 | -0.7099164 | 6.8399466 | 0.2910374 | 0.001735035 |  |  |  |  | 0.0139143 | 944.4663 |  | 31185.13575 | 24965.07
| -141.8099 | -0.7097723 | 6.8411087 | 0.1933119 | 0.001870594 |  |  |  |  | 0.0150764 | 935.5602 |  | 31185.13575 | 24965.07
| -141.8425 | -0.7096595 | 6.8420186 | 0.1606765 | 0.001981185 |  |  |  |  | 0.0159863 | 925.7264 |  | 31185.13575 | 24965.07
| -141.3871 | -0.7095343 | 6.8430288 | 0.6159419 | 0.002099918 |  |  |  |  | 0.0169965 | 915.3687 |  | 31185.13575 | 24965.07
| -142.0051 | -0.709412 | 6.8440155 | -0.002210801 | 0.002218826 |  |  |  |  | 0.0179832 | 904.5011 |  | 31185.13575 | 24965.07
| -141.4847 | -0.7092934 | 6.8449722 | 0.5181204 | 0.002335659 |  |  |  |  | 0.0189399 | 893.056 |  | 31185.13575 | 24965.07
| -141.7774 | -0.7091655 | 6.846004 | 0.2252457 | 0.002459356 |  |  |  |  | 0.0199717 | 881.1652 |  | 31185.13575 | 24965.07
| -142.0051 | -0.7090507 | 6.8469299 | -0.002569089 | 0.002571609 |  |  |  |  | 0.0208976 | 868.7056 |  | 31185.13575 | 24965.07
| -141.8099 | -0.7089247 | 6.8479458 | 0.1924713 | 0.002692533 |  |  |  |  | 0.0219135 | 855.7249 |  | 31185.13575 | 24965.07
| -141.5822 | -0.7088007 | 6.8489464 | 0.4200492 | 0.002811961 |  |  |  |  | 0.0229141 | 842.1642 |  | 31185.13575 | 24965.07
| -141.3871 | -0.7086769 | 6.8499454 | 0.6150916 | 0.002931031 |  |  |  |  | 0.0239131 | 828.1291 |  | 31185.13575 | 24965.07
| -141.7124 | -0.7085517 | 6.8509552 | 0.289684 | 0.003053765 |  |  |  |  | 0.0249229 | 813.75 |  | 31185.13575 | 24965.07
| -141.8425 | -0.7084228 | 6.8519952 | 0.15945 | 0.003177436 |  |  |  |  | 0.0259629 | 798.9574 |  | 31185.13575 | 24965.07
| -141.2244 | -0.7083002 | 6.8529839 | 0.7773598 | 0.003296551 |  |  |  |  | 0.0269516 | 783.8226 |  | 31185.13575 | 24965.07
| -141.6473 | -0.7081771 | 6.8539765 | 0.3543717 | 0.003414547 |  |  |  |  | 0.0279442 | 768.327 |  | 31185.13575 | 24965.07
| -141.257 | -0.7080562 | 6.8549519 | 0.7445822 | 0.003527763 |  |  |  |  | 0.0289196 | 752.5255 |  | 31185.13575 | 24965.07
| -141.3545 | -0.7079336 | 6.8559415 | 0.646878 | 0.003646149 |  |  |  |  | 0.0299092 | 736.4831 |  | 31185.13575 | 24965.07
| -141.5822 | -0.7078014 | 6.8570074 | 0.4190582 | 0.003772108 |  |  |  |  | 0.0309751 | 720.1835 |  | 31185.13575 | 24965.07
| -141.5172 | -0.7076765 | 6.858015 | 0.4839935 | 0.003895732 |  |  |  |  | 0.0319827 | 703.6163 |  | 31185.13575 | 24965.07
| -141.3545 | -0.7075653 | 6.8589122 | 0.6465128 | 0.004005149 |  |  |  |  | 0.0328799 | 686.9102 |  | 31185.13575 | 24965.07
| -141.322 | -0.707445 | 6.8598829 | 0.678929 | 0.004121633 |  |  |  |  | 0.0338506 | 670.1402 |  | 31185.13575 | 24965.07
| -141.4847 | -0.7073213 | 6.8608805 | 0.5161647 | 0.004241611 |  |  |  |  | 0.0348482 | 653.1606 |  | 31185.13575 | 24965.07
| -141.0943 | -0.7071883 | 6.8619535 | 0.9063631 | 0.004368892 |  |  |  |  | 0.0359212 | 635.9745 |  | 31185.13575 | 24965.07
| -141.1594 | -0.707066 | 6.8629402 | 0.8411949 | 0.004490727 |  |  |  |  | 0.0369079 | 618.5244 |  | 31185.13575 | 24965.07
| -141.0618 | -0.7069437 | 6.8639263 | 0.9386562 | 0.004611365 |  |  |  |  | 0.037894 | 600.8313 |  | 31185.13575 | 24965.07
| -141.1594 | -0.7068174 | 6.8649456 | 0.8409483 | 0.004737563 |  |  |  |  | 0.0389133 | 582.9884 |  | 31185.13575 | 24965.07
| -141.4196 | -0.7066936 | 6.8659439 | 0.5806013 | 0.004858671 |  |  |  |  | 0.0399116 | 564.9262 |  | 31185.13575 | 24965.07
| -141.1919 | -0.7065745 | 6.8669047 | 0.8081719 | 0.004976493 |  |  |  |  | 0.0408724 | 546.7229 |  | 31185.13575 | 24965.07
| -141.1594 | -0.7064492 | 6.8679158 | 0.8405832 | 0.005096461 |  |  |  |  | 0.0418835 | 528.4637 |  | 31185.13575 | 24965.07
| -141.4847 | -0.706322 | 6.8689414 | 0.5151737 | 0.005219991 |  |  |  |  | 0.0429091 | 510.1411 |  | 31185.13575 | 24965.07
| -140.6064 | -0.706201 | 6.8699179 | 1.393309 | 0.005340763 |  |  |  |  | 0.0438856 | 491.7239 |  | 31185.13575 | 24965.07
| -140.769 | -0.7060809 | 6.8708866 | 1.230548 | 0.00545784 |  |  |  |  | 0.0448543 | 473.2778 |  | 31185.13575 | 24965.07
| -140.9967 | -0.7059507 | 6.8719367 | 1.002718 | 0.005587094 |  |  |  |  | 0.0459044 | 454.9007 |  | 31185.13575 | 24965.07
| -140.769 | -0.7058207 | 6.8729857 | 1.23029 | 0.005711479 |  |  |  |  | 0.0469534 | 436.5353 |  | 31185.13575 | 24965.07
| -140.769 | -0.7057102 | 6.8738764 | 1.230181 | 0.005817043 |  |  |  |  | 0.0478441 | 418.2514 |  | 31185.13575 | 24965.07
| -140.9967 | -0.7055839 | 6.8748958 | 1.002355 | 0.005936757 |  |  |  |  | 0.0488635 | 400.0985 |  | 31185.13575 | 24965.07
| -140.704 | -0.705459 | 6.8759034 | 1.294978 | 0.006058697 |  |  |  |  | 0.0498711 | 382.1932 |  | 31185.13575 | 24965.07
| -141.1594 | -0.7053325 | 6.876924 | 0.8394757 | 0.006181767 |  |  |  |  | 0.0508917 | 364.435 |  | 31185.13575 | 24965.07
| -141.0293 | -0.7052085 | 6.8779235 | 0.9694589 | 0.006304267 |  |  |  |  | 0.0518912 | 346.7349 |  | 31185.13575 | 24965.07
| -140.769 | -0.7050918 | 6.8788653 | 1.229567 | 0.006419333 |  |  |  |  | 0.052833 | 329.325 |  | 31185.13575 | 24965.07
| -140.769 | -0.704964 | 6.8798965 | 1.229441 | 0.006541031 |  |  |  |  | 0.0538642 | 312.1543 |  | 31185.13575 | 24965.07
| -141.0618 | -0.7048432 | 6.8808704 | 0.9365732 | 0.00666128 |  |  |  |  | 0.0548381 | 295.3552 |  | 31185.13575 | 24965.07
| -140.9317 | -0.7047211 | 6.8818559 | 1.066558 | 0.006781282 |  |  |  |  | 0.0558236 | 278.9173 |  | 31185.13575 | 24965.07
| -140.6715 | -0.7045964 | 6.8828612 | 1.326659 | 0.006901614 |  |  |  |  | 0.0568289 | 262.9544 |  | 31185.13575 | 24965.07
SurfaceFindCoarse | -140.6064 | -0.704471 | 6.8838733 | 1.391593 | 0.007024352 |  |  |  |  | 0.057841 | 247.3242 |  | 31185.13575 | 24965.07
| -140.5739 | -0.7046757 | 6.8960742 | 1.789237 | 0.006918543 |  |  |  |  | 0.0700419 | 95.18625 | 86.37748 | 31185.13575 | 24965.07
| -140.8666 | -0.7047993 | 6.9070573 | 1.798351 | 0.00691502 |  |  |  |  | 0.081025 | 28.36836 | 87.13759 | 31185.13575 | 24965.07
| -140.6715 | -0.7049009 | 6.9171615 | 1.703928 | 0.006917143 |  |  |  |  | 0.0911292 | 20.69574 | 90.89026 | 31185.13575 | 24965.07
| -140.3787 | -0.7050366 | 6.9279818 | 1.696341 | 0.00691527 |  |  |  |  | 0.1019495 | 14.31303 | 91.12001 | 31185.13575 | 24965.07
| -140.769 | -0.705151 | 6.9380469 | 1.703437 | 0.006906475 |  |  |  |  | 0.1120146 | 9.706252 | 94.16563 | 31185.13575 | 24965.07
| -140.6064 | -0.7052739 | 6.9489531 | 1.656836 | 0.006907492 |  |  |  |  | 0.1229208 | 5.920517 | 98.16266 | 31185.13575 | 24965.07
End Of Dynamic Ramp | -140.6715 | -0.7053869 | 6.9589672 | 1.609776 | 0.006907033 |  |  |  |  | 0.1329349 | 2.866043 | 98.15748 | 31185.13575 | 24965.07
| -140.086 | -0.7054657 | 6.9776132 | 1.528477 | 0.006915964 |  |  |  |  | 0.1515809 | 1.32744 | 90.83333 | 31185.13575 | 24965.07
| -140.8666 | -0.7054657 | 6.9885288 | 1.465646 | 0.006920014 |  |  |  |  | 0.1624965 | 1.194523 |  | 31185.13575 | 24965.07
| -140.7365 | -0.7054657 | 6.9994869 | 1.324318 | 0.00693465 |  |  |  |  | 0.1734546 | 0.4676782 |  | 31185.13575 | 24965.07
| -140.4438 | -0.7054657 | 7.0095122 | 1.351934 | 0.006930921 |  |  |  |  | 0.1834799 | -1.178788 |  | 31185.13575 | 24965.07
| -140.4438 | -0.7054657 | 7.0204469 | 1.402072 | 0.006926189 |  |  |  |  | 0.1944146 | -1.763461 |  | 31185.13575 | 24965.07
| -141.0293 | -0.7054657 | 7.0304474 | 1.360587 | 0.006932084 |  |  |  |  | 0.2044151 | -1.611892 |  | 31185.13575 | 24965.07
| -140.6064 | -0.7054657 | 7.0414117 | 1.381889 | 0.00693056 |  |  |  |  | 0.2153794 | -1.974154 |  | 31185.13575 | 24965.07
| -140.769 | -0.7054657 | 7.0525146 | 1.345397 | 0.006936094 |  |  |  |  | 0.2264823 | -1.844762 | 3.22104 | 31185.13575 | 24965.07
| -141.0293 | -0.7054657 | 7.0633339 | 1.373048 | 0.006933487 |  |  |  |  | 0.2373016 | -1.130186 | 4.346124 | 31185.13575 | 24965.07
| -140.5739 | -0.7054657 | 7.0744101 | 1.311846 | 0.006941668 |  |  |  |  | 0.2483778 | -0.84871 | 5.817608 | 31185.13575 | 24965.07
| -141.0618 | -0.7054657 | 7.0853551 | 1.330538 | 0.006939863 |  |  |  |  | 0.2593228 | -1.419941 | 7.431408 | 31185.13575 | 24965.07
| -140.704 | -0.7054657 | 7.0963017 | 1.352348 | 0.006937377 |  |  |  |  | 0.2702694 | -1.715384 | 9.562199 | 31185.13575 | 24965.07
| -140.6064 | -0.7054657 | 7.1073008 | 1.375682 | 0.00693469 |  |  |  |  | 0.2812685 | -0.9028696 | 10.84031 | 31185.13575 | 24965.07
| -140.8341 | -0.7054657 | 7.1182194 | 1.465585 | 0.006923743 |  |  |  |  | 0.2921871 | 0.06023858 | 12.97978 | 31185.13575 | 24965.07
| -140.3787 | -0.7054657 | 7.1282213 | 1.448749 | 0.006925828 |  |  |  |  | 0.302189 | 1.190047 | 14.5133 | 31185.13575 | 24965.07
| -140.5088 | -0.7054657 | 7.1391731 | 1.437052 | 0.006927472 |  |  |  |  | 0.3131408 | 1.696964 | 15.54492 | 31185.13575 | 24965.07
| -141.0618 | -0.7054657 | 7.150068 | 1.467081 | 0.006923863 |  |  |  |  | 0.3240357 | 2.385488 | 16.8472 | 31185.13575 | 24965.07
| -140.2811 | -0.7054657 | 7.1601166 | 1.527867 | 0.006916325 |  |  |  |  | 0.3340843 | 2.350643 | 17.88463 | 31185.13575 | 24965.07
| -140.4112 | -0.7054657 | 7.1710868 | 1.553005 | 0.006913237 |  |  |  |  | 0.3450545 | 2.359931 | 18.8038 | 31185.13575 | 24965.07
| -141.1919 | -0.7054657 | 7.1820317 | 1.520271 | 0.006917126 |  |  |  |  | 0.3559994 | 1.876623 | 20.05024 | 31185.13575 | 24965.07
| -140.5088 | -0.7054657 | 7.1921144 | 1.568454 | 0.006911072 |  |  |  |  | 0.3660821 | 1.776636 | 20.1858 | 31185.13575 | 24965.07
| -140.3787 | -0.7054657 | 7.2030072 | 1.555636 | 0.006912796 |  |  |  |  | 0.3769749 | 1.916086 | 20.23455 | 31185.13575 | 24965.07
| -141.0618 | -0.7054657 | 7.2130201 | 1.491326 | 0.006920655 |  |  |  |  | 0.3869878 | 1.539447 | 19.98311 | 31185.13575 | 24965.07
| -140.769 | -0.7054657 | 7.2239537 | 1.514229 | 0.006917969 |  |  |  |  | 0.3979214 | 0.4162527 | 19.05101 | 31185.13575 | 24965.07
| -140.2811 | -0.7054657 | 7.2349463 | 1.523626 | 0.006916806 |  |  |  |  | 0.408914 | -0.3376316 | 18.86666 | 31185.13575 | 24965.07
| -140.8992 | -0.7054657 | 7.2458881 | 1.554108 | 0.006912996 |  |  |  |  | 0.4198558 | -0.2851271 | 17.31894 | 31185.13575 | 24965.07
| -140.6064 | -0.7054657 | 7.2559023 | 1.486184 | 0.006921217 |  |  |  |  | 0.42987 | -0.1754809 | 15.75603 | 31185.13575 | 24965.07
| -140.5413 | -0.7054657 | 7.2668671 | 1.510039 | 0.00691857 |  |  |  |  | 0.4408348 | -0.5326443 | 13.47316 | 31185.13575 | 24965.07
| -140.3462 | -0.7054657 | 7.2778482 | 1.570078 | 0.006911593 |  |  |  |  | 0.4518159 | -0.05610736 | 11.89832 | 31185.13575 | 24965.07
| -141.0618 | -0.7054657 | 7.288847 | 1.564181 | 0.006912555 |  |  |  |  | 0.4628147 | 0.7635184 | 10.55181 | 31185.13575 | 24965.07
| -140.7365 | -0.7054657 | 7.2998291 | 1.628631 | 0.006904736 |  |  |  |  | 0.4737968 | 0.7070894 | 9.732725 | 31185.13575 | 24965.07
| -140.5088 | -0.7052869 | 7.310734 | 1.630242 | 0.007083151 |  |  |  |  | 0.4847017 | 1.279452 | 8.365885 | 31185.13575 | 24965.07
| -141.1919 | -0.7052869 | 7.3216838 | 1.561704 | 0.007091451 |  |  |  |  | 0.4956515 | 1.333164 | 7.310514 | 31185.13575 | 24965.07
| -139.9558 | -0.7052869 | 7.332574 | 1.6786 | 0.007077096 |  |  |  |  | 0.5065417 | 1.399289 | 5.617581 | 31185.13575 | 24965.07
| -140.2161 | -0.7052869 | 7.3425793 | 1.659996 | 0.007079422 |  |  |  |  | 0.516547 | 1.598179 | 4.825217 | 31185.13575 | 24965.07
| -140.704 | -0.7052869 | 7.3536169 | 1.627316 | 0.007083512 |  |  |  |  | 0.5275846 | 1.106333 | 4.825217 | 31185.13575 | 24965.07
End Of Dynamic Ramp Hold | -140.4112 | -0.7052869 | 7.3645298 | 1.646806 | 0.007080985 | 144039.8 | -0.2775994 |  |  | 0.5384975 | 0.8841707 | 4.872451 | 31185.13575 | 24965.07
| -140.4438 | -0.7043782 | 7.377649 | 1.634463 | 0.008151485 | 290387.7 | -0.3201427 |  |  | 0.5516167 | 0.2387752 | 4.250655 | 31185.13575 | 24965.07
| -140.0534 | -0.7033745 | 7.3876856 | 1.719723 | 0.009336592 | 887665.5 | -0.3857461 |  |  | 0.5616533 | 0.4712635 | 3.77446 | 31185.13575 | 24965.07
| -140.2161 | -0.7022675 | 7.3987552 | 1.862732 | 0.01064242 | 1907755.2 | -0.4736979 |  |  | 0.5727229 | 2.062131 | 3.626572 | 31185.13575 | 24965.07
| -139.6306 | -0.7011759 | 7.4096712 | 1.984429 | 0.01193485 | 1080063.4 | -0.5635257 |  |  | 0.5836389 | 3.395741 | 3.224523 | 31185.13575 | 24965.07
| -140.5413 | -0.7000782 | 7.4206485 | 2.160277 | 0.01322636 | 593384.3 | -0.678819 |  |  | 0.5946162 | 6.126837 | 3.601278 | 31185.13575 | 24965.07
| -140.0534 | -0.6990735 | 7.4306952 | 2.192722 | 0.01442535 | 476886 | -0.750151 |  |  | 0.6046629 | 8.470161 | 4.383439 | 31185.13575 | 24965.07
| -139.6956 | -0.6979811 | 7.4416194 | 2.328101 | 0.01571502 | 400955.5 | -0.8710765 |  |  | 0.6155871 | 10.21905 | 4.747234 | 31185.13575 | 24965.07
| -139.533 | -0.6968915 | 7.452516 | 2.443123 | 0.01700763 | 270039.2 | -0.9893016 |  |  | 0.6264837 | 11.03948 | 4.20816 | 31185.13575 | 24965.07
| -139.4354 | -0.6957869 | 7.4635619 | 2.551743 | 0.01831288 | 207880.9 | -1.113867 |  |  | 0.6375296 | 10.86644 | 3.32312 | 31185.13575 | 24965.07
| -139.598 | -0.6947019 | 7.4744112 | 2.61999 | 0.01960969 | 151486 | -1.215085 |  |  | 0.6483789 | 10.16739 | 2.436648 | 31185.13575 | 24965.07
| -139.4029 | -0.6936953 | 7.4844776 | 2.637211 | 0.02081194 | 115086 | -1.275944 |  |  | 0.6584453 | 9.447305 | 1.622676 | 31185.13575 | 24965.07
| -139.2077 | -0.6926018 | 7.4954128 | 2.890243 | 0.0220902 | 91511.1 | -1.50284 |  |  | 0.6693805 | 8.386724 | 0.8998597 | 31185.13575 | 24965.07
| -139.2728 | -0.6915028 | 7.506403 | 2.951802 | 0.02339682 | 74519.07 | -1.59747 |  |  | 0.6803707 | 9.169982 | 0 | 31185.13575 | 24965.07
| -138.7198 | -0.690415 | 7.5172803 | 3.012575 | 0.0247 | 63499.83 | -1.6903 |  |  | 0.691248 | 8.615705 | -0.5047956 | 31185.13575 | 24965.07
| -138.9475 | -0.6894082 | 7.5273491 | 3.151052 | 0.02588429 | 55022.13 | -1.842207 |  |  | 0.7013168 | 8.746889 | -0.8134757 | 31185.13575 | 24965.07
| -138.5572 | -0.6883073 | 7.5383575 | 3.297727 | 0.02718651 | 48615.64 | -2.015671 |  |  | 0.7123252 | 8.97703 | -1.177878 | 31185.13575 | 24965.07
| -139.1101 | -0.6872107 | 7.5493233 | 3.360568 | 0.02849215 | 44268.48 | -2.11197 |  |  | 0.723291 | 9.384277 | -1.397181 | 31185.13575 | 24965.07
| -138.7849 | -0.6861245 | 7.5601857 | 3.484694 | 0.02978327 | 41033.5 | -2.279804 |  |  | 0.7341534 | 9.388716 | -1.123303 | 31185.13575 | 24965.07
| -138.8174 | -0.6850293 | 7.5711375 | 3.597639 | 0.03107771 | 38421.81 | -2.442179 |  |  | 0.7451052 | 8.743269 | -1.059277 | 31185.13575 | 24965.07
| -138.915 | -0.6839111 | 7.58232 | 3.685213 | 0.03240687 | 36702.4 | -2.589427 |  |  | 0.7562877 | 8.891522 | -1.009513 | 31185.13575 | 24965.07
| -138.8824 | -0.6828325 | 7.5931056 | 3.812437 | 0.03368553 | 35443.98 | -2.802099 |  |  | 0.7670733 | 9.151452 | -1.212001 | 31185.13575 | 24965.07
| -138.5897 | -0.6818277 | 7.6031534 | 3.807897 | 0.03488977 | 34393.18 | -2.823141 |  |  | 0.7771211 | 8.374221 | -1.169139 | 31185.13575 | 24965.07
| -138.7849 | -0.6808251 | 7.61318 | 3.885999 | 0.03608348 | 33508.64 | -2.968103 |  |  | 0.7871477 | 7.690306 | -1.130691 | 31185.13575 | 24965.07
| -138.1668 | -0.6797325 | 7.624106 | 4.004553 | 0.03738088 | 32821.34 | -3.194189 |  |  | 0.7980737 | 7.061005 | -1.242188 | 31185.13575 | 24965.07
| -138.4921 | -0.6787249 | 7.6341813 | 4.004328 | 0.03858348 | 32163.72 | -3.217989 |  |  | 0.808149 | 6.707834 | -1.206796 | 31185.13575 | 24965.07
| -138.0692 | -0.6777249 | 7.6441821 | 4.178659 | 0.03976237 | 31532.24 | -3.551272 |  |  | 0.8181498 | 6.35805 | -1.103032 | 31185.13575 | 24965.07
| -137.9391 | -0.6766256 | 7.655175 | 4.218778 | 0.04107502 | 30749.57 | -3.637085 |  |  | 0.8291427 | 6.553585 | -1.065845 | 31185.13575 | 24965.07
| -137.744 | -0.6755256 | 7.6661744 | 4.312603 | 0.04236236 | 29931.47 | -3.8209 |  |  | 0.8401421 | 6.443229 | -1.094281 | 31185.13575 | 24965.07
| -137.2886 | -0.6744306 | 7.6771251 | 4.41285 | 0.04368076 | 29241.67 | -4.029402 |  |  | 0.8510928 | 7.194387 | -0.994187 | 31185.13575 | 24965.07
| -137.5813 | -0.6733292 | 7.6881383 | 4.445037 | 0.04499962 | 28483.73 | -4.078692 |  |  | 0.862106 | 7.186375 | -0.8389995 | 31185.13575 | 24965.07
| -137.1585 | -0.6722245 | 7.6991854 | 4.520265 | 0.04631175 | 27872.1 | -4.229452 |  |  | 0.8731531 | 6.525057 | -0.6965709 | 31185.13575 | 24965.07
| -137.7765 | -0.6711448 | 7.7099829 | 4.635247 | 0.04759445 | 27203.76 | -4.464446 |  |  | 0.8839506 | 6.460589 | -0.5611552 | 31185.13575 | 24965.07
| -137.3211 | -0.6701284 | 7.7201463 | 4.768173 | 0.04879142 | 26687.77 | -4.767522 |  |  | 0.894114 | 6.506871 | -0.6002195 | 31185.13575 | 24965.07
| -137.809 | -0.6690786 | 7.7306443 | 4.803546 | 0.05005148 | 26083.42 | -4.802902 |  |  | 0.904612 | 6.933224 | -0.7927877 | 31185.13575 | 24965.07
| -138.1018 | -0.6679373 | 7.742058 | 4.859394 | 0.0514134 | 25749.43 | -4.926808 |  |  | 0.9160257 | 6.819208 | -0.8758564 | 31185.13575 | 24965.07
| -137.6139 | -0.6668746 | 7.7526849 | 4.954085 | 0.05267377 | 25320.98 | -5.138016 |  |  | 0.9266526 | 6.652743 | -1.054404 | 31185.13575 | 24965.07
| -137.6139 | -0.6658735 | 7.7626953 | 5.014146 | 0.05386624 | 24967.08 | -5.260551 |  |  | 0.936663 | 6.817674 | -1.177145 | 31185.13575 | 24965.07
| -137.6789 | -0.6648624 | 7.7728069 | 5.120245 | 0.05506348 | 24635.57 | -5.523456 |  |  | 0.9467746 | 6.658997 | -1.150556 | 31185.13575 | 24965.07
| -137.4187 | -0.6637713 | 7.7837181 | 5.151869 | 0.0563714 | 24290.15 | -5.552292 |  |  | 0.9576858 | 6.185854 | -1.122386 | 31185.13575 | 24965.07
| -137.1585 | -0.6626793 | 7.7946376 | 5.318201 | 0.05765787 | 23932.22 | -6.008815 |  |  | 0.9686053 | 6.184346 | -1.049089 | 31185.13575 | 24965.07
| -136.4754 | -0.6615748 | 7.8056824 | 5.394246 | 0.05897247 | 23631.5 | -6.185759 |  |  | 0.9796501 | 6.991222 | -0.8464546 | 31185.13575 | 24965.07
| -136.7681 | -0.6604925 | 7.8165053 | 5.425204 | 0.06026899 | 23332.58 | -6.197908 |  |  | 0.990473 | 7.536193 | -0.6090438 | 31185.13575 | 24965.07
| -136.1501 | -0.6594877 | 7.8265541 | 5.469456 | 0.06146977 | 23092.19 | -6.268163 |  |  | 1.0005218 | 6.787192 | -0.1703959 | 31185.13575 | 24965.07
| -136.4429 | -0.6583847 | 7.8375834 | 5.50319 | 0.06278689 | 22834.66 | -6.287806 |  |  | 1.0115511 | 6.065029 | 0.1249179 | 31185.13575 | 24965.07
| -136.3128 | -0.6572936 | 7.8484944 | 5.521335 | 0.06409581 | 22576.43 | -6.245692 |  |  | 1.0224621 | 4.838833 | 0.4066346 | 31185.13575 | 24965.07
| -135.9875 | -0.6561911 | 7.85952 | 5.660156 | 0.06539707 | 22343.47 | -6.638433 |  |  | 1.0334877 | 4.401079 | 0.6361519 | 31185.13575 | 24965.07
| -136.6055 | -0.655095 | 7.8704803 | 5.693719 | 0.0667089 | 22184.6 | -6.671228 |  |  | 1.044448 | 3.797888 | 0.8574238 | 31185.13575 | 24965.07
| -136.9308 | -0.6540072 | 7.8813589 | 5.869313 | 0.06798969 | 22033.6 | -7.265651 |  |  | 1.0553266 | 4.374746 | 0.8796392 | 31185.13575 | 24965.07
| -137.1259 | -0.6529972 | 7.8914586 | 5.802362 | 0.06921011 | 21958.34 | -6.921263 |  |  | 1.0654263 | 5.257969 | 0.9040004 | 31185.13575 | 24965.07
| -137.2886 | -0.6519148 | 7.9022829 | 5.902533 | 0.07049585 | 21916.11 | -7.258443 |  |  | 1.0762506 | 5.652335 | 0.8911133 | 31185.13575 | 24965.07
| -137.5163 | -0.6509071 | 7.9123592 | 5.944365 | 0.07169858 | 21887.6 | -7.371704 |  |  | 1.0863269 | 5.751465 | 0.9523997 | 31185.13575 | 24965.07
| -137.0934 | -0.6498097 | 7.9233339 | 6.056016 | 0.072998 | 21889.4 | -7.80021 |  |  | 1.0973016 | 5.714663 | 0.8318878 | 31185.13575 | 24965.07
| -136.8657 | -0.6487103 | 7.9343279 | 6.083713 | 0.07431375 | 21930.63 | -7.883383 |  |  | 1.1082956 | 5.447805 | 0.7148198 | 31185.13575 | 24965.07
| -136.3453 | -0.6476075 | 7.9453553 | 6.142822 | 0.07562786 | 21991.01 | -8.121811 |  |  | 1.119323 | 5.046903 | 0.7770838 | 31185.13575 | 24965.07
| -135.467 | -0.646513 | 7.9563005 | 6.226769 | 0.07692804 | 22106.86 | -8.522064 |  |  | 1.1302682 | 4.834001 | 0.7699641 | 31185.13575 | 24965.07
| -135.6947 | -0.6454357 | 7.9670738 | 6.38505 | 0.07819963 | 22182.47 | -9.328443 |  |  | 1.1410415 | 5.880876 | 0.8303155 | 31185.13575 | 24965.07
| -135.5646 | -0.6444279 | 7.9771512 | 6.383356 | 0.07941003 | 22317.49 | -9.32309 |  |  | 1.1511189 | 6.099244 | 0.9262582 | 31185.13575 | 24965.07
| -135.1743 | -0.6434227 | 7.9872038 | 6.438116 | 0.08060621 | 22464.27 | -9.649932 |  |  | 1.1611715 | 6.119821 | 1.021207 | 31185.13575 | 24965.07
| -135.3369 | -0.6423255 | 7.9981754 | 6.593418 | 0.08190056 | 22577.57 | -10.59916 |  |  | 1.1721431 | 6.369074 | 1.010403 | 31185.13575 | 24965.07
| -135.6297 | -0.6413216 | 8.0082149 | 6.635188 | 0.08309953 | 22677.92 | -10.85112 |  |  | 1.1821826 | 7.189667 | 0.9337251 | 31185.13575 | 24965.07
| -135.6947 | -0.6402227 | 8.0192034 | 6.643966 | 0.08441494 | 22760.62 | -10.85301 |  |  | 1.1931711 | 6.953336 | 0.7911457 | 31185.13575 | 24965.07
| -135.6297 | -0.6391269 | 8.0301621 | 6.712389 | 0.08572274 | 22862.41 | -11.28888 |  |  | 1.2041298 | 6.245367 | 0.7499873 | 31185.13575 | 24965.07
| -136.2802 | -0.6381268 | 8.0401628 | 6.75242 | 0.08689666 | 22943.07 | -11.52811 |  |  | 1.2141305 | 5.535493 | 0.6466518 | 31185.13575 | 24965.07
| -136.1826 | -0.6370294 | 8.0511363 | 6.827233 | 0.08822259 | 23087.08 | -12.08342 |  |  | 1.225104 | 5.404217 | 0.4803894 | 31185.13575 | 24965.07
| -136.3453 | -0.6359348 | 8.0620824 | 6.808711 | 0.08953931 | 23219.35 | -11.91472 |  |  | 1.2360501 | 4.539334 | 0.2223217 | 31185.13575 | 24965.07
| -136.9958 | -0.6348408 | 8.0730223 | 6.877475 | 0.09084236 | 23349.73 | -12.42875 |  |  | 1.24699 | 3.456772 | -0.09449542 | 31185.13575 | 24965.07
| -136.1501 | -0.6338395 | 8.0830355 | 6.991974 | 0.09202613 | 23464.91 | -13.37114 |  |  | 1.2570032 | 3.595914 | -0.4376025 | 31185.13575 | 24965.07
| -136.1176 | -0.6328282 | 8.0931482 | 7.015394 | 0.09322995 | 23586.81 | -13.54917 |  |  | 1.2671159 | 4.28064 | -0.7448652 | 31185.13575 | 24965.07
| -135.5646 | -0.6317765 | 8.1036655 | 7.090499 | 0.09448561 | 23744.93 | -14.25629 |  |  | 1.2776332 | 4.521275 | -0.9866973 | 31185.13575 | 24965.07
| -135.5321 | -0.6307399 | 8.1140317 | 7.122673 | 0.09572651 | 23920.68 | -14.5955 |  |  | 1.2879994 | 4.784721 | -1.226703 | 31185.13575 | 24965.07
| -135.402 | -0.6296857 | 8.1245741 | 7.184811 | 0.09698194 | 24068.21 | -15.21987 |  |  | 1.2985418 | 5.190811 | -1.493009 | 31185.13575 | 24965.07
| -135.5321 | -0.6286444 | 8.1349862 | 7.312801 | 0.09821271 | 24221.31 | -16.67046 |  |  | 1.3089539 | 5.818671 | -1.84761 | 31185.13575 | 24965.07
| -135.0442 | -0.6275715 | 8.1457154 | 7.224449 | 0.09951017 | 24350.64 | -15.5818 |  |  | 1.3196831 | 5.598604 | -2.044336 | 31185.13575 | 24965.07
| -134.4261 | -0.6264706 | 8.1567248 | 7.303501 | 0.1008198 | 24499.17 | -16.44567 |  |  | 1.3306925 | 4.439766 | -2.209482 | 31185.13575 | 24965.07
| -134.5888 | -0.6253883 | 8.1675473 | 7.370566 | 0.1021103 | 24597.69 | -17.14781 |  |  | 1.341515 | 4.20822 | -2.337909 | 31185.13575 | 24965.07
| -134.7514 | -0.6243851 | 8.1775798 | 7.422566 | 0.1033041 | 24707.94 | -17.7318 |  |  | 1.3515475 | 3.912326 | -2.350483 | 31185.13575 | 24965.07
| -134.2635 | -0.6233811 | 8.1876195 | 7.468941 | 0.1045053 | 24803.31 | -18.23642 |  |  | 1.3615872 | 4.001405 | -2.360474 | 31185.13575 | 24965.07
| -134.3936 | -0.6223808 | 8.1976226 | 7.545271 | 0.1056927 | 24876.09 | -19.15396 |  |  | 1.3715903 | 4.021138 | -2.397968 | 31185.13575 | 24965.07
| -133.9057 | -0.6212866 | 8.2085649 | 7.64712 | 0.106993 | 24968.63 | -20.55631 |  |  | 1.3825326 | 4.223337 | -2.405009 | 31185.13575 | 24965.07
| -134.3936 | -0.6201857 | 8.2195733 | 7.702995 | 0.1083051 | 25054.53 | -21.27588 |  |  | 1.393541 | 5.636466 | -2.240742 | 31185.13575 | 24965.07
| -135.2393 | -0.6190929 | 8.2305018 | 7.778044 | 0.1096025 | 25113.74 | -22.32121 |  |  | 1.4044695 | 5.936525 | -1.965261 | 31185.13575 | 24965.07
| -135.4996 | -0.6179955 | 8.2414761 | 7.804129 | 0.1109178 | 25172.66 | -22.48735 |  |  | 1.4154438 | 6.002303 | -1.638957 | 31185.13575 | 24965.07
| -135.7272 | -0.6168973 | 8.2524579 | 7.774597 | 0.1122399 | 25239.44 | -21.66893 |  |  | 1.4264256 | 5.337009 | -1.375055 | 31185.13575 | 24965.07
| -135.3369 | -0.6158082 | 8.2633489 | 7.91823 | 0.1135271 | 25300.76 | -24.0751 |  |  | 1.4373166 | 4.875033 | -1.007474 | 31185.13575 | 24965.07
| -135.2393 | -0.6148078 | 8.2733529 | 8.033139 | 0.1147101 | 25356.28 | -26.26182 |  |  | 1.4473206 | 4.978569 | -0.7556236 | 31185.13575 | 24965.07
| -134.8815 | -0.6137064 | 8.2843669 | 8.050799 | 0.1160271 | 25371.45 | -26.10928 |  |  | 1.4583346 | 4.84812 | -0.4267763 | 31185.13575 | 24965.07
| -135.0442 | -0.6127042 | 8.2943888 | 8.108568 | 0.1172231 | 25419.49 | -27.07414 |  |  | 1.4683565 | 4.891076 | -0.1057116 | 31185.13575 | 24965.07
| -134.6538 | -0.6116207 | 8.3052241 | 8.134567 | 0.1185214 | 25416.76 | -27.0621 |  |  | 1.4791918 | 4.977605 | 0.1827194 | 31185.13575 | 24965.07
| -134.1659 | -0.6106202 | 8.3152289 | 8.213161 | 0.1197111 | 25394.47 | -28.3591 |  |  | 1.4891966 | 5.291435 | 0.3867793 | 31185.13575 | 24965.07
| -134.8165 | -0.6096194 | 8.3252364 | 8.251164 | 0.1209072 | 25381.62 | -28.66552 |  |  | 1.4992041 | 5.127533 | 0.4842499 | 31185.13575 | 24965.07
| -134.7189 | -0.6085313 | 8.33609 | 8.278617 | 0.1222109 | 25382.37 | -28.68341 |  |  | 1.5100577 | 4.203517 | 0.5540518 | 31185.13575 | 24965.07
| -133.8407 | -0.6075084 | 8.3461744 | 8.440231 | 0.1234117 | 25386.28 | -32.70943 |  |  | 1.5201421 | 4.156632 | 0.5731879 | 31185.13575 | 24965.07
| -134.1985 | -0.606482 | 8.3561759 | 8.422115 | 0.1246445 | 25357.64 | -31.18444 |  |  | 1.5301436 | 4.743785 | 0.590911 | 31185.13575 | 24965.07
| -134.231 | -0.6054466 | 8.3662013 | 8.454595 | 0.1258829 | 25343.01 | -31.30447 |  |  | 1.540169 | 4.72367 | 0.5841338 | 31185.13575 | 24965.07
| -133.06 | -0.6043119 | 8.3770775 | 8.507536 | 0.1272389 | 25369.68 | -32.15703 |  |  | 1.5510452 | 4.366066 | 0.6499663 | 31185.13575 | 24965.07
| -133.3202 | -0.6032449 | 8.3871873 | 8.546906 | 0.1285124 | 25407.68 | -32.71338 |  |  | 1.561155 | 4.124216 | 0.715266 | 31185.13575 | 24965.07
| -133.0925 | -0.6020718 | 8.3981771 | 8.66231 | 0.129904 | 25438.59 | -35.79583 |  |  | 1.5721448 | 4.272544 | 0.7076106 | 31185.13575 | 24965.07
| -134.1009 | -0.6008819 | 8.4092029 | 8.656009 | 0.1313302 | 25554.65 | -35.06857 |  |  | 1.5831706 | 4.148532 | 0.7258169 | 31185.13575 | 24965.07
| -134.3936 | -0.5996881 | 8.4201309 | 8.743934 | 0.1327502 | 25722.24 | -38.18661 |  |  | 1.5940986 | 3.759392 | 0.7452689 | 31185.13575 | 24965.07
| -134.2635 | -0.5984925 | 8.4309859 | 8.833556 | 0.1341741 | 25891.21 | -41.86354 |  |  | 1.6049536 | 4.202689 | 0.7181869 | 31185.13575 | 24965.07
| -134.0683 | -0.5973612 | 8.4411377 | 8.836246 | 0.1355265 | 26049.39 | -41.68386 |  |  | 1.6151054 | 4.900169 | 0.7147191 | 31185.13575 | 24965.07
| -134.7189 | -0.5961288 | 8.4520735 | 8.94298 | 0.1369886 | 26250.86 | -47.11593 |  |  | 1.6260412 | 5.070071 | 0.6429718 | 31185.13575 | 24965.07
| -134.6864 | -0.5948932 | 8.4629304 | 8.950136 | 0.1384731 | 26493.46 | -47.68358 |  |  | 1.6368981 | 5.052848 | 0.5953784 | 31185.13575 | 24965.07
| -134.1985 | -0.5936071 | 8.4741216 | 9.074269 | 0.1399922 | 26719.87 | -56.02995 |  |  | 1.6480893 | 5.221622 | 0.4565304 | 31185.13575 | 24965.07
| -134.0033 | -0.5923761 | 8.4846827 | 9.078549 | 0.1414695 | 26976.3 | -56.66562 |  |  | 1.6586504 | 5.833738 | 0.2961584 | 31185.13575 | 24965.07
| -133.8407 | -0.5911728 | 8.4949408 | 9.105202 | 0.1429111 | 27225.49 | -59.13333 |  |  | 1.6689085 | 5.269578 | 0.113682 | 31185.13575 | 24965.07
| -133.7756 | -0.5899801 | 8.5049885 | 9.171699 | 0.1443295 | 27468.94 | -65.57959 |  |  | 1.6789562 | 4.79552 | -0.04538278 | 31185.13575 | 24965.07
| -133.4503 | -0.5887737 | 8.5150382 | 9.180504 | 0.1457658 | 27679.52 | -66.21875 |  |  | 1.6890059 | 4.622954 | -0.2261962 | 31185.13575 | 24965.07
| -133.2552 | -0.5874848 | 8.5256834 | 9.258885 | 0.14731 | 27890.03 | -74.5941 |  |  | 1.6996511 | 4.242775 | -0.3151799 | 31185.13575 | 24965.07
| -132.442 | -0.5861486 | 8.5366311 | 9.326388 | 0.1489029 | 28140.1 | -83.98536 |  |  | 1.7105988 | 4.224744 | -0.4264002 | 31185.13575 | 24965.07
| -133.06 | -0.5849066 | 8.546656 | 9.322804 | 0.1503904 | 28343.18 | -82.57168 |  |  | 1.7206237 | 4.11992 | -0.4470903 | 31185.13575 | 24965.07
| -132.1167 | -0.5835293 | 8.5576722 | 9.378659 | 0.152033 | 28556.35 | -90.47717 |  |  | 1.7316399 | 3.855461 | -0.4672562 | 31185.13575 | 24965.07
| -132.3119 | -0.5821629 | 8.5684783 | 9.474809 | 0.1536631 | 28729.42 | -107.7908 |  |  | 1.742446 | 4.170088 | -0.5085945 | 31185.13575 | 24965.07
| -132.7347 | -0.5807636 | 8.579429 | 9.555516 | 0.1553273 | 28889.18 | -126.0216 |  |  | 1.7533967 | 4.555833 | -0.4174082 | 31185.13575 | 24965.07
| -132.6371 | -0.5794642 | 8.5894667 | 9.619484 | 0.1568777 | 29027.17 | -143.3057 |  |  | 1.7634344 | 5.11341 | -0.3274009 | 31185.13575 | 24965.07
| -132.7672 | -0.5781575 | 8.599479 | 9.708215 | 0.1584295 | 29116.67 | -175.8514 |  |  | 1.7734467 | 5.452066 | -0.2381897 | 31185.13575 | 24965.07
| -133.4178 | -0.5767065 | 8.6104685 | 9.767832 | 0.1601612 | 29189.14 | -194.9197 |  |  | 1.7844362 | 5.98125 | -0.128658 | 31185.13575 | 24965.07
| -133.2226 | -0.5753709 | 8.6204919 | 9.855085 | 0.1617507 | 29264.48 | -251.1805 |  |  | 1.7944596 | 6.69717 | 0 | 31185.13575 | 24965.07
| -133.613 | -0.5739107 | 8.6313408 | 9.947833 | 0.1634894 | 29336.55 | -352.3062 |  |  | 1.8053085 | 7.067158 | 0.06317062 | 31185.13575 | 24965.07
| -134.0683 | -0.572403 | 8.6424171 | 9.959312 | 0.1652956 | 29396.16 | -303.7524 |  |  | 1.8163848 | 6.58446 | 0.0625272 | 31185.13575 | 24965.07
| -133.3202 | -0.5709206 | 8.6531969 | 10.11389 | 0.1670558 | 29449.6 | -891.6584 |  |  | 1.8271646 | 6.212841 | 0 | 31185.13575 | 24965.07
| -133.3853 | -0.5695071 | 8.6633605 | 10.0387 | 0.1687581 | 29491.9 | -319.1812 |  |  | 1.8373282 | 6.034503 | -0.1226013 | 31185.13575 | 24965.07
| -133.3853 | -0.567969 | 8.6743079 | 10.14373 | 0.1705895 | 29531.63 | -513.0174 |  |  | 1.8482756 | 5.208816 | -0.2426059 | 31185.13575 | 24965.07
| -132.4094 | -0.5664139 | 8.6852553 | 10.20201 | 0.1724437 | 29589.16 | -631.9817 |  |  | 1.859223 | 4.940876 | -0.4003833 | 31185.13575 | 24965.07
| -131.6613 | -0.5648493 | 8.6961509 | 10.30256 | 0.1743122 | 29645.09 | -1979.013 |  |  | 1.8701186 | 4.496296 | -0.5549055 | 31185.13575 | 24965.07
| -131.9541 | -0.563385 | 8.7062514 | 10.29187 | 0.1760624 | 29733.32 | -825.6183 |  |  | 1.8802191 | 4.554718 | -0.7277136 | 31185.13575 | 24965.07
| -131.9215 | -0.5617794 | 8.717188 | 10.39184 | 0.1779771 | 29828.19 | -11110.03 |  |  | 1.8911557 | 4.751018 | -0.8970016 | 31185.13575 | 24965.07
| -131.271 | -0.5602978 | 8.7272017 | 10.46554 | 0.1797418 | 29890.02 | 1824.274 | -1881.896 |  | 1.9011694 | 4.681301 | -1.044087 | 31185.13575 | 24965.07
| -130.718 | -0.558686 | 8.7378817 | 10.5378 | 0.181667 | 29933.76 | 963.4029 | -2639.008 |  | 1.9118494 | 5.500469 | -1.052761 | 31185.13575 | 24965.07
| -131.2059 | -0.5571413 | 8.7481018 | 10.62067 | 0.1835089 | 29991.59 | 570.3871 | -4733.718 |  | 1.9220695 | 5.665761 | -0.9674858 | 31185.13575 | 24965.07
| -131.0433 | -0.5555994 | 8.7581918 | 10.70736 | 0.1853458 | 30104.12 | 378.4354 | -21618.04 |  | 1.9321595 | 5.760445 | -0.8666245 | 31185.13575 | 24965.07
| -131.6288 | -0.5539022 | 8.7691792 | 10.71473 | 0.1873801 | 30218.6 | 450.5916 | -8414.35 |  | 1.9431469 | 6.039396 | -0.6916283 | 31185.13575 | 24965.07
| -131.9866 | -0.5521957 | 8.7801107 | 10.80025 | 0.1894179 | 30363.2 | 326.1704 | 41334.66 |  | 1.9540784 | 5.881095 | -0.5755377 | 31185.13575 | 24965.07
| -132.6371 | -0.5504689 | 8.7910363 | 10.8686 | 0.1914745 | 30529.94 | 271.8349 | 8677.662 |  | 1.965004 | 5.621601 | -0.4614573 | 31185.13575 | 24965.07
| -132.6046 | -0.5488585 | 8.8011181 | 10.94835 | 0.1933945 | 30695.65 | 222.597 | 4450.496 |  | 1.9750858 | 5.547742 | -0.3672756 | 31185.13575 | 24965.07
| -133.06 | -0.5470986 | 8.8120409 | 10.98973 | 0.1955006 | 30880.5 | 212.3292 | 3974.351 |  | 1.9860086 | 5.561599 | -0.2009088 | 31185.13575 | 24965.07
| -133.2226 | -0.5453068 | 8.8230379 | 11.13866 | 0.1976269 | 31083.68 | 154.7541 | 2209.121 |  | 1.9970056 | 5.879977 | -0.1090654 | 31185.13575 | 24965.07
| -132.9299 | -0.5434942 | 8.8340333 | 11.14054 | 0.1998023 | 31333.88 | 160.6351 | 2360.426 |  | 2.008001 | 6.3761 | -0.03622875 | 31185.13575 | 24965.07
| -132.2793 | -0.5416493 | 8.8451173 | 11.26683 | 0.2019939 | 31640.14 | 128.5396 | 1733.355 |  | 2.019085 | 6.663318 | -0.05425735 | 31185.13575 | 24965.07
| -130.7831 | -0.5398744 | 8.8556457 | 11.29323 | 0.2041166 | 31865.92 | 127.6298 | 1725.824 |  | 2.0296134 | 6.855203 | -0.1261226 | 31185.13575 | 24965.07
| -130.6855 | -0.5379306 | 8.8670677 | 11.36765 | 0.2064368 | 32142.24 | 117.0452 | 1558.705 |  | 2.0410354 | 6.353073 | -0.2155317 | 31185.13575 | 24965.07
| -130.3927 | -0.5361025 | 8.8776901 | 11.49357 | 0.2086098 | 32352.91 | 101.9955 | 1330.837 |  | 2.0516578 | 6.483437 | -0.339765 | 31185.13575 | 24965.07
| -130.2301 | -0.5343507 | 8.8877682 | 11.56967 | 0.2107003 | 32530.49 | 96.36604 | 1251.552 |  | 2.0617359 | 6.802982 | -0.3558698 | 31185.13575 | 24965.07
| -130.5229 | -0.5324228 | 8.8987472 | 11.60611 | 0.2130052 | 32727.07 | 95.96848 | 1247.545 |  | 2.0727149 | 6.656971 | -0.4070994 | 31185.13575 | 24965.07
| -130.8806 | -0.5304896 | 8.9096309 | 11.7849 | 0.2152992 | 32913.63 | 82.39319 | 1065.803 |  | 2.0835986 | 7.167856 | -0.4224497 | 31185.13575 | 24965.07
| -131.8565 | -0.5285143 | 8.920631 | 11.8244 | 0.2176652 | 33130.55 | 81.87297 | 1061.437 |  | 2.0945987 | 7.497286 | -0.402868 | 31185.13575 | 24965.07
| -131.1409 | -0.5266969 | 8.9306524 | 11.81942 | 0.2198401 | 33309.79 | 84.89963 | 1101.751 |  | 2.1046201 | 7.530152 | -0.3486162 | 31185.13575 | 24965.07
| -132.1492 | -0.5246799 | 8.9416475 | 11.92737 | 0.2222428 | 33496.26 | 79.52861 | 1032.587 |  | 2.1156152 | 7.151526 | -0.2079692 | 31185.13575 | 24965.07
| -131.8565 | -0.5226619 | 8.9525381 | 11.96102 | 0.2246638 | 33648.88 | 80.23277 | 1039.786 |  | 2.1265058 | 6.184593 | -0.03442221 | 31185.13575 | 24965.07
| -132.3119 | -0.5207866 | 8.9625618 | 12.0887 | 0.2268883 | 33813.34 | 74.28458 | 965.1026 |  | 2.1365295 | 6.161878 | 0.1198297 | 31185.13575 | 24965.07
| -131.9215 | -0.5188912 | 8.9725655 | 12.19697 | 0.2291511 | 33986.79 | 70.30423 | 916.785 |  | 2.1465332 | 6.431116 | 0.3404344 | 31185.13575 | 24965.07
| -131.7589 | -0.5168037 | 8.9834939 | 12.24927 | 0.2316433 | 34176.47 | 69.73833 | 910.2192 |  | 2.1574616 | 6.317526 | 0.524548 | 31185.13575 | 24965.07
| -131.8565 | -0.5147095 | 8.9943239 | 12.3008 | 0.2341486 | 34393.47 | 69.03941 | 903.386 |  | 2.1682916 | 6.968373 | 0.7237331 | 31185.13575 | 24965.07
| -130.8806 | -0.5127357 | 9.0044362 | 12.2961 | 0.2365169 | 34566.37 | 71.2872 | 930.5849 |  | 2.1784039 | 6.750287 | 0.886809 | 31185.13575 | 24965.07
| -129.9699 | -0.510572 | 9.0154051 | 12.40522 | 0.2390934 | 34752.41 | 68.06869 | 891.6119 |  | 2.1893728 | 6.249926 | 0.9977937 | 31185.13575 | 24965.07
| -129.482 | -0.5083783 | 9.0263954 | 12.50523 | 0.2417138 | 34921.07 | 65.75676 | 863.1042 |  | 2.2003631 | 5.879692 | 1.007694 | 31185.13575 | 24965.07
| -129.1892 | -0.5061639 | 9.0373774 | 12.50806 | 0.2443678 | 35050.36 | 68.00728 | 887.0199 |  | 2.2113451 | 5.066016 | 0.918228 | 31185.13575 | 24965.07
| -129.0916 | -0.5039313 | 9.0483224 | 12.61361 | 0.2470271 | 35195.02 | 65.70046 | 857.7021 |  | 2.2222901 | 5.019866 | 0.7979851 | 31185.13575 | 24965.07
| -129.547 | -0.5016602 | 9.0593362 | 12.65006 | 0.2497429 | 35324.32 | 66.50401 | 864.3389 |  | 2.2333039 | 4.933504 | 0.6466518 | 31185.13575 | 24965.07
| -130.1651 | -0.4993851 | 9.0702563 | 12.81964 | 0.252453 | 35468.58 | 62.05837 | 810.8281 |  | 2.244224 | 5.709878 | 0.4976532 | 31185.13575 | 24965.07
| -130.6855 | -0.4970904 | 9.081156 | 12.83899 | 0.2552055 | 35606.58 | 63.38296 | 823.8118 |  | 2.2551237 | 6.223498 | 0.3665605 | 31185.13575 | 24965.07
| -131.0433 | -0.494956 | 9.0911787 | 12.93575 | 0.2577483 | 35700.12 | 61.97088 | 804.3515 |  | 2.2651464 | 6.440862 | 0.2530995 | 31185.13575 | 24965.07
| -130.4578 | -0.492799 | 9.1011926 | 13.13167 | 0.2603069 | 35796.3 | 57.63024 | 752.6092 |  | 2.2751603 | 7.236105 | 0.1099123 | 31185.13575 | 24965.07
| -130.8156 | -0.4906216 | 9.1112051 | 13.17772 | 0.2629076 | 35907.2 | 57.95781 | 753.8354 |  | 2.2851728 | 8.387429 | 0.04677205 | 31185.13575 | 24965.07
| -131.5312 | -0.4882259 | 9.1221154 | 13.29398 | 0.2657686 | 36011.82 | 56.55573 | 735.2461 |  | 2.2960831 | 8.873413 | 0 | 31185.13575 | 24965.07
| -131.2059 | -0.4859812 | 9.1322355 | 13.33016 | 0.2684521 | 36134.03 | 57.14857 | 739.697 |  | 2.3062032 | 9.341485 | 0 | 31185.13575 | 24965.07
| -131.0108 | -0.4835548 | 9.1430583 | 13.45391 | 0.2713516 | 36272.83 | 55.52855 | 720.1852 |  | 2.317026 | 8.628405 | 0.01523824 | 31185.13575 | 24965.07
| -131.271 | -0.4812592 | 9.1531933 | 13.48919 | 0.2740922 | 36396.79 | 56.14223 | 724.8777 |  | 2.327161 | 8.669942 | 0.03026718 | 31185.13575 | 24965.07
| -129.8398 | -0.4787523 | 9.1641152 | 13.56365 | 0.2770933 | 36564.59 | 55.77818 | 719.926 |  | 2.3380829 | 7.417309 | 0.07515182 | 31185.13575 | 24965.07
| -129.8723 | -0.4764353 | 9.1741383 | 13.6696 | 0.2798546 | 36719.99 | 54.56141 | 705.9944 |  | 2.348106 | 6.818374 | 0.07470111 | 31185.13575 | 24965.07
| -129.3519 | -0.4738889 | 9.1850217 | 13.79277 | 0.282888 | 36888.74 | 53.1792 | 690.2883 |  | 2.3589894 | 6.86639 | 0.02968693 | 31185.13575 | 24965.07
| -128.6037 | -0.4713094 | 9.1959306 | 13.87178 | 0.2859712 | 37074.91 | 52.78533 | 685.6573 |  | 2.3698983 | 7.374817 | -0.02950349 | 31185.13575 | 24965.07
| -128.376 | -0.4689026 | 9.2060092 | 13.94556 | 0.2888477 | 37242.05 | 52.44827 | 681.5082 |  | 2.3799769 | 7.800893 | -0.0439947 | 31185.13575 | 24965.07
| -128.0833 | -0.4664813 | 9.2160509 | 13.98522 | 0.2917423 | 37396.63 | 52.8576 | 684.9105 |  | 2.3900186 | 7.73887 | -0.08745215 | 31185.13575 | 24965.07
| -128.0508 | -0.4637937 | 9.227083 | 14.05221 | 0.294954 | 37554.08 | 52.87958 | 683.7171 |  | 2.4010507 | 7.609735 | -0.08683364 | 31185.13575 | 24965.07
| -127.5629 | -0.4611004 | 9.238021 | 14.18409 | 0.2981703 | 37705.85 | 51.65673 | 669.2871 |  | 2.4119887 | 7.28257 | -0.04310113 | 31185.13575 | 24965.07
| -127.2701 | -0.4583731 | 9.2489803 | 14.24437 | 0.3014265 | 37843.57 | 51.89244 | 669.8213 |  | 2.422948 | 6.736043 | 0.01425978 | 31185.13575 | 24965.07
| -128.5062 | -0.4556639 | 9.2597331 | 14.44325 | 0.3046526 | 37973.84 | 49.66753 | 644.6155 |  | 2.4337008 | 6.901106 | 0.04245179 | 31185.13575 | 24965.07
| -129.482 | -0.4528743 | 9.2706959 | 14.50221 | 0.3080036 | 38104.43 | 49.98408 | 645.7927 |  | 2.4446636 | 7.794551 | 0.07018098 | 31185.13575 | 24965.07
| -129.7097 | -0.4500431 | 9.2816958 | 14.59059 | 0.3113725 | 38216.23 | 49.8625 | 641.9542 |  | 2.4556635 | 8.251728 | 0.09746538 | 31185.13575 | 24965.07
| -130.1325 | -0.4471966 | 9.2926006 | 14.73276 | 0.3147645 | 38348.76 | 48.8508 | 629.6018 |  | 2.4665683 | 9.01387 | 0.17961 | 31185.13575 | 24965.07
| -129.7097 | -0.4445573 | 9.302633 | 14.83653 | 0.317917 | 38479.07 | 48.37545 | 623.1762 |  | 2.4766007 | 9.227757 | 0.246963 | 31185.13575 | 24965.07
| -129.547 | -0.4416629 | 9.3135283 | 14.87183 | 0.3213779 | 38666.84 | 48.9283 | 628.2622 |  | 2.487496 | 9.303848 | 0.3136101 | 31185.13575 | 24965.07
| -129.4169 | -0.4389579 | 9.3235957 | 14.97496 | 0.3246095 | 38883.91 | 48.29731 | 622.4297 |  | 2.4975634 | 9.054423 | 0.3528355 | 31185.13575 | 24965.07
| -128.1158 | -0.4359962 | 9.3345196 | 15.05682 | 0.3281461 | 39117.77 | 48.08388 | 620.8239 |  | 2.5084873 | 8.168964 | 0.324083 | 31185.13575 | 24965.07
| -127.1075 | -0.4329702 | 9.345548 | 15.16311 | 0.3317612 | 39400.36 | 47.46738 | 616.2115 |  | 2.5195157 | 8.40246 | 0.3093404 | 31185.13575 | 24965.07
| -126.3919 | -0.429922 | 9.3565431 | 15.29472 | 0.3353973 | 39680.58 | 46.5712 | 608.6211 |  | 2.5305108 | 8.347423 | 0.2679231 | 31185.13575 | 24965.07
| -126.2292 | -0.4268494 | 9.3675017 | 15.36553 | 0.3390706 | 39965.99 | 46.48355 | 609.3642 |  | 2.5414694 | 8.070193 | 0.2935482 | 31185.13575 | 24965.07
| -126.3268 | -0.4237378 | 9.3784799 | 15.451 | 0.3427907 | 40245.39 | 46.24614 | 608.363 |  | 2.5524476 | 8.264509 | 0.2923229 | 31185.13575 | 24965.07
| -127.2376 | -0.4206315 | 9.3893193 | 15.51335 | 0.346508 | 40523.03 | 46.29404 | 610.2726 |  | 2.563287 | 8.375086 | 0.3043396 | 31185.13575 | 24965.07
| -127.4328 | -0.4174624 | 9.4002585 | 15.66323 | 0.3502912 | 40818 | 45.31702 | 601.8897 |  | 2.5742262 | 8.299954 | 0.3163296 | 31185.13575 | 24965.07
| -128.4411 | -0.4142283 | 9.4112915 | 15.83565 | 0.3541332 | 41042.89 | 44.30793 | 591.4767 |  | 2.5852592 | 8.922873 | 0.3408082 | 31185.13575 | 24965.07
| -128.5387 | -0.4112583 | 9.4213082 | 15.82512 | 0.3576963 | 41221.77 | 45.26354 | 600.7576 |  | 2.5952759 | 8.933529 | 0.3648533 | 31185.13575 | 24965.07
| -128.7664 | -0.4079671 | 9.4323262 | 15.90915 | 0.361627 | 41403.44 | 45.30894 | 600.228 |  | 2.6062939 | 8.570413 | 0.4270896 | 31185.13575 | 24965.07
| -128.0833 | -0.4046829 | 9.4431894 | 16.03208 | 0.3655583 | 41581.67 | 44.94652 | 595.4574 |  | 2.6171571 | 8.668531 | 0.4626746 | 31185.13575 | 24965.07
| -128.376 | -0.4016306 | 9.4531921 | 16.15335 | 0.3691952 | 41693.57 | 44.6334 | 590.1602 |  | 2.6271598 | 8.775055 | 0.472032 | 31185.13575 | 24965.07
| -127.758 | -0.3982626 | 9.4640923 | 16.2427 | 0.3732327 | 41840.15 | 44.7135 | 589.2172 |  | 2.63806 | 8.82138 | 0.4683819 | 31185.13575 | 24965.07
| -127.9532 | -0.3951059 | 9.4742133 | 16.37341 | 0.3769881 | 41970.26 | 44.32723 | 583.5613 |  | 2.648181 | 8.413106 | 0.5028022 | 31185.13575 | 24965.07
| -126.0991 | -0.3916275 | 9.4852235 | 16.55545 | 0.3811373 | 42113.41 | 43.57169 | 574.0628 |  | 2.6591912 | 8.971406 | 0.5113332 | 31185.13575 | 24965.07
| -125.7413 | -0.388146 | 9.4961508 | 16.58191 | 0.3853052 | 42258.94 | 44.27349 | 579.382 |  | 2.6701185 | 9.886616 | 0.4827139 | 31185.13575 | 24965.07
| -125.9365 | -0.384908 | 9.506199 | 16.71601 | 0.3891732 | 42397.72 | 43.9003 | 574.1093 |  | 2.6801667 | 9.893305 | 0.3933568 | 31185.13575 | 24965.07
| -125.6763 | -0.3816552 | 9.5162007 | 16.72719 | 0.3930681 | 42568.27 | 44.61571 | 580.4265 |  | 2.6901684 | 9.620011 | 0.293258 | 31185.13575 | 24965.07
| -124.798 | -0.3780798 | 9.5270745 | 16.87834 | 0.3973422 | 42747.77 | 44.13499 | 574.5514 |  | 2.7010422 | 9.061699 | 0.1334998 | 31185.13575 | 24965.07
| -124.6354 | -0.3747238 | 9.537164 | 16.9606 | 0.4012837 | 42874.03 | 44.26937 | 574.1405 |  | 2.7111317 | 8.87916 | -0.02412454 | 31185.13575 | 24965.07
| -124.3427 | -0.3710336 | 9.5481404 | 17.07353 | 0.4057617 | 43116 | 44.10549 | 572.5793 |  | 2.7221081 | 8.145564 | -0.1317968 | 31185.13575 | 24965.07
| -125.0908 | -0.3673505 | 9.5590558 | 17.25377 | 0.4101512 | 43259.81 | 43.49394 | 564.7246 |  | 2.7330235 | 8.398467 | -0.2377898 | 31185.13575 | 24965.07
| -124.9932 | -0.3639049 | 9.5690928 | 17.37442 | 0.4142521 | 43390.05 | 43.3427 | 561.54 |  | 2.7430605 | 9.526778 | -0.3777949 | 31185.13575 | 24965.07
| -125.4811 | -0.3601198 | 9.5800078 | 17.49201 | 0.4187918 | 43572.84 | 43.25627 | 559.6257 |  | 2.7539755 | 10.12901 | -0.5157418 | 31185.13575 | 24965.07
| -125.0257 | -0.3566232 | 9.5900102 | 17.53653 | 0.4229781 | 43715.15 | 43.71947 | 562.7128 |  | 2.7639779 | 10.75225 | -0.616936 | 31185.13575 | 24965.07
| -126.3919 | -0.3527649 | 9.6009107 | 17.62753 | 0.4275928 | 43829.15 | 43.94653 | 562.5146 |  | 2.7748784 | 10.28953 | -0.7040424 | 31185.13575 | 24965.07
| -127.4328 | -0.348904 | 9.6116956 | 17.72298 | 0.432204 | 43929.85 | 44.15038 | 561.8686 |  | 2.7856633 | 9.588628 | -0.7094381 | 31185.13575 | 24965.07
| -126.7171 | -0.3452056 | 9.6219141 | 17.87987 | 0.4366224 | 44050.82 | 43.79472 | 556.4441 |  | 2.7958818 | 9.070628 | -0.6698963 | 31185.13575 | 24965.07
| -126.8147 | -0.3411542 | 9.6329999 | 18.02937 | 0.4414497 | 44132.44 | 43.65293 | 552.0179 |  | 2.8069676 | 8.785318 | -0.5962236 | 31185.13575 | 24965.07
| -126.4569 | -0.3371806 | 9.6437472 | 18.13132 | 0.4462012 | 44235.46 | 43.82731 | 551.1596 |  | 2.8177149 | 9.172256 | -0.5353547 | 31185.13575 | 24965.07
| -125.1884 | -0.3330892 | 9.6547097 | 18.25864 | 0.4510915 | 44419.52 | 43.73585 | 549.2108 |  | 2.8286774 | 9.794138 | -0.4651788 | 31185.13575 | 24965.07
| -124.5053 | -0.3289633 | 9.6656429 | 18.36363 | 0.4560202 | 44652.59 | 43.75573 | 549.2333 |  | 2.8396106 | 10.52357 | -0.396428 | 31185.13575 | 24965.07
| -123.2367 | -0.3247652 | 9.6766422 | 18.46267 | 0.4610468 | 44880.74 | 43.84358 | 549.7466 |  | 2.8506099 | 10.75838 | -0.3392834 | 31185.13575 | 24965.07
| -122.7163 | -0.3205854 | 9.687481 | 18.6418 | 0.4660386 | 45127.18 | 43.33355 | 544.9878 |  | 2.8614487 | 10.49802 | -0.315646 | 31185.13575 | 24965.07
| -123.0741 | -0.316635 | 9.697606 | 18.74901 | 0.4707503 | 45378.74 | 43.27163 | 544.8354 |  | 2.8715737 | 10.44154 | -0.3142135 | 31185.13575 | 24965.07
| -122.9115 | -0.3123164 | 9.7085535 | 18.89102 | 0.4759079 | 45675.64 | 43.0153 | 543.28 |  | 2.8825212 | 10.79908 | -0.3127939 | 31185.13575 | 24965.07
| -122.7488 | -0.3083292 | 9.7185686 | 18.93808 | 0.4806812 | 45959.06 | 43.33067 | 547.2657 |  | 2.8925363 | 11.03204 | -0.3652785 | 31185.13575 | 24965.07
| -123.5295 | -0.3039255 | 9.7295175 | 19.06387 | 0.4859384 | 46257.83 | 43.19966 | 546.8752 |  | 2.9034852 | 10.837 | -0.4492016 | 31185.13575 | 24965.07
| -124.3752 | -0.2994197 | 9.7405143 | 19.14738 | 0.4913052 | 46548.19 | 43.37443 | 549.1795 |  | 2.914482 | 10.57555 | -0.5109856 | 31185.13575 | 24965.07
| -125.0257 | -0.2949726 | 9.7513415 | 19.3212 | 0.4966475 | 46810.68 | 42.99474 | 545.7246 |  | 2.9253092 | 9.957677 | -0.560979 | 31185.13575 | 24965.07
| -125.1558 | -0.2908053 | 9.7614084 | 19.37945 | 0.5016318 | 46981.54 | 43.37802 | 548.2738 |  | 2.9353761 | 9.746222 | -0.5994384 | 31185.13575 | 24965.07
| -126.2618 | -0.2861945 | 9.7723794 | 19.57633 | 0.5071372 | 47151.76 | 42.99021 | 543.064 |  | 2.9463471 | 9.775938 | -0.6053984 | 31185.13575 | 24965.07
| -125.904 | -0.2819298 | 9.782426 | 19.72792 | 0.5122229 | 47284.49 | 42.85247 | 539.9828 |  | 2.9563937 | 10.49951 | -0.5699338 | 31185.13575 | 24965.07
| -125.1884 | -0.2773158 | 9.793182 | 19.78337 | 0.517754 | 47411.09 | 43.378 | 542.7496 |  | 2.9671497 | 11.27933 | -0.4727437 | 31185.13575 | 24965.07
| -124.6679 | -0.2725652 | 9.8041443 | 19.89318 | 0.5234378 | 47505.34 | 43.63242 | 542.3013 |  | 2.978112 | 11.42891 | -0.4073574 | 31185.13575 | 24965.07
| -123.7572 | -0.2681201 | 9.8142844 | 20.00256 | 0.528751 | 47562.22 | 43.85897 | 541.2714 |  | 2.9882521 | 10.88378 | -0.3229603 | 31185.13575 | 24965.07
| -123.3343 | -0.2632593 | 9.8252572 | 20.19802 | 0.5345359 | 47618.35 | 43.65124 | 535.9058 |  | 2.9992249 | 10.6451 | -0.2498928 | 31185.13575 | 24965.07
| -121.773 | -0.2583404 | 9.8362385 | 20.39312 | 0.5404133 | 47684.52 | 43.45892 | 530.887 |  | 3.0102062 | 10.88233 | -0.1583846 | 31185.13575 | 24965.07
| -120.602 | -0.2533843 | 9.8471853 | 20.5271 | 0.5463369 | 47568.28 | 43.81982 | 527.9183 |  | 3.021153 | 11.34034 | -0.0784336 | 31185.13575 | 24965.07
| -120.9598 | -0.2483687 | 9.8581589 | 20.68821 | 0.5523394 | 47675.7 | 43.80223 | 525.2433 |  | 3.0321266 | 11.73905 | -0.01943877 | 31185.13575 | 24965.07
| -121.8055 | -0.2433192 | 9.8690825 | 20.80034 | 0.5583831 | 47778.21 | 44.07482 | 525.0936 |  | 3.0430502 | 12.70194 | 0.0578161 | 31185.13575 | 24965.07
| -121.155 | -0.2385859 | 9.8792052 | 20.93827 | 0.5640183 | 47899.27 | 44.10841 | 523.448 |  | 3.0531729 | 13.0104 | 0.1052351 | 31185.13575 | 24965.07
| -122.5211 | -0.2333651 | 9.8902454 | 21.04169 | 0.5702714 | 48055.09 | 44.401 | 524.2591 |  | 3.0642131 | 12.65953 | 0.104433 | 31185.13575 | 24965.07
| -123.8548 | -0.2281389 | 9.9012051 | 21.10947 | 0.5765323 | 48250.42 | 44.85123 | 527.1105 |  | 3.0751728 | 11.6371 | 0.1320177 | 31185.13575 | 24965.07
| -124.4077 | -0.2228396 | 9.9121799 | 21.32102 | 0.5827566 | 48455.91 | 44.46805 | 522.8823 |  | 3.0861476 | 10.66752 | 0.1687923 | 31185.13575 | 24965.07
| -124.0499 | -0.217466 | 9.9231784 | 21.39841 | 0.5892917 | 48778.13 | 44.76322 | 526.2865 |  | 3.0971461 | 10.82801 | 0.2517865 | 31185.13575 | 24965.07
| -123.3669 | -0.2121277 | 9.934059 | 21.55583 | 0.5956734 | 49040.03 | 44.65013 | 525.2717 |  | 3.1080267 | 10.84926 | 0.3060445 | 31185.13575 | 24965.07
| -122.8464 | -0.207116 | 9.9441098 | 21.71629 | 0.6016586 | 49296.6 | 44.46627 | 523.8324 |  | 3.1180775 | 11.01529 | 0.3414817 | 31185.13575 | 24965.07
| -121.9682 | -0.201625 | 9.9550048 | 21.82094 | 0.6081932 | 49521.41 | 44.69624 | 525.1813 |  | 3.1289725 | 11.42597 | 0.3578073 | 31185.13575 | 24965.07
| -121.9357 | -0.1964841 | 9.9650998 | 21.91709 | 0.6143731 | 49775.23 | 44.88335 | 526.8633 |  | 3.1390675 | 11.85734 | 0.3559265 | 31185.13575 | 24965.07
| -120.1141 | -0.191073 | 9.9756598 | 22.09944 | 0.6208421 | 49971.83 | 44.71357 | 524.3658 |  | 3.1496275 | 11.94956 | 0.3355365 | 31185.13575 | 24965.07
| -120.4069 | -0.1856815 | 9.9860316 | 22.2353 | 0.6272849 | 50172.39 | 44.77821 | 524.027 |  | 3.1599993 | 12.1062 | 0.3335305 | 31185.13575 | 24965.07
| -120.2443 | -0.180407 | 9.9960653 | 22.39651 | 0.6335919 | 50328.54 | 44.73332 | 522.1632 |  | 3.170033 | 12.16881 | 0.3134311 | 31185.13575 | 24965.07
| -119.1709 | -0.1747894 | 10.0066552 | 22.45282 | 0.6403466 | 50471.39 | 45.29941 | 525.1386 |  | 3.1806229 | 12.23528 | 0.239953 | 31185.13575 | 24965.07
| -118.5528 | -0.1688972 | 10.0176332 | 22.71461 | 0.6473392 | 50604.37 | 44.86061 | 519.1896 |  | 3.1916009 | 12.24981 | 0.1322615 | 31185.13575 | 24965.07
| -118.6504 | -0.1634089 | 10.0277187 | 22.83172 | 0.6539039 | 50739.57 | 45.08701 | 519.2976 |  | 3.2016864 | 12.95713 | 0.05250872 | 31185.13575 | 24965.07
| -118.8456 | -0.1574264 | 10.0386439 | 22.97869 | 0.6610669 | 50909.94 | 45.2126 | 518.7554 |  | 3.2126116 | 12.98874 | -0.02605143 | 31185.13575 | 24965.07
| -119.2684 | -0.1518647 | 10.0486916 | 23.11825 | 0.6676981 | 51072.12 | 45.30386 | 518.139 |  | 3.2226593 | 13.04109 | -0.1034997 | 31185.13575 | 24965.07
| -119.2684 | -0.1457863 | 10.0595498 | 23.26297 | 0.674981 | 51256.7 | 45.43624 | 517.8643 |  | 3.2335175 | 13.08335 | -0.179771 | 31185.13575 | 24965.07
| -119.5937 | -0.1401076 | 10.0696031 | 23.38365 | 0.6817708 | 51439.74 | 45.61487 | 518.2653 |  | 3.2435708 | 13.1122 | -0.2126151 | 31185.13575 | 24965.07
| -119.2684 | -0.1343931 | 10.0796079 | 23.53143 | 0.68859 | 51609.4 | 45.67475 | 517.4764 |  | 3.2535756 | 13.16311 | -0.2449967 | 31185.13575 | 24965.07
| -120.7647 | -0.1280675 | 10.0905694 | 23.61944 | 0.6961695 | 51819.09 | 46.08592 | 519.8318 |  | 3.2645371 | 12.3073 | -0.2768296 | 31185.13575 | 24965.07
| -121.5779 | -0.1217695 | 10.101378 | 23.79309 | 0.7037087 | 52026.32 | 46.07468 | 518.6636 |  | 3.2753457 | 12.04936 | -0.2665676 | 31185.13575 | 24965.07
| -122.3585 | -0.1152797 | 10.1123882 | 23.95173 | 0.7114523 | 52229.43 | 46.16406 | 518.1973 |  | 3.2863559 | 11.99016 | -0.2233259 | 31185.13575 | 24965.07
| -122.1308 | -0.1092634 | 10.1224719 | 24.02624 | 0.718651 | 52455.87 | 46.55581 | 520.9088 |  | 3.2964396 | 11.76709 | -0.1644536 | 31185.13575 | 24965.07
| -121.708 | -0.1026858 | 10.1334048 | 24.22224 | 0.7265147 | 52686.05 | 46.4491 | 519.2028 |  | 3.3073725 | 11.92493 | -0.1143464 | 31185.13575 | 24965.07
| -120.7322 | -0.095978 | 10.144433 | 24.29176 | 0.734552 | 52934.15 | 46.94334 | 522.6755 |  | 3.3184007 | 11.69836 | -0.05680078 | 31185.13575 | 24965.07
| -118.4553 | -0.08923099 | 10.1553988 | 24.51724 | 0.7426131 | 53189.11 | 46.69333 | 520.1025 |  | 3.3293665 | 11.65514 | 0.008063014 | 31185.13575 | 24965.07
| -117.0566 | -0.0824456 | 10.1663026 | 24.71493 | 0.7507328 | 53435.66 | 46.59123 | 518.633 |  | 3.3402703 | 12.73493 | 0.07209028 | 31185.13575 | 24965.07
| -117.4794 | -0.07614939 | 10.1763162 | 24.78791 | 0.7582463 | 53664.39 | 46.99803 | 521.4416 |  | 3.3502839 | 13.06994 | 0.1115012 | 31185.13575 | 24965.07
| -115.7881 | -0.06915819 | 10.1873046 | 25.03379 | 0.7665949 | 53937.82 | 46.67557 | 518.482 |  | 3.3612723 | 13.52144 | 0.158319 | 31185.13575 | 24965.07
| -116.2109 | -0.06216144 | 10.1982075 | 25.19987 | 0.774972 | 54249.63 | 46.68446 | 518.8089 |  | 3.3721752 | 14.66496 | 0.2047113 | 31185.13575 | 24965.07
| -116.0483 | -0.05565141 | 10.2082457 | 25.30915 | 0.7827617 | 54535.02 | 46.8938 | 520.7243 |  | 3.3822134 | 14.89548 | 0.2115382 | 31185.13575 | 24965.07
| -116.5687 | -0.04854678 | 10.2190784 | 25.47041 | 0.7912613 | 54798.33 | 46.97329 | 520.9282 |  | 3.3930461 | 15.05009 | 0.2024577 | 31185.13575 | 24965.07
| -116.894 | -0.0418336 | 10.2292023 | 25.67271 | 0.7992682 | 55033.78 | 46.83602 | 519.2222 |  | 3.40317 | 14.64925 | 0.1857984 | 31185.13575 | 24965.07
| -115.5604 | -0.03449835 | 10.2401489 | 26.70335 | 0.8079358 | 55269.87 | 43.48232 | 490.8239 |  | 3.4141166 | 15.85097 | 0.1537725 | 31185.13575 | 24965.07
| -115.17 | -0.0277086 | 10.250157 | 28.4429 | 0.8158114 | 55519.04 | 38.37351 | 448.444 |  | 3.4241247 | 31.76904 | 0.3057785 | 31185.13575 | 24965.07
| -116.5687 | -0.0201467 | 10.2611676 | 28.71917 | 0.8248326 | 55860.73 | 38.15493 | 447.0361 |  | 3.4351353 | 48.47679 | 0.4788472 | 31185.13575 | 24965.07
| -116.276 | -0.01323063 | 10.2711699 | 28.91567 | 0.8331075 | 56282.04 | 38.05712 | 447.8216 |  | 3.4451376 | 58.51405 | 0.6286831 | 31185.13575 | 24965.07
| -116.4386 | -0.006230166 | 10.2812031 | 29.0876 | 0.8414699 | 56742.46 | 38.01352 | 449.4629 |  | 3.4551708 | 63.29221 | 0.7855488 | 31185.13575 | 24965.07
| -115.4953 | 0.0008481806 | 10.2912098 | 29.19706 | 0.8499362 | 57243.71 | 38.12814 | 452.8552 |  | 3.4651775 | 61.36773 | 0.9420319 | 31185.13575 | 24965.07
| -116.6337 | 0.00866948 | 10.3021913 | 29.37373 | 0.8592892 | 57856.87 | 38.06656 | 455.6825 |  | 3.476159 | 51.87195 | 1.128613 | 31185.13575 | 24965.07
| -116.4061 | 0.01643637 | 10.3129784 | 29.48794 | 0.8685848 | 58594.06 | 38.10618 | 460.7825 |  | 3.4869461 | 36.35455 | 1.354791 | 31185.13575 | 24965.07
| -116.4386 | 0.02375396 | 10.3230342 | 29.58978 | 0.8773329 | 59362.56 | 38.12073 | 466.2305 |  | 3.4970019 | 18.70967 | 1.552841 | 31185.13575 | 24965.07
| -116.6337 | 0.03110275 | 10.3330353 | 29.76299 | 0.8861162 | 60208.1 | 37.91039 | 470.5326 |  | 3.507003 | 15.04892 | 1.775752 | 31185.13575 | 24965.07
| -116.1133 | 0.0385347 | 10.3430569 | 29.85771 | 0.895013 | 61234.91 | 37.83656 | 478.0128 |  | 3.5170246 | 14.12881 | 1.816013 | 31185.13575 | 24965.07
| -116.1133 | 0.04607302 | 10.3531152 | 30.08834 | 0.904006 | 62115.6 | 37.4911 | 481.2701 |  | 3.5270829 | 14.09658 | 1.692528 | 31185.13575 | 24965.07
| -115.4628 | 0.05403888 | 10.3636314 | 30.22753 | 0.9135453 | 63022.76 | 37.41661 | 487.0693 |  | 3.5375991 | 15.26027 | 1.536798 | 31185.13575 | 24965.07
| -113.8364 | 0.06251739 | 10.3747107 | 30.40597 | 0.9237439 | 63932.66 | 37.29165 | 492.1377 |  | 3.5486784 | 15.93442 | 1.386165 | 31185.13575 | 24965.07
| -112.145 | 0.07104529 | 10.385729 | 30.61845 | 0.9338584 | 64696.12 | 37.14091 | 495.3093 |  | 3.5596967 | 16.77635 | 1.248527 | 31185.13575 | 24965.07
| -110.7139 | 0.07968974 | 10.3967214 | 30.7306 | 0.9442237 | 65435.4 | 37.2657 | 500.7914 |  | 3.5706891 | 17.21937 | 1.094203 | 31185.13575 | 24965.07
| -110.226 | 0.08834585 | 10.4076774 | 30.91228 | 0.9545754 | 66111.32 | 37.2418 | 504.1132 |  | 3.5816451 | 16.7409 | 0.9318049 | 31185.13575 | 24965.07
| -109.7055 | 0.09637042 | 10.4177055 | 31.11197 | 0.9641479 | 66623.39 | 37.18618 | 505.5823 |  | 3.5916732 | 16.82602 | 0.7613609 | 31185.13575 | 24965.07
| -110.291 | 0.105077 | 10.4284819 | 31.18956 | 0.9745936 | 67156.52 | 37.47385 | 510.3976 |  | 3.6024496 | 15.96057 | 0.568768 | 31185.13575 | 24965.07
| -110.3561 | 0.113273 | 10.438527 | 31.40674 | 0.984401 | 67577.06 | 37.42114 | 510.7986 |  | 3.6124947 | 15.62004 | 0.3698398 | 31185.13575 | 24965.07
| -109.9332 | 0.1215997 | 10.4486225 | 31.56933 | 0.9943301 | 67987.69 | 37.50967 | 512.4768 |  | 3.6225902 | 15.69527 | 0.3604878 | 31185.13575 | 24965.07
| -110.909 | 0.130741 | 10.4595783 | 31.81077 | 1.005276 | 68461.58 | 37.44616 | 512.9498 |  | 3.633546 | 15.90979 | 0.3360637 | 31185.13575 | 24965.07
| -111.8848 | 0.1398832 | 10.4704397 | 31.98841 | 1.016232 | 68900 | 37.54623 | 514.6959 |  | 3.6444074 | 16.50515 | 0.2969436 | 31185.13575 | 24965.07
| -113.869 | 0.1492468 | 10.481429 | 32.21257 | 1.027415 | 69326.48 | 37.55074 | 515.2738 |  | 3.6553967 | 17.01481 | 0.2656321 | 31185.13575 | 24965.07
| -113.5112 | 0.1579036 | 10.4914682 | 32.37976 | 1.037767 | 69728.17 | 37.64444 | 516.8101 |  | 3.6654359 | 17.38741 | 0.2421864 | 31185.13575 | 24965.07
| -113.5112 | 0.1666355 | 10.5015052 | 32.50503 | 1.0482 | 70123.07 | 37.84112 | 519.307 |  | 3.6754729 | 17.91047 | 0.2262912 | 31185.13575 | 24965.07
| -113.8364 | 0.1762341 | 10.5124256 | 32.82265 | 1.05968 | 70575.65 | 37.62444 | 517.8582 |  | 3.6863933 | 17.93367 | 0.2177432 | 31185.13575 | 24965.07
| -113.2835 | 0.1859206 | 10.5233347 | 33.10326 | 1.07126 | 70971.33 | 37.52128 | 516.9255 |  | 3.6973024 | 18.84824 | 0.2163455 | 31185.13575 | 24965.07
| -111.7222 | 0.1958172 | 10.5343495 | 33.29659 | 1.08307 | 71366.5 | 37.62995 | 518.0886 |  | 3.7083172 | 19.50252 | 0.2507928 | 31185.13575 | 24965.07
| -109.5429 | 0.2058266 | 10.5453623 | 33.51198 | 1.095037 | 71747.4 | 37.69826 | 518.6538 |  | 3.71933 | 20.2577 | 0.2775798 | 31185.13575 | 24965.07
| -108.2093 | 0.2158527 | 10.5562936 | 33.76558 | 1.107054 | 72089.54 | 37.6925 | 518.0574 |  | 3.7302613 | 20.69315 | 0.2826258 | 31185.13575 | 24965.07
| -107.2335 | 0.2260225 | 10.5672627 | 33.95779 | 1.119216 | 72450.61 | 37.82398 | 519.0373 |  | 3.7412304 | 20.99304 | 0.3017386 | 31185.13575 | 24965.07
| -106.8107 | 0.2363286 | 10.5782376 | 34.14456 | 1.131529 | 72812.97 | 37.97162 | 520.1676 |  | 3.7522053 | 20.44286 | 0.3275203 | 31185.13575 | 24965.07
| -107.6889 | 0.2467393 | 10.5892062 | 34.36402 | 1.14398 | 73188.87 | 38.0437 | 520.651 |  | 3.7631739 | 19.18215 | 0.3391472 | 31185.13575 | 24965.07
| -109.2176 | 0.25719 | 10.6001084 | 34.59671 | 1.156496 | 73553.96 | 38.08936 | 520.7554 |  | 3.7740761 | 18.43898 | 0.3436606 | 31185.13575 | 24965.07
| -109.0875 | 0.2669119 | 10.6101443 | 34.69899 | 1.168123 | 73888.9 | 38.38664 | 523.4158 |  | 3.784112 | 18.26027 | 0.3415302 | 31185.13575 | 24965.07
| -110.7789 | 0.2776695 | 10.621123 | 34.98288 | 1.180995 | 74295.97 | 38.31298 | 522.68 |  | 3.7950907 | 17.85956 | 0.3597058 | 31185.13575 | 24965.07
| -110.0308 | 0.2875875 | 10.6311447 | 35.14196 | 1.192865 | 74691.04 | 38.46557 | 524.464 |  | 3.8051124 | 17.97408 | 0.3510479 | 31185.13575 | 24965.07
| -111.6897 | 0.298635 | 10.6421858 | 35.35873 | 1.20607 | 75088.91 | 38.55663 | 525.2379 |  | 3.8161535 | 18.45001 | 0.3354516 | 31185.13575 | 24965.07
| -111.1692 | 0.309798 | 10.6532155 | 35.70129 | 1.219404 | 75498.63 | 38.36641 | 523.2648 |  | 3.8271832 | 18.88871 | 0.3334214 | 31185.13575 | 24965.07
| -109.5754 | 0.3209789 | 10.6641272 | 35.98001 | 1.23277 | 75903.62 | 38.31924 | 522.7083 |  | 3.8380949 | 20.18659 | 0.344672 | 31185.13575 | 24965.07
| -109.3803 | 0.3313196 | 10.6741393 | 36.1766 | 1.245124 | 76285.09 | 38.40381 | 523.5871 |  | 3.848107 | 21.32995 | 0.3692197 | 31185.13575 | 24965.07
| -107.819 | 0.3428188 | 10.6851536 | 36.47065 | 1.258889 | 76732.17 | 38.32287 | 523.0357 |  | 3.8591213 | 22.52794 | 0.3802616 | 31185.13575 | 24965.07
| -107.4612 | 0.3533835 | 10.6951754 | 36.7358 | 1.271493 | 77089.26 | 38.27352 | 522.2722 |  | 3.8691431 | 23.30368 | 0.4302971 | 31185.13575 | 24965.07
| -105.2169 | 0.3649484 | 10.7060263 | 36.98547 | 1.285372 | 77527.1 | 38.29153 | 522.6377 |  | 3.879994 | 24.62395 | 0.505595 | 31185.13575 | 24965.07
| -103.493 | 0.3767566 | 10.7169912 | 37.46234 | 1.299463 | 77909.98 | 37.85554 | 517.8109 |  | 3.8909589 | 25.46336 | 0.5797014 | 31185.13575 | 24965.07
| -102.7774 | 0.3885154 | 10.7277656 | 37.72535 | 1.313537 | 78240.09 | 37.88614 | 517.2327 |  | 3.9017333 | 26.47344 | 0.6461175 | 31185.13575 | 24965.07
| -103.1352 | 0.4009474 | 10.739038 | 38.02317 | 1.328345 | 78569.18 | 37.87675 | 516.0606 |  | 3.9130057 | 27.31173 | 0.6924968 | 31185.13575 | 24965.07
| -104.5989 | 0.4128499 | 10.7497007 | 38.30844 | 1.342575 | 78889.97 | 37.86466 | 514.9828 |  | 3.9236684 | 28.11169 | 0.7573357 | 31185.13575 | 24965.07
| -104.2411 | 0.4243084 | 10.7597643 | 38.34951 | 1.356354 | 79273.77 | 38.31048 | 519.2731 |  | 3.933732 | 27.12559 | 0.7907558 | 31185.13575 | 24965.07
| -106.6806 | 0.4367675 | 10.7707455 | 38.56902 | 1.371229 | 79623.93 | 38.44636 | 519.8314 |  | 3.9447132 | 24.93828 | 0.8170301 | 31185.13575 | 24965.07
| -107.9491 | 0.4493751 | 10.7816901 | 38.86154 | 1.386308 | 79963.85 | 38.43944 | 518.8308 |  | 3.9556578 | 22.89571 | 0.8118167 | 31185.13575 | 24965.07
| -107.8515 | 0.4620119 | 10.7925602 | 39.1786 | 1.40144 | 80275.57 | 38.3904 | 517.1604 |  | 3.9665279 | 20.87384 | 0.7757175 | 31185.13575 | 24965.07
| -107.9816 | 0.4738691 | 10.8026479 | 39.43223 | 1.415593 | 80557.19 | 38.43278 | 516.4177 |  | 3.9766156 | 21.17926 | 0.7344426 | 31185.13575 | 24965.07
| -107.0384 | 0.4869291 | 10.8136332 | 39.65945 | 1.431214 | 80906.6 | 38.57032 | 516.8974 |  | 3.9876009 | 21.59339 | 0.6510604 | 31185.13575 | 24965.07
| -105.412 | 0.4999693 | 10.8244985 | 39.70773 | 1.446828 | 81258.61 | 39.07054 | 521.0223 |  | 3.9984662 | 21.54523 | 0.550555 | 31185.13575 | 24965.07
| -103.2328 | 0.5132516 | 10.8354465 | 40.03894 | 1.462719 | 81646.35 | 38.98346 | 519.6187 |  | 4.0094142 | 21.62478 | 0.4633143 | 31185.13575 | 24965.07
| -103.1027 | 0.5255858 | 10.8455127 | 40.2781 | 1.477434 | 82003.31 | 39.03929 | 519.675 |  | 4.0194804 | 21.49136 | 0.3771768 | 31185.13575 | 24965.07
| -100.3379 | 0.5391915 | 10.8564905 | 40.64106 | 1.493714 | 82339.83 | 38.91613 | 517.3961 |  | 4.0304582 | 21.27188 | 0.3095109 | 31185.13575 | 24965.07
| -99.39465 | 0.5528188 | 10.8673844 | 40.96192 | 1.510022 | 82635.05 | 38.89077 | 515.7314 |  | 4.0413521 | 22.3599 | 0.2426268 | 31185.13575 | 24965.07
| -99.71991 | 0.5655184 | 10.8774237 | 41.12532 | 1.525235 | 82276.41 | 39.35395 | 513.1128 |  | 4.0513914 | 23.32482 | 0.1883948 | 31185.13575 | 24965.07
| -98.9718 | 0.578302 | 10.8874245 | 41.41762 | 1.540526 | 82748.28 | 39.27246 | 512.8812 |  | 4.0613922 | 24.86453 | 0.1640701 | 31185.13575 | 24965.07
| -99.06939 | 0.5924634 | 10.8983801 | 41.65945 | 1.557464 | 83267.53 | 39.34573 | 514.1867 |  | 4.0723478 | 26.12884 | 0.1399019 | 31185.13575 | 24965.07
| -100.403 | 0.6066378 | 10.9092261 | 41.93962 | 1.57445 | 83818.07 | 39.32882 | 514.911 |  | 4.0831938 | 25.39273 | 0.1160067 | 31185.13575 | 24965.07
| -99.68739 | 0.6199858 | 10.9193365 | 42.08786 | 1.590364 | 84296.88 | 39.55121 | 517.5765 |  | 4.0933042 | 24.58358 | 0.1154573 | 31185.13575 | 24965.07
| -102.257 | 0.6346288 | 10.9302962 | 42.51164 | 1.607884 | 84812.89 | 39.27376 | 515.3621 |  | 4.1042639 | 23.72359 | 0.1090691 | 31185.13575 | 24965.07
| -103.7857 | 0.6494952 | 10.9413314 | 42.75252 | 1.625669 | 85351.98 | 39.36089 | 516.8476 |  | 4.1152991 | 24.26307 | 0.1027726 | 31185.13575 | 24965.07
| -104.729 | 0.6643139 | 10.9522033 | 42.98828 | 1.6434 | 85911.69 | 39.44442 | 518.514 |  | 4.126171 | 24.77977 | 0.07953008 | 31185.13575 | 24965.07
| -104.0784 | 0.6781084 | 10.9622186 | 43.19967 | 1.65993 | 86405.56 | 39.54394 | 520.0456 |  | 4.1361863 | 24.56844 | 0.03391286 | 31185.13575 | 24965.07
| -103.9809 | 0.6933831 | 10.9731953 | 43.41451 | 1.678212 | 86944.14 | 39.68924 | 522.0348 |  | 4.147163 | 24.38666 | 0.01124218 | 31185.13575 | 24965.07
| -101.9968 | 0.7087455 | 10.9841048 | 43.77569 | 1.696578 | 87454.78 | 39.55511 | 521.0441 |  | 4.1580725 | 23.67657 | -0.01117748 | 31185.13575 | 24965.07
| -101.639 | 0.7231393 | 10.9942191 | 44.01859 | 1.713763 | 87908.16 | 39.62012 | 521.7821 |  | 4.1681868 | 24.11109 | -0.03335027 | 31185.13575 | 24965.07
| -99.19949 | 0.7388057 | 11.0051142 | 44.29861 | 1.732546 | 88394.38 | 39.66145 | 522.2374 |  | 4.1790819 | 23.59974 | -0.03866857 | 31185.13575 | 24965.07
| -98.77665 | 0.7534818 | 11.0152255 | 44.56997 | 1.750069 | 88827.53 | 39.68304 | 522.3372 |  | 4.1891932 | 24.51603 | -0.05492835 | 31185.13575 | 24965.07
| -97.24792 | 0.7695075 | 11.0261388 | 44.70769 | 1.769295 | 89309.38 | 40.0099 | 525.4928 |  | 4.2001065 | 24.97315 | -0.07642344 | 31185.13575 | 24965.07
| -96.92266 | 0.7843966 | 11.036166 | 44.90484 | 1.787102 | 89703.13 | 40.19046 | 526.7812 |  | 4.2101337 | 24.25201 | -0.05425735 | 31185.13575 | 24965.07
| -94.90603 | 0.8005607 | 11.0469539 | 45.37928 | 1.806446 | 90112.51 | 39.8845 | 523.1464 |  | 4.2209216 | 23.57538 | 0 | 31185.13575 | 24965.07
| -94.48319 | 0.8159473 | 11.0571092 | 45.69818 | 1.824834 | 90488.32 | 39.85074 | 522.1166 |  | 4.2310769 | 24.5864 | 0.05354744 | 31185.13575 | 24965.07
| -94.67835 | 0.8313473 | 11.0671719 | 45.89752 | 1.843242 | 90872.38 | 40.03926 | 523.342 |  | 4.2411396 | 25.0767 | 0.1064383 | 31185.13575 | 24965.07
| -94.35309 | 0.8481304 | 11.0780176 | 46.15572 | 1.863375 | 91262.59 | 40.17371 | 523.754 |  | 4.2519853 | 25.8224 | 0.1426711 | 31185.13575 | 24965.07
| -93.67004 | 0.8637604 | 11.0880356 | 46.4957 | 1.881943 | 91596.04 | 40.10815 | 522.1001 |  | 4.2620033 | 26.4499 | 0.1680377 | 31185.13575 | 24965.07
| -93.2472 | 0.8795833 | 11.0980576 | 46.73295 | 1.900979 | 92025.72 | 40.22043 | 522.9124 |  | 4.2720253 | 27.60121 | 0.1931252 | 31185.13575 | 24965.07
| -94.06035 | 0.8963644 | 11.1086235 | 47.10254 | 1.92105 | 92374.52 | 40.14218 | 521.0182 |  | 4.2825912 | 27.98313 | 0.2228792 | 31185.13575 | 24965.07
| -93.93025 | 0.9126328 | 11.1187204 | 47.36934 | 1.940477 | 92742.51 | 40.22431 | 520.9923 |  | 4.2926881 | 27.62481 | 0.2678557 | 31185.13575 | 24965.07
| -95.52403 | 0.9305809 | 11.1297442 | 47.69952 | 1.962075 | 93260.19 | 40.21373 | 520.9154 |  | 4.3037119 | 26.96354 | 0.2969462 | 31185.13575 | 24965.07
| -95.03614 | 0.9474477 | 11.1400103 | 48.00614 | 1.982047 | 93674.79 | 40.21793 | 520.4703 |  | 4.313978 | 28.28306 | 0.3055746 | 31185.13575 | 24965.07
| -97.24792 | 0.9652623 | 11.1506883 | 48.17782 | 2.003513 | 94164.71 | 40.49764 | 523.0251 |  | 4.324656 | 28.40063 | 0.2733653 | 31185.13575 | 24965.07
| -97.02023 | 0.9820368 | 11.1607149 | 48.44333 | 2.023568 | 94611.7 | 40.56214 | 523.454 |  | 4.3346826 | 27.19354 | 0.2517816 | 31185.13575 | 24965.07
| -97.73581 | 1.000664 | 11.1716788 | 49.23845 | 2.045797 | 95137.4 | 39.70503 | 515.2865 |  | 4.3456465 | 27.66955 | 0.260388 | 31185.13575 | 24965.07
| -97.57318 | 1.019322 | 11.1825461 | 49.99936 | 2.068077 | 95717.18 | 38.92354 | 508.2747 |  | 4.3565138 | 33.92337 | 0.3138781 | 31185.13575 | 24965.07
| -98.41886 | 1.036824 | 11.1926322 | 50.2781 | 2.088946 | 96270.39 | 38.95205 | 509.1059 |  | 4.3665999 | 39.19174 | 0.362093 | 31185.13575 | 24965.07
| -96.36971 | 1.056031 | 11.2035816 | 50.59703 | 2.111968 | 96908.92 | 38.95137 | 509.9487 |  | 4.3775493 | 42.99046 | 0.3948988 | 31185.13575 | 24965.07
| -95.94687 | 1.07378 | 11.2136176 | 50.95566 | 2.133175 | 97510.15 | 38.8327 | 509.6958 |  | 4.3875853 | 44.16712 | 0.4227306 | 31185.13575 | 24965.07
| -93.73509 | 1.093297 | 11.2245242 | 51.58454 | 2.15648 | 98191.26 | 38.30148 | 505.6888 |  | 4.3984919 | 45.87988 | 0.4453204 | 31185.13575 | 24965.07
| -90.8728 | 1.113109 | 11.2354785 | 51.89719 | 2.180212 | 98944.27 | 38.29289 | 507.2202 |  | 4.4094462 | 45.27442 | 0.4824896 | 31185.13575 | 24965.07
| -88.69356 | 1.132934 | 11.2463285 | 52.10172 | 2.203943 | 99730.28 | 38.44979 | 510.6288 |  | 4.4202962 | 39.4047 | 0.5534714 | 31185.13575 | 24965.07
| -87.29495 | 1.153434 | 11.2574159 | 52.37129 | 2.228429 | 100529.7 | 38.51369 | 513.1152 |  | 4.4313836 | 34.80567 | 0.6238595 | 31185.13575 | 24965.07
| -86.64443 | 1.172151 | 11.2674309 | 52.70403 | 2.250844 | 101295.4 | 38.41817 | 514.1338 |  | 4.4413986 | 33.73396 | 0.6698983 | 31185.13575 | 24965.07
| -87.06727 | 1.192759 | 11.278366 | 52.88228 | 2.275565 | 102081.1 | 38.63432 | 518.0081 |  | 4.4523337 | 31.64838 | 0.6095066 | 31185.13575 | 24965.07
| -88.1081 | 1.213709 | 11.289351 | 53.30085 | 2.300632 | 102826.3 | 38.47418 | 517.7919 |  | 4.4633187 | 28.58681 | 0.5588956 | 31185.13575 | 24965.07
| -91.10048 | 1.234847 | 11.3003004 | 53.73952 | 2.325876 | 103525.6 | 38.29746 | 517.0402 |  | 4.4742681 | 27.31495 | 0.5323055 | 31185.13575 | 24965.07
| -92.43405 | 1.256098 | 11.3111855 | 54.16136 | 2.351367 | 104257.6 | 38.14491 | 516.7339 |  | 4.4851532 | 29.42115 | 0.5153975 | 31185.13575 | 24965.07
| -92.30394 | 1.275906 | 11.3212367 | 54.51973 | 2.375028 | 104849.8 | 38.07646 | 516.5506 |  | 4.4952044 | 32.35248 | 0.4938764 | 31185.13575 | 24965.07
| -92.07626 | 1.295871 | 11.3312458 | 54.84429 | 2.398917 | 105404.5 | 38.07414 | 516.7356 |  | 4.5052135 | 34.56192 | 0.4536425 | 31185.13575 | 24965.07
| -93.18215 | 1.317852 | 11.3421662 | 55.10329 | 2.425209 | 105935.9 | 38.24144 | 518.0937 |  | 4.5161339 | 34.88961 | 0.3855272 | 31185.13575 | 24965.07
| -92.69426 | 1.34027 | 11.3531781 | 55.53611 | 2.452016 | 106459.2 | 38.14812 | 516.7204 |  | 4.5271458 | 34.95683 | 0.3182554 | 31185.13575 | 24965.07
| -92.85689 | 1.360844 | 11.3631848 | 55.80711 | 2.476658 | 106937.1 | 38.25724 | 517.4157 |  | 4.5371525 | 34.01093 | 0.265808 | 31185.13575 | 24965.07
| -92.56415 | 1.381603 | 11.3731869 | 56.17712 | 2.501491 | 107344.2 | 38.23181 | 516.2513 |  | 4.5471546 | 32.74969 | 0.2730517 | 31185.13575 | 24965.07
| -89.9946 | 1.404514 | 11.3841038 | 56.52693 | 2.528981 | 107902.5 | 38.26518 | 516.373 |  | 4.5580715 | 32.06045 | 0.3028624 | 31185.13575 | 24965.07
| -89.40913 | 1.425797 | 11.3941393 | 56.79279 | 2.554416 | 108420.8 | 38.38068 | 517.3649 |  | 4.568107 | 31.47036 | 0.3101169 | 31185.13575 | 24965.07
| -89.40913 | 1.447405 | 11.4042117 | 57.10862 | 2.580256 | 108943.2 | 38.42471 | 517.631 |  | 4.5781794 | 31.56847 | 0.2904761 | 31185.13575 | 24965.07
| -86.38423 | 1.471136 | 11.4151392 | 57.46821 | 2.60866 | 109539 | 38.44436 | 517.8121 |  | 4.5891069 | 32.00102 | 0.2709735 | 31185.13575 | 24965.07
| -83.00155 | 1.49484 | 11.4259767 | 57.95812 | 2.637046 | 110188 | 38.24864 | 516.2367 |  | 4.5999444 | 31.84124 | 0.2650927 | 31185.13575 | 24965.07
| -83.0666 | 1.517226 | 11.4360963 | 58.26281 | 2.663829 | 110808.7 | 38.29766 | 517.1592 |  | 4.610064 | 32.58055 | 0.2638111 | 31185.13575 | 24965.07
| -80.98495 | 1.541492 | 11.4469438 | 58.70578 | 2.692883 | 111484.7 | 38.17766 | 516.4622 |  | 4.6209115 | 33.84789 | 0.2668156 | 31185.13575 | 24965.07
| -80.10676 | 1.566263 | 11.4579062 | 59.11766 | 2.722464 | 112144.3 | 38.11803 | 516.1982 |  | 4.6318739 | 35.34148 | 0.2697685 | 31185.13575 | 24965.07
| -80.95243 | 1.591954 | 11.4691386 | 59.42701 | 2.753207 | 112854.7 | 38.22166 | 517.7741 |  | 4.6431063 | 36.36839 | 0.2597056 | 31185.13575 | 24965.07
| -83.45691 | 1.6161 | 11.4795987 | 59.67878 | 2.782207 | 113431.1 | 38.39664 | 519.419 |  | 4.6535664 | 35.6793 | 0.2237937 | 31185.13575 | 24965.07
| -82.54619 | 1.640396 | 11.4900184 | 60.04623 | 2.811232 | 114032.2 | 38.39098 | 519.4362 |  | 4.6639861 | 34.55893 | 0.1926693 | 31185.13575 | 24965.07
| -85.4735 | 1.665771 | 11.5007626 | 60.33535 | 2.841721 | 114620.8 | 38.5338 | 520.6802 |  | 4.6747303 | 32.72103 | 0.1872822 | 31185.13575 | 24965.07
| -88.01052 | 1.691956 | 11.5117446 | 60.55564 | 2.872935 | 115117 | 38.81275 | 522.5902 |  | 4.6857123 | 30.96695 | 0.186107 | 31185.13575 | 24965.07
| -87.91294 | 1.71853 | 11.5227407 | 60.88527 | 2.904717 | 115628.8 | 38.93465 | 522.9809 |  | 4.6967084 | 28.48727 | 0.1681333 | 31185.13575 | 24965.07
| -86.54686 | 1.745111 | 11.533656 | 61.25775 | 2.936574 | 116135.3 | 38.99139 | 522.7051 |  | 4.7076237 | 27.84033 | 0.154537 | 31185.13575 | 24965.07
| -85.73371 | 1.769738 | 11.5436688 | 61.68389 | 2.965981 | 116537.6 | 38.93449 | 520.9571 |  | 4.7176365 | 28.83177 | 0.1370114 | 31185.13575 | 24965.07
| -83.1967 | 1.797158 | 11.5546925 | 62.33044 | 2.998749 | 117024.2 | 38.61008 | 516.7172 |  | 4.7286602 | 31.79567 | 0.1237577 | 31185.13575 | 24965.07
| -79.48878 | 1.824618 | 11.5656196 | 62.78214 | 3.0317 | 117513.8 | 38.56984 | 515.3337 |  | 4.7395873 | 35.36871 | 0.09835471 | 31185.13575 | 24965.07
| -76.56148 | 1.852455 | 11.5765832 | 63.17317 | 3.065017 | 118078.2 | 38.6029 | 515.1469 |  | 4.7505509 | 39.5275 | 0.08959458 | 31185.13575 | 24965.07
| -75.71583 | 1.880431 | 11.5874596 | 63.53946 | 3.098562 | 118741.9 | 38.64841 | 515.7205 |  | 4.7614273 | 41.85774 | 0.08097194 | 31185.13575 | 24965.07
| -75.09784 | 1.90898 | 11.5984409 | 63.94328 | 3.132736 | 119450.7 | 38.63924 | 515.9867 |  | 4.7724086 | 41.70899 | 0.06440891 | 31185.13575 | 24965.07
| -74.64248 | 1.935438 | 11.6084993 | 64.16197 | 3.164403 | 120115.8 | 38.84495 | 518.4223 |  | 4.782467 | 40.21342 | 0.05206158 | 31185.13575 | 24965.07
| -74.77259 | 1.962027 | 11.6185061 | 64.47159 | 3.196142 | 120738.7 | 38.92917 | 519.3959 |  | 4.7924738 | 36.70779 | 0.05974947 | 31185.13575 | 24965.07
| -76.39885 | 1.991424 | 11.6294623 | 64.96539 | 3.231313 | 121432.5 | 38.80489 | 518.3638 |  | 4.80343 | 34.49642 | 0.06335398 | 31185.13575 | 24965.07
| -78.93585 | 2.020738 | 11.6402843 | 65.42842 | 3.266558 | 122162.5 | 38.71437 | 517.9046 |  | 4.814252 | 34.22055 | 0.07479348 | 31185.13575 | 24965.07
| -81.21263 | 2.050839 | 11.6512806 | 65.80069 | 3.302474 | 122835.6 | 38.77308 | 518.5076 |  | 4.8252483 | 35.46273 | 0.09392101 | 31185.13575 | 24965.07
| -81.14759 | 2.078717 | 11.661322 | 66.10797 | 3.335898 | 123519.8 | 38.86468 | 519.8161 |  | 4.8352897 | 36.32332 | 0.1245812 | 31185.13575 | 24965.07
| -82.67629 | 2.109483 | 11.6723191 | 66.43439 | 3.372691 | 124175.9 | 38.9993 | 521.0073 |  | 4.8462868 | 36.50202 | 0.1509104 | 31185.13575 | 24965.07
| -81.53789 | 2.14049 | 11.6832672 | 67.0186 | 3.409833 | 124756.7 | 38.79835 | 518.3912 |  | 4.8572349 | 37.15414 | 0.1691156 | 31185.13575 | 24965.07
| -79.16353 | 2.171962 | 11.6942685 | 67.42044 | 3.44743 | 125252.7 | 38.87215 | 517.957 |  | 4.8682362 | 37.96244 | 0.1793827 | 31185.13575 | 24965.07
| -75.42309 | 2.203483 | 11.7051569 | 67.78784 | 3.485277 | 125738.1 | 38.99549 | 517.9516 |  | 4.8791246 | 37.63207 | 0.1818787 | 31185.13575 | 24965.07
| -75.35804 | 2.232827 | 11.7152047 | 68.02311 | 3.520381 | 126164.2 | 39.25533 | 519.2534 |  | 4.8891724 | 37.19069 | 0.1806957 | 31185.13575 | 24965.07
| -71.5851 | 2.26528 | 11.7261781 | 68.54841 | 3.559206 | 126692 | 39.16352 | 517.3474 |  | 4.9001458 | 36.78288 | 0.1794693 | 31185.13575 | 24965.07
| -69.92631 | 2.29825 | 11.7372129 | 68.9118 | 3.598633 | 127201.5 | 39.30333 | 517.5675 |  | 4.9111806 | 37.12541 | 0.1670751 | 31185.13575 | 24965.07
| -69.11319 | 2.331155 | 11.7481059 | 69.34074 | 3.638143 | 127753.6 | 39.34141 | 517.0737 |  | 4.9220736 | 36.70982 | 0.1585503 | 31185.13575 | 24965.07
| -68.49521 | 2.362353 | 11.7582273 | 69.67539 | 3.675414 | 128240.7 | 39.47545 | 517.3875 |  | 4.932195 | 35.72929 | 0.1465456 | 31185.13575 | 24965.07
| -68.07238 | 2.393196 | 11.7682317 | 70.06253 | 3.712327 | 128736.2 | 39.52587 | 517.0032 |  | 4.9421994 | 35.82124 | 0.1310781 | 31185.13575 | 24965.07
| -69.89379 | 2.43055 | 11.7802178 | 70.59514 | 3.756414 | 129270.3 | 39.4999 | 515.4048 |  | 4.9541855 | 37.12909 | 0.1193434 | 31185.13575 | 24965.07
| -76.0736 | 2.465138 | 11.7911707 | 70.97688 | 3.798449 | 129949.4 | 39.60113 | 516.1343 |  | 4.9651384 | 38.10397 | 0.1257036 | 31185.13575 | 24965.07
| -75.09784 | 2.4969 | 11.8011945 | 71.45482 | 3.836499 | 130562.5 | 39.51248 | 515.0675 |  | 4.9751622 | 38.61025 | 0.1393099 | 31185.13575 | 24965.07
| -77.4722 | 2.530713 | 11.8117064 | 72.05879 | 3.877139 | 131215.6 | 39.29285 | 512.7381 |  | 4.9856741 | 40.47961 | 0.1704381 | 31185.13575 | 24965.07
| -76.98431 | 2.564514 | 11.8220933 | 72.42067 | 3.917379 | 131865.2 | 39.38198 | 513.4274 |  | 4.996061 | 42.82439 | 0.1907262 | 31185.13575 | 24965.07
| -76.17118 | 2.599591 | 11.8327328 | 72.80256 | 3.959386 | 132534.1 | 39.46718 | 514.0401 |  | 5.0067005 | 43.83534 | 0.2106711 | 31185.13575 | 24965.07
| -75.84592 | 2.634072 | 11.8431197 | 73.44652 | 4.000409 | 133214.6 | 39.18926 | 511.3393 |  | 5.0170874 | 44.68603 | 0.2165389 | 31185.13575 | 24965.07
| -74.41481 | 2.669494 | 11.8536795 | 73.78448 | 4.043108 | 133992.3 | 39.31078 | 512.8981 |  | 5.0276472 | 45.64431 | 0.2395846 | 31185.13575 | 24965.07
| -74.1546 | 2.704357 | 11.8639984 | 74.22625 | 4.084785 | 134736.9 | 39.28484 | 512.9615 |  | 5.0379661 | 45.47426 | 0.2555672 | 31185.13575 | 24965.07
| -70.34915 | 2.741022 | 11.8746842 | 74.57821 | 4.128717 | 135518.9 | 39.39925 | 514.3985 |  | 5.0486519 | 43.98182 | 0.2712491 | 31185.13575 | 24965.07
| -70.08894 | 2.775846 | 11.8847443 | 75.02596 | 4.170553 | 136348.8 | 39.34257 | 514.6602 |  | 5.058712 | 42.28095 | 0.2835049 | 31185.13575 | 24965.07
| -65.08008 | 2.814241 | 11.8957135 | 75.72386 | 4.216342 | 137179.8 | 39.03339 | 512.1349 |  | 5.0696812 | 42.82643 | 0.2818415 | 31185.13575 | 24965.07
| -61.9902 | 2.853199 | 11.9066946 | 76.34096 | 4.262978 | 138070.8 | 38.82718 | 510.8707 |  | 5.0806623 | 45.27112 | 0.2599272 | 31185.13575 | 24965.07
| -62.34798 | 2.888968 | 11.9166989 | 76.54989 | 4.305669 | 138872.6 | 39.07718 | 513.9111 |  | 5.0906666 | 45.69018 | 0.2250042 | 31185.13575 | 24965.07
| -60.13628 | 2.928479 | 11.9276272 | 77.10929 | 4.353117 | 139791.9 | 38.94211 | 513.4451 |  | 5.1015949 | 46.54394 | 0.2003107 | 31185.13575 | 24965.07
| -60.36396 | 2.96861 | 11.9386356 | 77.66016 | 4.401072 | 140651.7 | 38.83521 | 512.8986 |  | 5.1126033 | 47.31578 | 0.1758857 | 31185.13575 | 24965.07
| -63.45382 | 3.009118 | 11.9495955 | 78.23395 | 4.449553 | 141506.5 | 38.7073 | 512.0904 |  | 5.1235632 | 48.17669 | 0.1550314 | 31185.13575 | 24965.07
| -65.99078 | 3.050006 | 11.9605527 | 78.96724 | 4.498527 | 142403.9 | 38.38771 | 509.6045 |  | 5.1345204 | 49.21648 | 0.1344507 | 31185.13575 | 24965.07
| -69.37339 | 3.091229 | 11.9714811 | 79.37248 | 4.547857 | 143297.3 | 38.45994 | 510.9154 |  | 5.1454488 | 49.81356 | 0.1173825 | 31185.13575 | 24965.07
End Of Loading Index | -69.79621 | 3.132951 | 11.9824098 | 79.8219 | 4.597916 | 144247.1 | 38.47559 | 511.924 |  | 5.1563775 | 50.44073 | 0.1005188 | 31185.13575 | 24965.07
| -62.5106 | 3.140446 | 11.9853806 | 79.71239 | 4.607602 | 144494.4 | 38.69632 | 514.5948 | 0.6132205 | 5.1593483 | 50.79004 | 0.09713884 | 31185.13575 | 24965.07
| -59.35569 | 3.135446 | 11.9961216 | 80.34539 | 4.602557 | 143667.2 | 38.04716 | 504.3402 | 0.5890835 | 5.1700893 | 50.73272 | 0.07729611 | 31185.13575 | 24965.07
| -59.25812 | 3.139446 | 12.0061257 | 80.3505 | 4.606557 | 142854.5 | 38.2564 | 501.8543 | 0.5689708 | 5.1800934 | 46.3576 | 0.07049024 | 31185.13575 | 24965.07
| -57.43673 | 3.135946 | 12.0170469 | 80.53624 | 4.603042 | 141968.3 | 38.16553 | 496.7126 | 0.5365686 | 5.1910146 | 38.27497 | 0.08602007 | 31185.13575 | 24965.07
| -57.4042 | 3.139946 | 12.0271072 | 80.5803 | 4.607037 | 141197.8 | 38.32594 | 493.9777 | 0.5056479 | 5.2010749 | 29.60746 | 0.09828283 | 31185.13575 | 24965.07
| -57.24158 | 3.136446 | 12.0381066 | 80.71664 | 4.603528 | 140462.9 | 38.26537 | 489.9407 | 0.4699052 | 5.2120743 | 20.65889 | 0.1167433 | 31185.13575 | 24965.07
| -59.51831 | 3.139946 | 12.0490501 | 80.7797 | 4.607022 | 139842.9 | 38.36955 | 487.4918 | 0.4358416 | 5.2230178 | 14.0527 | 0.1382587 | 31185.13575 | 24965.07
| -62.73828 | 3.136446 | 12.059971 | 80.82224 | 4.60352 | 139323.3 | 38.37617 | 485.1913 | 0.4050825 | 5.2339387 | 8.315237 | 0.1346145 | 31185.13575 | 24965.07
| -62.83585 | 3.140446 | 12.0699776 | 80.79468 | 4.607522 | 138895.5 | 38.55621 | 484.368 | 0.3787197 | 5.2439453 | 5.150677 | 0.1279479 | 31185.13575 | 24965.07
| -66.57622 | 3.136946 | 12.0809929 | 80.87071 | 4.604019 | 138567 | 38.48475 | 482.3253 | 0.3492136 | 5.2549606 | 4.129952 | 0.1120333 | 31185.13575 | 24965.07
| -69.47096 | 3.140446 | 12.0919246 | 80.88322 | 4.607518 | 138312.5 | 38.57529 | 481.5966 | 0.3244485 | 5.2658923 | 2.688095 | 0.08692932 | 31185.13575 | 24965.07
| -69.56854 | 3.136946 | 12.1028713 | 80.91338 | 4.604017 | 138166.6 | 38.51927 | 480.6203 | 0.3002163 | 5.276839 | 1.769346 | 0.0557804 | 31185.13575 | 24965.07
End of Data Index | -69.47096 | 3.140946 | 12.1129034 | 80.90166 | 4.608015 | 138118.3 | 38.60219 | 480.8231 | 0.2814209 | 5.2868711 | 0.9847719 | 0.03404751 | 31185.13575 | 24965.07
| -69.24328 | 3.136946 | 12.1229074 | 80.8834 | 4.604018 | 138174.9 | 38.55267 | 480.9633 |  | 5.2968751 | 0.781028 | 0.009279169 | 31185.13575 | 24965.07
| -67.25925 | 3.141446 | 12.1338689 | 80.95693 | 4.608513 | 138254.2 | 38.51593 | 480.6911 |  | 5.3078366 | 0.6450032 | -0.03091221 | 31185.13575 | 24965.07
| -67.97481 | 3.137446 | 12.1438766 | 80.91067 | 4.604516 | 138369.1 | 38.487 | 481.3103 |  | 5.3178443 | 0.7848517 | -0.05870784 | 31185.13575 | 24965.07
| -63.38878 | 3.141946 | 12.1558912 | 81.04361 | 4.609007 | 138512 | 38.36775 | 480.6092 |  | 5.3298589 | 0.378192 | -0.08339542 | 31185.13575 | 24965.07
| -57.27411 | 3.137446 | 12.1668643 | 81.02511 | 4.604506 | 138698.4 | 38.28456 | 481.1299 |  | 5.340832 | 0.9130226 | -0.08955836 | 31185.13575 | 24965.07
| -56.52603 | 3.141946 | 12.1779111 | 81.00489 | 4.609008 | 138895.3 | 38.33272 | 482.2173 |  | 5.3518788 | 1.148239 | -0.098823 | 31185.13575 | 24965.07
| -58.60762 | 3.137446 | 12.1887001 | 81.02804 | 4.604505 | 139111.5 | 38.19553 | 482.3929 |  | 5.3626678 | 1.387604 | -0.09882833 | 31185.13575 | 24965.07
| -61.63243 | 3.141946 | 12.1996598 | 80.95394 | 4.609014 | 139302.4 | 38.3075 | 484.0367 |  | 5.3736275 | 1.087761 | -0.08956319 | 31185.13575 | 24965.07
| -64.7223 | 3.137446 | 12.2106032 | 81.02917 | 4.604505 | 139493.7 | 38.11571 | 483.5818 |  | 5.3845709 | 0.7320191 | -0.098823 | 31185.13575 | 24965.07
| -68.00733 | 3.141946 | 12.221593 | 81.01312 | 4.609007 | 139631.5 | 38.17121 | 484.4429 |  | 5.3955607 | 0.6023964 | -0.1142333 | 31185.13575 | 24965.07
| -69.56854 | 3.137446 | 12.2325705 | 81.03793 | 4.604505 | 139741.2 | 38.05514 | 484.2682 |  | 5.4065382 | 0.3283793 | -0.1234355 | 31185.13575 | 24965.07
| -68.16996 | 3.141946 | 12.2435631 | 81.01048 | 4.609008 | 139848.7 | 38.12993 | 485.1556 |  | 5.4175308 | 0.1041055 | -0.1264669 | 31185.13575 | 24965.07
| -64.52715 | 3.137446 | 12.2544689 | 81.145 | 4.604492 | 139970.7 | 37.88582 | 483.8558 |  | 5.4284366 | 0.6400392 | -0.1356694 | 31185.13575 | 24965.07
| -61.17708 | 3.141946 | 12.2654031 | 81.22896 | 4.608982 | 140076.4 | 37.83315 | 483.5551 |  | 5.4393708 | 1.922696 | -0.1479632 | 31185.13575 | 24965.07
| -61.63243 | 3.137946 | 12.2754871 | 81.23729 | 4.604978 | 140185.7 | 37.74457 | 483.5852 |  | 5.4494548 | 3.462212 | -0.1510051 | 31185.13575 | 24965.07
| -58.08722 | 3.142446 | 12.2864642 | 81.24977 | 4.60948 | 140298.7 | 37.77207 | 484.0633 |  | 5.4604319 | 3.966655 | -0.1540537 | 31185.13575 | 24965.07
| -56.78623 | 3.137946 | 12.2973916 | 81.21521 | 4.604984 | 140415 | 37.72404 | 484.5415 |  | 5.4713593 | 4.073265 | -0.1540288 | 31185.13575 | 24965.07
| -56.75371 | 3.141946 | 12.3074088 | 81.23783 | 4.608978 | 140551.9 | 37.72808 | 484.9596 |  | 5.4813765 | 3.464101 | -0.1509726 | 31185.13575 | 24965.07
| -57.59935 | 3.138446 | 12.3183136 | 81.23185 | 4.605482 | 140759.1 | 37.64415 | 485.48 |  | 5.4922813 | 2.754257 | -0.1263853 | 31185.13575 | 24965.07
| -60.13628 | 3.141946 | 12.329339 | 81.27728 | 4.608975 | 140978.7 | 37.59914 | 485.8903 |  | 5.5033067 | 1.262692 | -0.1110442 | 31185.13575 | 24965.07
| -63.61645 | 3.138446 | 12.3402649 | 81.25016 | 4.605478 | 141224 | 37.53224 | 486.7577 |  | 5.5142326 | 0.2997555 | -0.08643287 | 31185.13575 | 24965.07
| -63.4213 | 3.141446 | 12.3503458 | 81.20576 | 4.60848 | 141421.8 | 37.58614 | 488.0271 |  | 5.5243135 | 0.2187538 | -0.06486312 | 31185.13575 | 24965.07
| -67.32431 | 3.137946 | 12.3612407 | 81.24096 | 4.604978 | 141654.4 | 37.45197 | 488.1944 |  | 5.5352084 | 0.3212158 | -0.03709064 | 31185.13575 | 24965.07
| -68.98309 | 3.141446 | 12.37218 | 81.28704 | 4.608472 | 141848.5 | 37.41198 | 488.5179 |  | 5.5461477 | 0.2600725 | -0.01855533 | 31185.13575 | 24965.07
| -68.88551 | 3.138446 | 12.3822062 | 81.21392 | 4.605477 | 142022.3 | 37.41847 | 489.6827 |  | 5.5561739 | 0.1924916 | -0.009281675 | 31185.13575 | 24965.07
| -68.10491 | 3.141946 | 12.3931445 | 81.32907 | 4.608966 | 142210.6 | 37.30254 | 489.2514 |  | 5.5671122 | 0.5336867 | 0 | 31185.13575 | 24965.07
| -65.92572 | 3.138446 | 12.4041021 | 81.28955 | 4.605471 | 142415.3 | 37.25885 | 490.1296 |  | 5.5780698 | 1.045837 | 0 | 31185.13575 | 24965.07
| -66.25097 | 3.141446 | 12.4141383 | 81.27913 | 4.608468 | 142554.3 | 37.28593 | 490.8538 |  | 5.588106 | 1.327736 | -0.006196818 | 31185.13575 | 24965.07
| -62.9009 | 3.138946 | 12.4250725 | 81.2882 | 4.60597 | 142690.5 | 37.21525 | 491.0523 |  | 5.5990402 | 1.35346 | -0.01859448 | 31185.13575 | 24965.07
| -59.06297 | 3.141446 | 12.4360543 | 81.34653 | 4.608463 | 142806.4 | 37.16329 | 490.9399 |  | 5.610022 | 1.140769 | -0.03099582 | 31185.13575 | 24965.07
| -58.70519 | 3.139446 | 12.4460803 | 81.309 | 4.606464 | 142942.8 | 37.15155 | 491.6656 |  | 5.620048 | 1.152267 | -0.04650882 | 31185.13575 | 24965.07
| -56.98138 | 3.140946 | 12.4569556 | 81.25381 | 4.607974 | 143087.6 | 37.20663 | 492.8068 |  | 5.6309233 | 0.740786 | -0.06513701 | 31185.13575 | 24965.07
| -56.75371 | 3.139446 | 12.4678963 | 81.35876 | 4.606461 | 143242.6 | 37.04046 | 492.0944 |  | 5.641864 | 0.1547386 | -0.07447454 | 31185.13575 | 24965.07

## Test 399
Markers | Displacement | Force | Time | DEPTH | LOAD | STIFFNESS | HARDNESS | MODULUS | hdotOverh | Time On Sample | Velocity | Dyn. Phase | X Axis Position | Y Axis Position
| nm | mN | s | nm | mN | N/m | GPa | GPa | 1/s | s | nm/s | degrees | Âµm | Âµm
Surface Index | -155.1789 | -0.7133245 | 6.8439512 | 0 | 0.0005463924 |  |  |  |  | 0 | 1011.131 |  | 31185.13575 | 24960.072
| -155.8946 | -0.7131979 | 6.8449725 | -0.7157502 | 0.0005734801 |  |  |  |  | 0.0010213 | 1011.492 |  | 31185.13575 | 24960.072
| -155.1789 | -0.7130741 | 6.8459714 | -0.0002483866 | 0.000607975 |  |  |  |  | 0.0020202 | 1011.542 |  | 31185.13575 | 24960.072
| -155.5693 | -0.7129569 | 6.8469166 | -0.3907129 | 0.0006455983 |  |  |  |  | 0.0029654 | 1011.406 |  | 31185.13575 | 24960.072
| -155.5042 | -0.7128239 | 6.847989 | -0.3257847 | 0.0007044855 |  |  |  |  | 0.0040378 | 1010.937 |  | 31185.13575 | 24960.072
| -154.9187 | -0.7126945 | 6.8490328 | 0.2596033 | 0.0007583029 |  |  |  |  | 0.0050816 | 1009.912 |  | 31185.13575 | 24960.072
| -154.626 | -0.7125896 | 6.8498793 | 0.5522512 | 0.0008203025 |  |  |  |  | 0.0059281 | 1008.441 |  | 31185.13575 | 24960.072
| -155.797 | -0.7124627 | 6.8509028 | -0.6188952 | 0.0009066929 |  |  |  |  | 0.0069516 | 1006.533 |  | 31185.13575 | 24960.072
| -154.7561 | -0.7123378 | 6.8519105 | 0.4218814 | 0.001003275 |  |  |  |  | 0.0079593 | 1004.033 |  | 31185.13575 | 24960.072
| -154.9838 | -0.7122185 | 6.8528723 | 0.1940712 | 0.001115782 |  |  |  |  | 0.0089211 | 1000.742 |  | 31185.13575 | 24960.072
| -155.1139 | -0.7120926 | 6.8538881 | 0.06382619 | 0.001230973 |  |  |  |  | 0.0099369 | 996.5293 |  | 31185.13575 | 24960.072
| -154.8211 | -0.7119724 | 6.8548574 | 0.3564712 | 0.001341122 |  |  |  |  | 0.0109062 | 991.6834 |  | 31185.13575 | 24960.072
| -155.0163 | -0.7118461 | 6.8558764 | 0.1611657 | 0.001461803 |  |  |  |  | 0.0119252 | 986.1644 |  | 31185.13575 | 24960.072
| -154.691 | -0.7117212 | 6.8568834 | 0.48633 | 0.001577266 |  |  |  |  | 0.0129322 | 979.7674 |  | 31185.13575 | 24960.072
| -154.1706 | -0.7115983 | 6.8578745 | 1.006664 | 0.001691882 |  |  |  |  | 0.0139233 | 972.4833 |  | 31185.13575 | 24960.072
| -155.0163 | -0.7114748 | 6.8588706 | 0.1607976 | 0.001810245 |  |  |  |  | 0.0149194 | 964.1459 |  | 31185.13575 | 24960.072
| -154.3332 | -0.7113581 | 6.859812 | 0.8437819 | 0.001921626 |  |  |  |  | 0.0158608 | 954.7709 |  | 31185.13575 | 24960.072
| -154.7561 | -0.71122 | 6.8609263 | 0.4207729 | 0.002053521 |  |  |  |  | 0.0169751 | 944.4776 |  | 31185.13575 | 24960.072
| -154.8211 | -0.7110958 | 6.8619275 | 0.3556019 | 0.00217388 |  |  |  |  | 0.0179763 | 933.2983 |  | 31185.13575 | 24960.072
| -154.5934 | -0.7109721 | 6.862926 | 0.583171 | 0.002292701 |  |  |  |  | 0.0189748 | 921.5158 |  | 31185.13575 | 24960.072
| -154.2682 | -0.7108528 | 6.8638882 | 0.9083407 | 0.002407423 |  |  |  |  | 0.019937 | 909.2304 |  | 31185.13575 | 24960.072
| -154.691 | -0.7107233 | 6.8649322 | 0.4853404 | 0.002534372 |  |  |  |  | 0.020981 | 896.3611 |  | 31185.13575 | 24960.072
| -154.6585 | -0.7105965 | 6.8659554 | 0.5177386 | 0.002657218 |  |  |  |  | 0.0220042 | 882.8613 |  | 31185.13575 | 24960.072
| -154.2682 | -0.7104784 | 6.866908 | 0.9079694 | 0.002774719 |  |  |  |  | 0.0229568 | 868.7932 |  | 31185.13575 | 24960.072
| -154.4633 | -0.7103513 | 6.8679328 | 0.7126755 | 0.002898044 |  |  |  |  | 0.0239816 | 854.5318 |  | 31185.13575 | 24960.072
| -154.626 | -0.7102276 | 6.8689308 | 0.5499088 | 0.003017325 |  |  |  |  | 0.0249796 | 840.1577 |  | 31185.13575 | 24960.072
| -153.8453 | -0.7101054 | 6.8699159 | 1.330459 | 0.003133843 |  |  |  |  | 0.0259647 | 825.6152 |  | 31185.13575 | 24960.072
| -154.1706 | -0.7099857 | 6.8708815 | 1.005065 | 0.003250591 |  |  |  |  | 0.0269303 | 810.9796 |  | 31185.13575 | 24960.072
| -154.2031 | -0.7098604 | 6.8718925 | 0.9724044 | 0.003369879 |  |  |  |  | 0.0279413 | 796.0361 |  | 31185.13575 | 24960.072
| -154.2031 | -0.7097373 | 6.872885 | 0.9722824 | 0.003491365 |  |  |  |  | 0.0289338 | 780.6437 |  | 31185.13575 | 24960.072
| -154.5934 | -0.7096098 | 6.873914 | 0.5818201 | 0.003617015 |  |  |  |  | 0.0299628 | 764.8712 |  | 31185.13575 | 24960.072
| -154.1055 | -0.7094935 | 6.8748516 | 1.069625 | 0.003730251 |  |  |  |  | 0.0309004 | 748.6516 |  | 31185.13575 | 24960.072
| -153.7152 | -0.7093614 | 6.8759169 | 1.459841 | 0.00385948 |  |  |  |  | 0.0319657 | 732.1925 |  | 31185.13575 | 24960.072
| -154.4959 | -0.7092373 | 6.8769179 | 0.6790347 | 0.003979774 |  |  |  |  | 0.0329667 | 715.4586 |  | 31185.13575 | 24960.072
| -153.8453 | -0.7091239 | 6.8778326 | 1.329486 | 0.004089329 |  |  |  |  | 0.0338814 | 698.5287 |  | 31185.13575 | 24960.072
| -153.8453 | -0.7089964 | 6.8788609 | 1.329359 | 0.004211684 |  |  |  |  | 0.0349097 | 681.5543 |  | 31185.13575 | 24960.072
| -154.5934 | -0.7088689 | 6.8798896 | 0.5810853 | 0.004340986 |  |  |  |  | 0.0359384 | 664.4227 |  | 31185.13575 | 24960.072
| -154.0079 | -0.708751 | 6.8808406 | 1.166472 | 0.004455924 |  |  |  |  | 0.0368894 | 647.1845 |  | 31185.13575 | 24960.072
| -153.8128 | -0.7086205 | 6.8818935 | 1.361523 | 0.004584056 |  |  |  |  | 0.0379423 | 629.7575 |  | 31185.13575 | 24960.072
| -154.0079 | -0.7085004 | 6.8828623 | 1.166224 | 0.004699235 |  |  |  |  | 0.0389111 | 612.1237 |  | 31185.13575 | 24960.072
| -153.9429 | -0.7083806 | 6.8838279 | 1.231165 | 0.004815261 |  |  |  |  | 0.0398767 | 594.3961 |  | 31185.13575 | 24960.072
| -154.5934 | -0.708248 | 6.8848978 | 0.5804696 | 0.004945701 |  |  |  |  | 0.0409466 | 576.5716 |  | 31185.13575 | 24960.072
| -154.3657 | -0.7081288 | 6.8858594 | 0.8080553 | 0.005062153 |  |  |  |  | 0.0419082 | 558.6183 |  | 31185.13575 | 24960.072
| -154.1055 | -0.7080058 | 6.8868514 | 1.068149 | 0.005180971 |  |  |  |  | 0.0429002 | 540.7105 |  | 31185.13575 | 24960.072
| -154.2031 | -0.7078881 | 6.8878003 | 0.9704485 | 0.005298375 |  |  |  |  | 0.0438491 | 522.718 |  | 31185.13575 | 24960.072
| -154.4959 | -0.7077598 | 6.8888354 | 0.6775694 | 0.005427388 |  |  |  |  | 0.0448842 | 504.7403 |  | 31185.13575 | 24960.072
| -154.0405 | -0.7076377 | 6.8898207 | 1.132844 | 0.005546698 |  |  |  |  | 0.0458695 | 486.6076 |  | 31185.13575 | 24960.072
| -154.1706 | -0.7075132 | 6.8908242 | 1.002613 | 0.005669668 |  |  |  |  | 0.046873 | 468.6222 |  | 31185.13575 | 24960.072
| -153.8128 | -0.7073892 | 6.8918246 | 1.360302 | 0.005793377 |  |  |  |  | 0.0478734 | 450.6864 |  | 31185.13575 | 24960.072
| -153.4549 | -0.7072646 | 6.8928298 | 1.717989 | 0.005915716 |  |  |  |  | 0.0488786 | 432.822 |  | 31185.13575 | 24960.072
| -153.7152 | -0.7071373 | 6.8938563 | 1.457636 | 0.006042179 |  |  |  |  | 0.0499051 | 415.058 |  | 31185.13575 | 24960.072
| -153.8453 | -0.7070205 | 6.8947986 | 1.3274 | 0.006155637 |  |  |  |  | 0.0508474 | 397.3883 |  | 31185.13575 | 24960.072
| -153.7152 | -0.706899 | 6.8957787 | 1.457399 | 0.006274703 |  |  |  |  | 0.0518275 | 379.8873 |  | 31185.13575 | 24960.072
| -153.7152 | -0.7067756 | 6.896774 | 1.457277 | 0.00639421 |  |  |  |  | 0.0528228 | 362.5192 |  | 31185.13575 | 24960.072
| -153.8128 | -0.7066467 | 6.8978137 | 1.359565 | 0.006516576 |  |  |  |  | 0.0538625 | 345.33 |  | 31185.13575 | 24960.072
| -153.7152 | -0.7065228 | 6.8988132 | 1.457026 | 0.006638849 |  |  |  |  | 0.054862 | 328.3769 |  | 31185.13575 | 24960.072
| -153.5525 | -0.7063998 | 6.899805 | 1.619536 | 0.006754634 |  |  |  |  | 0.0558538 | 311.6976 |  | 31185.13575 | 24960.072
| -153.3574 | -0.7062732 | 6.9008262 | 1.81459 | 0.006877513 |  |  |  |  | 0.056875 | 295.3571 |  | 31185.13575 | 24960.072
| -153.5525 | -0.7061478 | 6.9018377 | 1.619286 | 0.00699943 |  |  |  |  | 0.0578865 | 279.3317 |  | 31185.13575 | 24960.072
SurfaceFindCoarse | -154.0079 | -0.7060213 | 6.9028577 | 1.163765 | 0.007125729 |  |  |  |  | 0.0589065 | 263.6497 |  | 31185.13575 | 24960.072
| -153.7152 | -0.7062237 | 6.9149004 | 2.428373 | 0.007021844 |  |  |  |  | 0.0709492 | 105.8773 | 98.02781 | 31185.13575 | 24960.072
| -153.6501 | -0.706337 | 6.9249068 | 2.344298 | 0.007020245 |  |  |  |  | 0.0809556 | 33.80446 | 98.93593 | 31185.13575 | 24960.072
| -153.7802 | -0.70645 | 6.9349188 | 2.265724 | 0.007016751 |  |  |  |  | 0.0909676 | 18.26453 | 99.91693 | 31185.13575 | 24960.072
| -153.2923 | -0.7065629 | 6.9449296 | 2.225289 | 0.007009687 |  |  |  |  | 0.1009784 | 13.82627 | 100.7488 | 31185.13575 | 24960.072
| -153.1947 | -0.7066876 | 6.9559051 | 1.998069 | 0.007019741 |  |  |  |  | 0.1119539 | 9.289981 | 104.2493 | 31185.13575 | 24960.072
| -153.3574 | -0.7068007 | 6.9659175 | 1.981907 | 0.007008073 |  |  |  |  | 0.1219663 | 5.857986 | 105.7294 | 31185.13575 | 24960.072
End Of Dynamic Ramp | -153.7152 | -0.706915 | 6.9760186 | 1.767854 | 0.007023001 |  |  |  |  | 0.1320674 | 3.075702 | 106.4048 | 31185.13575 | 24960.072
| -153.7802 | -0.707015 | 6.9974939 | 1.62107 | 0.007047098 |  |  |  |  | 0.1535427 | -0.8541995 | 98.20471 | 31185.13575 | 24960.072
| -153.6827 | -0.707015 | 7.0074974 | 1.630081 | 0.007042045 |  |  |  |  | 0.1635462 | -1.242497 |  | 31185.13575 | 24960.072
| -153.9754 | -0.707015 | 7.0184661 | 1.591102 | 0.007045133 |  |  |  |  | 0.1745149 | -1.185995 |  | 31185.13575 | 24960.072
| -153.2273 | -0.707015 | 7.0294286 | 1.642891 | 0.007040161 |  |  |  |  | 0.1854774 | -0.4191494 |  | 31185.13575 | 24960.072
| -153.52 | -0.707015 | 7.0405552 | 1.72253 | 0.007031459 |  |  |  |  | 0.196604 | 0.145088 |  | 31185.13575 | 24960.072
| -153.6176 | -0.707015 | 7.0514096 | 1.730854 | 0.007031378 |  |  |  |  | 0.2074584 | 1.767874 |  | 31185.13575 | 24960.072
| -153.3899 | -0.707015 | 7.0622738 | 1.659953 | 0.007041083 |  |  |  |  | 0.2183226 | 1.908583 |  | 31185.13575 | 24960.072
| -153.2273 | -0.707015 | 7.0725026 | 1.718239 | 0.007034667 |  |  |  |  | 0.2285514 | 1.452973 | 2.300825 | 31185.13575 | 24960.072
| -153.3899 | -0.707015 | 7.083321 | 1.754447 | 0.007031098 |  |  |  |  | 0.2393698 | 1.035808 | 2.346874 | 31185.13575 | 24960.072
| -153.5525 | -0.707015 | 7.0942474 | 1.728415 | 0.007035188 |  |  |  |  | 0.2502962 | 0.9294632 | 3.455173 | 31185.13575 | 24960.072
| -153.6176 | -0.707015 | 7.1043464 | 1.665839 | 0.007043609 |  |  |  |  | 0.2603952 | -0.2307016 | 3.827465 | 31185.13575 | 24960.072
| -153.4549 | -0.707015 | 7.1152053 | 1.79423 | 0.007028732 |  |  |  |  | 0.2712541 | -0.5137304 | 3.764035 | 31185.13575 | 24960.072
| -153.6827 | -0.707015 | 7.1261646 | 1.813737 | 0.007026967 |  |  |  |  | 0.2822134 | 0.2533646 | 3.587516 | 31185.13575 | 24960.072
| -153.7152 | -0.707015 | 7.1371683 | 1.818545 | 0.007026807 |  |  |  |  | 0.2932171 | 1.12531 | 4.172241 | 31185.13575 | 24960.072
| -152.967 | -0.707015 | 7.1471757 | 1.831361 | 0.007025403 |  |  |  |  | 0.3032245 | 0.879346 | 4.097771 | 31185.13575 | 24960.072
| -153.2923 | -0.706815 | 7.1581415 | 1.866084 | 0.007221313 |  |  |  |  | 0.3141903 | 1.333592 | 3.892824 | 31185.13575 | 24960.072
| -153.0646 | -0.706815 | 7.1691304 | 1.944806 | 0.007211649 |  |  |  |  | 0.3251792 | 2.462591 | 3.892824 | 31185.13575 | 24960.072
| -153.8453 | -0.706815 | 7.180078 | 1.917238 | 0.007214936 |  |  |  |  | 0.3361268 | 2.845439 | 3.236493 | 31185.13575 | 24960.072
| -153.1947 | -0.706815 | 7.1910081 | 1.928836 | 0.007213413 |  |  |  |  | 0.3470569 | 2.176906 | 1.886305 | 31185.13575 | 24960.072
| -153.3574 | -0.706815 | 7.2020268 | 1.984962 | 0.007206194 |  |  |  |  | 0.3580756 | 2.120197 | 1.756988 | 31185.13575 | 24960.072
| -153.1297 | -0.706815 | 7.2120298 | 1.943007 | 0.007210886 |  |  |  |  | 0.3680786 | 2.170741 | 1.806839 | 31185.13575 | 24960.072
| -153.1297 | -0.706815 | 7.2229466 | 1.96346 | 0.007207959 |  |  |  |  | 0.3789954 | 1.69943 | 2.628125 | 31185.13575 | 24960.072
| -153.5525 | -0.706815 | 7.2338371 | 1.917055 | 0.007213292 |  |  |  |  | 0.3898859 | 0.7872204 | 3.672731 | 31185.13575 | 24960.072
| -153.6176 | -0.706815 | 7.2438883 | 1.94433 | 0.007209563 |  |  |  |  | 0.3999371 | 0.4156374 | 5.158552 | 31185.13575 | 24960.072
| -153.6827 | -0.706815 | 7.2548318 | 1.970857 | 0.007206194 |  |  |  |  | 0.4108806 | 0.4343397 | 6.251292 | 31185.13575 | 24960.072
| -153.4875 | -0.706815 | 7.2657528 | 1.98832 | 0.007203949 |  |  |  |  | 0.4218016 | 0.6931424 | 7.326407 | 31185.13575 | 24960.072
| -153.4549 | -0.706815 | 7.2757987 | 2.053233 | 0.007195928 |  |  |  |  | 0.4318475 | 0.861214 | 8.330536 | 31185.13575 | 24960.072
| -153.2273 | -0.706815 | 7.2867544 | 1.954982 | 0.00720812 |  |  |  |  | 0.4428032 | 1.20003 | 9.727578 | 31185.13575 | 24960.072
| -153.6176 | -0.706815 | 7.2977808 | 1.965555 | 0.007206916 |  |  |  |  | 0.4538296 | 0.8298191 | 9.857233 | 31185.13575 | 24960.072
| -153.2923 | -0.706815 | 7.3077819 | 1.950183 | 0.007208881 |  |  |  |  | 0.4638307 | 0.6417755 | 9.722018 | 31185.13575 | 24960.072
| -153.6176 | -0.706815 | 7.3186474 | 1.972436 | 0.007206435 |  |  |  |  | 0.4746962 | -0.09065306 | 8.569142 | 31185.13575 | 24960.072
| -153.9429 | -0.706815 | 7.3296588 | 1.989936 | 0.00720463 |  |  |  |  | 0.4857076 | -0.2988768 | 7.007847 | 31185.13575 | 24960.072
| -153.52 | -0.706815 | 7.3397278 | 2.011941 | 0.007202104 |  |  |  |  | 0.4957766 | -0.2909648 | 5.563209 | 31185.13575 | 24960.072
| -152.902 | -0.706815 | 7.3506563 | 2.081803 | 0.007194004 |  |  |  |  | 0.5067051 | 0.54182 | 4.853097 | 31185.13575 | 24960.072
| -152.8694 | -0.706815 | 7.3606865 | 2.041639 | 0.007199137 |  |  |  |  | 0.5167353 | 1.34864 | 4.223407 | 31185.13575 | 24960.072
| -153.0646 | -0.706815 | 7.3716523 | 2.062583 | 0.007196891 |  |  |  |  | 0.5277011 | 1.446984 | 3.802586 | 31185.13575 | 24960.072
End Of Dynamic Ramp Hold | -153.3248 | -0.706815 | 7.3826008 | 2.045584 | 0.007199177 | 64051.07 | -0.3374056 |  |  | 0.5386496 | 1.335128 | 3.236493 | 31185.13575 | 24960.072
| -153.3899 | -0.7058839 | 7.3977714 | 2.012701 | 0.008277237 | 65569.18 | -0.3796109 |  |  | 0.5538202 | 0.1150257 | 3.308214 | 31185.13575 | 24960.072
| -153.0321 | -0.7048766 | 7.4078442 | 2.183639 | 0.009479509 | 76121.15 | -0.4737949 |  |  | 0.563893 | 0.227348 | 3.749065 | 31185.13575 | 24960.072
| -152.6743 | -0.703785 | 7.41876 | 2.291226 | 0.01077385 | 87711.34 | -0.5684047 |  |  | 0.5748088 | 1.476836 | 4.349334 | 31185.13575 | 24960.072
| -152.5767 | -0.7026706 | 7.4299049 | 2.36664 | 0.01209925 | 103021.1 | -0.6639875 |  |  | 0.5859537 | 3.428373 | 4.962815 | 31185.13575 | 24960.072
| -152.4791 | -0.7016169 | 7.4404419 | 2.473436 | 0.01334664 | 105914.5 | -0.7698379 |  |  | 0.5964907 | 5.550179 | 5.166121 | 31185.13575 | 24960.072
| -152.8044 | -0.7005838 | 7.4507724 | 2.597686 | 0.01456016 | 117732 | -0.8941498 |  |  | 0.6068212 | 7.441208 | 4.660546 | 31185.13575 | 24960.072
| -152.2189 | -0.6995832 | 7.4607787 | 2.699962 | 0.01575351 | 125601.6 | -1.017493 |  |  | 0.6168275 | 9.201999 | 3.987358 | 31185.13575 | 24960.072
| -152.1864 | -0.6985212 | 7.4713985 | 2.779877 | 0.01701659 | 128748.4 | -1.141187 |  |  | 0.6274473 | 9.871622 | 2.862405 | 31185.13575 | 24960.072
| -151.8611 | -0.6975085 | 7.4815254 | 2.989154 | 0.01819584 | 124559.3 | -1.349965 |  |  | 0.6375742 | 9.875099 | 2.208255 | 31185.13575 | 24960.072
| -151.8936 | -0.6964093 | 7.4925173 | 3.03192 | 0.01951088 | 118443.5 | -1.469092 |  |  | 0.6485661 | 10.49202 | 1.002574 | 31185.13575 | 24960.072
| -152.5116 | -0.6953187 | 7.5034238 | 3.07806 | 0.02081208 | 106124.4 | -1.585424 |  |  | 0.6594726 | 10.34869 | 0.13773 | 31185.13575 | 24960.072
| -151.9912 | -0.6943186 | 7.5134248 | 3.198524 | 0.02199645 | 95081.43 | -1.759457 |  |  | 0.6694736 | 9.772726 | -0.3969621 | 31185.13575 | 24960.072
| -151.6984 | -0.6932282 | 7.524328 | 3.257022 | 0.02329659 | 81330.77 | -1.88026 |  |  | 0.6803768 | 9.070597 | -0.8756315 | 31185.13575 | 24960.072
| -151.6984 | -0.6922257 | 7.5343533 | 3.439578 | 0.02447348 | 72453.92 | -2.131672 |  |  | 0.6904021 | 8.798973 | -1.312798 | 31185.13575 | 24960.072
| -152.2514 | -0.6911313 | 7.5452973 | 3.495223 | 0.0257807 | 64458.07 | -2.256393 |  |  | 0.7013461 | 8.687853 | -1.245364 | 31185.13575 | 24960.072
| -151.8285 | -0.6901288 | 7.5553224 | 3.656173 | 0.0269574 | 57070.4 | -2.499516 |  |  | 0.7113712 | 8.062032 | -1.068827 | 31185.13575 | 24960.072
| -151.4057 | -0.6890411 | 7.5661998 | 3.76093 | 0.02825105 | 50119.67 | -2.672063 |  |  | 0.7222486 | 9.131323 | -0.6986944 | 31185.13575 | 24960.072
| -152.0237 | -0.6880372 | 7.5762381 | 3.862215 | 0.02943762 | 45323.21 | -2.841618 |  |  | 0.7322869 | 10.12754 | -0.3763215 | 31185.13575 | 24960.072
| -151.9912 | -0.6869428 | 7.5871824 | 3.912941 | 0.03074529 | 41016.2 | -2.928184 |  |  | 0.7432312 | 9.914767 | -0.2644402 | 31185.13575 | 24960.072
| -152.1538 | -0.6859364 | 7.5972467 | 4.04552 | 0.03193475 | 37791.38 | -3.146188 |  |  | 0.7532955 | 9.60079 | -0.1663153 | 31185.13575 | 24960.072
| -151.5033 | -0.6848665 | 7.6079457 | 4.19335 | 0.03314541 | 34508.62 | -3.379826 |  |  | 0.7639945 | 9.06185 | -0.2344971 | 31185.13575 | 24960.072
| -150.9503 | -0.6838514 | 7.6180965 | 4.308341 | 0.03440199 | 32695.97 | -3.601465 |  |  | 0.7741453 | 9.371556 | -0.2220755 | 31185.13575 | 24960.072
| -150.9178 | -0.6827665 | 7.6289453 | 4.328181 | 0.03570515 | 31062.36 | -3.626666 |  |  | 0.7849941 | 9.03711 | -0.2818958 | 31185.13575 | 24960.072
| -150.7226 | -0.6817649 | 7.638961 | 4.396998 | 0.03689628 | 29830.31 | -3.754573 |  |  | 0.7950098 | 8.11523 | -0.4053879 | 31185.13575 | 24960.072
| -150.6901 | -0.6806709 | 7.6499013 | 4.534416 | 0.03819056 | 28788.21 | -4.044797 |  |  | 0.8059501 | 7.802978 | -0.5184997 | 31185.13575 | 24960.072
| -150.6901 | -0.679657 | 7.6600405 | 4.574994 | 0.03939715 | 28380.14 | -4.159151 |  |  | 0.8160893 | 7.959846 | -0.6948431 | 31185.13575 | 24960.072
| -150.3973 | -0.6786505 | 7.6701053 | 4.612162 | 0.04060047 | 28071.18 | -4.270376 |  |  | 0.8261541 | 7.046701 | -0.9250399 | 31185.13575 | 24960.072
| -150.2997 | -0.6775708 | 7.680902 | 4.729579 | 0.04188075 | 27782.61 | -4.591215 |  |  | 0.8369508 | 6.246995 | -0.8425243 | 31185.13575 | 24960.072
| -150.2672 | -0.6765687 | 7.6909239 | 4.794545 | 0.04307456 | 27701.02 | -4.803851 |  |  | 0.8469727 | 5.908867 | -0.7095089 | 31185.13575 | 24960.072
| -150.1046 | -0.6755597 | 7.7010138 | 4.889574 | 0.04427018 | 27837.95 | -5.142131 |  |  | 0.8570626 | 6.465124 | -0.5846305 | 31185.13575 | 24960.072
| -149.6492 | -0.6745574 | 7.7110369 | 4.999067 | 0.04545542 | 27972.2 | -5.553645 |  |  | 0.8670857 | 7.283638 | -0.4047061 | 31185.13575 | 24960.072
| -150.072 | -0.6734626 | 7.7219847 | 5.074333 | 0.04676001 | 28101.96 | -5.87799 |  |  | 0.8780335 | 7.143644 | -0.2282688 | 31185.13575 | 24960.072
| -150.2021 | -0.672362 | 7.7329901 | 5.198374 | 0.04806097 | 28215.41 | -6.413065 |  |  | 0.8890389 | 8.217181 | -0.3380243 | 31185.13575 | 24960.072
| -150.1046 | -0.6712662 | 7.7439482 | 5.273563 | 0.04936506 | 28329.04 | -6.785033 |  |  | 0.899997 | 8.876471 | -0.3893828 | 31185.13575 | 24960.072
| -150.2021 | -0.6701655 | 7.7549558 | 5.266336 | 0.05068609 | 28340.1 | -6.781225 |  |  | 0.9110046 | 8.125239 | -0.4382001 | 31185.13575 | 24960.072
| -150.4298 | -0.6690697 | 7.7659132 | 5.350111 | 0.05199007 | 28183.1 | -7.14548 |  |  | 0.921962 | 6.925092 | -0.5369644 | 31185.13575 | 24960.072
| -150.8527 | -0.6679836 | 7.7767749 | 5.428218 | 0.05328202 | 28166.1 | -7.532175 |  |  | 0.9328237 | 6.554219 | -0.7399412 | 31185.13575 | 24960.072
| -150.072 | -0.6668679 | 7.7879313 | 5.537142 | 0.05460032 | 28066.79 | -8.082257 |  |  | 0.9439801 | 6.036528 | -1.090722 | 31185.13575 | 24960.072
| -149.6492 | -0.6658042 | 7.7985686 | 5.662906 | 0.05586161 | 27771.86 | -8.715176 |  |  | 0.9546174 | 6.10275 | -1.472705 | 31185.13575 | 24960.072
| -149.7467 | -0.664672 | 7.8098904 | 5.741672 | 0.05720806 | 27549.15 | -9.11541 |  |  | 0.9659392 | 6.615814 | -1.841194 | 31185.13575 | 24960.072
| -149.1938 | -0.6636183 | 7.8204276 | 5.86199 | 0.05845777 | 27212.3 | -9.771769 |  |  | 0.9764764 | 7.622001 | -2.14272 | 31185.13575 | 24960.072
| -149.0962 | -0.662608 | 7.8305309 | 5.928404 | 0.05965877 | 26942.57 | -10.09648 |  |  | 0.9865797 | 8.63101 | -2.151167 | 31185.13575 | 24960.072
| -149.4865 | -0.6615041 | 7.8415691 | 5.992705 | 0.06097448 | 26546.24 | -10.33691 |  |  | 0.9976179 | 8.196398 | -1.962057 | 31185.13575 | 24960.072
| -149.1938 | -0.6604098 | 7.8525126 | 6.121812 | 0.06226997 | 26156.4 | -11.09326 |  |  | 1.0085614 | 8.127806 | -1.828454 | 31185.13575 | 24960.072
| -149.2914 | -0.659409 | 7.8625202 | 6.035969 | 0.063482 | 25775.6 | -10.14803 |  |  | 1.018569 | 7.4443 | -1.701798 | 31185.13575 | 24960.072
| -149.1612 | -0.6583207 | 7.8734034 | 6.136543 | 0.06477802 | 25246.24 | -10.52928 |  |  | 1.0294522 | 5.765683 | -1.614153 | 31185.13575 | 24960.072
| -149.4215 | -0.6572312 | 7.8842987 | 6.259075 | 0.06607031 | 24756.62 | -11.09811 |  |  | 1.0403475 | 5.303182 | -1.361902 | 31185.13575 | 24960.072
| -149.5841 | -0.6561186 | 7.8954249 | 6.377492 | 0.06738277 | 24299.99 | -11.66082 |  |  | 1.0514737 | 5.023718 | -0.9555335 | 31185.13575 | 24960.072
| -149.5841 | -0.6550256 | 7.9063542 | 6.385594 | 0.06869694 | 23890.07 | -11.30209 |  |  | 1.062403 | 5.312658 | -0.6082126 | 31185.13575 | 24960.072
| -149.454 | -0.6539311 | 7.9172995 | 6.49182 | 0.06999645 | 23550.16 | -11.80225 |  |  | 1.0733483 | 5.647242 | -0.3172052 | 31185.13575 | 24960.072
| -149.454 | -0.6528267 | 7.9283433 | 6.612626 | 0.07130345 | 23238.1 | -12.4652 |  |  | 1.0843921 | 6.555484 | -0.1550626 | 31185.13575 | 24960.072
| -149.5841 | -0.6517317 | 7.9392939 | 6.610213 | 0.07261832 | 22962.36 | -12.02895 |  |  | 1.0953427 | 7.218521 | -0.07578802 | 31185.13575 | 24960.072
| -148.1854 | -0.6506337 | 7.9502737 | 6.734462 | 0.07391792 | 22742.03 | -12.78199 |  |  | 1.1063225 | 6.319609 | 0.07416925 | 31185.13575 | 24960.072
| -148.4781 | -0.6495423 | 7.9611877 | 6.787237 | 0.07522278 | 22640.71 | -12.99446 |  |  | 1.1172365 | 5.971437 | 0.2185461 | 31185.13575 | 24960.072
| -148.5432 | -0.648449 | 7.9721208 | 6.859501 | 0.07652343 | 22554.53 | -13.4135 |  |  | 1.1281696 | 5.71884 | 0.3934105 | 31185.13575 | 24960.072
| -148.1203 | -0.6474479 | 7.9821319 | 6.940265 | 0.07771258 | 22560.9 | -14.06323 |  |  | 1.1381807 | 5.849763 | 0.5291948 | 31185.13575 | 24960.072
| -148.7059 | -0.6463539 | 7.9930714 | 6.964413 | 0.07902142 | 22571.68 | -14.10352 |  |  | 1.1491202 | 5.590865 | 0.6253991 | 31185.13575 | 24960.072
| -148.0553 | -0.6453446 | 8.0031643 | 7.082833 | 0.080212 | 22618.03 | -15.28572 |  |  | 1.1592131 | 5.52246 | 0.6179054 | 31185.13575 | 24960.072
| -148.6083 | -0.6442527 | 8.014083 | 7.126671 | 0.08152049 | 22662.61 | -15.60649 |  |  | 1.1701318 | 5.922221 | 0.6429853 | 31185.13575 | 24960.072
| -148.8685 | -0.6431615 | 8.0249951 | 7.243559 | 0.08281487 | 22690.77 | -16.88552 |  |  | 1.1810439 | 5.929597 | 0.6669755 | 31185.13575 | 24960.072
| -148.5107 | -0.6420616 | 8.0359942 | 7.30085 | 0.08412381 | 22777.44 | -17.50939 |  |  | 1.192043 | 6.380392 | 0.6593009 | 31185.13575 | 24960.072
| -148.836 | -0.6410553 | 8.0460572 | 7.317651 | 0.08532847 | 22912.21 | -17.66562 |  |  | 1.202106 | 6.275147 | 0.621334 | 31185.13575 | 24960.072
| -149.454 | -0.6399612 | 8.056998 | 7.360594 | 0.08663614 | 23058.69 | -18.21342 |  |  | 1.2130468 | 5.744511 | 0.583638 | 31185.13575 | 24960.072
| -149.2914 | -0.6388707 | 8.0679039 | 7.441012 | 0.0879319 | 23205.5 | -19.40775 |  |  | 1.2239527 | 5.68365 | 0.4825471 | 31185.13575 | 24960.072
| -148.5107 | -0.6378625 | 8.0779857 | 7.503705 | 0.08913488 | 23399.07 | -20.52709 |  |  | 1.2340345 | 4.788944 | 0.480121 | 31185.13575 | 24960.072
| -148.5107 | -0.6368564 | 8.0880467 | 7.539761 | 0.09033273 | 23586.14 | -21.1978 |  |  | 1.2440955 | 4.984777 | 0.350526 | 31185.13575 | 24960.072
| -147.6649 | -0.6357744 | 8.0988664 | 7.611127 | 0.09162213 | 23787.31 | -22.63513 |  |  | 1.2549152 | 4.567534 | 0.158538 | 31185.13575 | 24960.072
| -148.4781 | -0.6347729 | 8.1088814 | 7.659765 | 0.09281835 | 23994.42 | -23.74574 |  |  | 1.2649302 | 4.776516 | 0.06317062 | 31185.13575 | 24960.072
| -147.6324 | -0.6337675 | 8.1189359 | 7.705383 | 0.0940165 | 24259.59 | -25.03377 |  |  | 1.2749847 | 5.084808 | 0 | 31185.13575 | 24960.072
| -147.3397 | -0.632671 | 8.1299001 | 7.7608 | 0.09532258 | 24538.82 | -26.67989 |  |  | 1.2859489 | 5.0236 | -0.09449542 | 31185.13575 | 24960.072
| -147.5674 | -0.631573 | 8.1408805 | 7.829173 | 0.09662859 | 24780.31 | -28.75679 |  |  | 1.2969293 | 5.051526 | -0.1255796 | 31185.13575 | 24960.072
| -147.0469 | -0.630478 | 8.1518302 | 7.866101 | 0.09793826 | 24990.62 | -29.87393 |  |  | 1.307879 | 5.021953 | -0.09372256 | 31185.13575 | 24960.072
| -147.0794 | -0.629471 | 8.1619002 | 7.975839 | 0.09912904 | 25190.74 | -33.8997 |  |  | 1.317949 | 4.860923 | -0.1867319 | 31185.13575 | 24960.072
| -147.6324 | -0.6284704 | 8.1719065 | 7.969021 | 0.1003271 | 25376.3 | -33.46009 |  |  | 1.3279553 | 5.595799 | -0.247898 | 31185.13575 | 24960.072
| -147.5348 | -0.627376 | 8.1828506 | 8.017559 | 0.1016289 | 25508.08 | -34.96617 |  |  | 1.3388994 | 5.280068 | -0.3075428 | 31185.13575 | 24960.072
| -147.3071 | -0.6263165 | 8.1934454 | 8.160102 | 0.1028874 | 25672.67 | -41.73385 |  |  | 1.3494942 | 5.23164 | -0.1833459 | 31185.13575 | 24960.072
| -148.1203 | -0.62521 | 8.2045103 | 8.191314 | 0.1042163 | 25838.63 | -42.99716 |  |  | 1.3605591 | 5.530006 | -0.1213892 | 31185.13575 | 24960.072
| -147.6649 | -0.6241113 | 8.2154972 | 8.316988 | 0.1055091 | 25978.57 | -51.1014 |  |  | 1.371546 | 6.078413 | -0.1205591 | 31185.13575 | 24960.072
| -148.4456 | -0.6230166 | 8.2264444 | 8.337366 | 0.1068206 | 26045.29 | -50.9338 |  |  | 1.3824932 | 6.324219 | -0.1193039 | 31185.13575 | 24960.072
| -147.6975 | -0.6219166 | 8.2374445 | 8.400457 | 0.1081329 | 26126.35 | -54.64405 |  |  | 1.3934933 | 5.968483 | -0.2067364 | 31185.13575 | 24960.072
| -148.1854 | -0.6209164 | 8.247446 | 8.499715 | 0.1093156 | 26171.21 | -62.74345 |  |  | 1.4034948 | 6.546997 | -0.2924721 | 31185.13575 | 24960.072
| -147.3397 | -0.6198254 | 8.2583566 | 8.49455 | 0.110629 | 26218.12 | -59.2837 |  |  | 1.4144054 | 5.93987 | -0.3181459 | 31185.13575 | 24960.072
| -147.1445 | -0.6187265 | 8.2693453 | 8.547971 | 0.1119391 | 26247.73 | -62.16248 |  |  | 1.4253941 | 4.956831 | -0.3144946 | 31185.13575 | 24960.072
| -146.6566 | -0.6176294 | 8.2803164 | 8.578601 | 0.1132525 | 26256.6 | -62.22254 |  |  | 1.4363652 | 4.164384 | -0.3953318 | 31185.13575 | 24960.072
| -146.1687 | -0.616529 | 8.29132 | 8.695614 | 0.1145546 | 26248.48 | -73.46816 |  |  | 1.4473688 | 3.803918 | -0.4460895 | 31185.13575 | 24960.072
| -146.3313 | -0.615446 | 8.3021501 | 8.692786 | 0.1158563 | 26257.24 | -68.65469 |  |  | 1.4581989 | 4.015538 | -0.4131836 | 31185.13575 | 24960.072
| -146.7542 | -0.6144339 | 8.3122712 | 8.690718 | 0.1170705 | 26220.31 | -64.13535 |  |  | 1.46832 | 3.544283 | -0.3806972 | 31185.13575 | 24960.072
| -146.559 | -0.613338 | 8.3232304 | 8.766128 | 0.1183751 | 26194.36 | -69.23432 |  |  | 1.4792792 | 3.007383 | -0.3220338 | 31185.13575 | 24960.072
| -147.4698 | -0.6122411 | 8.3341994 | 8.786707 | 0.1196896 | 26207.42 | -67.97672 |  |  | 1.4902482 | 3.227489 | -0.2122056 | 31185.13575 | 24960.072
| -148.0228 | -0.6111437 | 8.3451734 | 8.872277 | 0.1209945 | 26206.41 | -75.54487 |  |  | 1.5012222 | 3.18444 | -0.1048412 | 31185.13575 | 24960.072
| -147.8927 | -0.6100388 | 8.3561853 | 8.887693 | 0.1223138 | 26236.95 | -73.60005 |  |  | 1.5122341 | 3.31989 | -0.05187484 | 31185.13575 | 24960.072
| -147.4698 | -0.6089358 | 8.3670555 | 8.94796 | 0.1236334 | 26257.59 | -78.32764 |  |  | 1.5231043 | 2.988123 | 0.07694146 | 31185.13575 | 24960.072
| -147.0144 | -0.6078076 | 8.378074 | 8.986199 | 0.1249813 | 26337.2 | -80.95427 |  |  | 1.5341228 | 3.428177 | 0.2287752 | 31185.13575 | 24960.072
| -146.9168 | -0.6066684 | 8.3890476 | 9.090411 | 0.1263309 | 26433.42 | -98.13391 |  |  | 1.5450964 | 3.88504 | 0.2521805 | 31185.13575 | 24960.072
| -145.4205 | -0.6055198 | 8.399986 | 9.20089 | 0.1276933 | 26490.2 | -123.6443 |  |  | 1.5560348 | 4.403356 | 0.2497621 | 31185.13575 | 24960.072
| -146.0386 | -0.604457 | 8.4100117 | 9.184153 | 0.1289672 | 26566.2 | -110.4438 |  |  | 1.5660605 | 5.086699 | 0.2230361 | 31185.13575 | 24960.072
| -145.941 | -0.603293 | 8.4208933 | 9.276908 | 0.1303532 | 26641.48 | -135.1991 |  |  | 1.5769421 | 5.175169 | 0.2210285 | 31185.13575 | 24960.072
| -145.8434 | -0.6022044 | 8.4309654 | 9.343973 | 0.1316457 | 26776.52 | -162.7277 |  |  | 1.5870142 | 5.694166 | 0.2198037 | 31185.13575 | 24960.072
| -145.6807 | -0.601002 | 8.4419627 | 9.33951 | 0.1330935 | 26973.62 | -153.9218 |  |  | 1.5980115 | 5.45788 | 0.1701609 | 31185.13575 | 24960.072
| -145.5181 | -0.5998953 | 8.4520028 | 9.381512 | 0.1344115 | 27158.42 | -174.9325 |  |  | 1.6080516 | 4.831548 | 0.1695136 | 31185.13575 | 24960.072
| -145.5832 | -0.5987768 | 8.462016 | 9.478768 | 0.135738 | 27366.47 | -275.4157 |  |  | 1.6180648 | 4.234342 | 0.04828973 | 31185.13575 | 24960.072
| -145.8434 | -0.5975359 | 8.4730184 | 9.543098 | 0.1372175 | 27579.05 | -413.3262 |  |  | 1.6290672 | 4.309718 | -0.07213061 | 31185.13575 | 24960.072
| -145.7783 | -0.5962907 | 8.4839482 | 9.69175 | 0.1386863 | 27765.33 | 2003.39 | -1753.13 |  | 1.639997 | 5.264754 | -0.1435382 | 31185.13575 | 24960.072
| -146.6566 | -0.5950242 | 8.4949276 | 9.754542 | 0.1401993 | 27989.6 | 628.8119 | -3460.416 |  | 1.6509764 | 6.232559 | -0.1905882 | 31185.13575 | 24960.072
| -146.7216 | -0.5937631 | 8.505773 | 9.798384 | 0.1417086 | 28246.67 | 424.6955 | -6547.729 |  | 1.6618218 | 6.84745 | -0.2612973 | 31185.13575 | 24960.072
| -146.6566 | -0.5924744 | 8.5167176 | 9.88151 | 0.1432387 | 28535.04 | 252.5576 | 13616.65 |  | 1.6727664 | 7.510333 | -0.3794367 | 31185.13575 | 24960.072
| -146.5915 | -0.5912588 | 8.5268815 | 9.983548 | 0.1446797 | 28780.4 | 171.966 | 3546.672 |  | 1.6829303 | 7.589908 | -0.5677348 | 31185.13575 | 24960.072
| -146.5915 | -0.5899317 | 8.5379125 | 10.01759 | 0.1462636 | 28941.53 | 166.0864 | 3299.594 |  | 1.6939613 | 7.382381 | -0.7989869 | 31185.13575 | 24960.072
| -146.3313 | -0.5885982 | 8.5488943 | 10.02822 | 0.1478647 | 29053.82 | 176.9739 | 3754.01 |  | 1.7049431 | 6.63116 | -1.02511 | 31185.13575 | 24960.072
| -145.3555 | -0.5873067 | 8.5594284 | 10.09004 | 0.1494067 | 29141.25 | 160.6862 | 3045.504 |  | 1.7154772 | 5.287039 | -1.108365 | 31185.13575 | 24960.072
| -145.453 | -0.5860117 | 8.5698608 | 10.19938 | 0.1509432 | 29266.61 | 129.0237 | 2102.721 |  | 1.7259096 | 5.062354 | -1.123303 | 31185.13575 | 24960.072
| -144.4447 | -0.5846739 | 8.5805134 | 10.19788 | 0.1525482 | 29381.44 | 139.4035 | 2358.206 |  | 1.7365622 | 4.79097 | -1.228066 | 31185.13575 | 24960.072
| -144.8025 | -0.5832845 | 8.5914722 | 10.30077 | 0.1541987 | 29524.49 | 117.3609 | 1829.448 |  | 1.747521 | 4.529799 | -1.287075 | 31185.13575 | 24960.072
| -144.9326 | -0.5818755 | 8.6024538 | 10.35985 | 0.1558816 | 29651.37 | 110.9844 | 1694.335 |  | 1.7585026 | 4.341415 | -1.321803 | 31185.13575 | 24960.072
| -145.1928 | -0.580454 | 8.6133259 | 10.25318 | 0.1576144 | 29773.17 | 152.1705 | 2702.892 |  | 1.7693747 | 4.055507 | -1.310532 | 31185.13575 | 24960.072
| -145.3555 | -0.5791365 | 8.6234063 | 10.41872 | 0.1591587 | 29877.18 | 111.9314 | 1700.61 |  | 1.7794551 | 3.986479 | -1.213245 | 31185.13575 | 24960.072
| -145.5832 | -0.5776781 | 8.634345 | 10.41765 | 0.160908 | 30065.6 | 117.5832 | 1818.68 |  | 1.7903938 | 4.03602 | -1.008933 | 31185.13575 | 24960.072
| -146.3638 | -0.5762056 | 8.6453504 | 10.51027 | 0.1626575 | 30304.15 | 102.4749 | 1535.361 |  | 1.8013992 | 3.455612 | -0.808468 | 31185.13575 | 24960.072
| -145.453 | -0.5748434 | 8.6554083 | 10.65507 | 0.1642679 | 30524.85 | 84.49482 | 1238.382 |  | 1.8114571 | 4.254498 | -0.6315129 | 31185.13575 | 24960.072
| -146.3638 | -0.5733533 | 8.6663059 | 10.69575 | 0.1660527 | 30760.05 | 82.3028 | 1209.91 |  | 1.8223547 | 5.209848 | -0.5204621 | 31185.13575 | 24960.072
| -146.1036 | -0.5718419 | 8.6772592 | 10.7407 | 0.1678576 | 30958.4 | 80.37365 | 1182.511 |  | 1.833308 | 6.31178 | -0.4530069 | 31185.13575 | 24960.072
| -145.7133 | -0.5704372 | 8.6873164 | 10.78703 | 0.1695326 | 31150.79 | 78.15092 | 1151.368 |  | 1.8433652 | 6.975245 | -0.4080215 | 31185.13575 | 24960.072
| -145.5181 | -0.5689149 | 8.6981082 | 10.89562 | 0.1713504 | 31346.4 | 71.32776 | 1051.64 |  | 1.854157 | 6.379923 | -0.3203234 | 31185.13575 | 24960.072
| -145.941 | -0.5674831 | 8.7081575 | 10.90953 | 0.173063 | 31498.56 | 72.5859 | 1069.796 |  | 1.8642063 | 6.292243 | -0.2122843 | 31185.13575 | 24960.072
| -145.2254 | -0.5660381 | 8.718177 | 11.03491 | 0.1747721 | 31633.97 | 66.09382 | 975.165 |  | 1.8742258 | 6.147799 | -0.1476692 | 31185.13575 | 24960.072
| -144.9001 | -0.5645784 | 8.7281932 | 11.12352 | 0.1765129 | 31737.27 | 63.1068 | 930.5493 |  | 1.884242 | 5.902881 | -0.0837351 | 31185.13575 | 24960.072
| -144.2821 | -0.562981 | 8.7390778 | 11.22266 | 0.1784121 | 31807.66 | 60.37782 | 888.1778 |  | 1.8951266 | 6.576367 | -0.1244206 | 31185.13575 | 24960.072
| -144.217 | -0.561347 | 8.7500733 | 11.19597 | 0.180378 | 31916.12 | 64.20223 | 936.4709 |  | 1.9061221 | 6.89834 | -0.1644654 | 31185.13575 | 24960.072
| -143.6315 | -0.5596973 | 8.7610745 | 11.3472 | 0.1823351 | 31997.31 | 58.8855 | 860.5126 |  | 1.9171233 | 6.810426 | -0.2444171 | 31185.13575 | 24960.072
| -143.5014 | -0.5580369 | 8.7720047 | 11.40141 | 0.1843183 | 32091.91 | 58.57868 | 852.7079 |  | 1.9280535 | 6.659998 | -0.242264 | 31185.13575 | 24960.072
| -144.2821 | -0.5563405 | 8.7830564 | 11.43481 | 0.1863488 | 32183.33 | 59.30149 | 858.0838 |  | 1.9391052 | 6.469196 | -0.1600437 | 31185.13575 | 24960.072
| -144.2495 | -0.5546417 | 8.7940065 | 11.54077 | 0.1883711 | 32292.75 | 56.71211 | 821.6845 |  | 1.9500553 | 5.793361 | -0.05951775 | 31185.13575 | 24960.072
| -144.77 | -0.5529167 | 8.8049961 | 11.64793 | 0.190425 | 32395.65 | 54.43297 | 789.6146 |  | 1.9610449 | 5.896519 | 0.03933798 | 31185.13575 | 24960.072
| -145.1278 | -0.5511732 | 8.8159821 | 11.72678 | 0.1925042 | 32531.92 | 53.23553 | 772.9423 |  | 1.9720309 | 6.455964 | 0.05856466 | 31185.13575 | 24960.072
| -145.2254 | -0.549553 | 8.8260861 | 11.75181 | 0.1944435 | 32662.45 | 53.83424 | 779.07 |  | 1.9821349 | 6.890859 | 0.05816828 | 31185.13575 | 24960.072
| -145.1928 | -0.5477976 | 8.8369336 | 11.723 | 0.1965523 | 32820.93 | 56.48692 | 811.5889 |  | 1.9929824 | 5.713652 | 0.09629534 | 31185.13575 | 24960.072
| -145.2254 | -0.5461547 | 8.8469771 | 11.87077 | 0.1985032 | 32940.54 | 52.73923 | 763.0055 |  | 2.0030259 | 5.252536 | 0.09562038 | 31185.13575 | 24960.072
| -145.2904 | -0.5444983 | 8.8569926 | 11.97598 | 0.2004756 | 33094.04 | 50.69196 | 737.4093 |  | 2.0130414 | 5.393746 | 0.1330689 | 31185.13575 | 24960.072
| -144.5423 | -0.5426577 | 8.8680031 | 12.11309 | 0.2026594 | 33288.18 | 48.03077 | 705.4218 |  | 2.0240519 | 5.808931 | 0.1701288 | 31185.13575 | 24960.072
| -144.1519 | -0.540813 | 8.878911 | 12.09269 | 0.2048753 | 33486.44 | 49.72212 | 726.6684 |  | 2.0349598 | 6.295337 | 0.1315846 | 31185.13575 | 24960.072
| -143.599 | -0.5389457 | 8.889862 | 12.12708 | 0.2071126 | 33707.56 | 49.85478 | 729.7025 |  | 2.0459108 | 6.230196 | 0.01870577 | 31185.13575 | 24960.072
| -142.7858 | -0.5370477 | 8.90084 | 12.2845 | 0.2093637 | 33915.3 | 46.89387 | 694.3402 |  | 2.0568888 | 6.703608 | -0.07443423 | 31185.13575 | 24960.072
| -142.6882 | -0.5351545 | 8.9116794 | 12.31643 | 0.2116311 | 34148.82 | 47.07277 | 698.2191 |  | 2.0677282 | 7.157792 | -0.1296701 | 31185.13575 | 24960.072
| -142.6882 | -0.533174 | 8.9229076 | 12.36104 | 0.2139982 | 34360.75 | 47.08842 | 699.1322 |  | 2.0789564 | 6.017971 | -0.1105383 | 31185.13575 | 24960.072
| -143.9893 | -0.5312962 | 8.933431 | 12.43529 | 0.2162394 | 34550.62 | 46.40546 | 691.1129 |  | 2.0894798 | 5.35975 | -0.07329165 | 31185.13575 | 24960.072
| -144.217 | -0.5292976 | 8.9445121 | 12.52307 | 0.2186354 | 34773.33 | 45.47911 | 680.8093 |  | 2.1005609 | 5.556577 | 0 | 31185.13575 | 24960.072
| -144.5748 | -0.5272963 | 8.9554954 | 12.54141 | 0.2210175 | 34945.51 | 46.1787 | 688.8321 |  | 2.1115442 | 5.899074 | 0.03622875 | 31185.13575 | 24960.072
| -144.5423 | -0.5254 | 8.9657519 | 12.66909 | 0.2232626 | 35076.09 | 44.64047 | 668.6062 |  | 2.1218007 | 5.780385 | 0.08997445 | 31185.13575 | 24960.072
| -144.9001 | -0.5234073 | 8.9764653 | 12.70886 | 0.2256627 | 35230.27 | 44.9314 | 671.0944 |  | 2.1325141 | 5.686816 | 0.1607922 | 31185.13575 | 24960.072
| -144.6073 | -0.5215279 | 8.9864965 | 12.81256 | 0.2278978 | 35351.98 | 43.98225 | 658.0196 |  | 2.1425453 | 5.9092 | 0.26616 | 31185.13575 | 24960.072
| -144.2495 | -0.5194364 | 8.9974861 | 12.84285 | 0.2303955 | 35444.93 | 44.64992 | 663.0427 |  | 2.1535349 | 6.445125 | 0.3518272 | 31185.13575 | 24960.072
| -143.664 | -0.5173302 | 9.008451 | 12.98102 | 0.2329084 | 35525.41 | 43.38452 | 644.6048 |  | 2.1644998 | 6.196277 | 0.3834768 | 31185.13575 | 24960.072
| -142.6557 | -0.5152016 | 9.0194287 | 12.97106 | 0.2354634 | 35598.77 | 44.82914 | 658.1931 |  | 2.1754775 | 6.079587 | 0.3109177 | 31185.13575 | 24960.072
| -143.0135 | -0.5132336 | 9.0294591 | 13.12467 | 0.2377971 | 35686.61 | 43.20438 | 636.4864 |  | 2.1855079 | 6.23206 | 0.2571607 | 31185.13575 | 24960.072
| -141.5822 | -0.5110556 | 9.0404334 | 13.1568 | 0.2404043 | 35807.3 | 43.77392 | 641.0422 |  | 2.1964822 | 6.211277 | 0.238164 | 31185.13575 | 24960.072
| -142.0376 | -0.5088801 | 9.0512967 | 13.27937 | 0.2430023 | 35963.7 | 42.74955 | 628.0653 |  | 2.2073455 | 6.433339 | 0.2534447 | 31185.13575 | 24960.072
| -141.3871 | -0.5068557 | 9.0613003 | 13.34436 | 0.2454118 | 36109.22 | 42.61256 | 625.5836 |  | 2.2173491 | 6.594561 | 0.2687557 | 31185.13575 | 24960.072
| -141.3871 | -0.5046088 | 9.0722653 | 13.44836 | 0.2480967 | 36295.86 | 41.93434 | 617.4332 |  | 2.2283141 | 7.276047 | 0.3171937 | 31185.13575 | 24960.072
| -141.94 | -0.5023614 | 9.0831368 | 13.59637 | 0.2507765 | 36481.3 | 40.68422 | 602.6949 |  | 2.2391856 | 7.776041 | 0.365042 | 31185.13575 | 24960.072
| -142.2978 | -0.5002629 | 9.0931681 | 13.68148 | 0.2532746 | 36672 | 40.26997 | 598.1464 |  | 2.2492169 | 8.589604 | 0.4292975 | 31185.13575 | 24960.072
| -142.4605 | -0.4979465 | 9.1041122 | 13.74046 | 0.2560486 | 36943.74 | 40.17686 | 598.872 |  | 2.260161 | 8.450253 | 0.526238 | 31185.13575 | 24960.072
| -143.111 | -0.4956224 | 9.114997 | 13.78923 | 0.2588246 | 37191.12 | 40.25898 | 601.0257 |  | 2.2710458 | 8.340931 | 0.6711484 | 31185.13575 | 24960.072
| -143.1436 | -0.4934282 | 9.1251464 | 13.87374 | 0.2614383 | 37393.27 | 39.90367 | 597.259 |  | 2.2811952 | 7.983493 | 0.8142683 | 31185.13575 | 24960.072
| -143.2737 | -0.4910706 | 9.1359518 | 13.98418 | 0.2642584 | 37579.89 | 39.36024 | 590.5791 |  | 2.2920006 | 7.688085 | 0.922219 | 31185.13575 | 24960.072
| -143.2412 | -0.4888376 | 9.1460896 | 14.02064 | 0.2669237 | 37725.59 | 39.71139 | 593.6035 |  | 2.3021384 | 7.319097 | 0.9644843 | 31185.13575 | 24960.072
| -143.0135 | -0.4864141 | 9.1569563 | 14.17748 | 0.2698106 | 37854.31 | 38.78179 | 581.0523 |  | 2.3130051 | 7.13947 | 0.9729139 | 31185.13575 | 24960.072
| -143.2737 | -0.4841577 | 9.1669829 | 14.21436 | 0.2725154 | 37943.26 | 39.21605 | 583.6814 |  | 2.3230317 | 7.245567 | 0.9493047 | 31185.13575 | 24960.072
| -142.4605 | -0.4816589 | 9.1779709 | 14.24629 | 0.2755035 | 38016.33 | 39.83642 | 587.5898 |  | 2.3340197 | 7.493953 | 0.8466741 | 31185.13575 | 24960.072
| -142.428 | -0.4793519 | 9.1879972 | 14.39286 | 0.2782478 | 38069.56 | 39.1095 | 576.1393 |  | 2.344046 | 7.266658 | 0.7771604 | 31185.13575 | 24960.072
| -142.2653 | -0.4770215 | 9.198029 | 14.47248 | 0.281033 | 38076.9 | 39.22005 | 573.1612 |  | 2.3540778 | 7.271559 | 0.6925018 | 31185.13575 | 24960.072
| -142.428 | -0.4746647 | 9.2080836 | 14.5114 | 0.2838469 | 38049.75 | 39.83756 | 575.0257 |  | 2.3641324 | 7.110234 | 0.5937962 | 31185.13575 | 24960.072
| -141.322 | -0.4720734 | 9.2190216 | 14.66289 | 0.2869403 | 38046.42 | 39.29527 | 564.2511 |  | 2.3750704 | 7.023135 | 0.421617 | 31185.13575 | 24960.072
| -140.8666 | -0.4694547 | 9.2299655 | 14.7403 | 0.2900724 | 38046.55 | 39.5578 | 562.4513 |  | 2.3860143 | 7.151878 | 0.2680833 | 31185.13575 | 24960.072
| -140.1185 | -0.4668035 | 9.2409135 | 14.87544 | 0.2932358 | 38081.76 | 39.17543 | 554.5104 |  | 2.3969623 | 7.72333 | 0.1326971 | 31185.13575 | 24960.072
| -140.0209 | -0.4643519 | 9.2509237 | 14.98624 | 0.2961588 | 38102.79 | 38.99592 | 548.9122 |  | 2.4069725 | 8.359414 | 0 | 31185.13575 | 24960.072
| -140.2811 | -0.461636 | 9.2618961 | 14.99506 | 0.2994127 | 38176.71 | 39.86992 | 555.2287 |  | 2.4179449 | 8.174975 | -0.1013059 | 31185.13575 | 24960.072
| -140.3462 | -0.458879 | 9.2728986 | 15.14224 | 0.3026984 | 38294.7 | 39.28693 | 547.1085 |  | 2.4289474 | 7.962879 | -0.1722744 | 31185.13575 | 24960.072
| -141.322 | -0.4560948 | 9.2839145 | 15.22946 | 0.3060196 | 38466.58 | 39.23921 | 545.8016 |  | 2.4399633 | 7.979832 | -0.1996857 | 31185.13575 | 24960.072
| -141.9726 | -0.4533996 | 9.2944697 | 15.30438 | 0.3092472 | 38660.44 | 39.24659 | 545.6987 |  | 2.4505185 | 7.815115 | -0.2410947 | 31185.13575 | 24960.072
| -141.4847 | -0.4507087 | 9.3049028 | 15.39866 | 0.3124585 | 38921.46 | 38.97014 | 544.08 |  | 2.4609516 | 7.799493 | -0.282591 | 31185.13575 | 24960.072
| -142.2978 | -0.4479337 | 9.3155299 | 15.47561 | 0.3157706 | 39190.68 | 38.87862 | 544.4452 |  | 2.4715787 | 7.613142 | -0.2956267 | 31185.13575 | 24960.072
| -142.0051 | -0.4450578 | 9.326435 | 15.58228 | 0.3192092 | 39500.26 | 38.50946 | 542.5484 |  | 2.4824838 | 7.860183 | -0.2946855 | 31185.13575 | 24960.072
| -142.2653 | -0.4423531 | 9.3365814 | 15.63898 | 0.3224576 | 39820.25 | 38.51626 | 545.083 |  | 2.4926302 | 8.263725 | -0.2379728 | 31185.13575 | 24960.072
| -141.5822 | -0.4394061 | 9.347521 | 15.79808 | 0.3259514 | 40118.71 | 37.7668 | 538.7672 |  | 2.5035698 | 8.197273 | -0.2093115 | 31185.13575 | 24960.072
| -141.0943 | -0.4364082 | 9.3584862 | 15.84773 | 0.3295428 | 40422.6 | 37.94848 | 542.3972 |  | 2.514535 | 8.423499 | -0.1946464 | 31185.13575 | 24960.072
| -140.0534 | -0.4333965 | 9.3694272 | 16.01999 | 0.3331253 | 40639.78 | 37.26563 | 535.0145 |  | 2.525476 | 8.914581 | -0.2212181 | 31185.13575 | 24960.072
| -138.98 | -0.4302986 | 9.3805447 | 16.08295 | 0.3368268 | 40829.95 | 37.4987 | 536.8309 |  | 2.5365935 | 8.924596 | -0.2335226 | 31185.13575 | 24960.072
| -138.5897 | -0.4272489 | 9.3913838 | 16.15877 | 0.3404814 | 40980.99 | 37.66269 | 537.2161 |  | 2.5474326 | 8.861157 | -0.2727051 | 31185.13575 | 24960.072
| -138.6547 | -0.4241475 | 9.4022963 | 16.26828 | 0.3441829 | 41079.75 | 37.641 | 534.5754 |  | 2.5583451 | 8.597068 | -0.3109462 | 31185.13575 | 24960.072
| -138.8824 | -0.4212638 | 9.4123181 | 16.26604 | 0.3476387 | 41166.06 | 38.4166 | 540.4642 |  | 2.5683669 | 8.205005 | -0.3352945 | 31185.13575 | 24960.072
| -138.8824 | -0.418101 | 9.42321 | 16.38691 | 0.3514191 | 41264.47 | 38.31652 | 536.9661 |  | 2.5792588 | 6.972437 | -0.3324155 | 31185.13575 | 24960.072
| -139.4354 | -0.4151335 | 9.4333156 | 16.5047 | 0.3549592 | 41300.46 | 38.25644 | 533.0191 |  | 2.5893644 | 6.917875 | -0.3688801 | 31185.13575 | 24960.072
| -140.1185 | -0.4119003 | 9.4442063 | 16.61139 | 0.3588281 | 41368.73 | 38.32172 | 530.7002 |  | 2.6002551 | 7.25587 | -0.3654351 | 31185.13575 | 24960.072
| -139.7282 | -0.4088869 | 9.454256 | 16.7091 | 0.3624174 | 41440.47 | 38.38053 | 528.7406 |  | 2.6103048 | 7.757513 | -0.3495181 | 31185.13575 | 24960.072
| -140.5739 | -0.4055881 | 9.4651291 | 16.82735 | 0.3663665 | 41573.67 | 38.30416 | 526.2194 |  | 2.6211779 | 8.267639 | -0.2697158 | 31185.13575 | 24960.072
| -141.4196 | -0.4022242 | 9.4761223 | 16.86722 | 0.3703852 | 41737.78 | 38.77041 | 529.7905 |  | 2.6321711 | 8.378488 | -0.2550997 | 31185.13575 | 24960.072
| -141.257 | -0.3988438 | 9.4870255 | 16.96102 | 0.3744337 | 41896.24 | 38.85626 | 529.3632 |  | 2.6430743 | 8.655259 | -0.2152538 | 31185.13575 | 24960.072
| -140.9317 | -0.3957002 | 9.4970775 | 17.07335 | 0.3781824 | 42039.33 | 38.7564 | 527.1111 |  | 2.6531263 | 8.288389 | -0.1509435 | 31185.13575 | 24960.072
| -140.2811 | -0.3922176 | 9.5080805 | 17.17098 | 0.3823461 | 42221.03 | 38.81114 | 526.7527 |  | 2.6641293 | 7.847997 | -0.0499745 | 31185.13575 | 24960.072
| -139.2077 | -0.3886985 | 9.5190872 | 17.32593 | 0.3865393 | 42392.19 | 38.49041 | 522.4138 |  | 2.675136 | 8.20738 | 0 | 31185.13575 | 24960.072
| -137.9066 | -0.3852063 | 9.5298897 | 17.43907 | 0.3907182 | 42605.35 | 38.41072 | 521.3304 |  | 2.6859385 | 8.594304 | 0.06166138 | 31185.13575 | 24960.072
| -138.0042 | -0.3819362 | 9.5399066 | 17.52269 | 0.394631 | 42822.31 | 38.46475 | 521.9503 |  | 2.6959554 | 9.068985 | 0.11042 | 31185.13575 | 24960.072
| -138.1343 | -0.3786275 | 9.5499289 | 17.73098 | 0.3985606 | 43022.15 | 37.74719 | 514.4876 |  | 2.7059777 | 10.11047 | 0.1342391 | 31185.13575 | 24960.072
| -137.4837 | -0.3752818 | 9.5599514 | 17.81348 | 0.402558 | 43239.68 | 37.82749 | 515.3379 |  | 2.7160002 | 10.87197 | 0.1578392 | 31185.13575 | 24960.072
| -137.7765 | -0.3719108 | 9.5699668 | 17.85088 | 0.4065998 | 43436.96 | 38.21147 | 518.8671 |  | 2.7260156 | 11.19037 | 0.1810859 | 31185.13575 | 24960.072
| -137.4837 | -0.36849 | 9.580037 | 17.96138 | 0.4106783 | 43667.67 | 38.11562 | 518.1376 |  | 2.7360858 | 10.82334 | 0.2402828 | 31185.13575 | 24960.072
| -136.8657 | -0.3646996 | 9.5910634 | 18.07984 | 0.4152052 | 43919.45 | 38.04084 | 517.5896 |  | 2.7471122 | 10.25591 | 0.2748265 | 31185.13575 | 24960.072
| -136.7031 | -0.360955 | 9.6018546 | 18.15971 | 0.4196998 | 44194.38 | 38.16688 | 519.5201 |  | 2.7579034 | 9.893186 | 0.3091255 | 31185.13575 | 24960.072
| -136.9633 | -0.3573529 | 9.6120386 | 18.32454 | 0.4239579 | 44439.95 | 37.77866 | 515.9766 |  | 2.7680874 | 9.583532 | 0.3314595 | 31185.13575 | 24960.072
| -136.9958 | -0.3534915 | 9.6229112 | 18.42818 | 0.4285988 | 44741.05 | 37.76941 | 516.8841 |  | 2.77896 | 9.133287 | 0.3652365 | 31185.13575 | 24960.072
| -137.744 | -0.349607 | 9.6337916 | 18.62738 | 0.4332381 | 44982.85 | 37.28744 | 512.0036 |  | 2.7898404 | 9.822015 | 0.3631456 | 31185.13575 | 24960.072
| -137.5813 | -0.3459407 | 9.6438884 | 18.64787 | 0.4376263 | 45236.82 | 37.72921 | 516.9343 |  | 2.7999372 | 10.84113 | 0.3847644 | 31185.13575 | 24960.072
| -138.6547 | -0.3418962 | 9.6549283 | 18.74462 | 0.4424408 | 45493.72 | 37.82408 | 518.0446 |  | 2.8109771 | 11.04488 | 0.3827394 | 31185.13575 | 24960.072
| -139.4029 | -0.337988 | 9.6654843 | 18.78735 | 0.4471392 | 45757.81 | 38.1829 | 522.0796 |  | 2.8215331 | 10.17787 | 0.3576613 | 31185.13575 | 24960.072
| -139.4354 | -0.3341061 | 9.6758956 | 18.83169 | 0.451785 | 46011.33 | 38.5299 | 525.8844 |  | 2.8319444 | 8.987059 | 0.3099521 | 31185.13575 | 24960.072
| -139.598 | -0.3301213 | 9.6864456 | 18.98005 | 0.4565445 | 46239.58 | 38.34661 | 523.7938 |  | 2.8424944 | 7.904773 | 0.2510954 | 31185.13575 | 24960.072
| -138.5572 | -0.3257442 | 9.6978997 | 19.0727 | 0.4617733 | 46501.72 | 38.51517 | 525.4746 |  | 2.8539485 | 7.412538 | 0.2042217 | 31185.13575 | 24960.072
| -137.809 | -0.3216514 | 9.7084962 | 19.22573 | 0.4666641 | 46694.79 | 38.36197 | 523.0424 |  | 2.864545 | 7.177844 | 0.1239679 | 31185.13575 | 24960.072
| -137.6789 | -0.3177332 | 9.7185407 | 19.30615 | 0.4713516 | 46900.7 | 38.54525 | 524.434 |  | 2.8745895 | 8.171856 | 0.06722223 | 31185.13575 | 24960.072
| -136.4754 | -0.3134092 | 9.7295038 | 19.4151 | 0.4765205 | 47125.49 | 38.63965 | 524.8645 |  | 2.8855526 | 9.012369 | 0.01113188 | 31185.13575 | 24960.072
| -135.3694 | -0.309093 | 9.7403295 | 19.4662 | 0.4816944 | 47380.11 | 39.00705 | 528.5702 |  | 2.8963783 | 9.308386 | -0.04426948 | 31185.13575 | 24960.072
| -135.4996 | -0.305017 | 9.7504442 | 19.60118 | 0.4865602 | 47560.68 | 38.94617 | 526.9941 |  | 2.906493 | 9.334416 | -0.1099515 | 31185.13575 | 24960.072
| -134.6864 | -0.3005029 | 9.7615222 | 19.79039 | 0.4919228 | 47758.35 | 38.67775 | 523.2481 |  | 2.917571 | 9.147403 | -0.1201168 | 31185.13575 | 24960.072
| -135.2068 | -0.2960481 | 9.7723339 | 19.91821 | 0.497273 | 47840.16 | 38.81188 | 521.7211 |  | 2.9283827 | 9.852839 | -0.1084119 | 31185.13575 | 24960.072
| -135.402 | -0.2915053 | 9.7832815 | 20.08631 | 0.5026871 | 48037.98 | 38.66241 | 519.2351 |  | 2.9393303 | 10.54863 | -0.07536081 | 31185.13575 | 24960.072
| -135.6947 | -0.2872398 | 9.7934094 | 20.1973 | 0.5077775 | 48229.86 | 38.7468 | 519.2651 |  | 2.9494582 | 11.65268 | -0.03209248 | 31185.13575 | 24960.072
| -136.638 | -0.2826405 | 9.8042397 | 20.25799 | 0.5132981 | 48454.08 | 39.11067 | 522.2848 |  | 2.9602885 | 11.96526 | -0.03187821 | 31185.13575 | 24960.072
| -137.9717 | -0.2779409 | 9.8151933 | 20.39222 | 0.5189128 | 48648.93 | 39.15176 | 521.5858 |  | 2.9712421 | 11.94328 | 0.01054977 | 31185.13575 | 24960.072
| -137.7765 | -0.2735962 | 9.8251944 | 20.49689 | 0.5241135 | 48803.83 | 39.30212 | 521.6704 |  | 2.9812432 | 11.03399 | 0.03142364 | 31185.13575 | 24960.072
| -138.1668 | -0.2688123 | 9.8360975 | 20.62595 | 0.5298381 | 48942.05 | 39.4234 | 520.8476 |  | 2.9921463 | 10.33079 | 0.07271034 | 31185.13575 | 24960.072
| -138.2319 | -0.2643162 | 9.8462264 | 20.73887 | 0.5352002 | 49097.68 | 39.55134 | 520.6621 |  | 3.0022752 | 9.994973 | 0.1031426 | 31185.13575 | 24960.072
| -137.744 | -0.2594474 | 9.8570783 | 20.92794 | 0.5410093 | 49281.99 | 39.36235 | 517.5469 |  | 3.0131271 | 10.13435 | 0.1331029 | 31185.13575 | 24960.072
| -137.4837 | -0.2548684 | 9.8671863 | 21.03765 | 0.5464838 | 49428.07 | 39.52376 | 517.5253 |  | 3.0232351 | 10.76297 | 0.1117866 | 31185.13575 | 24960.072
| -135.8574 | -0.2498984 | 9.8780551 | 21.2234 | 0.5524283 | 49595.34 | 39.38476 | 514.6275 |  | 3.0341039 | 11.68976 | 0.09073757 | 31185.13575 | 24960.072
| -134.8815 | -0.2448481 | 9.8889754 | 21.34832 | 0.5584615 | 49740.89 | 39.54981 | 514.3158 |  | 3.0450242 | 12.27181 | 0.04999631 | 31185.13575 | 24960.072
| -134.5888 | -0.2401611 | 9.8989932 | 21.4556 | 0.5640657 | 49898.09 | 39.72238 | 514.5744 |  | 3.055042 | 12.47601 | 0.02978467 | 31185.13575 | 24960.072
| -134.0683 | -0.2349732 | 9.9099744 | 21.45395 | 0.5702924 | 50101.37 | 40.43784 | 520.3265 |  | 3.0660232 | 11.96972 | 0.02956947 | 31185.13575 | 24960.072
| -133.125 | -0.23019 | 9.9199963 | 21.66445 | 0.5759861 | 50279.31 | 40.12924 | 516.2904 |  | 3.0760451 | 10.91218 | 0.009792477 | 31185.13575 | 24960.072
| -133.2552 | -0.2249146 | 9.9309215 | 21.76023 | 0.5823077 | 50509.13 | 40.38455 | 518.0327 |  | 3.0869703 | 10.49035 | -0.06809342 | 31185.13575 | 24960.072
| -132.6046 | -0.2195676 | 9.9418921 | 21.97577 | 0.5886863 | 50744.29 | 40.10833 | 514.7948 |  | 3.0979409 | 10.24525 | -0.1159832 | 31185.13575 | 24960.072
| -132.7347 | -0.2145725 | 9.9520181 | 22.03718 | 0.5946581 | 50953.59 | 40.4744 | 517.5557 |  | 3.1080669 | 10.45453 | -0.1537106 | 31185.13575 | 24960.072
| -132.6046 | -0.2095915 | 9.9620246 | 22.23412 | 0.6006067 | 51181.71 | 40.22863 | 514.8384 |  | 3.1180734 | 10.98758 | -0.1910489 | 31185.13575 | 24960.072
| -132.7347 | -0.2045614 | 9.972036 | 22.30925 | 0.606615 | 51393.46 | 40.52842 | 517.0258 |  | 3.1280848 | 11.88786 | -0.2184314 | 31185.13575 | 24960.072
| -131.9541 | -0.1994728 | 9.9820592 | 22.38855 | 0.6127155 | 51637.93 | 40.79429 | 519.3393 |  | 3.138108 | 12.33 | -0.2361336 | 31185.13575 | 24960.072
| -132.7347 | -0.1938583 | 9.9930182 | 22.61344 | 0.6194173 | 51869.88 | 40.51971 | 516.0141 |  | 3.149067 | 12.28303 | -0.2627798 | 31185.13575 | 24960.072
| -134.1009 | -0.1882035 | 10.0039193 | 22.71356 | 0.6261841 | 52064.01 | 40.80937 | 517.4411 |  | 3.1599681 | 11.93217 | -0.2982187 | 31185.13575 | 24960.072
| -135.402 | -0.1824316 | 10.0149277 | 22.84946 | 0.6330883 | 52266.8 | 40.95458 | 517.5798 |  | 3.1709765 | 11.82579 | -0.2961952 | 31185.13575 | 24960.072
| -135.4996 | -0.1766 | 10.0259043 | 23.09065 | 0.6400515 | 52482.19 | 40.65785 | 513.769 |  | 3.1819531 | 12.17935 | -0.2941519 | 31185.13575 | 24960.072
| -135.8574 | -0.1707367 | 10.0368389 | 23.21326 | 0.6470418 | 52641.87 | 40.89281 | 514.1397 |  | 3.1928877 | 12.85203 | -0.2553759 | 31185.13575 | 24960.072
| -135.8899 | -0.1652924 | 10.0468895 | 23.28394 | 0.65358 | 52831.82 | 41.26051 | 516.466 |  | 3.2029383 | 13.15234 | -0.2264644 | 31185.13575 | 24960.072
| -134.5888 | -0.1595224 | 10.0574543 | 23.53201 | 0.6604581 | 52983.53 | 40.96844 | 511.9654 |  | 3.2135031 | 13.35431 | -0.1887679 | 31185.13575 | 24960.072
| -134.9791 | -0.1537583 | 10.0678731 | 23.52219 | 0.6673611 | 53165.01 | 41.70502 | 517.3936 |  | 3.2239219 | 12.92642 | -0.1695929 | 31185.13575 | 24960.072
| -133.5154 | -0.1478404 | 10.0784673 | 23.7007 | 0.6744382 | 53328.42 | 41.7024 | 515.6826 |  | 3.2345161 | 12.51801 | -0.132875 | 31185.13575 | 24960.072
| -133.5154 | -0.1422002 | 10.0884705 | 23.87272 | 0.6811948 | 53492.08 | 41.6866 | 514.0759 |  | 3.2445193 | 11.96382 | -0.07036629 | 31185.13575 | 24960.072
| -133.678 | -0.1364617 | 10.0985384 | 23.97733 | 0.688043 | 53657.94 | 41.94974 | 515.02 |  | 3.2545872 | 11.641 | 0 | 31185.13575 | 24960.072
| -131.9541 | -0.1301687 | 10.1094438 | 24.17641 | 0.6955661 | 53820.49 | 41.91039 | 512.8303 |  | 3.2654926 | 12.08376 | 0.05201613 | 31185.13575 | 24960.072
| -130.8806 | -0.1237756 | 10.1204193 | 24.31146 | 0.7032097 | 53960.27 | 42.15453 | 512.8556 |  | 3.2764681 | 12.85529 | 0.1117881 | 31185.13575 | 24960.072
| -130.0024 | -0.1172721 | 10.1314595 | 24.48681 | 0.7109731 | 54124.91 | 42.22997 | 511.6835 |  | 3.2875083 | 12.88469 | 0.1536076 | 31185.13575 | 24960.072
| -130.1976 | -0.1107106 | 10.1424784 | 24.62503 | 0.7188236 | 54327.79 | 42.43101 | 512.1561 |  | 3.2985272 | 13.55295 | 0.1694886 | 31185.13575 | 24960.072
| -131.2059 | -0.104236 | 10.1532476 | 24.81624 | 0.7265727 | 54514.83 | 42.41934 | 510.5996 |  | 3.3092964 | 13.25566 | 0.2271961 | 31185.13575 | 24960.072
| -132.2468 | -0.09753368 | 10.1642681 | 24.92633 | 0.7345905 | 54713.63 | 42.74359 | 512.0792 |  | 3.3203169 | 13.28515 | 0.2673839 | 31185.13575 | 24960.072
| -132.2793 | -0.09129622 | 10.1744042 | 25.02628 | 0.74204 | 54895.38 | 43.05242 | 513.4967 |  | 3.330453 | 12.96875 | 0.3237953 | 31185.13575 | 24960.072
| -134.1659 | -0.08455859 | 10.1852477 | 25.16353 | 0.7501167 | 55094.96 | 43.26728 | 514.0324 |  | 3.3412965 | 12.61229 | 0.3215588 | 31185.13575 | 24960.072
| -134.4261 | -0.07769926 | 10.196178 | 25.35755 | 0.7583121 | 55296.48 | 43.26691 | 512.677 |  | 3.3522268 | 12.32561 | 0.2865993 | 31185.13575 | 24960.072
| -134.0358 | -0.07134457 | 10.2061831 | 25.51721 | 0.7658992 | 55492.7 | 43.33487 | 512.1843 |  | 3.3622319 | 12.54175 | 0.2278797 | 31185.13575 | 24960.072
| -133.2552 | -0.06430912 | 10.2171473 | 25.70057 | 0.7743206 | 55726.85 | 43.37154 | 511.5539 |  | 3.3731961 | 13.03627 | 0.1859459 | 31185.13575 | 24960.072
| -133.2877 | -0.05779813 | 10.2271956 | 25.7712 | 0.7821226 | 55958.43 | 43.77297 | 514.3893 |  | 3.3832444 | 13.21538 | 0.1446657 | 31185.13575 | 24960.072
| -132.4094 | -0.05060134 | 10.2381784 | 25.99574 | 0.7907027 | 56190.9 | 43.66117 | 512.4253 |  | 3.3942272 | 13.65593 | 0.1037821 | 31185.13575 | 24960.072
| -129.9048 | -0.04341292 | 10.2490221 | 26.17917 | 0.7993154 | 56413.9 | 43.71479 | 511.7883 |  | 3.4050709 | 14.50458 | 0.04756151 | 31185.13575 | 24960.072
| -130.2952 | -0.03671211 | 10.2590429 | 26.23631 | 0.8073292 | 56619.96 | 44.19255 | 514.8935 |  | 3.4150917 | 14.26877 | 0.007876791 | 31185.13575 | 24960.072
| -129.0591 | -0.02919173 | 10.2701528 | 26.42973 | 0.8163064 | 56882.71 | 44.20793 | 514.3415 |  | 3.4262016 | 13.69154 | -0.05477606 | 31185.13575 | 24960.072
| -128.2134 | -0.02177541 | 10.2809992 | 26.53299 | 0.8252089 | 57136.37 | 44.55962 | 516.6209 |  | 3.437048 | 13.03893 | -0.1165811 | 31185.13575 | 24960.072
| -127.9532 | -0.01485502 | 10.291027 | 26.71321 | 0.8334696 | 57359.92 | 44.57009 | 515.8887 |  | 3.4470758 | 12.74958 | -0.1467535 | 31185.13575 | 24960.072
| -127.5954 | -0.007152559 | 10.3020485 | 26.86192 | 0.8426737 | 57642.28 | 44.75048 | 516.989 |  | 3.4580973 | 13.02294 | -0.1535047 | 31185.13575 | 24960.072
| -128.1158 | 0.0005531768 | 10.312966 | 27.05279 | 0.8518939 | 57954.44 | 44.74862 | 516.9423 |  | 3.4690148 | 12.73411 | -0.1602355 | 31185.13575 | 24960.072
| -128.2134 | 0.007683507 | 10.3229674 | 27.18489 | 0.8604334 | 58258.58 | 44.89925 | 518.4209 |  | 3.4790162 | 13.17491 | -0.1745892 | 31185.13575 | 24960.072
| -129.2217 | 0.01556643 | 10.3339067 | 27.3094 | 0.8698803 | 58609.66 | 45.13093 | 520.828 |  | 3.4899555 | 13.83512 | -0.1736459 | 31185.13575 | 24960.072
| -129.5145 | 0.02295244 | 10.3440382 | 27.49599 | 0.8786953 | 58961.59 | 45.06553 | 520.9984 |  | 3.500087 | 14.06671 | -0.1503231 | 31185.13575 | 24960.072
| -131.1083 | 0.03090121 | 10.3548236 | 27.63142 | 0.8882038 | 59356.76 | 45.22277 | 523.3575 |  | 3.5108724 | 14.41099 | -0.1496361 | 31185.13575 | 24960.072
| -130.5229 | 0.03846174 | 10.3649803 | 27.83482 | 0.897242 | 59703.92 | 45.1164 | 523.04 |  | 3.5210291 | 14.12018 | -0.1563624 | 31185.13575 | 24960.072
| -131.3035 | 0.04672785 | 10.3759761 | 27.99274 | 0.9071378 | 60079.11 | 45.2346 | 524.6676 |  | 3.5320249 | 14.67954 | -0.1555337 | 31185.13575 | 24960.072
| -131.3035 | 0.05503876 | 10.3869042 | 28.2227 | 0.9170544 | 60454.21 | 45.09388 | 524.0667 |  | 3.542953 | 15.34759 | -0.1547336 | 31185.13575 | 24960.072
| -130.2301 | 0.06341374 | 10.3977679 | 28.35366 | 0.9270987 | 60816.19 | 45.32163 | 526.4461 |  | 3.5538167 | 15.73858 | -0.153863 | 31185.13575 | 24960.072
| -128.4411 | 0.07206862 | 10.4089202 | 28.65508 | 0.9374194 | 61181.57 | 44.97112 | 523.7664 |  | 3.564969 | 16.65766 | -0.1457163 | 31185.13575 | 24960.072
| -127.4653 | 0.08036431 | 10.4194695 | 28.67948 | 0.9473649 | 61505.21 | 45.57568 | 529.0028 |  | 3.5755183 | 16.72733 | -0.1376255 | 31185.13575 | 24960.072
| -126.6521 | 0.08870912 | 10.4299796 | 28.84763 | 0.9573309 | 61846.04 | 45.66461 | 530.0056 |  | 3.5860284 | 16.24361 | -0.1512899 | 31185.13575 | 24960.072
| -125.9365 | 0.09742373 | 10.44084 | 29.06315 | 0.9677672 | 62162.41 | 45.64293 | 529.5655 |  | 3.5968888 | 15.7151 | -0.1932759 | 31185.13575 | 24960.072
| -125.1558 | 0.106025 | 10.4514628 | 29.24838 | 0.9780456 | 62425.06 | 45.74321 | 529.5903 |  | 3.6075116 | 15.3697 | -0.2275041 | 31185.13575 | 24960.072
| -124.5378 | 0.1142761 | 10.461526 | 29.41352 | 0.9879149 | 62747.55 | 45.83357 | 530.4763 |  | 3.6175748 | 14.84583 | -0.2333395 | 31185.13575 | 24960.072
| -125.7413 | 0.1233859 | 10.4725288 | 29.55476 | 0.9988186 | 63091.09 | 46.07781 | 532.5652 |  | 3.6285776 | 14.98122 | -0.2600183 | 31185.13575 | 24960.072
| -126.4569 | 0.1325128 | 10.4834306 | 29.78514 | 1.009739 | 63406.69 | 46.03183 | 531.8122 |  | 3.6394794 | 15.00193 | -0.279251 | 31185.13575 | 24960.072
| -126.3268 | 0.1410228 | 10.49349 | 29.89244 | 1.019908 | 63706.99 | 46.34551 | 534.2928 |  | 3.6495388 | 15.83193 | -0.2637461 | 31185.13575 | 24960.072
| -127.758 | 0.1503315 | 10.504374 | 30.08171 | 1.031058 | 64042.67 | 46.43658 | 534.9335 |  | 3.6604228 | 15.73233 | -0.2344783 | 31185.13575 | 24960.072
| -128.8965 | 0.1597681 | 10.5153005 | 30.23648 | 1.042355 | 64371.16 | 46.65642 | 536.5631 |  | 3.6713493 | 15.11754 | -0.2261123 | 31185.13575 | 24960.072
| -128.8639 | 0.1685499 | 10.52535 | 30.46475 | 1.05284 | 64667.48 | 46.57581 | 535.5375 |  | 3.6813988 | 15.32175 | -0.1975239 | 31185.13575 | 24960.072
| -129.4169 | 0.1782636 | 10.5363507 | 30.54961 | 1.064464 | 65001.42 | 47.04435 | 539.2994 |  | 3.6923995 | 15.29844 | -0.1421225 | 31185.13575 | 24960.072
| -129.1567 | 0.1878994 | 10.5471514 | 30.86317 | 1.076022 | 65323.15 | 46.74197 | 536.3238 |  | 3.7032002 | 15.55938 | -0.1075597 | 31185.13575 | 24960.072
| -128.8314 | 0.1970045 | 10.5572559 | 30.93848 | 1.086905 | 65586.89 | 47.21292 | 539.5617 |  | 3.7133047 | 15.94833 | -0.1001907 | 31185.13575 | 24960.072
| -127.14 | 0.2069545 | 10.5681567 | 31.08562 | 1.098794 | 65870.07 | 47.50932 | 541.1843 |  | 3.7242055 | 15.81844 | -0.1061277 | 31185.13575 | 24960.072
| -124.9932 | 0.2170755 | 10.5791349 | 31.26648 | 1.110925 | 66175.34 | 47.69237 | 542.0456 |  | 3.7351837 | 15.49824 | -0.09880845 | 31185.13575 | 24960.072
| -124.6679 | 0.2264575 | 10.5892153 | 31.48834 | 1.122119 | 66439.48 | 47.68393 | 541.1345 |  | 3.7452641 | 15.25856 | -0.1309167 | 31185.13575 | 24960.072
| -122.944 | 0.2367186 | 10.600118 | 31.64555 | 1.134412 | 66798.78 | 47.91384 | 543.0519 |  | 3.7561668 | 15.05 | -0.1887077 | 31185.13575 | 24960.072
| -122.9115 | 0.2462816 | 10.6101823 | 31.87619 | 1.145842 | 67087.95 | 47.87073 | 542.1183 |  | 3.7662311 | 15.70622 | -0.2587284 | 31185.13575 | 24960.072
| -121.708 | 0.2568039 | 10.6211358 | 32.07523 | 1.158418 | 67391.14 | 48.0092 | 542.5227 |  | 3.7771846 | 16.00665 | -0.3212694 | 31185.13575 | 24960.072
| -122.1308 | 0.2675161 | 10.6320477 | 32.20812 | 1.17126 | 67668.29 | 48.39744 | 544.667 |  | 3.7880965 | 16.84118 | -0.3891103 | 31185.13575 | 24960.072
| -123.2367 | 0.2782318 | 10.6429856 | 32.44273 | 1.18406 | 67906.96 | 48.46516 | 543.6711 |  | 3.7990344 | 16.93041 | -0.4495432 | 31185.13575 | 24960.072
| -122.391 | 0.2883547 | 10.6531822 | 32.70437 | 1.196138 | 68156.56 | 48.37769 | 541.7849 |  | 3.809231 | 17.52412 | -0.4780828 | 31185.13575 | 24960.072
| -124.5378 | 0.2991463 | 10.6639531 | 32.85429 | 1.209112 | 68438.1 | 48.6991 | 543.4505 |  | 3.8200019 | 17.71028 | -0.4622542 | 31185.13575 | 24960.072
| -126.0991 | 0.3102401 | 10.6749161 | 33.11579 | 1.22238 | 68705.27 | 48.68235 | 542.0347 |  | 3.8309649 | 18.09953 | -0.4341916 | 31185.13575 | 24960.072
| -126.0666 | 0.3205393 | 10.6849566 | 33.32365 | 1.234666 | 68938.77 | 48.78275 | 541.5642 |  | 3.8410054 | 18.51185 | -0.3944145 | 31185.13575 | 24960.072
| -125.6763 | 0.3309206 | 10.6949738 | 33.42276 | 1.247113 | 69148.9 | 49.25839 | 543.9169 |  | 3.8510226 | 18.92769 | -0.3549576 | 31185.13575 | 24960.072
| -125.286 | 0.3414446 | 10.7050515 | 33.61193 | 1.259672 | 69301.62 | 49.48176 | 543.4731 |  | 3.8611003 | 18.71233 | -0.2976535 | 31185.13575 | 24960.072
| -126.6521 | 0.3530031 | 10.7159895 | 33.79862 | 1.273544 | 69502.34 | 49.77533 | 543.7792 |  | 3.8720383 | 17.67109 | -0.2290131 | 31185.13575 | 24960.072
| -126.2943 | 0.3647674 | 10.7270231 | 34.04659 | 1.287607 | 69694.28 | 49.88276 | 542.4256 |  | 3.8830719 | 16.71483 | -0.1674436 | 31185.13575 | 24960.072
| -125.2534 | 0.3765374 | 10.7379183 | 34.30439 | 1.301705 | 69922.87 | 49.93179 | 541.0574 |  | 3.8939671 | 17.30102 | -0.1128102 | 31185.13575 | 24960.072
| -124.733 | 0.3875183 | 10.7479827 | 34.37382 | 1.314821 | 70103.66 | 50.54953 | 544.0932 |  | 3.9040315 | 16.98991 | -0.04718128 | 31185.13575 | 24960.072
| -122.7163 | 0.399633 | 10.758959 | 34.68513 | 1.329315 | 70315.72 | 50.45128 | 541.2878 |  | 3.9150078 | 17.24012 | -0.01170855 | 31185.13575 | 24960.072
| -120.4069 | 0.4116446 | 10.7697318 | 34.81905 | 1.343693 | 70538.42 | 50.91205 | 543.1883 |  | 3.9257806 | 18.06101 | 0.0116254 | 31185.13575 | 24960.072
| -120.7972 | 0.4231353 | 10.7799383 | 35.0911 | 1.35744 | 70757.78 | 50.87218 | 541.2495 |  | 3.9359871 | 18.34831 | 0.04041419 | 31185.13575 | 24960.072
| -119.1709 | 0.435603 | 10.7909024 | 35.21678 | 1.372375 | 71002.5 | 51.37427 | 543.6105 |  | 3.9469512 | 18.48928 | 0.08024614 | 31185.13575 | 24960.072
| -117.9999 | 0.4477619 | 10.8014712 | 35.49279 | 1.38691 | 71225.83 | 51.36394 | 541.7906 |  | 3.95752 | 17.85786 | 0.13089 | 31185.13575 | 24960.072
| -119.0407 | 0.4610152 | 10.8128615 | 35.70722 | 1.402767 | 71582.47 | 51.55418 | 542.7363 |  | 3.9689103 | 18.36045 | 0.1809573 | 31185.13575 | 24960.072
| -120.5695 | 0.4739614 | 10.8238719 | 35.85705 | 1.41819 | 71882.09 | 51.95613 | 544.86 |  | 3.9799207 | 18.51041 | 0.2191355 | 31185.13575 | 24960.072
| -122.2935 | 0.4865647 | 10.834482 | 36.17076 | 1.433344 | 72218.5 | 51.77358 | 542.8897 |  | 3.9905308 | 18.30607 | 0.262413 | 31185.13575 | 24960.072
| -122.3585 | 0.4988271 | 10.8447245 | 36.3462 | 1.447961 | 72508.43 | 52.02875 | 544.0287 |  | 4.0007733 | 19.14273 | 0.2774861 | 31185.13575 | 24960.072
| -124.0824 | 0.5118768 | 10.8554715 | 36.50511 | 1.463632 | 72837.88 | 52.37855 | 546.0841 |  | 4.0115203 | 19.09399 | 0.3142635 | 31185.13575 | 24960.072
| -124.7005 | 0.5251628 | 10.866325 | 36.72425 | 1.479572 | 73183.53 | 52.53375 | 546.7415 |  | 4.0223738 | 19.22644 | 0.3177284 | 31185.13575 | 24960.072
| -124.0499 | 0.5376956 | 10.876429 | 37.03014 | 1.494536 | 73483.28 | 52.36671 | 544.6544 |  | 4.0324778 | 19.03115 | 0.3103514 | 31185.13575 | 24960.072
| -122.944 | 0.5514026 | 10.8873525 | 37.14715 | 1.510961 | 73821.86 | 52.87705 | 547.9354 |  | 4.0434013 | 19.50436 | 0.2920745 | 31185.13575 | 24960.072
| -120.9924 | 0.5654058 | 10.8983993 | 37.40332 | 1.527684 | 74177.3 | 52.93981 | 547.8468 |  | 4.0544481 | 19.3737 | 0.2633405 | 31185.13575 | 24960.072
| -118.7155 | 0.5793905 | 10.9093037 | 37.62891 | 1.544432 | 74509.24 | 53.11228 | 548.3762 |  | 4.0653525 | 18.83353 | 0.2135104 | 31185.13575 | 24960.072
| -116.4061 | 0.5935877 | 10.9202719 | 37.88148 | 1.56144 | 74843.74 | 53.20687 | 548.2876 |  | 4.0763207 | 19.40277 | 0.1696391 | 31185.13575 | 24960.072
| -115.5929 | 0.6079411 | 10.9312326 | 38.00628 | 1.578594 | 75159.67 | 53.72854 | 551.3029 |  | 4.0872814 | 19.52687 | 0.1158233 | 31185.13575 | 24960.072
| -115.4303 | 0.6212605 | 10.941288 | 38.2775 | 1.594513 | 75471.06 | 53.69282 | 550.2905 |  | 4.0973368 | 18.85147 | 0.05755213 | 31185.13575 | 24960.072
| -115.4953 | 0.635778 | 10.9521551 | 38.52408 | 1.61192 | 75851.11 | 53.78229 | 550.6458 |  | 4.1082039 | 19.17606 | 0 | 31185.13575 | 24960.072
| -115.1375 | 0.6492822 | 10.9621589 | 38.706 | 1.62808 | 76195.56 | 54.01564 | 552.0709 |  | 4.1182077 | 19.78165 | -0.03100421 | 31185.13575 | 24960.072
| -114.8122 | 0.6631447 | 10.9723126 | 38.98358 | 1.644634 | 76549.85 | 53.95603 | 551.2598 |  | 4.1283614 | 20.17137 | -0.05136791 | 31185.13575 | 24960.072
| -116.3085 | 0.6778696 | 10.9829932 | 39.15501 | 1.662289 | 76934.69 | 54.27903 | 553.4849 |  | 4.139042 | 20.39176 | -0.07146018 | 31185.13575 | 24960.072
| -118.13 | 0.693456 | 10.9941809 | 39.4226 | 1.680916 | 77347.08 | 54.33179 | 553.7031 |  | 4.1502297 | 20.83792 | -0.0760765 | 31185.13575 | 24960.072
| -120.7322 | 0.7087734 | 11.0050439 | 39.62864 | 1.699284 | 77744.69 | 54.56685 | 555.26 |  | 4.1610927 | 21.05744 | -0.07558141 | 31185.13575 | 24960.072
| -119.8214 | 0.7230439 | 11.0150723 | 39.8437 | 1.716343 | 78103.65 | 54.71041 | 556.0405 |  | 4.1711211 | 20.45776 | -0.07012331 | 31185.13575 | 24960.072
| -121.2851 | 0.7387598 | 11.0259869 | 40.06857 | 1.73517 | 78487.1 | 54.90998 | 557.1081 |  | 4.1820357 | 20.37654 | -0.04975319 | 31185.13575 | 24960.072
| -121.3827 | 0.7533692 | 11.0360325 | 40.24837 | 1.752648 | 78832.3 | 55.18807 | 558.7215 |  | 4.1920813 | 20.24911 | -0.02966899 | 31185.13575 | 24960.072
| -120.5695 | 0.7693886 | 11.0469322 | 40.4742 | 1.771831 | 79199.66 | 55.40353 | 559.7031 |  | 4.202981 | 19.6814 | -0.009822694 | 31185.13575 | 24960.072
| -120.5695 | 0.7842897 | 11.056966 | 40.76527 | 1.789643 | 79516.64 | 55.35535 | 558.4774 |  | 4.2130148 | 20.06608 | -0.009759949 | 31185.13575 | 24960.072
| -118.9432 | 0.8008258 | 11.0679823 | 41.02941 | 1.809433 | 79894.67 | 55.46567 | 558.6808 |  | 4.2240311 | 20.69884 | -0.01454207 | 31185.13575 | 24960.072
| -115.8856 | 0.8174989 | 11.0789725 | 41.27729 | 1.829408 | 80234.87 | 55.65638 | 559.0851 |  | 4.2350213 | 21.46719 | -0.02887649 | 31185.13575 | 24960.072
| -113.7063 | 0.8343646 | 11.0899671 | 41.56984 | 1.849609 | 80554.37 | 55.72685 | 558.3342 |  | 4.2460159 | 21.97323 | -0.05255177 | 31185.13575 | 24960.072
| -112.9582 | 0.8499253 | 11.0999975 | 41.86039 | 1.868202 | 80826.83 | 55.73382 | 557.011 |  | 4.2560463 | 23.04641 | -0.07592612 | 31185.13575 | 24960.072
| -113.316 | 0.8656879 | 11.1100534 | 42.03947 | 1.887063 | 81123.12 | 56.08292 | 558.5011 |  | 4.2661022 | 23.98605 | -0.09429844 | 31185.13575 | 24960.072
| -111.3969 | 0.8827346 | 11.1208246 | 42.3318 | 1.907524 | 81453.13 | 56.14251 | 557.8211 |  | 4.2768734 | 24.15277 | -0.1264185 | 31185.13575 | 24960.072
| -110.3561 | 0.9004688 | 11.1319132 | 42.60586 | 1.928668 | 81775.22 | 56.29707 | 557.6596 |  | 4.287962 | 23.66851 | -0.1441459 | 31185.13575 | 24960.072
| -110.0959 | 0.9167346 | 11.1419307 | 42.78188 | 1.948161 | 82096.95 | 56.65519 | 559.4163 |  | 4.2979795 | 23.54807 | -0.1478597 | 31185.13575 | 24960.072
| -111.0066 | 0.9344561 | 11.1527981 | 42.96232 | 1.96945 | 82450.32 | 57.07552 | 561.5972 |  | 4.3088469 | 22.58938 | -0.1284965 | 31185.13575 | 24960.072
| -110.6813 | 0.951132 | 11.1629011 | 43.2032 | 1.989355 | 82732.5 | 57.26838 | 561.6616 |  | 4.3189499 | 21.61351 | -0.09574363 | 31185.13575 | 24960.072
| -112.7956 | 0.9694545 | 11.1738651 | 43.57702 | 2.011274 | 83047.41 | 57.13111 | 559.2054 |  | 4.3299139 | 21.15165 | -0.06789669 | 31185.13575 | 24960.072
| -115.5929 | 0.9873173 | 11.1844582 | 43.74901 | 2.032675 | 83332.9 | 57.6083 | 561.1647 |  | 4.340507 | 21.72794 | -0.03595311 | 31185.13575 | 24960.072
| -107.7214 | 1.006197 | 11.1955271 | 48.15114 | 2.054782 | 83570.13 | 46.78144 | 479.0715 |  | 4.3515759 | 28.59543 | 0.1025048 | 31185.13575 | 24960.072
| -108.7297 | 1.0252 | 11.2064975 | 52.49679 | 2.076802 | 84109.2 | 38.77043 | 420.0023 |  | 4.3625463 | 90.41652 | 0.5322673 | 31185.13575 | 24960.072
| -107.9816 | 1.04458 | 11.2175458 | 52.78941 | 2.099967 | 85001.05 | 38.71554 | 422.5201 |  | 4.3735946 | 143.6612 | 0.9648717 | 31185.13575 | 24960.072
| -105.5747 | 1.063909 | 11.2285214 | 53.16622 | 2.123122 | 86193.24 | 38.40689 | 425.1463 |  | 4.3845702 | 172.1041 | 1.39038 | 31185.13575 | 24960.072
| -102.6473 | 1.083218 | 11.239371 | 53.35928 | 2.146274 | 87651.26 | 38.31712 | 431.2439 |  | 4.3954198 | 177.257 | 1.789495 | 31185.13575 | 24960.072
| -102.9075 | 1.10133 | 11.2494316 | 53.63166 | 2.167875 | 89152 | 38.03831 | 436.3093 |  | 4.4054804 | 161.7835 | 2.135282 | 31185.13575 | 24960.072
| -100.6632 | 1.121258 | 11.2603738 | 53.83144 | 2.191744 | 91217.18 | 37.77524 | 444.9813 |  | 4.4164226 | 122.883 | 2.506719 | 31185.13575 | 24960.072
| -100.0452 | 1.139695 | 11.270413 | 54.04026 | 2.21382 | 93359.7 | 37.43923 | 453.7373 |  | 4.4264618 | 66.73846 | 2.87281 | 31185.13575 | 24960.072
| -98.48391 | 1.159721 | 11.2812025 | 54.59874 | 2.237747 | 96089 | 36.47407 | 460.5023 |  | 4.4372513 | 29.17635 | 3.27088 | 31185.13575 | 24960.072
| -98.48391 | 1.178685 | 11.2913015 | 54.84024 | 2.260461 | 99022.16 | 35.95885 | 472.4825 |  | 4.4473503 | 31.15172 | 3.692882 | 31185.13575 | 24960.072
| -98.38634 | 1.19942 | 11.3022334 | 55.13212 | 2.285277 | 102060 | 35.44297 | 484.6102 |  | 4.4582822 | 32.8817 | 3.431841 | 31185.13575 | 24960.072
| -99.75244 | 1.220426 | 11.3131799 | 55.27865 | 2.310412 | 104970.5 | 35.20945 | 498.469 |  | 4.4692287 | 34.17694 | 3.145377 | 31185.13575 | 24960.072
| -99.62234 | 1.239874 | 11.3232049 | 55.52 | 2.333683 | 107463.6 | 34.90934 | 508.9626 |  | 4.4792537 | 33.89548 | 2.846511 | 31185.13575 | 24960.072
| -101.9968 | 1.261343 | 11.3341652 | 55.91723 | 2.359359 | 110059.3 | 34.45121 | 517.9104 |  | 4.490214 | 34.08521 | 2.495891 | 31185.13575 | 24960.072
| -103.558 | 1.283012 | 11.3451052 | 56.02562 | 2.385313 | 112432.5 | 34.45436 | 530.3162 |  | 4.501154 | 32.39126 | 2.143918 | 31185.13575 | 24960.072
| -104.794 | 1.30497 | 11.3560708 | 56.35549 | 2.41163 | 114492.7 | 34.23298 | 537.8725 |  | 4.5121196 | 29.31049 | 1.767675 | 31185.13575 | 24960.072
| -104.1435 | 1.327251 | 11.367078 | 56.67198 | 2.438225 | 116153.6 | 34.11431 | 543.7128 |  | 4.5231268 | 28.85169 | 1.389758 | 31185.13575 | 24960.072
| -101.3788 | 1.34972 | 11.378043 | 57.18205 | 2.465102 | 117459.5 | 33.81268 | 544.7439 |  | 4.5340918 | 29.81129 | 1.028363 | 31185.13575 | 24960.072
| -98.64654 | 1.372364 | 11.3889938 | 57.56247 | 2.492167 | 118323.3 | 33.76201 | 545.6627 |  | 4.5450426 | 32.02303 | 0.6572003 | 31185.13575 | 24960.072
| -98.48391 | 1.393287 | 11.3990016 | 57.93495 | 2.51722 | 118964.4 | 33.71385 | 545.4067 |  | 4.5550504 | 33.53805 | 0.6477647 | 31185.13575 | 24960.072
| -95.94687 | 1.416402 | 11.4099535 | 58.42561 | 2.544867 | 119802.5 | 33.53501 | 544.5022 |  | 4.5660023 | 35.81505 | 0.6773144 | 31185.13575 | 24960.072
| -93.89772 | 1.439779 | 11.4209002 | 58.85213 | 2.572842 | 120608.6 | 33.44862 | 544.4612 |  | 4.576949 | 38.5273 | 0.6969481 | 31185.13575 | 24960.072
| -93.44236 | 1.461395 | 11.4309163 | 59.20391 | 2.598691 | 121312.8 | 33.42646 | 544.8653 |  | 4.5869651 | 39.34871 | 0.7214397 | 31185.13575 | 24960.072
| -93.21467 | 1.483436 | 11.4410241 | 59.55678 | 2.625064 | 122060.8 | 33.40398 | 545.4913 |  | 4.5970729 | 39.49853 | 0.7458984 | 31185.13575 | 24960.072
| -92.88941 | 1.505475 | 11.4510362 | 59.81173 | 2.651421 | 122746.9 | 33.50991 | 547.2988 |  | 4.607085 | 38.34045 | 0.7558867 | 31185.13575 | 24960.072
| -92.75931 | 1.529914 | 11.4620223 | 60.26738 | 2.680704 | 123499.7 | 33.41248 | 546.6113 |  | 4.6180711 | 36.81453 | 0.746665 | 31185.13575 | 24960.072
| -93.44236 | 1.554555 | 11.4729861 | 60.65739 | 2.710183 | 124203.4 | 33.40502 | 546.6953 |  | 4.6290349 | 35.83126 | 0.7143048 | 31185.13575 | 24960.072
| -95.29634 | 1.579501 | 11.4839529 | 61.24836 | 2.740022 | 124925 | 33.15557 | 543.8752 |  | 4.6400017 | 36.35409 | 0.6640018 | 31185.13575 | 24960.072
| -97.50813 | 1.604998 | 11.4950396 | 61.51899 | 2.770483 | 125637 | 33.30391 | 545.8363 |  | 4.6510884 | 36.96599 | 0.6280371 | 31185.13575 | 24960.072
| -99.03686 | 1.630442 | 11.5059828 | 61.76949 | 2.800962 | 126359.7 | 33.47129 | 548.1242 |  | 4.6620316 | 36.32555 | 0.5788637 | 31185.13575 | 24960.072
| -98.38634 | 1.655892 | 11.5168047 | 62.39201 | 2.831486 | 127049.2 | 33.19541 | 544.7312 |  | 4.6728535 | 36.38335 | 0.5300818 | 31185.13575 | 24960.072
| -96.8576 | 1.682272 | 11.5279226 | 62.8056 | 2.862996 | 127749.8 | 33.18392 | 544.5609 |  | 4.6839714 | 38.3919 | 0.4864619 | 31185.13575 | 24960.072
| -93.83267 | 1.707644 | 11.538471 | 63.19438 | 2.893364 | 128281.8 | 33.2035 | 543.8849 |  | 4.6945198 | 38.24958 | 0.4340507 | 31185.13575 | 24960.072
| -93.40983 | 1.73219 | 11.5485854 | 63.42765 | 2.922709 | 128863.1 | 33.37621 | 545.5838 |  | 4.7046342 | 37.74681 | 0.3915469 | 31185.13575 | 24960.072
| -90.80775 | 1.759691 | 11.5597977 | 63.87228 | 2.955699 | 129552.8 | 33.34657 | 544.9934 |  | 4.7158465 | 36.60522 | 0.3537278 | 31185.13575 | 24960.072
| -88.49841 | 1.786138 | 11.5704771 | 64.29118 | 2.987279 | 130230.9 | 33.32042 | 544.5948 |  | 4.7265259 | 37.46321 | 0.342716 | 31185.13575 | 24960.072
| -87.22989 | 1.813593 | 11.5814197 | 64.68344 | 3.020167 | 130929.7 | 33.34226 | 544.7625 |  | 4.7374685 | 37.18706 | 0.3273012 | 31185.13575 | 24960.072
| -87.06727 | 1.839214 | 11.5915394 | 65.25548 | 3.050762 | 131534.1 | 33.12875 | 541.7793 |  | 4.7475882 | 36.38846 | 0.3425651 | 31185.13575 | 24960.072
| -86.96969 | 1.867073 | 11.6024203 | 65.86458 | 3.08415 | 132193.2 | 32.91435 | 538.7828 |  | 4.7584691 | 39.20408 | 0.3745894 | 31185.13575 | 24960.072
| -88.85619 | 1.895515 | 11.6134172 | 66.34162 | 3.118194 | 132874.7 | 32.85562 | 537.781 |  | 4.769466 | 42.86026 | 0.4105621 | 31185.13575 | 24960.072
| -88.20567 | 1.923732 | 11.6241761 | 66.74442 | 3.15045 | 133147.5 | 32.90739 | 535.9231 |  | 4.7802249 | 45.01688 | 0.4208473 | 31185.13575 | 24960.072
| -90.84027 | 1.950879 | 11.634349 | 67.20217 | 3.184441 | 134218.6 | 32.80645 | 536.8158 |  | 4.7903978 | 46.10087 | 0.4394281 | 31185.13575 | 24960.072
| -92.88941 | 1.980486 | 11.6453286 | 67.57273 | 3.219828 | 134964.9 | 32.86952 | 537.6054 |  | 4.8013774 | 46.00881 | 0.4914547 | 31185.13575 | 24960.072
| -93.3773 | 2.010148 | 11.6563034 | 67.92607 | 3.25544 | 135748.8 | 32.94593 | 538.7791 |  | 4.8123522 | 43.97225 | 0.530424 | 31185.13575 | 24960.072
| -93.53993 | 2.037491 | 11.6663224 | 68.37625 | 3.288058 | 136397.4 | 32.88438 | 537.8469 |  | 4.8223712 | 41.3904 | 0.5567766 | 31185.13575 | 24960.072
| -91.94616 | 2.068079 | 11.6773875 | 68.65949 | 3.324666 | 137224.9 | 33.0398 | 540.1701 |  | 4.8334363 | 38.83904 | 0.591126 | 31185.13575 | 24960.072
| -89.34408 | 2.098512 | 11.6883016 | 69.01807 | 3.361104 | 138080.9 | 33.10237 | 541.5649 |  | 4.8443504 | 37.1064 | 0.6006662 | 31185.13575 | 24960.072
| -85.76624 | 2.12919 | 11.6991867 | 69.39096 | 3.397881 | 138943.7 | 33.15011 | 542.7954 |  | 4.8552355 | 35.73169 | 0.577402 | 31185.13575 | 24960.072
| -83.35933 | 2.160345 | 11.7101198 | 69.75213 | 3.435219 | 139813.6 | 33.21465 | 544.2277 |  | 4.8661686 | 34.61615 | 0.5502769 | 31185.13575 | 24960.072
| -82.57871 | 2.189441 | 11.7202164 | 70.1813 | 3.469893 | 140496.5 | 33.18794 | 543.7759 |  | 4.8762652 | 34.76536 | 0.5395534 | 31185.13575 | 24960.072
| -80.59465 | 2.221151 | 11.7310939 | 70.67761 | 3.507968 | 141219 | 33.13296 | 542.8294 |  | 4.8871427 | 36.03754 | 0.5123122 | 31185.13575 | 24960.072
| -80.75727 | 2.25069 | 11.7411504 | 70.92219 | 3.543309 | 141833.8 | 33.31789 | 544.5617 |  | 4.8971992 | 36.56241 | 0.4695283 | 31185.13575 | 24960.072
| -80.59465 | 2.283096 | 11.7520428 | 71.40675 | 3.582086 | 142406.7 | 33.30041 | 543.1904 |  | 4.9080916 | 37.88383 | 0.4187922 | 31185.13575 | 24960.072
| -81.96073 | 2.315987 | 11.7629859 | 71.73425 | 3.621496 | 143005.9 | 33.45256 | 544.0153 |  | 4.9190347 | 38.141 | 0.3766275 | 31185.13575 | 24960.072
| -81.7981 | 2.346562 | 11.7730521 | 71.99727 | 3.658054 | 143456.8 | 33.6489 | 544.8783 |  | 4.9291009 | 37.567 | 0.3389311 | 31185.13575 | 24960.072
| -84.10742 | 2.379936 | 11.7839241 | 72.32683 | 3.698071 | 143915.4 | 33.82086 | 545.1254 |  | 4.9399729 | 35.81638 | 0.3053658 | 31185.13575 | 24960.072
| -85.99392 | 2.414286 | 11.7950003 | 73.18948 | 3.739076 | 144299.2 | 33.44776 | 538.2824 |  | 4.9510491 | 34.74431 | 0.2837941 | 31185.13575 | 24960.072
| -87.75031 | 2.44849 | 11.8058949 | 74.06804 | 3.780055 | 144656.1 | 33.06867 | 531.3299 |  | 4.9619437 | 40.71697 | 0.3088067 | 31185.13575 | 24960.072
| -86.57938 | 2.480433 | 11.8159758 | 74.63017 | 3.818181 | 145009.9 | 32.97802 | 528.2068 |  | 4.9720246 | 47.35855 | 0.3376169 | 31185.13575 | 24960.072
| -86.41675 | 2.512625 | 11.8260159 | 75.1337 | 3.856724 | 145379.8 | 32.9489 | 525.9157 |  | 4.9820647 | 53.02301 | 0.3661266 | 31185.13575 | 24960.072
| -85.99392 | 2.544991 | 11.8360286 | 75.60184 | 3.895406 | 142978.5 | 33.34992 | 513.8828 |  | 4.9920774 | 57.90664 | 0.4057277 | 31185.13575 | 24960.072
| -85.96139 | 2.580975 | 11.8470416 | 76.05743 | 3.938427 | 143725.7 | 33.37131 | 513.9141 |  | 5.0030904 | 59.72149 | 0.455915 | 31185.13575 | 24960.072
| -83.1967 | 2.617043 | 11.8579642 | 76.50321 | 3.981766 | 144479.1 | 33.40263 | 514.0855 |  | 5.014013 | 57.74387 | 0.5053727 | 31185.13575 | 24960.072
| -79.0009 | 2.653809 | 11.8689901 | 77.38306 | 4.02565 | 145163.2 | 33.01231 | 509.0751 |  | 5.0250389 | 53.06065 | 0.557877 | 31185.13575 | 24960.072
| -75.45562 | 2.690224 | 11.8797622 | 77.91799 | 4.069314 | 145879.9 | 32.95975 | 508.1263 |  | 5.035811 | 50.59923 | 0.6061646 | 31185.13575 | 24960.072
| -75.5532 | 2.724534 | 11.8898042 | 78.23659 | 4.110277 | 146554.3 | 33.08804 | 509.2859 |  | 5.045853 | 51.12979 | 0.6616695 | 31185.13575 | 24960.072
| -75.45562 | 2.759394 | 11.8999062 | 78.58963 | 4.152089 | 147344.4 | 33.17378 | 510.497 |  | 5.055955 | 50.301 | 0.658333 | 31185.13575 | 24960.072
| -74.90269 | 2.794205 | 11.9099214 | 79.01025 | 4.193732 | 148073.6 | 33.19619 | 510.7116 |  | 5.0659702 | 49.24937 | 0.6367958 | 31185.13575 | 24960.072
| -72.07298 | 2.831295 | 11.9204634 | 79.46453 | 4.238208 | 148879.7 | 33.20822 | 510.9641 |  | 5.0765122 | 48.34933 | 0.6225197 | 31185.13575 | 24960.072
| -71.16227 | 2.871737 | 11.9318389 | 80.00169 | 4.286618 | 149891.8 | 33.15754 | 511.2151 |  | 5.0878877 | 46.10624 | 0.6013855 | 31185.13575 | 24960.072
End Of Loading Index | -72.36571 | 2.910111 | 11.9425025 | 80.38002 | 4.332481 | 150753.4 | 33.24651 | 512.538 |  | 5.0985513 | 42.85318 | 0.5911004 | 31185.13575 | 24960.072
| -80.88738 | 2.917048 | 11.945466 | 80.29761 | 4.341878 | 150997.1 | 33.41036 | 514.8086 | 0.5666911 | 5.1015148 | 42.14955 | 0.5868577 | 31185.13575 | 24960.072
| -81.37526 | 2.912048 | 11.9562312 | 80.92397 | 4.336832 | 150252.7 | 32.84738 | 505.1387 | 0.539164 | 5.11228 | 41.82241 | 0.5736156 | 31185.13575 | 24960.072
| -80.46455 | 2.916548 | 11.9671852 | 81.04316 | 4.34132 | 149640.9 | 32.87358 | 502.0327 | 0.5144453 | 5.123234 | 40.60928 | 0.5501532 | 31185.13575 | 24960.072
| -80.23687 | 2.912548 | 11.9773028 | 81.07677 | 4.337316 | 149156.7 | 32.85931 | 499.8317 | 0.4926259 | 5.1333516 | 36.18723 | 0.5093767 | 31185.13575 | 24960.072
| -77.79745 | 2.917048 | 11.9881884 | 81.22301 | 4.341803 | 148585.9 | 32.85543 | 496.6149 | 0.4614502 | 5.1442372 | 28.67362 | 0.4474215 | 31185.13575 | 24960.072
| -74.51238 | 2.912548 | 11.9991777 | 81.25999 | 4.337302 | 148035.5 | 32.84199 | 494.1559 | 0.4277829 | 5.1552265 | 21.3363 | 0.4069683 | 31185.13575 | 24960.072
| -70.99965 | 2.917048 | 12.0101691 | 81.2616 | 4.341804 | 147492.7 | 32.97352 | 492.5764 | 0.3974877 | 5.1662179 | 13.12671 | 0.3738375 | 31185.13575 | 24960.072
| -71.42248 | 2.913048 | 12.0202394 | 81.31045 | 4.337798 | 147023.5 | 32.94421 | 490.3062 | 0.3678327 | 5.1762882 | 7.688114 | 0.3341432 | 31185.13575 | 24960.072
| -69.53601 | 2.917548 | 12.0310738 | 81.30186 | 4.342304 | 146541.8 | 33.07845 | 489.0462 | 0.3408283 | 5.1871226 | 3.523809 | 0.2912438 | 31185.13575 | 24960.072
| -70.60934 | 2.913048 | 12.0420934 | 81.3966 | 4.337796 | 146150.7 | 32.98816 | 486.549 | 0.3144748 | 5.1981422 | 2.491448 | 0.241855 | 31185.13575 | 24960.072
| -72.17056 | 2.917548 | 12.0530728 | 81.39064 | 4.342298 | 145772.5 | 33.10578 | 485.6098 | 0.2903432 | 5.2091216 | 1.633238 | 0.192868 | 31185.13575 | 24960.072
End of Data Index | -76.00855 | 2.913048 | 12.0640103 | 81.4235 | 4.337796 | 145521.9 | 33.05455 | 484.2192 | 0.270128 | 5.2200591 | 0.7250967 | 0.12711 | 31185.13575 | 24960.072
| -78.64311 | 2.917548 | 12.0749884 | 81.56208 | 4.34228 | 145292.4 | 33.01188 | 482.2987 |  | 5.2310372 | 1.484202 | 0.07540267 | 31185.13575 | 24960.072
| -81.11506 | 2.913048 | 12.085936 | 81.52945 | 4.337786 | 145184.5 | 33.00267 | 482.0436 |  | 5.2419848 | 2.190473 | 0.02395308 | 31185.13575 | 24960.072
| -81.21263 | 2.917548 | 12.0968363 | 81.53366 | 4.342285 | 145140.7 | 33.06164 | 482.0947 |  | 5.2528851 | 2.108248 | -0.01025336 | 31185.13575 | 24960.072
| -80.33444 | 2.913548 | 12.1069038 | 81.57031 | 4.338279 | 145178.2 | 32.97069 | 481.6355 |  | 5.2629526 | 2.357696 | -0.037571 | 31185.13575 | 24960.072
| -78.70817 | 2.918048 | 12.1178705 | 81.54604 | 4.342785 | 145282.1 | 33.03511 | 482.454 |  | 5.2739193 | 1.98041 | -0.0580435 | 31185.13575 | 24960.072
| -75.13037 | 2.913548 | 12.128748 | 81.60182 | 4.338278 | 145450.4 | 32.90056 | 482.2002 |  | 5.2847968 | 1.76208 | -0.07170078 | 31185.13575 | 24960.072
| -75.26047 | 2.917548 | 12.1388231 | 81.49598 | 4.342288 | 145674.7 | 33.01896 | 484.2141 |  | 5.2948719 | 1.003278 | -0.07856687 | 31185.13575 | 24960.072
| -72.00793 | 2.913048 | 12.1497739 | 81.53922 | 4.337786 | 145937.2 | 32.88296 | 484.3939 |  | 5.3058227 | 0.1094789 | -0.08202193 | 31185.13575 | 24960.072
| -72.23561 | 2.918048 | 12.1597762 | 81.52193 | 4.342784 | 146142.6 | 32.93192 | 485.5021 |  | 5.315825 | -0.191042 | -0.0820464 | 31185.13575 | 24960.072
| -70.18652 | 2.913548 | 12.1707429 | 81.62491 | 4.338275 | 146401 | 32.74066 | 485.0608 |  | 5.3267917 | 0.1663192 | -0.09234076 | 31185.13575 | 24960.072
| -69.95884 | 2.918048 | 12.1816847 | 81.66832 | 4.342769 | 146614.8 | 32.72459 | 485.5512 |  | 5.3377335 | 0.8226673 | -0.09578364 | 31185.13575 | 24960.072
| -69.92631 | 2.914048 | 12.1917692 | 81.64597 | 4.338769 | 146794.3 | 32.67062 | 486.1576 |  | 5.347818 | 1.685892 | -0.09921041 | 31185.13575 | 24960.072
| -70.73945 | 2.917548 | 12.2026611 | 81.61671 | 4.342275 | 147002.6 | 32.71187 | 487.3213 |  | 5.3587099 | 1.604095 | -0.09923411 | 31185.13575 | 24960.072
| -71.0647 | 2.914548 | 12.212693 | 81.73228 | 4.339257 | 147241.8 | 32.53214 | 486.7682 |  | 5.3687418 | 2.31183 | -0.1061285 | 31185.13575 | 24960.072
| -71.55258 | 2.917548 | 12.222695 | 81.75972 | 4.342253 | 147439.4 | 32.51543 | 487.2912 |  | 5.3787438 | 2.976544 | -0.1061602 | 31185.13575 | 24960.072
| -73.99198 | 2.915048 | 12.2336564 | 81.81693 | 4.33975 | 147657.1 | 32.40101 | 487.2918 |  | 5.3897052 | 3.639459 | -0.1096175 | 31185.13575 | 24960.072
| -77.82998 | 2.917548 | 12.2446578 | 81.78221 | 4.342253 | 147890.7 | 32.43144 | 488.5421 |  | 5.4007066 | 2.935629 | -0.10967 | 31185.13575 | 24960.072
| -80.00919 | 2.915048 | 12.2554525 | 81.78579 | 4.339752 | 148169.2 | 32.35912 | 489.2913 |  | 5.4115013 | 2.937388 | -0.116608 | 31185.13575 | 24960.072
| -79.94414 | 2.917548 | 12.2654979 | 81.79907 | 4.342247 | 148420.2 | 32.34256 | 490.1109 |  | 5.4215467 | 2.6829 | -0.1166988 | 31185.13575 | 24960.072
| -80.56212 | 2.915048 | 12.2764998 | 81.86589 | 4.339742 | 148716.5 | 32.20988 | 490.2734 |  | 5.4325486 | 2.581976 | -0.1167968 | 31185.13575 | 24960.072
| -78.93585 | 2.917548 | 12.2874156 | 81.9215 | 4.342234 | 148981.6 | 32.15276 | 490.7068 |  | 5.4434644 | 1.997549 | -0.1168809 | 31185.13575 | 24960.072
| -79.74898 | 2.915548 | 12.2974185 | 81.84442 | 4.34024 | 149237.2 | 32.16527 | 492.2385 |  | 5.4534673 | 2.08414 | -0.113525 | 31185.13575 | 24960.072
| -76.52896 | 2.917048 | 12.3084069 | 81.86341 | 4.341741 | 149456.6 | 32.13635 | 492.8465 |  | 5.4644557 | 1.619908 | -0.1135795 | 31185.13575 | 24960.072
| -73.17884 | 2.915548 | 12.319351 | 81.88447 | 4.340238 | 149625.1 | 32.07643 | 493.1105 |  | 5.4753998 | 1.527978 | -0.09983033 | 31185.13575 | 24960.072
| -69.92631 | 2.917048 | 12.3303236 | 81.97256 | 4.341727 | 149782.6 | 31.99264 | 492.8031 |  | 5.4863724 | 1.567105 | -0.08607616 | 31185.13575 | 24960.072
| -69.56854 | 2.915548 | 12.3412767 | 81.94671 | 4.34023 | 149907.9 | 31.98178 | 493.4069 |  | 5.4973255 | 1.809836 | -0.07919008 | 31185.13575 | 24960.072
| -70.21904 | 2.917048 | 12.352164 | 81.91985 | 4.341733 | 149980.9 | 32.01461 | 494.0028 |  | 5.5082128 | 1.211138 | -0.06540218 | 31185.13575 | 24960.072
| -70.05642 | 2.915048 | 12.3621668 | 81.86174 | 4.339738 | 150043.9 | 32.03561 | 494.7085 |  | 5.5182156 | 0.8683659 | -0.04129673 | 31185.13575 | 24960.072
| -70.41419 | 2.917048 | 12.3722062 | 81.89873 | 4.341733 | 150094.6 | 32.0189 | 494.598 |  | 5.528255 | 0.7686067 | -0.02752454 | 31185.13575 | 24960.072
| -72.13804 | 2.915548 | 12.3831712 | 81.9629 | 4.340229 | 150185.4 | 31.93039 | 494.1603 |  | 5.53922 | 0.8414606 | -0.01376145 | 31185.13575 | 24960.072
| -75.87845 | 2.917048 | 12.3941537 | 81.92801 | 4.341733 | 150245.4 | 31.97223 | 494.7966 |  | 5.5502025 | 0.2445037 | 0 | 31185.13575 | 24960.072
| -79.0009 | 2.915548 | 12.4050727 | 81.87346 | 4.34024 | 150356.8 | 31.98958 | 495.6537 |  | 5.5611215 | -0.4570895 | 0.01032046 | 31185.13575 | 24960.072
| -80.59465 | 2.917048 | 12.4160586 | 81.95842 | 4.341729 | 150490.8 | 31.91225 | 495.2979 |  | 5.5721074 | -0.3632352 | 0.01720594 | 31185.13575 | 24960.072
| -79.5213 | 2.915548 | 12.4270978 | 81.98391 | 4.340226 | 150637.6 | 31.85206 | 495.4459 |  | 5.5831466 | 0.6900511 | 0.02065457 | 31185.13575 | 24960.072

## Test 400
Markers | Displacement | Force | Time | DEPTH | LOAD | STIFFNESS | HARDNESS | MODULUS | hdotOverh | Time On Sample | Velocity | Dyn. Phase | X Axis Position | Y Axis Position
| nm | mN | s | nm | mN | N/m | GPa | GPa | 1/s | s | nm/s | degrees | Âµm | Âµm
Surface Index | -174.2082 | -0.7157119 | 6.8251432 | 0 | 0.0003335927 |  |  |  |  | 0 | 1000.113 |  | 31185.13575 | 24955.07
| -174.3708 | -0.7156138 | 6.8259344 | -0.1627325 | 0.0003511601 |  |  |  |  | 0.0007912 | 999.799 |  | 31185.13575 | 24955.07
| -174.0455 | -0.7154634 | 6.8271477 | 0.1624008 | 0.0003989241 |  |  |  |  | 0.0020045 | 999.3747 |  | 31185.13575 | 24955.07
| -173.7202 | -0.7153376 | 6.8281625 | 0.4875706 | 0.0004619413 |  |  |  |  | 0.0030193 | 998.6409 |  | 31185.13575 | 24955.07
| -174.0455 | -0.7152181 | 6.829126 | 0.1621576 | 0.0005370063 |  |  |  |  | 0.0039828 | 997.4909 |  | 31185.13575 | 24955.07
| -174.1431 | -0.7150949 | 6.8301197 | 0.06444945 | 0.0006270851 |  |  |  |  | 0.0049765 | 995.9854 |  | 31185.13575 | 24955.07
| -173.7528 | -0.7149692 | 6.8311339 | 0.4546685 | 0.0007352263 |  |  |  |  | 0.0059907 | 993.9097 |  | 31185.13575 | 24955.07
| -173.9154 | -0.7148481 | 6.8321105 | 0.2919133 | 0.0008508974 |  |  |  |  | 0.0069673 | 991.122 |  | 31185.13575 | 24955.07
| -173.46 | -0.7147199 | 6.8331447 | 0.747179 | 0.000970542 |  |  |  |  | 0.0080015 | 987.581 |  | 31185.13575 | 24955.07
| -173.8178 | -0.7145982 | 6.8341263 | 0.3892514 | 0.001085149 |  |  |  |  | 0.0089831 | 983.3099 |  | 31185.13575 | 24955.07
| -173.6552 | -0.714475 | 6.8351192 | 0.5517644 | 0.001199231 |  |  |  |  | 0.009976 | 978.2937 |  | 31185.13575 | 24955.07
| -173.7202 | -0.7143521 | 6.8361108 | 0.4865933 | 0.001313754 |  |  |  |  | 0.0109676 | 972.59 |  | 31185.13575 | 24955.07
| -173.9479 | -0.7142461 | 6.8369661 | 0.2587796 | 0.001415308 |  |  |  |  | 0.0118229 | 966.1186 |  | 31185.13575 | 24955.07
| -173.2323 | -0.7141195 | 6.8379871 | 0.9742921 | 0.001537447 |  |  |  |  | 0.0128439 | 959.0159 |  | 31185.13575 | 24955.07
| -173.7853 | -0.7139799 | 6.8391128 | 0.4211629 | 0.001670041 |  |  |  |  | 0.0139696 | 951.11 |  | 31185.13575 | 24955.07
| -173.5901 | -0.7138563 | 6.8401095 | 0.6162122 | 0.00179041 |  |  |  |  | 0.0149663 | 942.2459 |  | 31185.13575 | 24955.07
| -173.7202 | -0.7137439 | 6.8410158 | 0.4859902 | 0.001898728 |  |  |  |  | 0.0158726 | 932.621 |  | 31185.13575 | 24955.07
| -173.2974 | -0.7136244 | 6.8419803 | 0.9087398 | 0.002012258 |  |  |  |  | 0.0168371 | 922.4445 |  | 31185.13575 | 24955.07
| -173.6552 | -0.7134838 | 6.8431138 | 0.5507814 | 0.002149668 |  |  |  |  | 0.0179706 | 911.6618 |  | 31185.13575 | 24955.07
| -173.1022 | -0.7133563 | 6.8441421 | 1.103646 | 0.002271549 |  |  |  |  | 0.0189989 | 900.1494 |  | 31185.13575 | 24955.07
| -173.2974 | -0.7132613 | 6.8449089 | 0.9083797 | 0.002362692 |  |  |  |  | 0.0197657 | 888.0278 |  | 31185.13575 | 24955.07
| -173.0046 | -0.7131381 | 6.8459023 | 1.201015 | 0.00248193 |  |  |  |  | 0.0207591 | 875.624 |  | 31185.13575 | 24955.07
| -173.395 | -0.7130123 | 6.8469167 | 0.810547 | 0.002602849 |  |  |  |  | 0.0217735 | 862.9387 |  | 31185.13575 | 24955.07
| -173.1673 | -0.7128892 | 6.8479096 | 1.038133 | 0.002721303 |  |  |  |  | 0.0227664 | 849.7506 |  | 31185.13575 | 24955.07
| -173.1022 | -0.7127586 | 6.8489629 | 1.103053 | 0.002847005 |  |  |  |  | 0.0238197 | 836.1806 |  | 31185.13575 | 24955.07
| -173.395 | -0.7126362 | 6.8499505 | 0.8101739 | 0.002964121 |  |  |  |  | 0.0248073 | 822.2939 |  | 31185.13575 | 24955.07
| -173.3299 | -0.7125112 | 6.8509582 | 0.8751113 | 0.003085212 |  |  |  |  | 0.025815 | 808.014 |  | 31185.13575 | 24955.07
| -173.46 | -0.7123892 | 6.8519427 | 0.7448677 | 0.00320467 |  |  |  |  | 0.0267995 | 793.3787 |  | 31185.13575 | 24955.07
| -173.2974 | -0.7122641 | 6.8529511 | 0.9073909 | 0.003327813 |  |  |  |  | 0.0278079 | 778.3782 |  | 31185.13575 | 24955.07
| -172.9396 | -0.7121364 | 6.8539809 | 1.265083 | 0.003451805 |  |  |  |  | 0.0288377 | 762.9841 |  | 31185.13575 | 24955.07
| -172.9721 | -0.7120165 | 6.8549482 | 1.23244 | 0.00356913 |  |  |  |  | 0.029805 | 747.1104 |  | 31185.13575 | 24955.07
| -173.1347 | -0.7118868 | 6.8559944 | 1.069664 | 0.003697321 |  |  |  |  | 0.0308512 | 730.8053 |  | 31185.13575 | 24955.07
| -173.0046 | -0.7117654 | 6.8569736 | 1.199654 | 0.003814718 |  |  |  |  | 0.0318304 | 714.0262 |  | 31185.13575 | 24955.07
| -173.0697 | -0.7116566 | 6.8578509 | 1.134497 | 0.003921286 |  |  |  |  | 0.0327077 | 696.971 |  | 31185.13575 | 24955.07
| -172.842 | -0.7115183 | 6.8589666 | 1.362056 | 0.004055607 |  |  |  |  | 0.0338234 | 679.8313 |  | 31185.13575 | 24955.07
| -172.9396 | -0.7113937 | 6.8599714 | 1.264347 | 0.004179427 |  |  |  |  | 0.0348282 | 662.3697 |  | 31185.13575 | 24955.07
| -172.842 | -0.7112706 | 6.8609642 | 1.36181 | 0.004300436 |  |  |  |  | 0.035821 | 644.7009 |  | 31185.13575 | 24955.07
| -172.7444 | -0.7111441 | 6.8619846 | 1.459271 | 0.004420535 |  |  |  |  | 0.0368414 | 626.8435 |  | 31185.13575 | 24955.07
| -173.1347 | -0.7110245 | 6.8629494 | 1.068809 | 0.004535304 |  |  |  |  | 0.0378062 | 608.8247 |  | 31185.13575 | 24955.07
| -172.4516 | -0.7108982 | 6.8639682 | 1.751784 | 0.004655607 |  |  |  |  | 0.038825 | 590.767 |  | 31185.13575 | 24955.07
| -172.6468 | -0.7107807 | 6.8649154 | 1.556496 | 0.004771162 |  |  |  |  | 0.0397722 | 572.6664 |  | 31185.13575 | 24955.07
| -172.9721 | -0.7106609 | 6.8658819 | 1.231095 | 0.004886543 |  |  |  |  | 0.0407387 | 554.5787 |  | 31185.13575 | 24955.07
| -172.907 | -0.7105261 | 6.8669693 | 1.296023 | 0.005018799 |  |  |  |  | 0.0418261 | 536.4577 |  | 31185.13575 | 24955.07
| -172.9396 | -0.7104057 | 6.8679404 | 1.263367 | 0.005136075 |  |  |  |  | 0.0427972 | 518.2044 |  | 31185.13575 | 24955.07
| -172.9721 | -0.7102859 | 6.8689064 | 1.230723 | 0.00525376 |  |  |  |  | 0.0437632 | 499.8368 |  | 31185.13575 | 24955.07
| -173.1347 | -0.710154 | 6.8699701 | 1.067945 | 0.005382637 |  |  |  |  | 0.0448269 | 481.3231 |  | 31185.13575 | 24955.07
| -172.6468 | -0.7100427 | 6.8708681 | 1.555764 | 0.005488523 |  |  |  |  | 0.0457249 | 462.6768 |  | 31185.13575 | 24955.07
| -172.4191 | -0.7099107 | 6.8719327 | 1.783342 | 0.005618273 |  |  |  |  | 0.0467895 | 444.0888 |  | 31185.13575 | 24955.07
| -172.6143 | -0.709791 | 6.8728982 | 1.588051 | 0.00573718 |  |  |  |  | 0.047755 | 425.528 |  | 31185.13575 | 24955.07
| -172.5817 | -0.7096748 | 6.8738354 | 1.620461 | 0.005851736 |  |  |  |  | 0.0486922 | 407.1087 |  | 31185.13575 | 24955.07
| -172.6793 | -0.7095381 | 6.8749376 | 1.522739 | 0.005984063 |  |  |  |  | 0.0497944 | 388.9306 |  | 31185.13575 | 24955.07
| -172.7769 | -0.7094159 | 6.8759234 | 1.425032 | 0.006105847 |  |  |  |  | 0.0507802 | 370.9594 |  | 31185.13575 | 24955.07
| -172.907 | -0.7092961 | 6.8768894 | 1.294803 | 0.00622241 |  |  |  |  | 0.0517462 | 353.2024 |  | 31185.13575 | 24955.07
| -172.1263 | -0.7091648 | 6.8779483 | 2.075359 | 0.006351735 |  |  |  |  | 0.0528051 | 335.6493 |  | 31185.13575 | 24955.07
| -172.3215 | -0.7090488 | 6.8788837 | 1.880073 | 0.006466027 |  |  |  |  | 0.0537405 | 318.2906 |  | 31185.13575 | 24955.07
| -172.354 | -0.7089289 | 6.8798512 | 1.847429 | 0.006581332 |  |  |  |  | 0.054708 | 301.2301 |  | 31185.13575 | 24955.07
| -172.6793 | -0.7087966 | 6.8809179 | 1.522004 | 0.0067103 |  |  |  |  | 0.0557747 | 284.518 |  | 31185.13575 | 24955.07
| -172.4516 | -0.7086805 | 6.8818542 | 1.749585 | 0.006824343 |  |  |  |  | 0.056711 | 268.1143 |  | 31185.13575 | 24955.07
SurfaceFindCoarse | -172.4191 | -0.7085533 | 6.8828803 | 1.781996 | 0.006946192 |  |  |  |  | 0.0577371 | 252.0545 |  | 31185.13575 | 24955.07
| -172.1589 | -0.7087672 | 6.8959883 | 2.450316 | 0.006843807 |  |  |  |  | 0.0708451 | 94.6616 | 104.8675 | 31185.13575 | 24955.07
| -172.1589 | -0.708892 | 6.9069323 | 2.388332 | 0.006845353 |  |  |  |  | 0.0817891 | 28.89922 | 103.7971 | 31185.13575 | 24955.07
| -171.8661 | -0.7090084 | 6.9170081 | 2.380878 | 0.006832321 |  |  |  |  | 0.0918649 | 18.6709 | 105.0907 | 31185.13575 | 24955.07
| -172.5817 | -0.7091286 | 6.9278799 | 2.253935 | 0.006841127 |  |  |  |  | 0.1027367 | 13.09735 | 103.4486 | 31185.13575 | 24955.07
| -172.4516 | -0.7092529 | 6.939169 | 2.237606 | 0.006836085 |  |  |  |  | 0.1140258 | 8.37855 | 101.455 | 31185.13575 | 24955.07
| -172.4191 | -0.7093765 | 6.9497871 | 2.161323 | 0.006839623 |  |  |  |  | 0.1246439 | 4.373652 | 102.333 | 31185.13575 | 24955.07
End Of Dynamic Ramp | -172.4516 | -0.7095008 | 6.9607389 | 2.092552 | 0.006841402 |  |  |  |  | 0.1355957 | 1.205202 | 105.0836 | 31185.13575 | 24955.07
| -172.4516 | -0.7095461 | 6.9765989 | 1.887269 | 0.006862853 |  |  |  |  | 0.1514557 | -0.187993 | 115.4242 | 31185.13575 | 24955.07
| -172.0938 | -0.7095461 | 6.9875617 | 1.856762 | 0.006861088 |  |  |  |  | 0.1624185 | -1.151306 |  | 31185.13575 | 24955.07
| -172.5167 | -0.7095461 | 6.9984718 | 1.932859 | 0.006849097 |  |  |  |  | 0.1733286 | -1.220891 |  | 31185.13575 | 24955.07
| -172.6468 | -0.7095461 | 7.009477 | 1.921854 | 0.006849297 |  |  |  |  | 0.1843338 | -0.6315664 |  | 31185.13575 | 24955.07
| -172.2564 | -0.7095461 | 7.0195694 | 1.911717 | 0.006851704 |  |  |  |  | 0.1944262 | 0.1931061 |  | 31185.13575 | 24955.07
| -172.0938 | -0.7095461 | 7.0304585 | 1.963865 | 0.00684653 |  |  |  |  | 0.2053153 | 0.9121858 |  | 31185.13575 | 24955.07
| -172.1589 | -0.7095461 | 7.0414451 | 2.018787 | 0.006840755 |  |  |  |  | 0.2163019 | 1.631273 |  | 31185.13575 | 24955.07
| -171.8336 | -0.7094008 | 7.0524337 | 1.952322 | 0.006995271 |  |  |  |  | 0.2272905 | 2.34618 |  | 31185.13575 | 24955.07
| -172.4841 | -0.7094008 | 7.0634153 | 1.846142 | 0.007009227 |  |  |  |  | 0.2382721 | 0.8190318 | 2.27045 | 31185.13575 | 24955.07
| -172.0287 | -0.7094008 | 7.0743789 | 1.968517 | 0.00699499 |  |  |  |  | 0.2492357 | -0.6947572 | 2.327815 | 31185.13575 | 24955.07
| -172.7444 | -0.7094008 | 7.0852804 | 1.985683 | 0.006993505 |  |  |  |  | 0.2601372 | -0.7172459 | 2.851456 | 31185.13575 | 24955.07
| -172.5167 | -0.7094008 | 7.0962183 | 1.961327 | 0.006996834 |  |  |  |  | 0.2710751 | -0.5287709 | 2.979248 | 31185.13575 | 24955.07
| -172.1914 | -0.7094008 | 7.1072081 | 2.024509 | 0.006989135 |  |  |  |  | 0.2820649 | -0.4936719 | 4.02529 | 31185.13575 | 24955.07
| -172.1263 | -0.7094008 | 7.1172202 | 2.03667 | 0.00698753 |  |  |  |  | 0.292077 | 0.3407857 | 5.098391 | 31185.13575 | 24955.07
| -172.2564 | -0.7094008 | 7.1282095 | 2.017512 | 0.006989856 |  |  |  |  | 0.3030663 | 1.405039 | 5.795887 | 31185.13575 | 24955.07
| -172.1263 | -0.7094008 | 7.139152 | 2.008359 | 0.006990939 |  |  |  |  | 0.3140088 | 1.73416 | 6.031515 | 31185.13575 | 24955.07
| -172.2564 | -0.7094008 | 7.1501253 | 1.974707 | 0.00699507 |  |  |  |  | 0.3249821 | 0.7352239 | 5.817608 | 31185.13575 | 24955.07
| -172.6143 | -0.7094008 | 7.161133 | 1.982917 | 0.006994147 |  |  |  |  | 0.3359898 | 0.1727849 | 5.774326 | 31185.13575 | 24955.07
| -172.4191 | -0.7094008 | 7.1721163 | 1.958229 | 0.006997356 |  |  |  |  | 0.3469731 | -0.5264096 | 6.316986 | 31185.13575 | 24955.07
| -172.8094 | -0.7094008 | 7.1821308 | 2.012451 | 0.006990778 |  |  |  |  | 0.3569876 | -0.8357022 | 6.225829 | 31185.13575 | 24955.07
| -172.6468 | -0.7094008 | 7.1930724 | 2.072945 | 0.00698372 |  |  |  |  | 0.3679292 | -0.2893759 | 6.072457 | 31185.13575 | 24955.07
| -172.1589 | -0.7094008 | 7.2039215 | 2.011914 | 0.006991621 |  |  |  |  | 0.3787783 | 0.1229477 | 5.865971 | 31185.13575 | 24955.07
| -172.3215 | -0.7094008 | 7.21397 | 1.972917 | 0.006996714 |  |  |  |  | 0.3888268 | 0.1112884 | 5.691746 | 31185.13575 | 24955.07
| -172.1263 | -0.7094008 | 7.2249187 | 1.98403 | 0.006995912 |  |  |  |  | 0.3997755 | 0.04571166 | 4.930243 | 31185.13575 | 24955.07
| -172.354 | -0.7094008 | 7.2349527 | 2.007572 | 0.006993305 |  |  |  |  | 0.4098095 | -0.1508129 | 4.262611 | 31185.13575 | 24955.07
| -172.5167 | -0.7094008 | 7.2458929 | 2.007311 | 0.006993786 |  |  |  |  | 0.4207497 | -0.2774561 | 3.974889 | 31185.13575 | 24955.07
| -172.4191 | -0.7094008 | 7.256851 | 2.06251 | 0.006987209 |  |  |  |  | 0.4317078 | -0.3981414 | 3.406444 | 31185.13575 | 24955.07
| -172.4516 | -0.7094008 | 7.2669084 | 2.000137 | 0.006994869 |  |  |  |  | 0.4417652 | -0.06616699 | 3.048375 | 31185.13575 | 24955.07
| -171.6709 | -0.7094008 | 7.2777458 | 2.090782 | 0.006983841 |  |  |  |  | 0.4526026 | 0.4077243 | 2.533559 | 31185.13575 | 24955.07
| -172.289 | -0.7094008 | 7.287811 | 1.973618 | 0.006998198 |  |  |  |  | 0.4626678 | 0.4765155 | 1.853041 | 31185.13575 | 24955.07
| -171.9637 | -0.7094008 | 7.2987857 | 2.082261 | 0.006984763 |  |  |  |  | 0.4736425 | 0.4448005 | 1.02303 | 31185.13575 | 24955.07
| -172.4516 | -0.7094008 | 7.3096566 | 2.100745 | 0.006982357 |  |  |  |  | 0.4845134 | 0.7462008 | 0 | 31185.13575 | 24955.07
| -171.8661 | -0.7094008 | 7.3196823 | 2.060876 | 0.006986929 |  |  |  |  | 0.4945391 | 0.963694 | -0.7008309 | 31185.13575 | 24955.07
| -172.4841 | -0.7094008 | 7.3306829 | 2.030174 | 0.006990538 |  |  |  |  | 0.5055397 | 0.5726849 | -1.249243 | 31185.13575 | 24955.07
| -172.289 | -0.7094008 | 7.3415895 | 2.061078 | 0.006986528 |  |  |  |  | 0.5164463 | 0.5723596 | -1.450216 | 31185.13575 | 24955.07
| -172.3215 | -0.7094008 | 7.3525393 | 2.036848 | 0.006989215 |  |  |  |  | 0.5273961 | 0.5123347 | -1.297741 | 31185.13575 | 24955.07
End Of Dynamic Ramp Hold | -172.2564 | -0.7094008 | 7.3625928 | 1.932001 | 0.007001848 | 124956 | -0.3166257 |  |  | 0.5374496 | -0.2665153 | -1.126985 | 31185.13575 | 24955.07
| -171.8661 | -0.7084873 | 7.3766508 | 1.992755 | 0.008060331 | 172726.5 | -0.3770986 |  |  | 0.5515076 | -1.707451 | -0.766453 | 31185.13575 | 24955.07
| -172.289 | -0.7074691 | 7.3868335 | 2.032496 | 0.009271865 | 248754.8 | -0.4440444 |  |  | 0.5616903 | -1.41266 | 0 | 31185.13575 | 24955.07
| -172.1914 | -0.70638 | 7.3977242 | 2.235142 | 0.01055074 | 298855.1 | -0.5592806 |  |  | 0.572581 | 0.5527799 | 1.387516 | 31185.13575 | 24955.07
| -171.3782 | -0.7052797 | 7.4087272 | 2.335571 | 0.01185294 | 310423.7 | -0.6596894 |  |  | 0.583584 | 2.839773 | 2.991831 | 31185.13575 | 24955.07
| -171.183 | -0.7041874 | 7.4196496 | 2.457111 | 0.013147 | 280609.8 | -0.7747116 |  |  | 0.5945064 | 5.605491 | 3.972496 | 31185.13575 | 24955.07
| -172.0287 | -0.7030832 | 7.4306918 | 2.597185 | 0.01445168 | 244245.3 | -0.9089454 |  |  | 0.6055486 | 8.725826 | 5.105653 | 31185.13575 | 24955.07
| -171.801 | -0.7019878 | 7.4416457 | 2.744811 | 0.01574136 | 215455.2 | -1.060605 |  |  | 0.6165025 | 10.83615 | 5.211882 | 31185.13575 | 24955.07
| -171.3131 | -0.7008989 | 7.4525347 | 2.809556 | 0.01704228 | 177839.9 | -1.17623 |  |  | 0.6273915 | 11.44738 | 5.228192 | 31185.13575 | 24955.07
| -171.5083 | -0.6998961 | 7.462563 | 2.88244 | 0.01823306 | 142922.4 | -1.290119 |  |  | 0.6374198 | 11.01188 | 4.985145 | 31185.13575 | 24955.07
| -171.0529 | -0.6988961 | 7.4725634 | 2.964436 | 0.01942112 | 113659.5 | -1.409286 |  |  | 0.6474202 | 10.05586 | 5.013114 | 31185.13575 | 24955.07
| -171.6059 | -0.697805 | 7.4834743 | 3.005582 | 0.02072399 | 88858.96 | -1.499522 |  |  | 0.6583311 | 9.055813 | 4.598341 | 31185.13575 | 24955.07
| -171.3782 | -0.6967166 | 7.4943577 | 3.15454 | 0.02201133 | 73257.61 | -1.675236 |  |  | 0.6692145 | 8.164319 | 4.215652 | 31185.13575 | 24955.07
| -170.8252 | -0.6957132 | 7.5043924 | 3.224914 | 0.02320567 | 62715.37 | -1.782823 |  |  | 0.6792492 | 7.538619 | 3.624753 | 31185.13575 | 24955.07
| -171.801 | -0.694614 | 7.5153844 | 3.413257 | 0.02449662 | 54885.65 | -2.015164 |  |  | 0.6902412 | 7.845562 | 3.33847 | 31185.13575 | 24955.07
| -170.8902 | -0.6936058 | 7.525466 | 3.486501 | 0.02569841 | 49104.11 | -2.131331 |  |  | 0.7003228 | 8.504437 | 3.094058 | 31185.13575 | 24955.07
| -170.8252 | -0.6926039 | 7.535485 | 3.609141 | 0.02688188 | 44073.57 | -2.298676 |  |  | 0.7103418 | 9.160599 | 2.862405 | 31185.13575 | 24955.07
| -170.8577 | -0.691504 | 7.5464838 | 3.718747 | 0.02818699 | 40101.23 | -2.462142 |  |  | 0.7213406 | 9.77401 | 2.933251 | 31185.13575 | 24955.07
| -170.5649 | -0.6904064 | 7.5574597 | 3.789852 | 0.02949485 | 37110.07 | -2.579396 |  |  | 0.7323165 | 9.902094 | 3.086921 | 31185.13575 | 24955.07
| -170.1421 | -0.6893172 | 7.5683519 | 3.90455 | 0.03078944 | 35346.69 | -2.777266 |  |  | 0.7432087 | 9.056415 | 3.258577 | 31185.13575 | 24955.07
| -170.3372 | -0.6883157 | 7.5783669 | 4.002836 | 0.03197518 | 34137.7 | -2.96224 |  |  | 0.7532237 | 8.846307 | 3.521453 | 31185.13575 | 24955.07
| -170.077 | -0.6872184 | 7.5893402 | 4.100028 | 0.03327916 | 33027.33 | -3.15828 |  |  | 0.764197 | 8.08134 | 3.752981 | 31185.13575 | 24955.07
| -170.2071 | -0.6861222 | 7.6003022 | 4.103028 | 0.0345936 | 32331.3 | -3.205171 |  |  | 0.775159 | 7.808283 | 3.917239 | 31185.13575 | 24955.07
| -169.8168 | -0.6851218 | 7.6103063 | 4.188705 | 0.03578107 | 31612.53 | -3.387312 |  |  | 0.7851631 | 6.759511 | 4.14153 | 31185.13575 | 24955.07
| -169.9144 | -0.6840545 | 7.6209793 | 4.366494 | 0.03704401 | 31043.39 | -3.774251 |  |  | 0.7958361 | 6.864237 | 4.351078 | 31185.13575 | 24955.07
| -169.9144 | -0.6829163 | 7.6323606 | 4.44122 | 0.03836417 | 30570.42 | -3.972491 |  |  | 0.8072174 | 7.430505 | 4.763641 | 31185.13575 | 24955.07
| -170.7926 | -0.6818274 | 7.6432497 | 4.548018 | 0.03968574 | 30368.97 | -4.272743 |  |  | 0.8181065 | 7.481374 | 5.08826 | 31185.13575 | 24955.07
| -170.077 | -0.6808221 | 7.6533031 | 4.527234 | 0.04089263 | 30187.39 | -4.261566 |  |  | 0.8281599 | 7.465541 | 5.298309 | 31185.13575 | 24955.07
| -169.7517 | -0.6797541 | 7.6639831 | 4.66307 | 0.0421556 | 29799.69 | -4.629715 |  |  | 0.8388399 | 7.309897 | 5.160699 | 31185.13575 | 24955.07
| -170.077 | -0.6787252 | 7.6742719 | 4.750231 | 0.04337241 | 29480.82 | -4.890135 |  |  | 0.8491287 | 7.54291 | 4.98025 | 31185.13575 | 24955.07
| -169.7517 | -0.6776725 | 7.6847994 | 4.83606 | 0.04463019 | 29206.73 | -5.162709 |  |  | 0.8596562 | 7.478157 | 4.689776 | 31185.13575 | 24955.07
| -170.2071 | -0.6765619 | 7.6959047 | 4.937522 | 0.04594551 | 29027.15 | -5.511897 |  |  | 0.8707615 | 6.989424 | 4.594771 | 31185.13575 | 24955.07
| -169.7192 | -0.6754691 | 7.7068335 | 5.014203 | 0.04724536 | 28800.29 | -5.784983 |  |  | 0.8816903 | 7.192323 | 4.499064 | 31185.13575 | 24955.07
| -169.2313 | -0.674365 | 7.7178741 | 5.090637 | 0.04856203 | 28678.2 | -6.082742 |  |  | 0.8927309 | 7.604908 | 4.308665 | 31185.13575 | 24955.07
| -169.1012 | -0.6732793 | 7.7287306 | 5.18153 | 0.04985132 | 28533.24 | -6.445008 |  |  | 0.9035874 | 7.660108 | 4.018989 | 31185.13575 | 24955.07
| -168.7759 | -0.6722774 | 7.7387502 | 5.20301 | 0.0510485 | 28332.8 | -6.51939 |  |  | 0.913607 | 7.223332 | 3.576334 | 31185.13575 | 24955.07
| -168.5807 | -0.6711738 | 7.749786 | 5.312112 | 0.0523584 | 27946.31 | -6.924638 |  |  | 0.9246428 | 6.809448 | 3.074043 | 31185.13575 | 24955.07
| -168.8735 | -0.6701734 | 7.75979 | 5.260272 | 0.05356442 | 27595.19 | -6.642469 |  |  | 0.9346468 | 6.277675 | 2.958257 | 31185.13575 | 24955.07
| -168.7759 | -0.6690809 | 7.7707149 | 5.324316 | 0.05486809 | 27256.78 | -6.846792 |  |  | 0.9455717 | 4.994983 | 2.895368 | 31185.13575 | 24955.07
| -169.3288 | -0.6679853 | 7.7816707 | 5.377575 | 0.05617608 | 26869.41 | -6.988263 |  |  | 0.9565275 | 4.081797 | 2.780611 | 31185.13575 | 24955.07
| -169.3939 | -0.6668886 | 7.7926378 | 5.529421 | 0.05747113 | 26433.98 | -7.56145 |  |  | 0.9674946 | 4.008927 | 2.569551 | 31185.13575 | 24955.07
| -169.4915 | -0.6657882 | 7.803642 | 5.616314 | 0.05877677 | 25960.06 | -7.829708 |  |  | 0.9784988 | 4.35287 | 2.222585 | 31185.13575 | 24955.07
| -169.1987 | -0.6646965 | 7.8145593 | 5.623972 | 0.06008732 | 25460.16 | -7.684489 |  |  | 0.9894161 | 5.189754 | 1.841673 | 31185.13575 | 24955.07
| -169.0361 | -0.6635963 | 7.8255609 | 5.730979 | 0.06139239 | 24904.41 | -7.992259 |  |  | 1.0004177 | 5.401581 | 1.430979 | 31185.13575 | 24955.07
| -168.6783 | -0.6625062 | 7.8364625 | 5.831748 | 0.06268862 | 24454.55 | -8.30242 |  |  | 1.0113193 | 6.672652 | 1.17625 | 31185.13575 | 24955.07
| -168.6132 | -0.6614991 | 7.8465328 | 5.872257 | 0.06388974 | 24129.5 | -8.339963 |  |  | 1.0213896 | 6.694186 | 0.9811424 | 31185.13575 | 24955.07
| -168.4506 | -0.6603971 | 7.8575527 | 5.931031 | 0.0652041 | 23845.56 | -8.478101 |  |  | 1.0324095 | 6.140574 | 0.752199 | 31185.13575 | 24955.07
| -167.8 | -0.6593103 | 7.8684215 | 5.961767 | 0.06650367 | 23539.63 | -8.446392 |  |  | 1.0432783 | 5.508108 | 0.4089565 | 31185.13575 | 24955.07
| -168.4181 | -0.6582191 | 7.8793328 | 6.130364 | 0.06779257 | 23338.23 | -9.228187 |  |  | 1.0541896 | 5.141093 | 0.2409058 | 31185.13575 | 24955.07
| -168.0602 | -0.6572115 | 7.8894089 | 6.24189 | 0.06898351 | 23212.01 | -9.774676 |  |  | 1.0642657 | 6.227379 | 0.1187066 | 31185.13575 | 24955.07
| -167.8 | -0.6562023 | 7.8995006 | 6.266721 | 0.07019034 | 23171.28 | -9.827154 |  |  | 1.0743574 | 6.482628 | 0 | 31185.13575 | 24955.07
| -167.6374 | -0.6551156 | 7.9103682 | 6.369246 | 0.07147854 | 23151.54 | -10.40733 |  |  | 1.085225 | 7.039937 | -0.2706258 | 31185.13575 | 24955.07
| -168.0928 | -0.6540141 | 7.9213832 | 6.404683 | 0.07279499 | 23218.35 | -10.59597 |  |  | 1.09624 | 7.188476 | -0.4215667 | 31185.13575 | 24955.07
| -168.1253 | -0.6530075 | 7.9314491 | 6.402795 | 0.07400384 | 23302.31 | -10.54158 |  |  | 1.1063059 | 6.732727 | -0.4182099 | 31185.13575 | 24955.07
| -168.2229 | -0.6519027 | 7.9424973 | 6.48355 | 0.07531585 | 23392.25 | -11.07836 |  |  | 1.1173541 | 6.16834 | -0.3013557 | 31185.13575 | 24955.07
| -168.3855 | -0.6508149 | 7.9533754 | 6.571831 | 0.07661015 | 23516.61 | -11.73958 |  |  | 1.1282322 | 5.178288 | -0.2614522 | 31185.13575 | 24955.07
| -168.8735 | -0.6497239 | 7.9642855 | 6.594248 | 0.0779163 | 23687.55 | -11.92892 |  |  | 1.1391423 | 4.753785 | -0.07416925 | 31185.13575 | 24955.07
| -168.5482 | -0.648719 | 7.9743344 | 6.693681 | 0.07910388 | 23865.7 | -12.81752 |  |  | 1.1491912 | 4.669186 | 0 | 31185.13575 | 24955.07
| -168.4506 | -0.6476205 | 7.9853187 | 6.80055 | 0.08040794 | 24035.81 | -13.85042 |  |  | 1.1601755 | 5.326681 | 0.03656399 | 31185.13575 | 24955.07
| -168.2879 | -0.6466156 | 7.9953677 | 6.921668 | 0.08159609 | 24188.07 | -15.16915 |  |  | 1.1702245 | 6.578737 | 0.2175779 | 31185.13575 | 24955.07
| -167.6374 | -0.645415 | 8.0073739 | 6.97978 | 0.08300028 | 24355.9 | -15.82801 |  |  | 1.1822307 | 7.202443 | 0.4672702 | 31185.13575 | 24955.07
| -167.0518 | -0.644322 | 8.0183045 | 6.956747 | 0.08434254 | 24585.42 | -15.58449 |  |  | 1.1931613 | 7.065139 | 0.7121545 | 31185.13575 | 24955.07
| -167.4422 | -0.6432551 | 8.0289734 | 7.067327 | 0.08560624 | 24814.34 | -17.07933 |  |  | 1.2038302 | 6.685389 | 0.955431 | 31185.13575 | 24955.07
| -167.247 | -0.6421265 | 8.0402591 | 7.160707 | 0.08694755 | 25099.33 | -18.59233 |  |  | 1.2151159 | 6.703993 | 1.056998 | 31185.13575 | 24955.07
| -166.8241 | -0.6411231 | 8.0502934 | 7.179954 | 0.08814197 | 25321.88 | -18.95681 |  |  | 1.2251502 | 5.979944 | 1.052468 | 31185.13575 | 24955.07
| -167.3121 | -0.6400522 | 8.0610022 | 7.262162 | 0.08941851 | 25484.36 | -20.29572 |  |  | 1.235859 | 5.535947 | 0.9397615 | 31185.13575 | 24955.07
| -167.8651 | -0.6389555 | 8.0719691 | 7.295007 | 0.0907285 | 25603.06 | -20.71681 |  |  | 1.2468259 | 5.350635 | 0.8273183 | 31185.13575 | 24955.07
| -167.2795 | -0.6378657 | 8.0828666 | 7.394981 | 0.09202278 | 25692.18 | -22.44147 |  |  | 1.2577234 | 5.41565 | 0.750259 | 31185.13575 | 24955.07
| -167.6374 | -0.6367609 | 8.0939147 | 7.393922 | 0.09334848 | 25796.31 | -22.16101 |  |  | 1.2687715 | 5.448221 | 0.6077109 | 31185.13575 | 24955.07
| -167.5723 | -0.6356726 | 8.1047982 | 7.437497 | 0.09465085 | 25856.92 | -22.72558 |  |  | 1.279655 | 4.651848 | 0.5005328 | 31185.13575 | 24955.07
| -167.5723 | -0.6346706 | 8.1148178 | 7.480982 | 0.0958452 | 25870.86 | -23.23627 |  |  | 1.2896746 | 4.321013 | 0.4285565 | 31185.13575 | 24955.07
| -167.5723 | -0.6335864 | 8.1256603 | 7.545526 | 0.09713916 | 25846.75 | -24.10109 |  |  | 1.3005171 | 4.002358 | 0.357282 | 31185.13575 | 24955.07
| -167.247 | -0.6325789 | 8.1357349 | 7.640237 | 0.09833407 | 25784.69 | -25.69503 |  |  | 1.3105917 | 3.943728 | 0.3199061 | 31185.13575 | 24955.07
| -166.6615 | -0.6314837 | 8.1466872 | 7.628318 | 0.09965193 | 25664.61 | -24.47518 |  |  | 1.321544 | 4.22929 | 0.2825522 | 31185.13575 | 24955.07
| -166.1736 | -0.6303892 | 8.1576319 | 7.841927 | 0.1009365 | 25592.35 | -29.36977 |  |  | 1.3324887 | 4.452473 | 0.2162095 | 31185.13575 | 24955.07
| -165.7832 | -0.629292 | 8.168604 | 7.890332 | 0.1022429 | 25572.69 | -30.00272 |  |  | 1.3434608 | 5.688896 | 0.182761 | 31185.13575 | 24955.07
| -165.9784 | -0.6282788 | 8.1787356 | 7.845627 | 0.1034614 | 25563.2 | -27.86735 |  |  | 1.3535924 | 5.978214 | 0.2706867 | 31185.13575 | 24955.07
| -165.9784 | -0.6271947 | 8.1895774 | 8.020669 | 0.1047433 | 25568.4 | -32.7308 |  |  | 1.3644342 | 5.81624 | 0.3265527 | 31185.13575 | 24955.07
| -166.5964 | -0.6260958 | 8.2005665 | 8.11414 | 0.1060484 | 25567.22 | -35.34405 |  |  | 1.3754233 | 6.139818 | 0.2930705 | 31185.13575 | 24955.07
| -166.4338 | -0.6250943 | 8.2105809 | 8.185865 | 0.1072381 | 25563.44 | -37.36569 |  |  | 1.3854377 | 6.414357 | 0.2896627 | 31185.13575 | 24955.07
| -166.8241 | -0.6240003 | 8.2215209 | 8.116664 | 0.1085607 | 25565.68 | -33.30237 |  |  | 1.3963777 | 6.486378 | 0.2574431 | 31185.13575 | 24955.07
| -166.7591 | -0.6229073 | 8.2324513 | 8.194368 | 0.1098644 | 25543.75 | -35.14599 |  |  | 1.4073081 | 4.655778 | 0.1975709 | 31185.13575 | 24955.07
| -166.6615 | -0.6218995 | 8.2425295 | 8.283062 | 0.1110592 | 25539.38 | -37.84797 |  |  | 1.4173863 | 4.614919 | 0.1395413 | 31185.13575 | 24955.07
| -167.2145 | -0.6208129 | 8.253395 | 8.398309 | 0.1123477 | 25572.99 | -42.4956 |  |  | 1.4282518 | 5.016262 | 0.1380619 | 31185.13575 | 24955.07
| -166.9217 | -0.6198089 | 8.2634348 | 8.419117 | 0.1135474 | 25573.3 | -42.14322 |  |  | 1.4382916 | 4.691791 | 0.1638578 | 31185.13575 | 24955.07
| -167.2145 | -0.6188019 | 8.2735047 | 8.478374 | 0.1147477 | 25563.74 | -43.8977 |  |  | 1.4483615 | 4.855069 | 0.1350039 | 31185.13575 | 24955.07
| -167.3121 | -0.6177035 | 8.2844886 | 8.579056 | 0.1160526 | 25564.92 | -48.44298 |  |  | 1.4593454 | 5.181743 | 0.02668643 | 31185.13575 | 24955.07
| -166.694 | -0.6166343 | 8.2951808 | 8.631408 | 0.1173123 | 25562.19 | -50.05509 |  |  | 1.4700376 | 6.0584 | -0.05280715 | 31185.13575 | 24955.07
| -166.694 | -0.6156038 | 8.3054621 | 8.669326 | 0.1185591 | 25629.13 | -51.37526 |  |  | 1.4803189 | 6.223119 | -0.1569743 | 31185.13575 | 24955.07
| -166.3037 | -0.6145251 | 8.3162495 | 8.714182 | 0.1198486 | 25743.44 | -53.75084 |  |  | 1.4911063 | 5.273242 | -0.2078749 | 31185.13575 | 24955.07
| -166.0435 | -0.6135133 | 8.3263671 | 8.709759 | 0.1210587 | 25878.91 | -52.57437 |  |  | 1.5012239 | 4.60572 | -0.3102629 | 31185.13575 | 24955.07
| -165.8483 | -0.6125091 | 8.3363718 | 8.772282 | 0.1222564 | 26075.03 | -57.77309 |  |  | 1.5112286 | 4.201397 | -0.3609947 | 31185.13575 | 24955.07
| -165.4905 | -0.611401 | 8.3473056 | 8.848065 | 0.1235767 | 26276.78 | -65.17115 |  |  | 1.5221624 | 3.762654 | -0.4110837 | 31185.13575 | 24955.07
| -165.0351 | -0.6103019 | 8.3580156 | 8.867325 | 0.124893 | 26533.85 | -67.80881 |  |  | 1.5328724 | 3.816845 | -0.4875027 | 31185.13575 | 24955.07
| -165.4905 | -0.6092627 | 8.3680348 | 8.829359 | 0.1261452 | 26789.81 | -63.91078 |  |  | 1.5428916 | 3.525829 | -0.5896002 | 31185.13575 | 24955.07
| -165.1977 | -0.608076 | 8.3793557 | 8.91499 | 0.1275512 | 27066.01 | -75.14615 |  |  | 1.5542125 | 3.038943 | -0.5376122 | 31185.13575 | 24955.07
| -165.0676 | -0.6069533 | 8.3899055 | 9.008897 | 0.1288839 | 27334.77 | -92.36769 |  |  | 1.5647623 | 3.272558 | -0.4857625 | 31185.13575 | 24955.07
| -165.1652 | -0.6058467 | 8.4002479 | 9.004375 | 0.1302048 | 27570.93 | -91.15587 |  |  | 1.5751047 | 3.557092 | -0.4846811 | 31185.13575 | 24955.07
| -165.4579 | -0.6047612 | 8.4102879 | 9.11357 | 0.1314927 | 27754.3 | -118.1096 |  |  | 1.5851447 | 3.994151 | -0.4317419 | 31185.13575 | 24955.07
| -165.7182 | -0.6035919 | 8.4210241 | 9.03977 | 0.1329086 | 27944.47 | -95.25415 |  |  | 1.5958809 | 4.02768 | -0.4294577 | 31185.13575 | 24955.07
| -166.4989 | -0.6023948 | 8.4318977 | 9.199634 | 0.1343234 | 28111.29 | -143.3861 |  |  | 1.6067545 | 3.996211 | -0.4770353 | 31185.13575 | 24955.07
| -165.3604 | -0.6012753 | 8.4419226 | 9.298214 | 0.135651 | 28278.38 | -201.7176 |  |  | 1.6167794 | 4.990239 | -0.4745401 | 31185.13575 | 24955.07
| -166.4663 | -0.6000476 | 8.4527985 | 9.332719 | 0.1371187 | 28431.34 | -219.1753 |  |  | 1.6276553 | 5.493183 | -0.4712534 | 31185.13575 | 24955.07
| -165.8158 | -0.5989013 | 8.4628592 | 9.424857 | 0.1384801 | 28559.37 | -343.7573 |  |  | 1.637716 | 5.514495 | -0.4680119 | 31185.13575 | 24955.07
| -166.4663 | -0.5976361 | 8.4738363 | 9.498088 | 0.1399856 | 28740.48 | -607.1349 |  |  | 1.6486931 | 6.218854 | -0.4652119 | 31185.13575 | 24955.07
| -166.0109 | -0.596364 | 8.4847573 | 9.597119 | 0.1414963 | 28946.32 | 5435.955 | -1390.93 |  | 1.6596141 | 6.853524 | -0.4628385 | 31185.13575 | 24955.07
| -165.6856 | -0.5951876 | 8.494758 | 9.576082 | 0.1429099 | 29151.64 | -2105.793 |  |  | 1.6696148 | 7.275521 | -0.4851347 | 31185.13575 | 24955.07
| -165.8483 | -0.593886 | 8.5057272 | 9.642556 | 0.1444635 | 29413.49 | 1327.492 | -1983.313 |  | 1.680584 | 6.16712 | -0.4834972 | 31185.13575 | 24955.07
| -164.8724 | -0.5925827 | 8.5165781 | 9.720053 | 0.1460143 | 29670.6 | 464.2904 | -4723.802 |  | 1.6914349 | 5.259983 | -0.4577782 | 31185.13575 | 24955.07
| -164.8724 | -0.5913633 | 8.5266107 | 9.78022 | 0.1474659 | 29890.45 | 319.2679 | -15227.68 |  | 1.7014675 | 5.259851 | -0.3600442 | 31185.13575 | 24955.07
| -164.5797 | -0.5900211 | 8.5375483 | 9.824682 | 0.1490697 | 30083.85 | 274.4487 | 739588.9 |  | 1.7124051 | 5.070147 | -0.2386316 | 31185.13575 | 24955.07
| -164.0917 | -0.5887669 | 8.5476685 | 9.923724 | 0.1505568 | 30220.93 | 196.012 | 5789.916 |  | 1.7225253 | 4.988078 | -0.07111595 | 31185.13575 | 24955.07
| -163.7665 | -0.5874009 | 8.5585714 | 9.926355 | 0.1521988 | 30376.38 | 212.9009 | 7791.838 |  | 1.7334282 | 5.063132 | 0.1176503 | 31185.13575 | 24955.07
| -164.352 | -0.5860154 | 8.5695309 | 10.03982 | 0.1538439 | 30479.94 | 160.875 | 3447.439 |  | 1.7443877 | 5.655251 | 0.3031495 | 31185.13575 | 24955.07
| -164.2219 | -0.5847269 | 8.5795873 | 10.07849 | 0.1553831 | 30532.38 | 159.0624 | 3322.066 |  | 1.7544441 | 5.593408 | 0.4387741 | 31185.13575 | 24955.07
| -164.3845 | -0.5833136 | 8.5905157 | 10.14558 | 0.157068 | 30582.56 | 147.3431 | 2825.743 |  | 1.7653725 | 5.519743 | 0.6396392 | 31185.13575 | 24955.07
| -164.97 | -0.5818831 | 8.6014561 | 10.21845 | 0.1587769 | 30617.62 | 136.4092 | 2438.413 |  | 1.7763129 | 5.394773 | 0.8355513 | 31185.13575 | 24955.07
| -165.1327 | -0.5804376 | 8.6124011 | 10.24393 | 0.1605082 | 30655 | 141.982 | 2570.33 |  | 1.7872579 | 5.204114 | 1.049338 | 31185.13575 | 24955.07
| -165.1652 | -0.5790891 | 8.6224937 | 10.28795 | 0.1621149 | 30676.5 | 140.8277 | 2499.137 |  | 1.7973505 | 4.735179 | 1.170942 | 31185.13575 | 24955.07
| -165.5555 | -0.5776131 | 8.6334147 | 10.44371 | 0.1638652 | 30718.8 | 111.1038 | 1743.181 |  | 1.8082715 | 4.975976 | 1.267689 | 31185.13575 | 24955.07
| -165.0676 | -0.576241 | 8.6434736 | 10.52016 | 0.1654982 | 30808.44 | 103.1091 | 1577.019 |  | 1.8183304 | 5.222001 | 1.322643 | 31185.13575 | 24955.07
| -165.2953 | -0.5748594 | 8.6535019 | 10.51606 | 0.1671557 | 30887.11 | 110.4518 | 1709.781 |  | 1.8283587 | 5.584675 | 1.33322 | 31185.13575 | 24955.07
| -165.0025 | -0.573333 | 8.6644771 | 10.63459 | 0.1689705 | 30990.71 | 96.57834 | 1442.108 |  | 1.8393339 | 5.87082 | 1.279663 | 31185.13575 | 24955.07
| -165.7832 | -0.5719255 | 8.6744834 | 10.67456 | 0.1706527 | 31114.46 | 95.27158 | 1416.197 |  | 1.8493402 | 6.251152 | 1.271147 | 31185.13575 | 24955.07
| -164.6773 | -0.5703728 | 8.6854117 | 10.87074 | 0.1724887 | 31216.01 | 77.55209 | 1126.962 |  | 1.8602685 | 6.854408 | 1.176857 | 31185.13575 | 24955.07
| -164.1893 | -0.5687937 | 8.6963926 | 10.84801 | 0.1743839 | 31351.59 | 83.27102 | 1210.99 |  | 1.8712494 | 7.013566 | 1.022658 | 31185.13575 | 24955.07
| -163.8315 | -0.5673414 | 8.7063947 | 10.99684 | 0.1761061 | 31474 | 72.95716 | 1055.119 |  | 1.8812515 | 6.765104 | 0.9330735 | 31185.13575 | 24955.07
| -163.2785 | -0.5657392 | 8.7173155 | 10.98174 | 0.1780282 | 31592.61 | 77.45044 | 1116.712 |  | 1.8921723 | 6.672267 | 0.8231586 | 31185.13575 | 24955.07
| -163.3436 | -0.5641089 | 8.7283031 | 11.15828 | 0.1799592 | 31715.34 | 67.32945 | 969.9879 |  | 1.9031599 | 7.028484 | 0.7148835 | 31185.13575 | 24955.07
| -162.7581 | -0.5624734 | 8.7392076 | 11.13311 | 0.1819229 | 31798.19 | 72.18203 | 1031.79 |  | 1.9140644 | 6.933941 | 0.6478398 | 31185.13575 | 24955.07
| -163.4412 | -0.5608333 | 8.7500389 | 11.13078 | 0.1838955 | 31932.73 | 75.2867 | 1073.222 |  | 1.9248957 | 5.833147 | 0.6028797 | 31185.13575 | 24955.07
| -163.4086 | -0.5592633 | 8.7602783 | 11.22969 | 0.1857494 | 32046.48 | 70.83846 | 1007.885 |  | 1.9351351 | 4.991311 | 0.5589655 | 31185.13575 | 24955.07
| -163.5387 | -0.557558 | 8.7712757 | 11.29686 | 0.1877957 | 32194.87 | 69.00357 | 981.1108 |  | 1.9461325 | 4.804277 | 0.5152716 | 31185.13575 | 24955.07
| -164.2544 | -0.5558504 | 8.7822314 | 11.3592 | 0.1898344 | 32372.44 | 67.33573 | 958.7186 |  | 1.9570882 | 4.40407 | 0.4531552 | 31185.13575 | 24955.07
| -164.3194 | -0.5541612 | 8.7929067 | 11.44443 | 0.1918491 | 32543.93 | 64.53263 | 921.2611 |  | 1.9677635 | 4.619549 | 0.3721725 | 31185.13575 | 24955.07
| -164.352 | -0.5525592 | 8.802926 | 11.57915 | 0.1937488 | 32701.25 | 59.64978 | 857.1913 |  | 1.9777828 | 4.938426 | 0.2922235 | 31185.13575 | 24955.07
| -164.5146 | -0.5507947 | 8.8138378 | 11.60601 | 0.1958634 | 32908.36 | 60.00352 | 863.1432 |  | 1.9886946 | 6.357243 | 0.2132106 | 31185.13575 | 24955.07
| -164.5471 | -0.5491567 | 8.823878 | 11.63592 | 0.1978181 | 33104.42 | 60.06425 | 865.4531 |  | 1.9987348 | 6.786422 | 0.2122771 | 31185.13575 | 24955.07
| -163.9941 | -0.5473445 | 8.8348587 | 11.72823 | 0.1999834 | 33343.05 | 57.53703 | 835.3582 |  | 2.0097155 | 6.46085 | 0.192138 | 31185.13575 | 24955.07
| -164.4821 | -0.545668 | 8.8449237 | 11.70107 | 0.2019944 | 33532.38 | 60.05682 | 869.1162 |  | 2.0197805 | 6.27751 | 0.1338684 | 31185.13575 | 24955.07
| -163.8315 | -0.5438362 | 8.8557975 | 11.78828 | 0.2041794 | 33752.2 | 57.89378 | 842.688 |  | 2.0306543 | 5.2596 | 0.05710541 | 31185.13575 | 24955.07
| -162.8882 | -0.5419685 | 8.8667649 | 11.79349 | 0.2064189 | 33956.81 | 59.20776 | 860.7234 |  | 2.0416217 | 4.583055 | -0.03786898 | 31185.13575 | 24955.07
| -161.9449 | -0.5400797 | 8.8777386 | 11.93225 | 0.2086651 | 34141.29 | 55.53629 | 813.0926 |  | 2.0525954 | 3.766793 | -0.05646757 | 31185.13575 | 24955.07
| -162.14 | -0.5381685 | 8.8887093 | 11.99811 | 0.2109448 | 34327.64 | 54.74112 | 802.898 |  | 2.0635661 | 4.563812 | 0.01871188 | 31185.13575 | 24955.07
| -161.9774 | -0.5362351 | 8.8996876 | 12.15085 | 0.213243 | 34532.21 | 51.31112 | 759.9461 |  | 2.0745444 | 5.537982 | 0.1302597 | 31185.13575 | 24955.07
| -162.9207 | -0.5342734 | 8.9107137 | 12.21883 | 0.2155821 | 34738.55 | 50.61539 | 751.8029 |  | 2.0855705 | 6.428388 | 0.2590877 | 31185.13575 | 24955.07
| -162.9207 | -0.5323091 | 8.921628 | 12.2871 | 0.2179285 | 34931.95 | 49.99593 | 744.1667 |  | 2.0964848 | 7.71942 | 0.2759891 | 31185.13575 | 24955.07
| -162.8882 | -0.5304918 | 8.9316343 | 12.46435 | 0.2200859 | 35115.7 | 46.72753 | 703.6091 |  | 2.1064911 | 8.161954 | 0.2562733 | 31185.13575 | 24955.07
| -163.3436 | -0.5284979 | 8.9424908 | 12.50841 | 0.2224726 | 35275.84 | 46.90855 | 704.8804 |  | 2.1173476 | 8.905696 | 0.2000162 | 31185.13575 | 24955.07
| -162.8557 | -0.5266355 | 8.9525193 | 12.59876 | 0.2246862 | 35437.95 | 45.97313 | 692.8408 |  | 2.1273761 | 8.845867 | 0.2531195 | 31185.13575 | 24955.07
| -163.2135 | -0.5247466 | 8.9625829 | 12.63121 | 0.2269439 | 35589.78 | 46.3271 | 696.3995 |  | 2.1374397 | 8.623415 | 0.3593291 | 31185.13575 | 24955.07
| -163.3436 | -0.5226614 | 8.9736026 | 12.71878 | 0.2294318 | 35788.94 | 45.56393 | 687.1004 |  | 2.1484594 | 7.910086 | 0.4286387 | 31185.13575 | 24955.07
| -163.7014 | -0.5205862 | 8.9844515 | 12.86051 | 0.2319068 | 35933.42 | 43.97265 | 666.0293 |  | 2.1593083 | 8.043095 | 0.4609091 | 31185.13575 | 24955.07
| -163.2135 | -0.5186519 | 8.9944585 | 12.89678 | 0.2342213 | 36048.94 | 44.34544 | 668.6969 |  | 2.1693153 | 7.722986 | 0.3872467 | 31185.13575 | 24955.07
| -162.9207 | -0.5164978 | 9.0054749 | 12.95272 | 0.2367936 | 36122.03 | 44.60609 | 668.1486 |  | 2.1803317 | 7.074421 | 0.279064 | 31185.13575 | 24955.07
| -161.7497 | -0.5143326 | 9.0164223 | 13.0446 | 0.2393828 | 36174.85 | 44.27759 | 659.9043 |  | 2.1912791 | 6.68436 | 0.224485 | 31185.13575 | 24955.07
| -161.8798 | -0.5123315 | 9.0264441 | 13.10367 | 0.2417695 | 36186.66 | 44.52042 | 657.885 |  | 2.2013009 | 6.511264 | 0.1709806 | 31185.13575 | 24955.07
| -161.0991 | -0.5100969 | 9.0375042 | 13.21399 | 0.2444356 | 36240.71 | 43.927 | 646.6668 |  | 2.212361 | 6.323489 | 0.2369679 | 31185.13575 | 24955.07
| -160.7413 | -0.5078671 | 9.0484313 | 13.27871 | 0.2471006 | 36310 | 44.07968 | 644.8299 |  | 2.2232881 | 6.260311 | 0.2347487 | 31185.13575 | 24955.07
| -160.351 | -0.5056004 | 9.0594189 | 13.42529 | 0.2498009 | 36374.29 | 42.94104 | 627.8565 |  | 2.2342757 | 6.001045 | 0.2158961 | 31185.13575 | 24955.07
| -160.9039 | -0.5033151 | 9.0703711 | 13.42837 | 0.2525398 | 36426.86 | 44.14677 | 637.7496 |  | 2.2452279 | 7.047785 | 0.1644536 | 31185.13575 | 24955.07
| -161.4895 | -0.5010315 | 9.0811965 | 13.64357 | 0.2552537 | 36525.25 | 41.95422 | 610.0241 |  | 2.2560533 | 7.194157 | 0.1793544 | 31185.13575 | 24955.07
| -161.4895 | -0.498869 | 9.0913354 | 13.66479 | 0.2578347 | 36628.74 | 42.62336 | 615.5198 |  | 2.2661922 | 7.796553 | 0.1456669 | 31185.13575 | 24955.07
| -162.14 | -0.4965698 | 9.1020004 | 13.66913 | 0.2606049 | 36777.91 | 43.54232 | 624.7009 |  | 2.2768572 | 7.629813 | 0.1767391 | 31185.13575 | 24955.07
| -161.8147 | -0.4943158 | 9.1123747 | 13.75443 | 0.263286 | 36968.55 | 43.11614 | 619.9184 |  | 2.2872315 | 7.117825 | 0.2397299 | 31185.13575 | 24955.07
| -162.3027 | -0.4918927 | 9.1233637 | 13.88019 | 0.2661729 | 37185.69 | 42.1813 | 609.7135 |  | 2.2982205 | 6.700781 | 0.3496509 | 31185.13575 | 24955.07
| -162.2701 | -0.4895388 | 9.1339308 | 13.95394 | 0.2689864 | 37387.87 | 41.99531 | 607.7634 |  | 2.3087876 | 6.638189 | 0.379332 | 31185.13575 | 24955.07
| -161.587 | -0.4869837 | 9.1453009 | 14.10013 | 0.2720274 | 37621.77 | 40.92367 | 596.201 |  | 2.3201577 | 6.823969 | 0.4872774 | 31185.13575 | 24955.07
| -161.3919 | -0.4845768 | 9.1558864 | 14.17986 | 0.2749042 | 37795.52 | 40.76848 | 593.841 |  | 2.3307432 | 7.344354 | 0.4998415 | 31185.13575 | 24955.07
| -160.351 | -0.4819577 | 9.1672846 | 14.32156 | 0.2780225 | 37976.38 | 39.97264 | 584.0631 |  | 2.3421414 | 8.372725 | 0.5119714 | 31185.13575 | 24955.07
| -159.8305 | -0.4794703 | 9.1779872 | 14.41439 | 0.2809879 | 38088.73 | 39.82318 | 580.2715 |  | 2.352844 | 9.5281 | 0.4925899 | 31185.13575 | 24955.07
| -159.4727 | -0.4769171 | 9.1888621 | 14.42761 | 0.2840558 | 38216.36 | 40.58328 | 586.9088 |  | 2.3637189 | 9.270947 | 0.5497294 | 31185.13575 | 24955.07
| -159.3751 | -0.4743097 | 9.1998617 | 14.53133 | 0.287171 | 38343.42 | 40.3292 | 582.1476 |  | 2.3747185 | 8.391949 | 0.5908134 | 31185.13575 | 24955.07
| -160.3184 | -0.4716819 | 9.2108038 | 14.50318 | 0.2903216 | 38410.45 | 41.69888 | 593.9687 |  | 2.3856606 | 7.177677 | 0.5553779 | 31185.13575 | 24955.07
| -160.0907 | -0.4692371 | 9.2208762 | 14.61564 | 0.2932394 | 38527.89 | 41.2607 | 587.3505 |  | 2.395733 | 5.647406 | 0.4918611 | 31185.13575 | 24955.07
| -160.5136 | -0.4665448 | 9.2318595 | 14.76639 | 0.296434 | 38660.22 | 40.49614 | 577.1679 |  | 2.4067163 | 5.404522 | 0.4587116 | 31185.13575 | 24955.07
| -161.7172 | -0.4638314 | 9.2427967 | 14.82691 | 0.2996888 | 38820.8 | 40.70777 | 578.315 |  | 2.4176535 | 5.535594 | 0.3820642 | 31185.13575 | 24955.07
| -161.8147 | -0.4610923 | 9.2537567 | 14.87202 | 0.302968 | 39037.53 | 40.99821 | 581.6024 |  | 2.4286135 | 6.235097 | 0.3361704 | 31185.13575 | 24955.07
| -161.1316 | -0.4583127 | 9.2647323 | 15.01175 | 0.3062813 | 39267.86 | 40.27612 | 574.1012 |  | 2.4395891 | 7.026849 | 0.3199223 | 31185.13575 | 24955.07
| -160.6112 | -0.4555047 | 9.2756956 | 15.10261 | 0.3096256 | 39523.15 | 40.05414 | 572.5948 |  | 2.4505524 | 7.778307 | 0.3185479 | 31185.13575 | 24955.07
| -159.6028 | -0.4526896 | 9.2865653 | 15.16743 | 0.3130031 | 39871.88 | 39.96877 | 574.6126 |  | 2.4614221 | 8.395527 | 0.2600396 | 31185.13575 | 24955.07
| -159.5052 | -0.4500662 | 9.2966133 | 15.23642 | 0.3161357 | 40178.69 | 39.83007 | 575.4498 |  | 2.4714701 | 7.987616 | 0.2017956 | 31185.13575 | 24955.07
| -158.9848 | -0.4471525 | 9.3076262 | 15.41263 | 0.3196007 | 40526.55 | 38.76235 | 566.3426 |  | 2.482483 | 7.830494 | 0.1438144 | 31185.13575 | 24955.07
| -158.1716 | -0.4441863 | 9.3186176 | 15.45942 | 0.323147 | 40858.32 | 38.92888 | 570.4968 |  | 2.4934744 | 8.510799 | 0.1433825 | 31185.13575 | 24955.07
| -158.6595 | -0.4412382 | 9.329545 | 15.6305 | 0.3266586 | 41127.78 | 38.10221 | 562.2248 |  | 2.5044018 | 9.089049 | 0.1855612 | 31185.13575 | 24955.07
| -157.9439 | -0.4385099 | 9.3395453 | 15.70172 | 0.3299115 | 41346.6 | 38.12121 | 562.7403 |  | 2.5144021 | 9.356381 | 0.2273066 | 31185.13575 | 24955.07
| -158.692 | -0.4355304 | 9.3503553 | 15.844 | 0.3334756 | 41574.82 | 37.6447 | 557.4928 |  | 2.5252121 | 9.61007 | 0.2542695 | 31185.13575 | 24955.07
| -158.3667 | -0.4327115 | 9.3604839 | 15.88873 | 0.3368462 | 41759.35 | 37.94053 | 560.3089 |  | 2.5353407 | 9.855218 | 0.3089448 | 31185.13575 | 24955.07
| -159.1474 | -0.4296254 | 9.3714406 | 15.96905 | 0.3405362 | 41954.32 | 38.02301 | 560.5616 |  | 2.5462974 | 9.593608 | 0.362715 | 31185.13575 | 24955.07
| -160.0257 | -0.4265002 | 9.3824176 | 16.09977 | 0.3442667 | 42082.9 | 37.80203 | 556.0627 |  | 2.5572744 | 9.003796 | 0.4150793 | 31185.13575 | 24955.07
| -160.1233 | -0.4236023 | 9.3924867 | 16.14937 | 0.3477332 | 42184.73 | 38.16148 | 557.8722 |  | 2.5673435 | 8.601182 | 0.4529759 | 31185.13575 | 24955.07
| -160.5787 | -0.4204051 | 9.4034824 | 16.27308 | 0.3515523 | 42323.95 | 38.00303 | 554.2878 |  | 2.5783392 | 7.895166 | 0.5310055 | 31185.13575 | 24955.07
| -160.2859 | -0.4171774 | 9.4144606 | 16.34009 | 0.3554111 | 42471.11 | 38.26721 | 555.5303 |  | 2.5893174 | 7.853117 | 0.5809088 | 31185.13575 | 24955.07
| -159.6679 | -0.41392 | 9.4254198 | 16.40997 | 0.3593083 | 42614.22 | 38.5194 | 556.5391 |  | 2.6002766 | 7.339113 | 0.5228061 | 31185.13575 | 24955.07
| -158.6595 | -0.4106102 | 9.4364377 | 16.50144 | 0.3632634 | 42778.86 | 38.59713 | 556.0243 |  | 2.6112945 | 7.217806 | 0.4391925 | 31185.13575 | 24955.07
| -157.9439 | -0.4073143 | 9.4472852 | 16.60175 | 0.3672091 | 42920.33 | 38.63053 | 554.6194 |  | 2.622142 | 7.164188 | 0.4093429 | 31185.13575 | 24955.07
| -157.6836 | -0.4042454 | 9.4572858 | 16.71069 | 0.3708678 | 43075.26 | 38.52026 | 552.2853 |  | 2.6321426 | 7.070513 | 0.3673597 | 31185.13575 | 24955.07
| -156.8054 | -0.4007963 | 9.4683881 | 16.80552 | 0.37499 | 43263.38 | 38.58103 | 551.967 |  | 2.6432449 | 7.663417 | 0.286672 | 31185.13575 | 24955.07
| -156.4476 | -0.397411 | 9.4791763 | 16.97142 | 0.3790334 | 43445.32 | 38.13916 | 546.22 |  | 2.6540331 | 8.61319 | 0.1941345 | 31185.13575 | 24955.07
| -156.903 | -0.3938865 | 9.4902946 | 17.05675 | 0.383246 | 43650.02 | 38.26669 | 546.9155 |  | 2.6651514 | 9.21028 | 0.1157229 | 31185.13575 | 24955.07
| -158.3667 | -0.3901132 | 9.5020459 | 17.14864 | 0.3876802 | 43802.14 | 38.44705 | 546.9801 |  | 2.6769027 | 9.354566 | 0.02553288 | 31185.13575 | 24955.07
| -159.5378 | -0.3864549 | 9.5132902 | 17.24707 | 0.3921197 | 44025.36 | 38.50888 | 547.1399 |  | 2.688147 | 9.414533 | -0.03801135 | 31185.13575 | 24955.07
| -159.4402 | -0.3828662 | 9.524283 | 17.36741 | 0.396414 | 44195.06 | 38.44776 | 545.1682 |  | 2.6991398 | 9.004458 | -0.03772768 | 31185.13575 | 24955.07
| -159.1799 | -0.3793169 | 9.5349968 | 17.49286 | 0.4006512 | 44332.44 | 38.37491 | 542.5788 |  | 2.7098536 | 9.001191 | 0 | 31185.13575 | 24955.07
| -158.2041 | -0.3756708 | 9.5458676 | 17.59214 | 0.4050129 | 44483.72 | 38.48047 | 542.0613 |  | 2.7207244 | 9.079105 | 0.01238025 | 31185.13575 | 24955.07
| -157.2282 | -0.3719612 | 9.5568093 | 17.74217 | 0.4094364 | 44577.8 | 38.33349 | 537.8163 |  | 2.7316661 | 9.407611 | 0.02453781 | 31185.13575 | 24955.07
| -157.0331 | -0.3684841 | 9.5669483 | 17.82691 | 0.4135922 | 44643.79 | 38.56619 | 537.3773 |  | 2.7418051 | 9.895641 | 0.08511676 | 31185.13575 | 24955.07
| -155.8295 | -0.3646894 | 9.5779101 | 17.97733 | 0.4181213 | 44742.14 | 38.43502 | 533.4071 |  | 2.7527669 | 10.18236 | 0.1807432 | 31185.13575 | 24955.07
| -156.1223 | -0.3611818 | 9.5879373 | 18.04805 | 0.4223158 | 44829.29 | 38.73399 | 534.0698 |  | 2.7627941 | 10.17936 | 0.2628776 | 31185.13575 | 24955.07
| -154.9513 | -0.3573603 | 9.5987523 | 18.20644 | 0.4268841 | 44934.23 | 38.55599 | 529.8188 |  | 2.7736091 | 10.03804 | 0.3789661 | 31185.13575 | 24955.07
| -155.5693 | -0.3537627 | 9.6088269 | 18.29525 | 0.4311829 | 45011.39 | 38.76868 | 529.3889 |  | 2.7836837 | 10.16105 | 0.4813671 | 31185.13575 | 24955.07
| -155.6669 | -0.3498028 | 9.6197918 | 18.4291 | 0.4359119 | 45103.76 | 38.77872 | 526.8096 |  | 2.7946486 | 9.942558 | 0.5700306 | 31185.13575 | 24955.07
| -156.0897 | -0.3458169 | 9.6307112 | 18.45368 | 0.4406855 | 45202.25 | 39.43517 | 530.8573 |  | 2.805568 | 9.584798 | 0.611101 | 31185.13575 | 24955.07
| -155.8946 | -0.3421176 | 9.6407457 | 18.63566 | 0.4451015 | 45303.53 | 39.0866 | 525.1971 |  | 2.8156025 | 9.231087 | 0.6519702 | 31185.13575 | 24955.07
| -157.1957 | -0.3380458 | 9.6516758 | 18.62742 | 0.4499873 | 45429.74 | 39.92249 | 531.4266 |  | 2.8265326 | 8.906992 | 0.7032587 | 31185.13575 | 24955.07
| -158.5619 | -0.3339182 | 9.66263 | 18.77106 | 0.4549179 | 45464.35 | 39.95144 | 528.0057 |  | 2.8374868 | 8.129769 | 0.7094044 | 31185.13575 | 24955.07
| -158.0089 | -0.3300881 | 9.6726842 | 18.88078 | 0.4594831 | 45597.93 | 40.01585 | 527.0198 |  | 2.847541 | 7.896629 | 0.671142 | 31185.13575 | 24955.07
| -157.8788 | -0.3258893 | 9.6835879 | 19.0667 | 0.4644955 | 45746.13 | 39.7053 | 522.2754 |  | 2.8584447 | 8.314612 | 0.5884825 | 31185.13575 | 24955.07
| -158.3342 | -0.3215835 | 9.694663 | 19.22544 | 0.469633 | 45940.29 | 39.53776 | 519.6613 |  | 2.8695198 | 9.426661 | 0.5184498 | 31185.13575 | 24955.07
| -156.903 | -0.3173354 | 9.705469 | 19.34266 | 0.4747197 | 46157.57 | 39.57259 | 519.4858 |  | 2.8803258 | 10.82853 | 0.394759 | 31185.13575 | 24955.07
| -157.1957 | -0.3133582 | 9.7154834 | 19.50787 | 0.479464 | 46345.64 | 39.31463 | 516.2802 |  | 2.8903402 | 11.70733 | 0.2507697 | 31185.13575 | 24955.07
| -157.1957 | -0.309322 | 9.7255327 | 19.57123 | 0.4842882 | 46549.99 | 39.60394 | 518.6265 |  | 2.9003895 | 12.75946 | 0.1626484 | 31185.13575 | 24955.07
| -155.6343 | -0.3048732 | 9.7364988 | 19.6748 | 0.4896047 | 46811.8 | 39.70463 | 519.7192 |  | 2.9113556 | 12.46073 | 0.0539305 | 31185.13575 | 24955.07
| -154.2031 | -0.3003827 | 9.747454 | 19.76311 | 0.4949777 | 47081.85 | 39.88483 | 521.698 |  | 2.9223108 | 11.51116 | -0.07510678 | 31185.13575 | 24955.07
| -153.8453 | -0.2958558 | 9.7583831 | 19.88816 | 0.5003898 | 47377.07 | 39.85145 | 522.0041 |  | 2.9332399 | 10.34603 | -0.1708404 | 31185.13575 | 24955.07
| -153.8128 | -0.291624 | 9.7684892 | 19.96775 | 0.5054423 | 47666.71 | 40.00063 | 524.2911 |  | 2.943346 | 9.476332 | -0.2445796 | 31185.13575 | 24955.07
| -153.1622 | -0.287391 | 9.7784965 | 20.16244 | 0.5104946 | 47935.22 | 39.57615 | 520.6488 |  | 2.9533533 | 9.43623 | -0.2857885 | 31185.13575 | 24955.07
| -153.5525 | -0.282745 | 9.7893795 | 20.18276 | 0.5160785 | 48204.16 | 40.12125 | 526.0937 |  | 2.9642363 | 9.439758 | -0.3262582 | 31185.13575 | 24955.07
| -153.4549 | -0.2784176 | 9.7994062 | 20.39099 | 0.5212254 | 48405.32 | 39.70395 | 521.3993 |  | 2.974263 | 10.0035 | -0.3452772 | 31185.13575 | 24955.07
| -153.3574 | -0.2740444 | 9.8094111 | 20.55189 | 0.5264489 | 48598.75 | 39.54975 | 519.1262 |  | 2.9842679 | 10.8834 | -0.3535448 | 31185.13575 | 24955.07
| -153.6176 | -0.2692101 | 9.8203771 | 20.72273 | 0.5322223 | 48795.8 | 39.4303 | 516.8844 |  | 2.9952339 | 12.1441 | -0.35106 | 31185.13575 | 24955.07
| -154.4959 | -0.2643034 | 9.8313822 | 20.7918 | 0.5380925 | 48984.8 | 39.81373 | 519.3575 |  | 3.006239 | 12.59461 | -0.3690498 | 31185.13575 | 24955.07
| -155.9271 | -0.2593402 | 9.8423943 | 20.8939 | 0.5440297 | 49159.47 | 40.05697 | 520.22 |  | 3.0172511 | 12.41612 | -0.3662973 | 31185.13575 | 24955.07
| -156.2524 | -0.2543372 | 9.8533783 | 21.04731 | 0.550005 | 49318.97 | 40.06994 | 518.632 |  | 3.0282351 | 12.07618 | -0.3837164 | 31185.13575 | 24955.07
| -156.7728 | -0.2494513 | 9.863993 | 21.23292 | 0.5558678 | 49457.99 | 39.93215 | 515.4083 |  | 3.0388498 | 12.20198 | -0.4107513 | 31185.13575 | 24955.07
| -156.5777 | -0.2446944 | 9.8742205 | 21.30939 | 0.5615413 | 49626.28 | 40.24962 | 517.1504 |  | 3.0490773 | 11.46487 | -0.4379717 | 31185.13575 | 24955.07
| -156.4801 | -0.2399624 | 9.8842323 | 21.43908 | 0.5671867 | 49802.69 | 40.30642 | 516.5777 |  | 3.0590891 | 11.04851 | -0.4747341 | 31185.13575 | 24955.07
| -155.6669 | -0.2349053 | 9.8948798 | 21.59305 | 0.5732375 | 50038.56 | 40.25992 | 515.6927 |  | 3.0697366 | 11.37239 | -0.491544 | 31185.13575 | 24955.07
| -154.4959 | -0.2295487 | 9.9060387 | 21.68989 | 0.5796673 | 50331.3 | 40.47863 | 517.9626 |  | 3.0808955 | 11.43074 | -0.4887766 | 31185.13575 | 24955.07
| -152.967 | -0.2242185 | 9.9170107 | 21.78835 | 0.5860096 | 50588.43 | 40.70109 | 519.8057 |  | 3.0918675 | 11.39955 | -0.4665993 | 31185.13575 | 24955.07
| -152.349 | -0.2188291 | 9.927958 | 21.9039 | 0.5924612 | 50899.62 | 40.8148 | 521.3925 |  | 3.1028148 | 10.75853 | -0.406209 | 31185.13575 | 24955.07
| -151.6984 | -0.213375 | 9.9389589 | 22.07517 | 0.5989785 | 51210.7 | 40.68587 | 520.6504 |  | 3.1138157 | 10.52063 | -0.3560491 | 31185.13575 | 24955.07
| -151.6984 | -0.2079054 | 9.9498603 | 22.17763 | 0.6055224 | 51519.15 | 40.86552 | 522.8016 |  | 3.1247171 | 10.9665 | -0.296817 | 31185.13575 | 24955.07
| -152.1864 | -0.2026251 | 9.9602668 | 22.31768 | 0.6118283 | 51817.93 | 40.85283 | 523.1495 |  | 3.1351236 | 10.72973 | -0.190604 | 31185.13575 | 24955.07
| -152.0562 | -0.1974896 | 9.9702902 | 22.45159 | 0.6179658 | 52069.87 | 40.87828 | 523.2824 |  | 3.145147 | 10.99056 | -0.1042947 | 31185.13575 | 24955.07
| -151.4057 | -0.1922781 | 9.9803659 | 22.54057 | 0.6241972 | 52278.56 | 41.1383 | 524.962 |  | 3.1552227 | 11.39426 | 0 | 31185.13575 | 24955.07
| -152.967 | -0.1865612 | 9.9913021 | 22.75664 | 0.6310396 | 52494.44 | 40.92367 | 521.8903 |  | 3.1661589 | 11.52163 | 0.06552365 | 31185.13575 | 24955.07
| -152.4141 | -0.1812636 | 10.0013339 | 22.83628 | 0.6373754 | 52707.91 | 41.22409 | 524.0054 |  | 3.1761907 | 12.10501 | 0.1209162 | 31185.13575 | 24955.07
| -152.4141 | -0.1759105 | 10.011356 | 22.92241 | 0.6437758 | 52896.26 | 41.52001 | 525.6834 |  | 3.1862128 | 11.77429 | 0.1016209 | 31185.13575 | 24955.07
| -153.1947 | -0.1699669 | 10.0223731 | 23.17312 | 0.6508583 | 53105.8 | 41.18975 | 521.3924 |  | 3.1972299 | 11.90083 | 0.06419179 | 31185.13575 | 24955.07
| -155.1139 | -0.1639843 | 10.0333419 | 23.2873 | 0.6580255 | 53335.16 | 41.42341 | 522.6818 |  | 3.2081987 | 12.77922 | 0.01820937 | 31185.13575 | 24955.07
| -154.1706 | -0.1579639 | 10.0442753 | 23.44919 | 0.6652286 | 53580.28 | 41.44947 | 522.2596 |  | 3.2191321 | 12.90903 | -0.02712868 | 31185.13575 | 24955.07
| -153.52 | -0.1518416 | 10.0552602 | 23.53498 | 0.6725518 | 53800.34 | 41.81587 | 524.6145 |  | 3.230117 | 13.0815 | -0.09875477 | 31185.13575 | 24955.07
| -152.4141 | -0.1456647 | 10.0662173 | 23.62623 | 0.679947 | 54044.81 | 42.14692 | 526.971 |  | 3.2410741 | 12.02571 | -0.1783243 | 31185.13575 | 24955.07
| -150.4298 | -0.1394088 | 10.0771993 | 23.84519 | 0.6874176 | 54291.89 | 41.95694 | 524.4956 |  | 3.2520561 | 11.81923 | -0.2745217 | 31185.13575 | 24955.07
| -149.5191 | -0.1330837 | 10.0881758 | 24.0448 | 0.6949747 | 54603.26 | 41.8132 | 523.3544 |  | 3.2630326 | 12.23524 | -0.3522057 | 31185.13575 | 24955.07
| -149.5191 | -0.1272097 | 10.0982643 | 24.16521 | 0.7019893 | 54905.17 | 41.92797 | 524.8074 |  | 3.2731211 | 12.27187 | -0.4205762 | 31185.13575 | 24955.07
| -149.1287 | -0.1207904 | 10.1091741 | 24.30045 | 0.709675 | 55277.59 | 42.00826 | 526.5865 |  | 3.2840309 | 13.02857 | -0.4447528 | 31185.13575 | 24955.07
| -149.6817 | -0.1142527 | 10.1201744 | 24.41795 | 0.7174941 | 55630.09 | 42.18286 | 528.9097 |  | 3.2950312 | 13.22555 | -0.4424632 | 31185.13575 | 24955.07
| -149.0311 | -0.1082379 | 10.1301817 | 24.61976 | 0.7246779 | 55939.62 | 41.98546 | 527.5086 |  | 3.3050385 | 13.81801 | -0.4575278 | 31185.13575 | 24955.07
| -150.5925 | -0.1015458 | 10.1412017 | 24.75009 | 0.7326824 | 56235.24 | 42.16133 | 528.9809 |  | 3.3160585 | 13.86034 | -0.4975403 | 31185.13575 | 24955.07
| -151.4382 | -0.09476599 | 10.1522427 | 24.9449 | 0.7407752 | 56515.51 | 42.10727 | 528.0642 |  | 3.3270995 | 13.49591 | -0.5028059 | 31185.13575 | 24955.07
| -153.0646 | -0.08795772 | 10.1632092 | 25.09212 | 0.7489317 | 56805.34 | 42.23101 | 528.9374 |  | 3.338066 | 13.79065 | -0.5164693 | 31185.13575 | 24955.07
| -153.1297 | -0.08106711 | 10.1741988 | 25.17613 | 0.7571817 | 57065.41 | 42.61788 | 531.8289 |  | 3.3490556 | 13.8075 | -0.521315 | 31185.13575 | 24955.07
| -152.4791 | -0.07422152 | 10.1849875 | 25.33167 | 0.7653947 | 57312.3 | 42.73478 | 532.0615 |  | 3.3598443 | 13.42903 | -0.5092453 | 31185.13575 | 24955.07
| -152.4141 | -0.06760324 | 10.195306 | 25.43322 | 0.7732448 | 57484.33 | 43.06256 | 533.4288 |  | 3.3701628 | 12.95366 | -0.489058 | 31185.13575 | 24955.07
| -150.7551 | -0.06054579 | 10.2061734 | 25.59004 | 0.7817346 | 57690.36 | 43.2218 | 533.3996 |  | 3.3810302 | 11.88756 | -0.4686835 | 31185.13575 | 24955.07
| -149.1612 | -0.0533004 | 10.2172702 | 25.79092 | 0.7903809 | 57858.62 | 43.25267 | 531.6229 |  | 3.392127 | 11.65052 | -0.4485061 | 31185.13575 | 24955.07
| -148.283 | -0.04664554 | 10.2273086 | 25.96764 | 0.7983387 | 57999.71 | 43.31819 | 530.1817 |  | 3.4021654 | 11.98371 | -0.4288405 | 31185.13575 | 24955.07
| -147.7951 | -0.0393232 | 10.238265 | 26.06365 | 0.8071088 | 58193.22 | 43.72912 | 532.2373 |  | 3.4131218 | 12.85042 | -0.4014493 | 31185.13575 | 24955.07
| -147.3722 | -0.03255935 | 10.2482692 | 26.25342 | 0.8151951 | 58396.49 | 43.70986 | 530.8721 |  | 3.423126 | 13.59875 | -0.3828702 | 31185.13575 | 24955.07
| -147.3397 | -0.02502827 | 10.2592955 | 26.40049 | 0.8242066 | 58628.79 | 43.92003 | 531.5641 |  | 3.4341523 | 13.94131 | -0.3564109 | 31185.13575 | 24955.07
| -147.6649 | -0.01770136 | 10.269904 | 26.57949 | 0.8329709 | 58852.94 | 43.98829 | 531.0111 |  | 3.4447608 | 14.04987 | -0.3225459 | 31185.13575 | 24955.07
| -146.7216 | -0.01063902 | 10.2800219 | 26.72309 | 0.8413828 | 59082.59 | 44.14419 | 531.5189 |  | 3.4548787 | 14.04454 | -0.2971908 | 31185.13575 | 24955.07
| -146.7542 | -0.003399607 | 10.29028 | 26.84394 | 0.8500689 | 59352.87 | 44.37953 | 533.1809 |  | 3.4651368 | 13.64002 | -0.2876816 | 31185.13575 | 24955.07
| -148.3806 | 0.004204566 | 10.3009823 | 27.04941 | 0.8591466 | 59528.6 | 44.40201 | 531.5078 |  | 3.4758391 | 13.62054 | -0.2855504 | 31185.13575 | 24955.07
| -149.4215 | 0.01266612 | 10.312708 | 27.28371 | 0.8688678 | 59591.26 | 44.45467 | 528.3571 |  | 3.4875648 | 14.36988 | -0.275753 | 31185.13575 | 24955.07
| -150.8852 | 0.02009043 | 10.3228294 | 27.37369 | 0.8781652 | 59927.69 | 44.80287 | 531.6889 |  | 3.4976862 | 14.9217 | -0.2736676 | 31185.13575 | 24955.07
| -150.7876 | 0.02754711 | 10.3328769 | 27.48286 | 0.8870789 | 60158.94 | 45.11034 | 533.4586 |  | 3.5077337 | 14.68757 | -0.2568623 | 31185.13575 | 24955.07
| -151.3406 | 0.03569935 | 10.343846 | 27.72539 | 0.8968159 | 60372.51 | 45.02043 | 531.1403 |  | 3.5187028 | 14.58761 | -0.2324816 | 31185.13575 | 24955.07
| -151.0153 | 0.0432382 | 10.3538816 | 27.84018 | 0.9058466 | 60547.94 | 45.34622 | 532.3304 |  | 3.5287384 | 14.54686 | -0.2084828 | 31185.13575 | 24955.07
| -150.2672 | 0.05139129 | 10.3646332 | 28.00437 | 0.9156089 | 60758.19 | 45.53537 | 532.4803 |  | 3.53949 | 14.52315 | -0.1848006 | 31185.13575 | 24955.07
| -149.1287 | 0.05985445 | 10.3756615 | 28.15776 | 0.925733 | 60950.8 | 45.80455 | 532.9694 |  | 3.5505183 | 13.98779 | -0.1760459 | 31185.13575 | 24955.07
| -148.7059 | 0.0676441 | 10.3856974 | 28.27612 | 0.9350533 | 61111.35 | 46.14229 | 534.0035 |  | 3.5605542 | 13.43449 | -0.1675098 | 31185.13575 | 24955.07
| -148.8685 | 0.07553304 | 10.3957656 | 28.42175 | 0.9444855 | 61323.49 | 46.35238 | 534.5782 |  | 3.5706224 | 13.42648 | -0.1375038 | 31185.13575 | 24955.07
| -146.3638 | 0.08406243 | 10.4065406 | 28.71738 | 0.9547087 | 61587.39 | 46.05708 | 531.1625 |  | 3.5813974 | 14.05451 | -0.1006702 | 31185.13575 | 24955.07
| -146.7542 | 0.09217398 | 10.4166818 | 28.84259 | 0.9643737 | 61853.16 | 46.316 | 532.8113 |  | 3.5915386 | 14.53716 | -0.07867347 | 31185.13575 | 24955.07
| -145.0627 | 0.1009914 | 10.4275641 | 29.00969 | 0.9749358 | 62127.85 | 46.49656 | 533.5536 |  | 3.6024209 | 15.07475 | -0.04974824 | 31185.13575 | 24955.07
| -144.2495 | 0.1100026 | 10.4385974 | 29.21664 | 0.9857067 | 62428.69 | 46.53214 | 533.3295 |  | 3.6134542 | 15.84591 | -0.05651166 | 31185.13575 | 24955.07
| -143.8917 | 0.1190397 | 10.4495303 | 29.28245 | 0.9965469 | 62770.72 | 47.04097 | 537.6895 |  | 3.6243871 | 15.78608 | -0.05619298 | 31185.13575 | 24955.07
| -143.664 | 0.1273987 | 10.4595436 | 29.45327 | 1.006519 | 63046.47 | 47.13882 | 538.0476 |  | 3.6344004 | 15.38724 | -0.0419084 | 31185.13575 | 24955.07
| -143.664 | 0.1358568 | 10.4695649 | 29.62076 | 1.016645 | 63349.76 | 47.23936 | 538.7424 |  | 3.6444217 | 14.76497 | -0.01389325 | 31185.13575 | 24955.07
| -144.9651 | 0.1451769 | 10.4805082 | 29.77824 | 1.027806 | 63688.29 | 47.43814 | 540.3392 |  | 3.655365 | 13.92478 | 0.006905602 | 31185.13575 | 24955.07
| -146.3313 | 0.1545645 | 10.4914042 | 29.99965 | 1.039046 | 64037.47 | 47.40664 | 540.0933 |  | 3.666261 | 14.0845 | 0.01373176 | 31185.13575 | 24955.07
| -145.7133 | 0.163324 | 10.5014623 | 30.19739 | 1.0495 | 64335.75 | 47.42043 | 539.9206 |  | 3.6763191 | 14.83862 | -0.01365648 | 31185.13575 | 24955.07
| -147.5674 | 0.1729889 | 10.5124314 | 30.37353 | 1.061053 | 64664.44 | 47.57883 | 540.9682 |  | 3.6872882 | 15.49158 | -0.02036097 | 31185.13575 | 24955.07
| -148.6408 | 0.182757 | 10.5234103 | 30.55136 | 1.072753 | 65011.36 | 47.72638 | 542.121 |  | 3.6982671 | 16.73778 | 0 | 31185.13575 | 24955.07
| -148.5107 | 0.1918184 | 10.5334933 | 30.65163 | 1.083594 | 65339.15 | 48.07685 | 545.1178 |  | 3.7083501 | 16.61396 | 0 | 31185.13575 | 24955.07
| -147.8927 | 0.2018026 | 10.5444818 | 30.87321 | 1.095541 | 65655.8 | 48.10261 | 544.8059 |  | 3.7193386 | 16.24574 | 0 | 31185.13575 | 24955.07
| -147.177 | 0.2119229 | 10.555503 | 30.99602 | 1.107647 | 66013.22 | 48.45021 | 547.7184 |  | 3.7303598 | 16.11626 | -0.01325831 | 31185.13575 | 24955.07
| -144.7374 | 0.2219002 | 10.5662493 | 31.2204 | 1.119595 | 66389.32 | 48.41676 | 547.6947 |  | 3.7411061 | 15.23729 | -0.05274032 | 31185.13575 | 24955.07
| -144.7374 | 0.2312849 | 10.5762562 | 31.44457 | 1.130814 | 66719.14 | 48.35175 | 547.115 |  | 3.751113 | 15.39151 | -0.09178856 | 31185.13575 | 24955.07
| -142.8508 | 0.2418875 | 10.5874302 | 31.63855 | 1.143488 | 67084.95 | 48.47955 | 548.1196 |  | 3.762287 | 15.94394 | -0.1107604 | 31185.13575 | 24955.07
| -141.0943 | 0.252247 | 10.5982384 | 31.78931 | 1.155924 | 67443.86 | 48.7331 | 550.2238 |  | 3.7730952 | 16.64041 | -0.148904 | 31185.13575 | 24955.07
| -141.0618 | 0.2619325 | 10.60824 | 31.94224 | 1.167434 | 67689.18 | 48.97341 | 551.1704 |  | 3.7830968 | 16.87069 | -0.1865258 | 31185.13575 | 24955.07
| -141.1594 | 0.2718161 | 10.6183272 | 32.24055 | 1.179297 | 68035.43 | 48.68325 | 548.739 |  | 3.793184 | 17.2499 | -0.2365731 | 31185.13575 | 24955.07
| -140.9317 | 0.2826863 | 10.629338 | 32.34631 | 1.192303 | 68346.6 | 49.14542 | 551.9046 |  | 3.8041948 | 17.94489 | -0.3047619 | 31185.13575 | 24955.07
| -140.8992 | 0.2936559 | 10.640311 | 32.47898 | 1.205378 | 68632.99 | 49.53411 | 554.1391 |  | 3.8151678 | 17.07268 | -0.3467462 | 31185.13575 | 24955.07
| -142.6231 | 0.3043435 | 10.650892 | 32.70318 | 1.218249 | 68914.96 | 49.59578 | 553.645 |  | 3.8257488 | 15.96 | -0.3817159 | 31185.13575 | 24955.07
| -142.6882 | 0.3145823 | 10.6609572 | 32.94012 | 1.230481 | 69172.93 | 49.57677 | 552.4296 |  | 3.835814 | 16.29323 | -0.3916218 | 31185.13575 | 24955.07
| -142.7858 | 0.3249612 | 10.6710069 | 33.20156 | 1.242862 | 69451.34 | 49.47187 | 550.7195 |  | 3.8458637 | 16.89635 | -0.39535 | 31185.13575 | 24955.07
| -144.0869 | 0.3363682 | 10.6819447 | 33.34833 | 1.256545 | 69793.06 | 49.79915 | 553.0006 |  | 3.8568015 | 17.45059 | -0.4295876 | 31185.13575 | 24955.07
| -145.453 | 0.34783 | 10.6928323 | 33.55201 | 1.270261 | 70110.1 | 49.95041 | 553.521 |  | 3.8676891 | 17.65851 | -0.4267082 | 31185.13575 | 24955.07
| -145.5181 | 0.3585645 | 10.702907 | 33.72165 | 1.283076 | 70408.32 | 50.15343 | 554.5737 |  | 3.8777638 | 18.34402 | -0.4059595 | 31185.13575 | 24955.07
| -145.7458 | 0.3704361 | 10.7139336 | 33.94063 | 1.2973 | 70753.42 | 50.2625 | 554.9635 |  | 3.8887904 | 18.9815 | -0.3731787 | 31185.13575 | 24955.07
| -144.7049 | 0.3822119 | 10.7247681 | 34.21307 | 1.311397 | 71076.01 | 50.19606 | 553.6893 |  | 3.8996249 | 18.7279 | -0.3228571 | 31185.13575 | 24955.07
| -144.9326 | 0.3932675 | 10.7348226 | 34.31263 | 1.324623 | 71393.88 | 50.62923 | 556.8405 |  | 3.9096794 | 18.35177 | -0.2853174 | 31185.13575 | 24955.07
| -142.7532 | 0.4053661 | 10.7457054 | 34.53204 | 1.339104 | 71707.27 | 50.75825 | 557.0232 |  | 3.9205622 | 17.89471 | -0.2479555 | 31185.13575 | 24955.07
| -142.4605 | 0.4166416 | 10.7557479 | 34.72818 | 1.352598 | 72004.14 | 50.89725 | 557.4342 |  | 3.9306047 | 18.18919 | -0.2405646 | 31185.13575 | 24955.07
| -140.6715 | 0.4289522 | 10.7665985 | 34.9793 | 1.367323 | 72269.24 | 50.95987 | 556.4836 |  | 3.9414553 | 18.32635 | -0.2213306 | 31185.13575 | 24955.07
| -139.5655 | 0.44046 | 10.776631 | 35.21392 | 1.381068 | 72501.57 | 51.02264 | 555.491 |  | 3.9514878 | 18.71341 | -0.1966931 | 31185.13575 | 24955.07
| -140.2486 | 0.4521123 | 10.7866915 | 35.38471 | 1.394994 | 72727.04 | 51.30432 | 556.2009 |  | 3.9615483 | 18.7967 | -0.1838607 | 31185.13575 | 24955.07
| -138.0042 | 0.4649389 | 10.7976572 | 35.65847 | 1.410371 | 73003.56 | 51.31616 | 554.8766 |  | 3.972514 | 19.37764 | -0.1768383 | 31185.13575 | 24955.07
| -136.9633 | 0.4778215 | 10.8085612 | 35.87374 | 1.425809 | 73272.2 | 51.52019 | 555.0565 |  | 3.983418 | 20.1169 | -0.1812434 | 31185.13575 | 24955.07
| -136.7031 | 0.4898398 | 10.8186125 | 35.99344 | 1.440171 | 73522.64 | 51.9647 | 557.3329 |  | 3.9934693 | 20.0486 | -0.1913604 | 31185.13575 | 24955.07
| -136.7681 | 0.503086 | 10.8295669 | 36.13401 | 1.456025 | 73783.98 | 52.43365 | 559.5108 |  | 4.0044237 | 19.01481 | -0.2123505 | 31185.13575 | 24955.07
| -137.5813 | 0.5164321 | 10.8404981 | 36.40543 | 1.472016 | 74041.72 | 52.48134 | 558.2194 |  | 4.0153549 | 17.82035 | -0.2274511 | 31185.13575 | 24955.07
| -140.1835 | 0.5299005 | 10.8514119 | 36.67938 | 1.488141 | 74312.6 | 52.51597 | 556.9777 |  | 4.0262687 | 17.78196 | -0.2258547 | 31185.13575 | 24955.07
| -139.8908 | 0.5424357 | 10.8614512 | 36.88217 | 1.503107 | 74575.72 | 52.70169 | 557.2287 |  | 4.036308 | 18.00553 | -0.224452 | 31185.13575 | 24955.07
| -139.1101 | 0.5550633 | 10.8714585 | 36.98602 | 1.518235 | 74835.73 | 53.21655 | 560.0603 |  | 4.0463153 | 17.98166 | -0.2284639 | 31185.13575 | 24955.07
| -141.2244 | 0.5690321 | 10.8824328 | 37.2239 | 1.534937 | 75114.4 | 53.38344 | 559.9 |  | 4.0572896 | 18.44295 | -0.22687 | 31185.13575 | 24955.07
| -141.0943 | 0.5819634 | 10.8924809 | 37.44075 | 1.55039 | 75374.85 | 53.54082 | 559.836 |  | 4.0673377 | 18.6704 | -0.2200576 | 31185.13575 | 24955.07
| -142.4605 | 0.5962817 | 10.903497 | 37.65812 | 1.567569 | 75663.34 | 53.78724 | 560.3523 |  | 4.0783538 | 19.24957 | -0.2237897 | 31185.13575 | 24955.07
| -142.3304 | 0.6107103 | 10.9144866 | 37.91425 | 1.584814 | 75925.79 | 53.92243 | 559.7111 |  | 4.0893434 | 18.73945 | -0.2115592 | 31185.13575 | 24955.07
| -140.769 | 0.625156 | 10.9253497 | 38.15914 | 1.602126 | 76217.33 | 54.07265 | 559.5333 |  | 4.1002065 | 18.94239 | -0.1942934 | 31185.13575 | 24955.07
| -137.9391 | 0.6397821 | 10.9362425 | 38.30895 | 1.619637 | 76501.12 | 54.54377 | 561.768 |  | 4.1110993 | 19.33422 | -0.1772566 | 31185.13575 | 24955.07
| -137.7765 | 0.6535052 | 10.9463373 | 38.52752 | 1.636072 | 76803.83 | 54.70115 | 562.0606 |  | 4.1211941 | 19.56802 | -0.165774 | 31185.13575 | 24955.07
| -138.0042 | 0.6672738 | 10.9563739 | 38.71394 | 1.652541 | 77091.65 | 54.97002 | 563.0755 |  | 4.1312307 | 19.28561 | -0.1492744 | 31185.13575 | 24955.07
| -135.4996 | 0.6822597 | 10.9671784 | 39.00364 | 1.670476 | 77405.53 | 54.97307 | 561.9558 |  | 4.1420352 | 19.26717 | -0.1278009 | 31185.13575 | 24955.07
| -135.6622 | 0.6962696 | 10.9771813 | 39.2253 | 1.687175 | 77689.9 | 55.13196 | 562.0729 |  | 4.1520381 | 19.6974 | -0.1168471 | 31185.13575 | 24955.07
| -133.2552 | 0.7118234 | 10.9881645 | 39.47332 | 1.705838 | 78017.44 | 55.29517 | 562.2309 |  | 4.1630213 | 20.0917 | -0.1008905 | 31185.13575 | 24955.07
| -134.5237 | 0.7261652 | 10.998218 | 39.69816 | 1.722644 | 78245.79 | 55.47662 | 561.9389 |  | 4.1730748 | 20.60273 | -0.09528392 | 31185.13575 | 24955.07
| -132.5721 | 0.7407465 | 11.008288 | 39.89348 | 1.74046 | 78617.07 | 55.71384 | 563.4161 |  | 4.1831448 | 21.51427 | -0.0747076 | 31185.13575 | 24955.07
| -132.1167 | 0.7562985 | 11.018987 | 40.21024 | 1.75914 | 78944.98 | 55.63604 | 561.8091 |  | 4.1938438 | 21.76847 | -0.06924556 | 31185.13575 | 24955.07
| -132.8323 | 0.7724318 | 11.0299239 | 40.45797 | 1.7784 | 79259.13 | 55.81964 | 561.9582 |  | 4.2047807 | 22.24808 | -0.05402943 | 31185.13575 | 24955.07
| -132.4094 | 0.7874783 | 11.0399848 | 40.70306 | 1.796366 | 79566.85 | 55.92954 | 561.8152 |  | 4.2148416 | 22.31511 | -0.05856965 | 31185.13575 | 24955.07
| -134.5563 | 0.8040541 | 11.0509728 | 40.98138 | 1.816223 | 79912.15 | 56.01695 | 561.4853 |  | 4.2258296 | 22.95681 | -0.07754457 | 31185.13575 | 24955.07
| -134.1009 | 0.8192944 | 11.0609865 | 41.15968 | 1.834423 | 80235.97 | 56.33104 | 563.0736 |  | 4.2358433 | 23.0521 | -0.07225189 | 31185.13575 | 24955.07
| -136.4754 | 0.8360929 | 11.0718987 | 41.4296 | 1.85455 | 80604.67 | 56.43138 | 563.0896 |  | 4.2467555 | 23.28916 | -0.066979 | 31185.13575 | 24955.07
| -138.1343 | 0.8532021 | 11.0829095 | 41.60102 | 1.875016 | 81002.59 | 56.83957 | 565.7076 |  | 4.2577663 | 22.46948 | -0.04753652 | 31185.13575 | 24955.07
| -139.4354 | 0.8701366 | 11.0936793 | 41.82373 | 1.895366 | 81418.34 | 57.05691 | 567.1179 |  | 4.2685361 | 21.34277 | -0.03306434 | 31185.13575 | 24955.07
| -130.1325 | 0.8863007 | 11.1038597 | 46.90386 | 1.91397 | 81656.23 | 44.40792 | 469.6974 |  | 4.2787165 | 30.24955 | 0.1453609 | 31185.13575 | 24955.07
| -128.8965 | 0.9038867 | 11.1147303 | 50.71944 | 1.9345 | 82370.08 | 37.55413 | 419.2198 |  | 4.2895871 | 94.47155 | 0.584106 | 31185.13575 | 24955.07
| -128.5062 | 0.9202509 | 11.1247866 | 50.90629 | 1.954069 | 83252.82 | 37.5977 | 422.8577 |  | 4.2996434 | 141.8113 | 0.9427863 | 31185.13575 | 24955.07
| -126.7822 | 0.9382067 | 11.1357364 | 51.23473 | 1.975511 | 84520.11 | 37.33095 | 426.4669 |  | 4.3105932 | 171.8193 | 1.378947 | 31185.13575 | 24955.07
| -124.0824 | 0.9564412 | 11.1467378 | 51.73071 | 1.997312 | 86098.26 | 36.70675 | 429.2076 |  | 4.3215946 | 179.2151 | 1.79768 | 31185.13575 | 24955.07
| -121.9682 | 0.9748019 | 11.1577063 | 51.97442 | 2.019274 | 87936.91 | 36.43224 | 436.4392 |  | 4.3325631 | 164.4033 | 2.210402 | 31185.13575 | 24955.07
| -121.2201 | 0.9932684 | 11.1686139 | 52.09248 | 2.041415 | 90086.31 | 36.283 | 446.8112 |  | 4.3434707 | 123.4036 | 2.605806 | 31185.13575 | 24955.07
| -120.4069 | 1.012159 | 11.1796555 | 52.36812 | 2.06399 | 92525.74 | 35.83793 | 456.4653 |  | 4.3545123 | 58.20385 | 3.023156 | 31185.13575 | 24955.07
| -121.773 | 1.030861 | 11.1904588 | 52.52598 | 2.086416 | 95301.53 | 35.50903 | 469.4127 |  | 4.3653156 | 29.42277 | 3.461156 | 31185.13575 | 24955.07
| -120.8948 | 1.04853 | 11.2005672 | 52.71175 | 2.107512 | 98339.55 | 35.06953 | 483.2476 |  | 4.375424 | 28.04723 | 3.899597 | 31185.13575 | 24955.07
| -123.3994 | 1.067787 | 11.2114567 | 52.93506 | 2.130615 | 101346.8 | 34.67685 | 496.8345 |  | 4.3863135 | 26.62338 | 3.581344 | 31185.13575 | 24955.07
| -125.4486 | 1.08738 | 11.2224305 | 53.17219 | 2.154054 | 104202.2 | 34.33839 | 509.7014 |  | 4.3972873 | 25.1494 | 3.204648 | 31185.13575 | 24955.07
| -126.0991 | 1.107209 | 11.2333974 | 53.41385 | 2.177768 | 106840.5 | 34.06933 | 521.6039 |  | 4.4082542 | 25.77972 | 2.830354 | 31185.13575 | 24955.07
| -125.8064 | 1.125596 | 11.2434608 | 53.58029 | 2.199787 | 109042.4 | 33.96259 | 532.4457 |  | 4.4183176 | 26.58206 | 2.486859 | 31185.13575 | 24955.07
| -125.6112 | 1.145817 | 11.2544225 | 53.88453 | 2.223998 | 111179.5 | 33.74145 | 541.0349 |  | 4.4292793 | 26.44558 | 2.05171 | 31185.13575 | 24955.07
| -125.3185 | 1.164564 | 11.2644753 | 54.07449 | 2.246388 | 112814.7 | 33.72854 | 548.7554 |  | 4.4393321 | 26.74012 | 1.68025 | 31185.13575 | 24955.07
| -125.0257 | 1.183419 | 11.2744814 | 54.5595 | 2.268937 | 114192.1 | 33.37094 | 550.2606 |  | 4.4493382 | 27.34524 | 1.289197 | 31185.13575 | 24955.07
| -123.0091 | 1.204026 | 11.2853195 | 54.84928 | 2.293652 | 115284.5 | 33.37501 | 553.7418 |  | 4.4601763 | 28.78972 | 0.8078045 | 31185.13575 | 24955.07
| -123.0416 | 1.223494 | 11.2954439 | 55.24469 | 2.316937 | 116042.3 | 33.26193 | 553.5775 |  | 4.4703007 | 30.45859 | 0.406821 | 31185.13575 | 24955.07
| -120.3093 | 1.244915 | 11.3064563 | 55.6236 | 2.342544 | 116543.9 | 33.26433 | 552.6171 |  | 4.4813131 | 32.56128 | 0.2960468 | 31185.13575 | 24955.07
| -117.7397 | 1.266462 | 11.3172935 | 55.82787 | 2.368394 | 117266.6 | 33.45872 | 555.6478 |  | 4.4921503 | 33.23931 | 0.2737281 | 31185.13575 | 24955.07
| -117.3819 | 1.286445 | 11.3273705 | 56.1763 | 2.39223 | 117839.8 | 33.44177 | 555.324 |  | 4.5022273 | 33.00578 | 0.2618527 | 31185.13575 | 24955.07
| -115.17 | 1.308575 | 11.3383775 | 56.70778 | 2.418714 | 118475.3 | 33.23474 | 552.6103 |  | 4.5132343 | 32.83864 | 0.2249823 | 31185.13575 | 24955.07
| -114.9424 | 1.330728 | 11.349306 | 57.0106 | 2.445228 | 119093.4 | 33.32224 | 553.5043 |  | 4.5241628 | 32.69242 | 0.2134928 | 31185.13575 | 24955.07
| -114.6171 | 1.351417 | 11.3593943 | 57.29876 | 2.469899 | 119662.4 | 33.39309 | 554.1834 |  | 4.5342511 | 32.67094 | 0.1974007 | 31185.13575 | 24955.07
| -115.17 | 1.373299 | 11.3699555 | 57.59128 | 2.496211 | 120271.9 | 33.48357 | 555.1384 |  | 4.5448123 | 32.10103 | 0.2107895 | 31185.13575 | 24955.07
| -114.5846 | 1.394287 | 11.3799857 | 57.96244 | 2.521297 | 120886 | 33.4439 | 554.7175 |  | 4.5548425 | 32.21494 | 0.2291039 | 31185.13575 | 24955.07
| -114.1617 | 1.415997 | 11.3902475 | 58.3324 | 2.547152 | 121476.8 | 33.42329 | 554.269 |  | 4.5651043 | 33.1192 | 0.2617113 | 31185.13575 | 24955.07
| -115.7555 | 1.438937 | 11.4009826 | 58.8033 | 2.574826 | 122179 | 33.29353 | 552.9396 |  | 4.5758394 | 33.63729 | 0.2986135 | 31185.13575 | 24955.07
| -115.2676 | 1.461136 | 11.4112938 | 59.079 | 2.601186 | 122690.5 | 33.40836 | 553.6162 |  | 4.5861506 | 33.52091 | 0.3303279 | 31185.13575 | 24955.07
| -117.7397 | 1.484466 | 11.4219504 | 59.46081 | 2.6292 | 123361.4 | 33.3959 | 553.541 |  | 4.5968072 | 34.16558 | 0.3759387 | 31185.13575 | 24955.07
| -116.9915 | 1.506492 | 11.4319646 | 59.86943 | 2.655536 | 124037.6 | 33.31305 | 552.9047 |  | 4.6068214 | 35.35954 | 0.4119543 | 31185.13575 | 24955.07
| -119.1383 | 1.530901 | 11.442917 | 60.22282 | 2.684734 | 124744.9 | 33.34766 | 553.5234 |  | 4.6177738 | 36.2012 | 0.4519912 | 31185.13575 | 24955.07
| -119.919 | 1.555646 | 11.4539033 | 60.49927 | 2.714375 | 125434.8 | 33.48427 | 555.2627 |  | 4.6287601 | 35.49348 | 0.4820951 | 31185.13575 | 24955.07
| -118.1625 | 1.580683 | 11.4649037 | 60.9474 | 2.744334 | 126137.2 | 33.4116 | 554.4294 |  | 4.6397605 | 34.42973 | 0.5071526 | 31185.13575 | 24955.07
| -115.3327 | 1.605817 | 11.475821 | 61.35637 | 2.774432 | 126935.5 | 33.37162 | 554.6446 |  | 4.6506778 | 34.31213 | 0.5134556 | 31185.13575 | 24955.07
| -112.5679 | 1.631213 | 11.4867319 | 61.8875 | 2.804804 | 127726.2 | 33.18929 | 552.9882 |  | 4.6615887 | 35.45679 | 0.4966921 | 31185.13575 | 24955.07
| -112.5028 | 1.65493 | 11.4968078 | 62.13429 | 2.833196 | 128493.2 | 33.31043 | 555.3176 |  | 4.6716646 | 36.44527 | 0.4805045 | 31185.13575 | 24955.07
| -109.9658 | 1.681167 | 11.5078397 | 62.46404 | 2.86459 | 129351.1 | 33.37146 | 557.0564 |  | 4.6826965 | 36.11434 | 0.4688435 | 31185.13575 | 24955.07
| -108.2744 | 1.707243 | 11.518687 | 62.94208 | 2.895807 | 130122.5 | 33.26342 | 556.1314 |  | 4.6935438 | 36.68368 | 0.4525996 | 31185.13575 | 24955.07
| -108.4695 | 1.733838 | 11.5296326 | 63.2462 | 2.927694 | 130862.3 | 33.3744 | 557.7035 |  | 4.7044894 | 36.65155 | 0.4363338 | 31185.13575 | 24955.07
| -108.4045 | 1.758443 | 11.5396507 | 63.63692 | 2.957041 | 131476.8 | 33.35308 | 557.177 |  | 4.7145075 | 35.79441 | 0.4249355 | 31185.13575 | 24955.07
| -109.7381 | 1.785851 | 11.5506798 | 64.05633 | 2.989816 | 132190.4 | 33.342 | 556.9536 |  | 4.7255366 | 35.22948 | 0.4179179 | 31185.13575 | 24955.07
| -112.3077 | 1.813273 | 11.5616184 | 64.40162 | 3.022717 | 132902.5 | 33.41613 | 557.809 |  | 4.7364752 | 34.70742 | 0.4153717 | 31185.13575 | 24955.07
| -114.5846 | 1.841042 | 11.5725789 | 64.73185 | 3.055959 | 133554.8 | 33.51882 | 558.6247 |  | 4.7474357 | 35.39327 | 0.4171522 | 31185.13575 | 24955.07
| -114.9098 | 1.868792 | 11.5834009 | 65.19425 | 3.089159 | 134217 | 33.46271 | 557.527 |  | 4.7582577 | 35.56023 | 0.4320669 | 31185.13575 | 24955.07
| -115.0074 | 1.895084 | 11.5935426 | 65.53982 | 3.120534 | 134715 | 33.53113 | 557.2496 |  | 4.7683994 | 35.70813 | 0.4380591 | 31185.13575 | 24955.07
| -114.0316 | 1.9239 | 11.6045457 | 65.94115 | 3.155092 | 135242.8 | 33.58218 | 556.543 |  | 4.7794025 | 36.01986 | 0.4349641 | 31185.13575 | 24955.07
| -112.3077 | 1.952674 | 11.6154358 | 66.31516 | 3.189545 | 135735.2 | 33.66435 | 556.0581 |  | 4.7902926 | 35.80979 | 0.4404978 | 31185.13575 | 24955.07
| -108.5021 | 1.982129 | 11.6264436 | 66.69927 | 3.224787 | 136245.2 | 33.7419 | 555.5573 |  | 4.8013004 | 35.88886 | 0.4290306 | 31185.13575 | 24955.07
| -108.2093 | 2.00925 | 11.6364704 | 67.00594 | 3.257298 | 136702.8 | 33.86649 | 555.7095 |  | 4.8113272 | 36.13798 | 0.4094899 | 31185.13575 | 24955.07
| -105.3795 | 2.039243 | 11.6474518 | 67.44937 | 3.293214 | 137147.8 | 33.89012 | 554.1232 |  | 4.8223086 | 35.70102 | 0.3982594 | 31185.13575 | 24955.07
| -105.0542 | 2.066949 | 11.6574797 | 67.75984 | 3.326305 | 137470 | 34.03358 | 553.6697 |  | 4.8323365 | 35.30075 | 0.3748307 | 31185.13575 | 24955.07
| -102.8099 | 2.097699 | 11.6684905 | 68.1837 | 3.363163 | 137863.4 | 34.09574 | 552.2127 |  | 4.8433473 | 35.10809 | 0.3473682 | 31185.13575 | 24955.07
| -102.0943 | 2.128527 | 11.6794257 | 68.66323 | 3.400056 | 138224.6 | 34.09673 | 549.8579 |  | 4.8542825 | 35.71647 | 0.3244208 | 31185.13575 | 24955.07
| -102.94 | 2.159957 | 11.6904398 | 69.28099 | 3.43765 | 138599.4 | 33.94883 | 545.7522 |  | 4.8652966 | 36.81484 | 0.3222038 | 31185.13575 | 24955.07
| -105.4446 | 2.191343 | 11.701319 | 70.19761 | 3.475167 | 138950.2 | 33.4749 | 537.6612 |  | 4.8761758 | 42.45463 | 0.3564737 | 31185.13575 | 24955.07
| -107.0384 | 2.223112 | 11.7122105 | 70.67475 | 3.51328 | 139368.6 | 33.48332 | 535.7921 |  | 4.8870673 | 48.20778 | 0.3984679 | 31185.13575 | 24955.07
| -106.648 | 2.253063 | 11.7223706 | 71.04053 | 3.549007 | 139751 | 33.57792 | 535.0639 |  | 4.8972274 | 51.73533 | 0.4361726 | 31185.13575 | 24955.07
| -108.437 | 2.284705 | 11.7329789 | 71.48508 | 3.586882 | 136587.7 | 34.16128 | 519.6606 |  | 4.9078357 | 53.19569 | 0.4929231 | 31185.13575 | 24955.07
| -108.5671 | 2.318962 | 11.7443597 | 71.93504 | 3.627907 | 137361.7 | 34.17826 | 519.825 |  | 4.9192165 | 52.44129 | 0.5413676 | 31185.13575 | 24955.07
| -107.3311 | 2.352377 | 11.7553177 | 72.25456 | 3.667916 | 138131 | 34.31988 | 521.5011 |  | 4.9301745 | 48.96915 | 0.5971777 | 31185.13575 | 24955.07
| -103.7857 | 2.386118 | 11.7662858 | 72.92028 | 3.708337 | 138969.6 | 34.07441 | 519.1716 |  | 4.9411426 | 44.28974 | 0.6681079 | 31185.13575 | 24955.07
| -99.75244 | 2.419327 | 11.7769608 | 73.5171 | 3.748048 | 139824.6 | 33.89137 | 517.7222 |  | 4.9518176 | 42.08551 | 0.7306351 | 31185.13575 | 24955.07
| -97.4756 | 2.453671 | 11.7878695 | 73.98339 | 3.78914 | 140800.5 | 33.84847 | 518.3902 |  | 4.9627263 | 44.40883 | 0.7618362 | 31185.13575 | 24955.07
| -96.79255 | 2.485538 | 11.7978878 | 74.36431 | 3.82725 | 141788.6 | 33.84818 | 519.919 |  | 4.9727446 | 45.95425 | 0.743359 | 31185.13575 | 24955.07
| -96.79255 | 2.517683 | 11.8078942 | 74.71153 | 3.865803 | 142805.3 | 33.88282 | 521.9651 |  | 4.982751 | 46.91495 | 0.7095921 | 31185.13575 | 24955.07
| -95.65413 | 2.550273 | 11.8179483 | 74.99521 | 3.904811 | 143858.6 | 33.98239 | 524.9203 |  | 4.9928051 | 46.00298 | 0.6723741 | 31185.13575 | 24955.07
| -94.7434 | 2.586246 | 11.8289165 | 75.48435 | 3.947887 | 145026.9 | 33.90365 | 526.0498 |  | 5.0037733 | 44.5251 | 0.6275092 | 31185.13575 | 24955.07
| -95.00361 | 2.622449 | 11.8398387 | 75.89833 | 3.991163 | 146176.2 | 33.90639 | 528.0004 |  | 5.0146955 | 41.05087 | 0.5867549 | 31185.13575 | 24955.07
| -94.41814 | 2.655958 | 11.8498399 | 76.31545 | 4.0312 | 147253.8 | 33.86893 | 529.4217 |  | 5.0246967 | 39.23533 | 0.5541297 | 31185.13575 | 24955.07
| -96.95518 | 2.692926 | 11.8607716 | 76.64525 | 4.075608 | 148428.6 | 33.96432 | 532.4957 |  | 5.0356284 | 38.76131 | 0.5175833 | 31185.13575 | 24955.07
| -100.2403 | 2.730089 | 11.8716545 | 77.0162 | 4.120109 | 149566.6 | 34.02018 | 534.916 |  | 5.0465113 | 38.40826 | 0.4478182 | 31185.13575 | 24955.07
| -99.29707 | 2.765034 | 11.8817569 | 77.33363 | 4.161931 | 150563.1 | 34.11175 | 537.275 |  | 5.0566137 | 37.92804 | 0.371322 | 31185.13575 | 24955.07
| -101.9968 | 2.803407 | 11.8927376 | 77.84195 | 4.207875 | 151522.6 | 34.06447 | 537.4115 |  | 5.0675944 | 37.95306 | 0.3025832 | 31185.13575 | 24955.07
| -103.1352 | 2.841827 | 11.9036159 | 78.32395 | 4.25388 | 152370.5 | 34.05745 | 537.444 |  | 5.0784727 | 37.95005 | 0.2711946 | 31185.13575 | 24955.07
| -101.3462 | 2.881213 | 11.9146435 | 78.78765 | 4.301037 | 153152.9 | 34.08957 | 537.5094 |  | 5.0895003 | 39.0019 | 0.2510404 | 31185.13575 | 24955.07
| -101.1185 | 2.917353 | 11.924655 | 79.2681 | 4.344224 | 153823.2 | 34.06616 | 536.7262 |  | 5.0995118 | 40.30764 | 0.24218 | 31185.13575 | 24955.07
End Of Loading Index | -100.8258 | 2.953833 | 11.9346615 | 79.65403 | 4.387875 | 154498.2 | 34.13991 | 537.0977 |  | 5.1095183 | 42.53254 | 0.2262656 | 31185.13575 | 24955.07
| -94.19046 | 2.993733 | 11.9464701 | 80.35926 | 4.436505 | 155170.4 | 33.95566 | 533.9872 | 0.5004191 | 5.1213269 | 44.91271 | 0.2066501 | 31185.13575 | 24955.07
| -91.65342 | 2.988733 | 11.9572146 | 80.64475 | 4.431471 | 153896.2 | 33.78675 | 525.9373 | 0.5148148 | 5.1320714 | 45.76022 | 0.1839799 | 31185.13575 | 24955.07
| -91.751 | 2.992733 | 11.9672664 | 80.66256 | 4.435471 | 152678.9 | 33.98883 | 521.7204 | 0.5087812 | 5.1421232 | 42.73719 | 0.1722489 | 31185.13575 | 24955.07
| -91.88111 | 2.988733 | 11.9773142 | 80.76989 | 4.431462 | 151478.6 | 34.00312 | 516.1555 | 0.4924467 | 5.152171 | 37.20607 | 0.1886332 | 31185.13575 | 24955.07
| -89.31156 | 2.993233 | 11.98822 | 80.93321 | 4.435949 | 150171.6 | 34.08723 | 510.1374 | 0.4684352 | 5.1630768 | 29.4457 | 0.2151358 | 31185.13575 | 24955.07
| -89.14892 | 2.988733 | 11.9991542 | 80.97855 | 4.431448 | 149020.7 | 34.15524 | 505.5083 | 0.4429264 | 5.174011 | 20.87523 | 0.2380411 | 31185.13575 | 24955.07
| -89.01882 | 2.992733 | 12.0091576 | 80.95882 | 4.43545 | 148045.4 | 34.37345 | 502.669 | 0.4188627 | 5.1840144 | 13.64484 | 0.2300334 | 31185.13575 | 24955.07
| -89.21398 | 2.988733 | 12.0191819 | 81.1298 | 4.431433 | 147205.5 | 34.27881 | 497.8187 | 0.3931249 | 5.1940387 | 7.557349 | 0.2358822 | 31185.13575 | 24955.07
| -88.9863 | 2.992733 | 12.0291889 | 81.16138 | 4.435431 | 146450.7 | 34.41562 | 495.2051 | 0.3711127 | 5.2040457 | 5.3212 | 0.224755 | 31185.13575 | 24955.07
| -90.44996 | 2.989233 | 12.0401481 | 81.19608 | 4.431933 | 145790.4 | 34.4391 | 492.4772 | 0.3478718 | 5.2150049 | 4.545731 | 0.227363 | 31185.13575 | 24955.07
| -90.64512 | 2.993233 | 12.0501638 | 81.22144 | 4.435928 | 145388.7 | 34.52908 | 491.1113 | 0.3274819 | 5.2250206 | 3.829494 | 0.2132965 | 31185.13575 | 24955.07
| -93.53993 | 2.989733 | 12.0611359 | 81.23633 | 4.432431 | 145159.1 | 34.50513 | 490.0158 | 0.3072424 | 5.2359927 | 3.076465 | 0.2027802 | 31185.13575 | 24955.07
| -97.44307 | 2.993233 | 12.072127 | 81.34826 | 4.435917 | 145086 | 34.44897 | 488.7967 | 0.2870927 | 5.2469838 | 2.536794 | 0.1789327 | 31185.13575 | 24955.07
| -99.75244 | 2.989733 | 12.0829439 | 81.37955 | 4.432414 | 145136.8 | 34.3639 | 488.4476 | 0.2636897 | 5.2578007 | 3.098505 | 0.1450779 | 31185.13575 | 24955.07
| -100.2403 | 2.993233 | 12.0939595 | 81.43113 | 4.435908 | 145264.6 | 34.33696 | 488.5147 | 0.248235 | 5.2688163 | 2.46028 | 0.09443609 | 31185.13575 | 24955.07
| -99.03686 | 2.989733 | 12.1049533 | 81.46499 | 4.432404 | 145492.8 | 34.22182 | 488.7175 | 0.2334634 | 5.2798101 | 3.081242 | 0.06408544 | 31185.13575 | 24955.07
| -95.65413 | 2.993233 | 12.1158911 | 81.49211 | 4.4359 | 145792.1 | 34.1928 | 489.5978 | 0.2210507 | 5.2907479 | 3.614568 | 0.03037057 | 31185.13575 | 24955.07
| -92.07626 | 2.989233 | 12.1268725 | 81.44197 | 4.431906 | 146144.5 | 34.13672 | 491.0572 | 0.2091676 | 5.3017293 | 3.544153 | -0.006754188 | 31185.13575 | 24955.07
| -89.63681 | 2.992733 | 12.1377832 | 81.4402 | 4.435405 | 146518.5 | 34.12542 | 492.4882 | 0.197559 | 5.31264 | 2.729584 | -0.02703747 | 31185.13575 | 24955.07
| -89.89702 | 2.989733 | 12.1478355 | 81.47787 | 4.432398 | 146853.4 | 33.99823 | 493.0314 | 0.1880191 | 5.3226923 | 1.880764 | -0.04058013 | 31185.13575 | 24955.07
| -89.05135 | 2.992233 | 12.1587478 | 81.42221 | 4.434907 | 147201.7 | 34.03224 | 494.8961 | 0.1781187 | 5.3336046 | 1.303818 | -0.0541388 | 31185.13575 | 24955.07
End of Data Index | -89.57176 | 2.989733 | 12.1697678 | 81.41884 | 4.432407 | 147554.6 | 33.95034 | 495.9612 | 0.1686 | 5.3446246 | 0.4898078 | -0.06771347 | 31185.13575 | 24955.07
| -92.23889 | 2.992233 | 12.1806864 | 81.49627 | 4.434897 | 147913.4 | 33.85159 | 496.463 |  | 5.3555432 | 0.01972569 | -0.07792573 | 31185.13575 | 24955.07
| -91.91363 | 2.990233 | 12.1907175 | 81.43252 | 4.432901 | 148233.8 | 33.84132 | 498.0904 |  | 5.3655743 | 0.09858676 | -0.07797184 | 31185.13575 | 24955.07
| -95.32887 | 2.992733 | 12.2015306 | 81.51506 | 4.435393 | 148552.4 | 33.74444 | 498.4064 |  | 5.3763874 | 0.5912922 | -0.07801339 | 31185.13575 | 24955.07
| -95.4915 | 2.990733 | 12.2115868 | 81.47959 | 4.433395 | 148820.9 | 33.71457 | 499.567 |  | 5.3864436 | 1.111063 | -0.07804111 | 31185.13575 | 24955.07
| -95.55655 | 2.992733 | 12.2216016 | 81.46923 | 4.435396 | 149016.4 | 33.7211 | 500.4346 |  | 5.3964584 | 1.120069 | -0.07804111 | 31185.13575 | 24955.07
| -98.45139 | 2.990233 | 12.2325763 | 81.47771 | 4.432898 | 149237.8 | 33.64924 | 500.9483 |  | 5.4074331 | 1.345049 | -0.07804573 | 31185.13575 | 24955.07
| -100.0126 | 2.992733 | 12.2435565 | 81.45909 | 4.4354 | 149400.8 | 33.67493 | 501.8243 |  | 5.4184133 | 0.7434349 | -0.07803186 | 31185.13575 | 24955.07
| -99.42717 | 2.990233 | 12.2544297 | 81.51964 | 4.432893 | 149541.5 | 33.56433 | 501.5142 |  | 5.4292865 | 0.1974144 | -0.08479213 | 31185.13575 | 24955.07
| -98.93928 | 2.993233 | 12.2644865 | 81.52559 | 4.435889 | 149656.6 | 33.57919 | 501.9951 |  | 5.4393433 | 0.2821898 | -0.09155381 | 31185.13575 | 24955.07
| -99.42717 | 2.990233 | 12.2745293 | 81.50407 | 4.432892 | 149773 | 33.54605 | 502.4534 |  | 5.4493861 | 0.476634 | -0.1050924 | 31185.13575 | 24955.07
| -97.67076 | 2.993733 | 12.2854237 | 81.57932 | 4.436386 | 149845.5 | 33.50605 | 502.0795 |  | 5.4602805 | 0.3892992 | -0.1118196 | 31185.13575 | 24955.07
| -97.50813 | 2.990733 | 12.2954372 | 81.54371 | 4.433388 | 149925.4 | 33.4919 | 502.5664 |  | 5.470294 | 1.325057 | -0.1219418 | 31185.13575 | 24955.07
| -93.60498 | 2.993233 | 12.3063726 | 81.54779 | 4.435891 | 150022.3 | 33.5051 | 502.9803 |  | 5.4812294 | 1.272501 | -0.1252994 | 31185.13575 | 24955.07
| -90.80775 | 2.990733 | 12.3172969 | 81.63718 | 4.43338 | 150120 | 33.37375 | 502.2207 |  | 5.4921537 | 1.423567 | -0.1252698 | 31185.13575 | 24955.07
| -91.13301 | 2.993233 | 12.3273387 | 81.60056 | 4.435881 | 150189.8 | 33.43003 | 502.977 |  | 5.5021955 | 1.226052 | -0.1252476 | 31185.13575 | 24955.07
| -89.01882 | 2.990733 | 12.338316 | 81.6289 | 4.433381 | 150346.7 | 33.3496 | 503.0667 |  | 5.5131728 | 1.589816 | -0.1286554 | 31185.13575 | 24955.07
| -88.66104 | 2.993233 | 12.3492904 | 81.63376 | 4.43588 | 150520.7 | 33.35109 | 503.7303 |  | 5.5241472 | 1.328861 | -0.1287011 | 31185.13575 | 24955.07
| -90.8728 | 2.990733 | 12.3602206 | 81.59077 | 4.433385 | 150749.4 | 33.32949 | 504.8236 |  | 5.5350774 | 1.108355 | -0.1220067 | 31185.13575 | 24955.07
| -93.50741 | 2.993233 | 12.3712556 | 81.56344 | 4.435888 | 150946.9 | 33.35881 | 505.9136 |  | 5.5461124 | 0.253394 | -0.1085082 | 31185.13575 | 24955.07
| -97.18286 | 2.990733 | 12.382205 | 81.63648 | 4.433379 | 151190.1 | 33.2239 | 505.8146 |  | 5.5570618 | 0.07374289 | -0.09841127 | 31185.13575 | 24955.07
| -99.58981 | 2.993233 | 12.3932137 | 81.62707 | 4.435879 | 151413.1 | 33.2325 | 506.799 |  | 5.5680705 | -0.4258575 | -0.09168947 | 31185.13575 | 24955.07
| -99.71991 | 2.990733 | 12.4041605 | 81.53819 | 4.43339 | 151612 | 33.25955 | 508.2941 |  | 5.5790173 | -0.3701263 | -0.08494298 | 31185.13575 | 24955.07
| -98.2237 | 2.993233 | 12.4151759 | 81.61037 | 4.43588 | 151799.9 | 33.19496 | 508.283 |  | 5.5900327 | -0.06145681 | -0.07818928 | 31185.13575 | 24955.07
| -94.22298 | 2.990733 | 12.4261649 | 81.5718 | 4.433385 | 151993.9 | 33.17465 | 509.2222 |  | 5.6010217 | 0.008399576 | -0.05782297 | 31185.13575 | 24955.07