| -122.0332 | 2.004781 | 11.6752768 | 67.68519 | 3.258216 | 137131.3 | 33.05626 | 548.091 |  | 4.815351 | 32.3853 | 0.4192299 | 31205.13825 | 24980.0745
| -121.6429 | 2.032222 | 11.6852876 | 68.14514 | 3.291069 | 137665.8 | 33.00291 | 546.4933 |  | 4.8253618 | 34.02681 | 0.3873553 | 31205.13825 | 24980.0745
| -121.708 | 2.062448 | 11.6962462 | 68.62999 | 3.327238 | 138195 | 32.97369 | 544.7887 |  | 4.8363204 | 35.85732 | 0.3472175 | 31205.13825 | 24980.0745
| -124.18 | 2.092977 | 11.7071858 | 69.07353 | 3.363831 | 138672.6 | 33.00038 | 543.4651 |  | 4.84726 | 38.17521 | 0.3116354 | 31205.13825 | 24980.0745
| -122.8464 | 2.121244 | 11.7172106 | 69.45158 | 3.397646 | 139094.8 | 33.05922 | 542.5899 |  | 4.8572848 | 39.66584 | 0.2849691 | 31205.13825 | 24980.0745
| -126.2618 | 2.152431 | 11.7281439 | 69.86148 | 3.434946 | 139476.5 | 33.14038 | 541.373 |  | 4.8682181 | 40.7073 | 0.2871122 | 31205.13825 | 24980.0745
| -128.2459 | 2.18424 | 11.7391783 | 70.26618 | 3.473007 | 139975.3 | 33.21857 | 540.7531 |  | 4.8792525 | 40.5592 | 0.3056724 | 31205.13825 | 24980.0745
| -128.929 | 2.215855 | 11.7500319 | 70.64119 | 3.510967 | 140443.3 | 33.32792 | 540.3841 |  | 4.8901061 | 39.93201 | 0.3158768 | 31205.13825 | 24980.0745
| -127.4002 | 2.245505 | 11.7600851 | 71.44843 | 3.546343 | 140935.2 | 32.93133 | 534.3359 |  | 4.9001593 | 39.69397 | 0.3301386 | 31205.13825 | 24980.0745
| -126.7497 | 2.277908 | 11.7709614 | 72.16706 | 3.585109 | 141459.3 | 32.67928 | 529.9067 |  | 4.9110356 | 44.77692 | 0.3681992 | 31205.13825 | 24980.0745
| -126.6196 | 2.308084 | 11.7809932 | 72.5269 | 3.621187 | 139121.9 | 33.16979 | 518.8113 |  | 4.9210674 | 48.25313 | 0.402083 | 31205.13825 | 24980.0745
| -123.8548 | 2.341103 | 11.7918566 | 73.01242 | 3.660729 | 139944 | 33.12222 | 518.6149 |  | 4.9319308 | 50.77842 | 0.4434079 | 31205.13825 | 24980.0745
| -123.5295 | 2.37237 | 11.8020401 | 73.36001 | 3.698081 | 140770.1 | 33.18334 | 519.9484 |  | 4.9421143 | 51.9758 | 0.4767971 | 31205.13825 | 24980.0745
| -119.984 | 2.405946 | 11.8128611 | 73.98184 | 3.738383 | 141720.1 | 32.98184 | 518.6087 |  | 4.9529353 | 51.96428 | 0.5293034 | 31205.13825 | 24980.0745
| -116.1458 | 2.440532 | 11.8238993 | 74.44849 | 3.779681 | 142658.1 | 32.95482 | 519.1431 |  | 4.9639735 | 50.6371 | 0.5695838 | 31205.13825 | 24980.0745
| -114.9424 | 2.475644 | 11.8349547 | 74.81256 | 3.821729 | 143576.9 | 33.04256 | 520.8547 |  | 4.9750289 | 46.01596 | 0.6014982 | 31205.13825 | 24980.0745
| -114.6496 | 2.51056 | 11.8458516 | 75.13919 | 3.863541 | 144446.8 | 33.16828 | 522.7917 |  | 4.9859258 | 42.70614 | 0.6290897 | 31205.13825 | 24980.0745
| -115.6579 | 2.545726 | 11.8567068 | 75.52935 | 3.905757 | 145400.3 | 33.21919 | 524.2813 |  | 4.996781 | 41.61026 | 0.6603966 | 31205.13825 | 24980.0745
| -115.4953 | 2.578918 | 11.8668431 | 75.95089 | 3.945361 | 146146.2 | 33.22829 | 524.4446 |  | 5.0069173 | 39.95723 | 0.6301862 | 31205.13825 | 24980.0745
| -117.8047 | 2.614824 | 11.877675 | 76.33743 | 3.988431 | 146985.5 | 33.30364 | 525.5622 |  | 5.0177492 | 38.32089 | 0.6037307 | 31205.13825 | 24980.0745
| -117.2192 | 2.648521 | 11.8877551 | 77.12293 | 4.028701 | 147716.1 | 32.95413 | 521.4048 |  | 5.0278293 | 38.37696 | 0.6040449 | 31205.13825 | 24980.0745
| -116.0808 | 2.682393 | 11.8977716 | 77.86444 | 4.069195 | 148413.1 | 32.66089 | 517.7332 |  | 5.0378458 | 43.20533 | 0.6266711 | 31205.13825 | 24980.0745
| -115.6579 | 2.716661 | 11.9078076 | 78.37005 | 4.110213 | 149080.5 | 32.6089 | 516.7186 |  | 5.0478818 | 49.24474 | 0.6413578 | 31205.13825 | 24980.0745
| -118.3577 | 2.754544 | 11.9187913 | 79.0161 | 4.155546 | 149816.5 | 32.46594 | 514.6146 |  | 5.0588655 | 54.38526 | 0.6480728 | 31205.13825 | 24980.0745
| -120.3418 | 2.792942 | 11.9297997 | 79.49104 | 4.201519 | 150605.9 | 32.48519 | 514.6529 |  | 5.0698739 | 57.99653 | 0.6548645 | 31205.13825 | 24980.0745
End Of Loading Index | -120.0166 | 2.832128 | 11.9407986 | 80.00885 | 4.248395 | 151442.4 | 32.46554 | 514.416 |  | 5.0808728 | 58.59608 | 0.6616944 | 31205.13825 | 24980.0745
| -110.5512 | 2.849378 | 11.9466241 | 80.18357 | 4.269832 | 151743.4 | 32.52477 | 514.7053 | 0.6966604 | 5.0866983 | 57.94719 | 0.6631919 | 31205.13825 | 24980.0745
| -112.4053 | 2.844378 | 11.9572765 | 80.64024 | 4.264797 | 150675.7 | 32.17535 | 505.7705 | 0.6774724 | 5.0973507 | 54.55328 | 0.6808103 | 31205.13825 | 24980.0745
| -116.1133 | 2.848878 | 11.9682238 | 80.72625 | 4.26929 | 149622.5 | 32.28938 | 501.5004 | 0.6403948 | 5.108298 | 46.48183 | 0.7235386 | 31205.13825 | 24980.0745
| -118.13 | 2.844378 | 11.9793631 | 80.82815 | 4.264783 | 148663.1 | 32.26786 | 496.9388 | 0.5921294 | 5.1194373 | 38.20381 | 0.751776 | 31205.13825 | 24980.0745
| -119.6913 | 2.848878 | 11.990203 | 80.93342 | 4.269272 | 147797.7 | 32.3425 | 493.1717 | 0.5416446 | 5.1302772 | 29.3443 | 0.7231503 | 31205.13825 | 24980.0745
| -118.2276 | 2.844378 | 12.0010798 | 81.09711 | 4.264755 | 147033.2 | 32.2391 | 488.6952 | 0.4839401 | 5.141154 | 20.52031 | 0.6737866 | 31205.13825 | 24980.0745
| -118.13 | 2.849378 | 12.0111938 | 81.11463 | 4.269752 | 146380.6 | 32.37519 | 486.6192 | 0.4381568 | 5.151268 | 13.98157 | 0.6287835 | 31205.13825 | 24980.0745
| -114.9749 | 2.844878 | 12.0220545 | 81.23047 | 4.265244 | 145787.3 | 32.29421 | 483.2509 | 0.3909151 | 5.1621287 | 8.8449 | 0.5736425 | 31205.13825 | 24980.0745
| -115.2351 | 2.848878 | 12.0320851 | 81.21789 | 4.269244 | 145326 | 32.42097 | 482.0761 | 0.3629014 | 5.1721593 | 6.901661 | 0.5052593 | 31205.13825 | 24980.0745
| -115.3327 | 2.844878 | 12.0420862 | 81.26987 | 4.26524 | 144953.1 | 32.37552 | 480.1247 | 0.336189 | 5.1821604 | 6.168344 | 0.4444157 | 31205.13825 | 24980.0745
| -112.0149 | 2.849378 | 12.0531113 | 81.29073 | 4.269742 | 144604.5 | 32.46207 | 479.0144 | 0.3064281 | 5.1931855 | 5.176257 | 0.3769405 | 31205.13825 | 24980.0745
| -109.4128 | 2.844878 | 12.0640131 | 81.36963 | 4.265234 | 144367.4 | 32.36586 | 477.22 | 0.2804043 | 5.2040873 | 3.925105 | 0.3134311 | 31205.13825 | 24980.0745
| -108.3069 | 2.849378 | 12.0749774 | 81.38703 | 4.269733 | 144259.8 | 32.42114 | 476.9312 | 0.2601162 | 5.2150516 | 2.640967 | 0.2573355 | 31205.13825 | 24980.0745
| -108.3394 | 2.844878 | 12.0859259 | 81.36808 | 4.265236 | 144264.4 | 32.38219 | 476.9016 | 0.2391399 | 5.2260001 | 2.067423 | 0.2188708 | 31205.13825 | 24980.0745
| -108.6647 | 2.848878 | 12.0959316 | 81.38622 | 4.269231 | 144332.4 | 32.40515 | 477.1484 | 0.223754 | 5.2360058 | 1.431951 | 0.1944577 | 31205.13825 | 24980.0745
| -110.6163 | 2.845378 | 12.106969 | 81.46184 | 4.265725 | 144518.9 | 32.26395 | 476.8165 | 0.2086264 | 5.2470432 | 1.616471 | 0.1666782 | 31205.13825 | 24980.0745
| -114.1292 | 2.848878 | 12.1178832 | 81.46905 | 4.269223 | 144712.8 | 32.27291 | 477.5538 | 0.1928954 | 5.2579574 | 1.656906 | 0.128489 | 31205.13825 | 24980.0745
| -117.4144 | 2.845878 | 12.1289155 | 81.47886 | 4.266223 | 144897.6 | 32.20033 | 477.9003 | 0.1821209 | 5.2689897 | 1.872314 | 0.1041803 | 31205.13825 | 24980.0745
| -119.2684 | 2.849378 | 12.1397826 | 81.52999 | 4.269716 | 145085.1 | 32.16938 | 478.1788 | 0.1709594 | 5.2798568 | 1.673981 | 0.08333925 | 31205.13825 | 24980.0745
| -119.0082 | 2.846378 | 12.1497875 | 81.50396 | 4.266716 | 145255 | 32.13261 | 478.8357 | 0.1623115 | 5.2898617 | 2.197157 | 0.06944098 | 31205.13825 | 24980.0745
| -117.8698 | 2.849878 | 12.160755 | 81.5933 | 4.270208 | 145449.2 | 32.06557 | 478.7548 | 0.1531372 | 5.3008292 | 2.508196 | 0.05208075 | 31205.13825 | 24980.0745
| -116.1458 | 2.846378 | 12.1717417 | 81.61495 | 4.266706 | 145632.6 | 31.9771 | 478.9547 | 0.1414218 | 5.3118159 | 2.772517 | 0.02082978 | 31205.13825 | 24980.0745
| -112.633 | 2.849878 | 12.1827344 | 81.58484 | 4.27021 | 145809.3 | 32.02318 | 480.0104 | 0.1340967 | 5.3228086 | 2.21456 | 0 | 31205.13825 | 24980.0745
| -109.7381 | 2.846378 | 12.1936171 | 81.55075 | 4.266714 | 145962.9 | 31.99053 | 480.6724 | 0.1273007 | 5.3336913 | 1.825524 | -0.03470578 | 31205.13825 | 24980.0745
| -107.9491 | 2.849878 | 12.204663 | 81.59319 | 4.270209 | 146127.3 | 31.97144 | 480.9632 | 0.1207576 | 5.3447372 | 1.184061 | -0.05899624 | 31205.13825 | 24980.0745
End of Data Index | -107.9491 | 2.846378 | 12.2155844 | 81.6171 | 4.266706 | 146317.2 | 31.88064 | 481.1634 | 0.1149533 | 5.3556586 | 0.5483628 | -0.07982326 | 31205.13825 | 24980.0745
| -109.5429 | 2.849878 | 12.2266041 | 81.64762 | 4.270202 | 146509.6 | 31.86887 | 481.6651 |  | 5.3666783 | 0.7057316 | -0.09719376 | 31205.13825 | 24980.0745
| -113.0233 | 2.846378 | 12.2376833 | 81.67131 | 4.2667 | 146718.5 | 31.77627 | 481.9306 |  | 5.3777575 | 0.9193539 | -0.1249936 | 31205.13825 | 24980.0745
| -116.0808 | 2.849878 | 12.2485683 | 81.63962 | 4.270202 | 146941.1 | 31.81746 | 483.1567 |  | 5.3886425 | 1.232268 | -0.1667287 | 31205.13825 | 24980.0745
| -118.5528 | 2.846378 | 12.259481 | 81.6095 | 4.266706 | 147182.2 | 31.77005 | 484.0711 |  | 5.3995552 | 1.465314 | -0.1911358 | 31205.13825 | 24980.0745
| -118.0324 | 2.849378 | 12.2694831 | 81.54243 | 4.26971 | 147385.5 | 31.84027 | 485.5715 |  | 5.4095573 | 0.5917869 | -0.2016469 | 31205.13825 | 24980.0745
| -118.3902 | 2.846378 | 12.2795078 | 81.5864 | 4.266705 | 147616.1 | 31.73285 | 485.7306 |  | 5.419582 | -0.170544 | -0.2121927 | 31205.13825 | 24980.0745
| -118.5528 | 2.849878 | 12.290436 | 81.59211 | 4.270207 | 147836.2 | 31.74048 | 486.5781 |  | 5.4305102 | -0.5884926 | -0.2053354 | 31205.13825 | 24980.0745
| -118.8456 | 2.845878 | 12.3005035 | 81.58139 | 4.266205 | 148011.7 | 31.67871 | 487.0598 |  | 5.4405777 | -0.7782456 | -0.1984231 | 31205.13825 | 24980.0745
| -116.7313 | 2.849378 | 12.3114598 | 81.54921 | 4.269712 | 148152.9 | 31.73141 | 488.034 |  | 5.451534 | -0.9357611 | -0.1740661 | 31205.13825 | 24980.0745
| -116.9265 | 2.845378 | 12.3214896 | 81.56285 | 4.265708 | 148289.2 | 31.65283 | 488.1395 |  | 5.4615638 | -0.528006 | -0.1462245 | 31205.13825 | 24980.0745
| -114.7472 | 2.849878 | 12.3322899 | 81.60186 | 4.270205 | 148427.8 | 31.65314 | 488.4324 |  | 5.4723641 | -0.2231294 | -0.1253506 | 31205.13825 | 24980.0745
| -110.4537 | 2.845378 | 12.3432542 | 81.67248 | 4.265697 | 148567.2 | 31.51707 | 487.9445 |  | 5.4833284 | 0.5129355 | -0.08357224 | 31205.13825 | 24980.0745
| -108.1768 | 2.849878 | 12.3542631 | 81.64861 | 4.2702 | 148685.6 | 31.5769 | 488.8095 |  | 5.4943373 | 0.7069362 | -0.04178868 | 31205.13825 | 24980.0745
| -107.6889 | 2.845378 | 12.3652505 | 81.71519 | 4.265692 | 148803.9 | 31.44774 | 488.2935 |  | 5.5053247 | 1.324498 | -0.006964782 | 31205.13825 | 24980.0745
| -108.7948 | 2.849878 | 12.3761464 | 81.66809 | 4.270197 | 148881.2 | 31.53376 | 489.2587 |  | 5.5162206 | 1.946929 | 0.01740984 | 31205.13825 | 24980.0745
| -108.99 | 2.845878 | 12.3861974 | 81.6076 | 4.266202 | 148949.2 | 31.5318 | 489.8956 |  | 5.5262716 | 1.723849 | 0.020888 | 31205.13825 | 24980.0745
| -111.3644 | 2.849378 | 12.3972288 | 81.64783 | 4.2697 | 149049.3 | 31.52421 | 489.9969 |  | 5.537303 | 1.002946 | 0.01740772 | 31205.13825 | 24980.0745
| -114.8122 | 2.845878 | 12.4080707 | 81.70752 | 4.266192 | 149167.9 | 31.41347 | 489.6022 |  | 5.5481449 | 0.7123791 | -0.0104459 | 31205.13825 | 24980.0745
| -117.6421 | 2.849378 | 12.4190021 | 81.7029 | 4.269693 | 149260.7 | 31.44722 | 490.1361 |  | 5.5590763 | 0.5587541 | -0.0487505 | 31205.13825 | 24980.0745
| -117.577 | 2.846378 | 12.4290627 | 81.69678 | 4.266691 | 149364.4 | 31.40372 | 490.389 |  | 5.5691369 | 0.6567979 | -0.07313461 | 31205.13825 | 24980.0745

## Test 316
Markers | Displacement | Force | Time | DEPTH | LOAD | STIFFNESS | HARDNESS | MODULUS | hdotOverh | Time On Sample | Velocity | Dyn. Phase | X Axis Position | Y Axis Position
| nm | mN | s | nm | mN | N/m | GPa | GPa | 1/s | s | nm/s | degrees | Âµm | Âµm
Surface Index | -218.6437 | -0.7241407 | 6.8309266 | 0 | 0.000248813 |  |  |  |  | 0 | 1001.732 |  | 31205.13825 | 24975.07
| -218.3509 | -0.7240107 | 6.8319747 | 0.29263 | 0.0003077036 |  |  |  |  | 0.0010481 | 1000.569 |  | 31205.13825 | 24975.07
| -218.416 | -0.7238835 | 6.8330008 | 0.2274517 | 0.0003683588 |  |  |  |  | 0.0020742 | 999.0828 |  | 31205.13825 | 24975.07
| -218.5136 | -0.7237546 | 6.8340397 | 0.1297215 | 0.0004514593 |  |  |  |  | 0.0031131 | 997.4827 |  | 31205.13825 | 24975.07
| -218.4485 | -0.7236327 | 6.835023 | 0.1946769 | 0.0005378534 |  |  |  |  | 0.0040964 | 995.5062 |  | 31205.13825 | 24975.07
| -218.7738 | -0.7235203 | 6.8359297 | -0.1307438 | 0.00062594 |  |  |  |  | 0.0050031 | 993.2947 |  | 31205.13825 | 24975.07
| -218.416 | -0.7233874 | 6.8370012 | 0.2269597 | 0.0007363075 |  |  |  |  | 0.0060746 | 990.7047 |  | 31205.13825 | 24975.07
| -218.5136 | -0.7232618 | 6.838014 | 0.1292327 | 0.0008533549 |  |  |  |  | 0.0070874 | 987.6651 |  | 31205.13825 | 24975.07
| -218.3509 | -0.7231413 | 6.8389858 | 0.2917678 | 0.0009652378 |  |  |  |  | 0.0080592 | 983.9267 |  | 31205.13825 | 24975.07
| -217.928 | -0.7230185 | 6.8399762 | 0.7145333 | 0.001078264 |  |  |  |  | 0.0090496 | 979.6468 |  | 31205.13825 | 24975.07
| -217.6678 | -0.722892 | 6.840996 | 0.9746648 | 0.001199589 |  |  |  |  | 0.0100694 | 974.6311 |  | 31205.13825 | 24975.07
| -217.8629 | -0.7227718 | 6.841966 | 0.779365 | 0.001312572 |  |  |  |  | 0.0110394 | 968.807 |  | 31205.13825 | 24975.07
| -217.7654 | -0.7226483 | 6.8429612 | 0.8768207 | 0.001429443 |  |  |  |  | 0.0120346 | 962.2695 |  | 31205.13825 | 24975.07
| -218.1883 | -0.7225298 | 6.843917 | 0.453816 | 0.001542591 |  |  |  |  | 0.0129904 | 955.0067 |  | 31205.13825 | 24975.07
| -217.9931 | -0.7223996 | 6.8449675 | 0.6488674 | 0.001667722 |  |  |  |  | 0.0140409 | 947.0207 |  | 31205.13825 | 24975.07
| -218.0256 | -0.7222841 | 6.8458985 | 0.6162269 | 0.001777995 |  |  |  |  | 0.0149719 | 938.2205 |  | 31205.13825 | 24975.07
| -217.2774 | -0.7221509 | 6.8469729 | 1.364291 | 0.001906372 |  |  |  |  | 0.0160463 | 928.7114 |  | 31205.13825 | 24975.07
| -217.5051 | -0.7220322 | 6.8479298 | 1.136467 | 0.002019696 |  |  |  |  | 0.0170032 | 918.3389 |  | 31205.13825 | 24975.07
| -217.8304 | -0.7219029 | 6.8489725 | 0.8110294 | 0.002147832 |  |  |  |  | 0.0180459 | 907.2447 |  | 31205.13825 | 24975.07
| -218.0256 | -0.7217695 | 6.8500488 | 0.6157165 | 0.002278449 |  |  |  |  | 0.0191222 | 895.5177 |  | 31205.13825 | 24975.07
| -217.928 | -0.7216581 | 6.8509471 | 0.7131842 | 0.002384747 |  |  |  |  | 0.0200205 | 883.1557 |  | 31205.13825 | 24975.07
| -217.8629 | -0.7215325 | 6.8519594 | 0.778136 | 0.002508471 |  |  |  |  | 0.0210328 | 870.4959 |  | 31205.13825 | 24975.07
| -217.3099 | -0.7214096 | 6.8529508 | 1.33103 | 0.002630366 |  |  |  |  | 0.0220242 | 857.2762 |  | 31205.13825 | 24975.07
| -217.5376 | -0.7212857 | 6.8539499 | 1.1032 | 0.002750849 |  |  |  |  | 0.0230233 | 843.5564 |  | 31205.13825 | 24975.07
| -217.3099 | -0.7211652 | 6.8549214 | 1.330787 | 0.00286831 |  |  |  |  | 0.0239948 | 829.3313 |  | 31205.13825 | 24975.07
| -217.4401 | -0.7210436 | 6.8559024 | 1.200538 | 0.002986628 |  |  |  |  | 0.0249758 | 814.701 |  | 31205.13825 | 24975.07
| -217.5051 | -0.7209121 | 6.8569627 | 1.135356 | 0.003114981 |  |  |  |  | 0.0260361 | 799.5664 |  | 31205.13825 | 24975.07
| -217.6352 | -0.7207906 | 6.8579429 | 1.005107 | 0.003235005 |  |  |  |  | 0.0270163 | 783.864 |  | 31205.13825 | 24975.07
| -217.7654 | -0.720664 | 6.8589633 | 0.8748529 | 0.003356926 |  |  |  |  | 0.0280367 | 767.7544 |  | 31205.13825 | 24975.07
| -217.375 | -0.7205476 | 6.8599025 | 1.265098 | 0.003471345 |  |  |  |  | 0.0289759 | 751.1822 |  | 31205.13825 | 24975.07
| -217.8304 | -0.7204168 | 6.8609571 | 0.8095556 | 0.003599792 |  |  |  |  | 0.0300305 | 734.435 |  | 31205.13825 | 24975.07
| -217.4401 | -0.7203035 | 6.8618704 | 1.199804 | 0.003708914 |  |  |  |  | 0.0309438 | 717.3084 |  | 31205.13825 | 24975.07
| -217.4401 | -0.7201782 | 6.8628812 | 1.19968 | 0.003831048 |  |  |  |  | 0.0319546 | 699.9368 |  | 31205.13825 | 24975.07
| -217.2124 | -0.720053 | 6.8638908 | 1.427262 | 0.003953154 |  |  |  |  | 0.0329642 | 682.285 |  | 31205.13825 | 24975.07
| -216.9846 | -0.7199103 | 6.8650415 | 1.654852 | 0.004093037 |  |  |  |  | 0.0341149 | 664.4509 |  | 31205.13825 | 24975.07
| -217.3099 | -0.719801 | 6.865923 | 1.329434 | 0.004199579 |  |  |  |  | 0.0349964 | 646.4084 |  | 31205.13825 | 24975.07
| -217.0172 | -0.7196783 | 6.8669125 | 1.622071 | 0.004318791 |  |  |  |  | 0.0359859 | 628.4478 |  | 31205.13825 | 24975.07
| -217.6027 | -0.7195491 | 6.867954 | 1.036402 | 0.004445734 |  |  |  |  | 0.0370274 | 610.5005 |  | 31205.13825 | 24975.07
| -217.5051 | -0.7194281 | 6.8689298 | 1.133884 | 0.004563528 |  |  |  |  | 0.0380032 | 592.5052 |  | 31205.13825 | 24975.07
| -217.375 | -0.7193112 | 6.8698727 | 1.263872 | 0.004677604 |  |  |  |  | 0.0389461 | 574.5564 |  | 31205.13825 | 24975.07
| -217.0497 | -0.7191853 | 6.8708881 | 1.589056 | 0.004801311 |  |  |  |  | 0.0399615 | 556.5695 |  | 31205.13825 | 24975.07
| -217.0172 | -0.719061 | 6.8718902 | 1.621459 | 0.004924372 |  |  |  |  | 0.0409636 | 538.4923 |  | 31205.13825 | 24975.07
| -216.9846 | -0.7189322 | 6.8729293 | 1.653882 | 0.005049253 |  |  |  |  | 0.0420027 | 520.3594 |  | 31205.13825 | 24975.07
| -216.822 | -0.7188108 | 6.873908 | 1.816391 | 0.00516865 |  |  |  |  | 0.0429814 | 502.1805 |  | 31205.13825 | 24975.07
| -216.887 | -0.71869 | 6.8748826 | 1.751219 | 0.005285333 |  |  |  |  | 0.043956 | 483.9111 |  | 31205.13825 | 24975.07
| -217.1148 | -0.7185647 | 6.8758926 | 1.523389 | 0.005407969 |  |  |  |  | 0.044966 | 465.7155 |  | 31205.13825 | 24975.07
| -217.2124 | -0.7184417 | 6.8768844 | 1.425664 | 0.005528189 |  |  |  |  | 0.0459578 | 447.4631 |  | 31205.13825 | 24975.07
| -217.0172 | -0.7183131 | 6.8779215 | 1.620717 | 0.005653343 |  |  |  |  | 0.0469949 | 429.1687 |  | 31205.13825 | 24975.07
| -217.2124 | -0.7181966 | 6.8788611 | 1.425421 | 0.005766488 |  |  |  |  | 0.0479345 | 410.8394 |  | 31205.13825 | 24975.07
| -216.9846 | -0.7180762 | 6.8798319 | 1.653033 | 0.005884625 |  |  |  |  | 0.0489053 | 392.5694 |  | 31205.13825 | 24975.07
| -217.1148 | -0.7179425 | 6.8809108 | 1.522772 | 0.006014883 |  |  |  |  | 0.0499842 | 374.3405 |  | 31205.13825 | 24975.07
| -217.4401 | -0.7178282 | 6.8818321 | 1.19735 | 0.006124956 |  |  |  |  | 0.0509055 | 356.1361 |  | 31205.13825 | 24975.07
| -217.0172 | -0.7176975 | 6.8828862 | 1.620107 | 0.006251697 |  |  |  |  | 0.0519596 | 337.9802 |  | 31205.13825 | 24975.07
| -216.5943 | -0.7175741 | 6.8838811 | 2.042895 | 0.006373224 |  |  |  |  | 0.0529545 | 320.0201 |  | 31205.13825 | 24975.07
| -216.887 | -0.7174476 | 6.8849017 | 1.749987 | 0.00649922 |  |  |  |  | 0.0539751 | 302.124 |  | 31205.13825 | 24975.07
| -216.9846 | -0.7173334 | 6.8858221 | 1.652296 | 0.006608139 |  |  |  |  | 0.0548955 | 284.4802 |  | 31205.13825 | 24975.07
| -216.887 | -0.7172072 | 6.8868399 | 1.749749 | 0.006732745 |  |  |  |  | 0.0559133 | 267.171 |  | 31205.13825 | 24975.07
SurfaceFindCoarse | -216.7894 | -0.7170836 | 6.8878371 | 1.847229 | 0.006851228 |  |  |  |  | 0.0569105 | 250.1085 |  | 31205.13825 | 24975.07
| -217.1148 | -0.7172872 | 6.8999322 | 2.341348 | 0.006746219 |  |  |  |  | 0.0690056 | 90.91543 | 92.74002 | 31205.13825 | 24975.07
| -216.7894 | -0.7174106 | 6.9108944 | 2.196683 | 0.006751813 |  |  |  |  | 0.0799678 | 28.66805 | 93.70273 | 31205.13825 | 24975.07
| -216.8545 | -0.7175345 | 6.9218808 | 2.06914 | 0.006756107 |  |  |  |  | 0.0909542 | 17.20978 | 93.24814 | 31205.13825 | 24975.07
| -216.6593 | -0.7176589 | 6.9328529 | 2.062061 | 0.006748265 |  |  |  |  | 0.1019263 | 11.85919 | 89.57664 | 31205.13825 | 24975.07
| -216.9521 | -0.7177716 | 6.9429673 | 2.047764 | 0.006742416 |  |  |  |  | 0.1120407 | 7.927524 | 88.3477 | 31205.13825 | 24975.07
| -216.7244 | -0.7178978 | 6.9539031 | 1.979972 | 0.006743892 |  |  |  |  | 0.1229765 | 4.253 | 85.53996 | 31205.13825 | 24975.07
| -217.0497 | -0.7180202 | 6.9647563 | 1.927025 | 0.006748613 |  |  |  |  | 0.1338297 | 1.004458 | 85.45999 | 31205.13825 | 24975.07
End Of Dynamic Ramp | -216.6593 | -0.7181327 | 6.9747916 | 1.909041 | 0.0067448 |  |  |  |  | 0.143865 | 0.2043631 | 82.85041 | 31205.13825 | 24975.07
| -217.0172 | -0.7181437 | 6.9875371 | 1.764727 | 0.006770831 |  |  |  |  | 0.1566105 | 0.1452096 |  | 31205.13825 | 24975.07
| -217.1148 | -0.7181437 | 6.9984635 | 1.673746 | 0.006777088 |  |  |  |  | 0.1675369 | -0.8400178 |  | 31205.13825 | 24975.07
| -217.0497 | -0.7181437 | 7.008599 | 1.740515 | 0.006768144 |  |  |  |  | 0.1776724 | -2.02375 |  | 31205.13825 | 24975.07
| -217.4401 | -0.7181437 | 7.0193811 | 1.747882 | 0.006769668 |  |  |  |  | 0.1884545 | -1.884105 |  | 31205.13825 | 24975.07
| -217.3099 | -0.7181437 | 7.0293951 | 1.727003 | 0.00677412 |  |  |  |  | 0.1984685 | -1.565652 |  | 31205.13825 | 24975.07
| -216.887 | -0.7181437 | 7.0403799 | 1.770373 | 0.006770109 |  |  |  |  | 0.2094533 | -1.47082 |  | 31205.13825 | 24975.07
| -216.4967 | -0.7181437 | 7.0504291 | 1.775971 | 0.006770591 |  |  |  |  | 0.2195025 | -1.069351 | -4.316028 | 31205.13825 | 24975.07
| -217.1473 | -0.7181437 | 7.0613799 | 1.74907 | 0.006775163 |  |  |  |  | 0.2304533 | -0.1193563 | -3.324649 | 31205.13825 | 24975.07
| -216.6593 | -0.7181437 | 7.0723756 | 1.774142 | 0.006773158 |  |  |  |  | 0.241449 | -0.07830274 | -1.716214 | 31205.13825 | 24975.07
| -216.8545 | -0.7181437 | 7.0833387 | 1.837644 | 0.006766018 |  |  |  |  | 0.2524121 | -0.2960157 | -0.4049104 | 31205.13825 | 24975.07
| -216.4967 | -0.7181437 | 7.0933524 | 1.817906 | 0.006768786 |  |  |  |  | 0.2624258 | 0.243347 | 1.173128 | 31205.13825 | 24975.07
| -216.6593 | -0.7181437 | 7.1042061 | 1.783049 | 0.006773519 |  |  |  |  | 0.2732795 | 0.4507599 | 2.654195 | 31205.13825 | 24975.07
| -216.4967 | -0.7181437 | 7.1143479 | 1.768698 | 0.006775404 |  |  |  |  | 0.2834213 | 0.07523244 | 3.55302 | 31205.13825 | 24975.07
| -216.5943 | -0.7181437 | 7.1251508 | 1.849608 | 0.006765657 |  |  |  |  | 0.2942242 | 0.1899771 | 4.441241 | 31205.13825 | 24975.07
| -216.5292 | -0.7181437 | 7.1360761 | 1.836093 | 0.006767382 |  |  |  |  | 0.3051495 | 0.4600035 | 5.161098 | 31205.13825 | 24975.07
| -216.5617 | -0.7181437 | 7.1460818 | 1.889748 | 0.006760683 |  |  |  |  | 0.3151552 | 0.5464468 | 5.545317 | 31205.13825 | 24975.07
| -216.7244 | -0.7181437 | 7.1571364 | 1.822513 | 0.006769026 |  |  |  |  | 0.3262098 | 0.6597484 | 5.545317 | 31205.13825 | 24975.07
| -217.1148 | -0.7181437 | 7.1681007 | 1.885734 | 0.006761285 |  |  |  |  | 0.3371741 | 0.8284877 | 4.977716 | 31205.13825 | 24975.07
| -217.3425 | -0.7181437 | 7.1790207 | 1.890946 | 0.006760803 |  |  |  |  | 0.3480941 | 1.433242 | 4.733438 | 31205.13825 | 24975.07
| -217.0172 | -0.7181437 | 7.1899889 | 1.858646 | 0.006765055 |  |  |  |  | 0.3590623 | 1.092684 | 4.098301 | 31205.13825 | 24975.07
| -216.5292 | -0.7181437 | 7.1999905 | 1.861556 | 0.006764694 |  |  |  |  | 0.3690639 | 0.4616931 | 3.543203 | 31205.13825 | 24975.07
| -217.1798 | -0.7181437 | 7.2099948 | 1.887682 | 0.006761565 |  |  |  |  | 0.3790682 | 0.3945031 | 3.345791 | 31205.13825 | 24975.07
| -217.1473 | -0.7181437 | 7.2209167 | 1.96276 | 0.00675242 |  |  |  |  | 0.3899901 | 0.3868599 | 3.345791 | 31205.13825 | 24975.07
| -217.1473 | -0.7181437 | 7.2319136 | 1.940923 | 0.006755268 |  |  |  |  | 0.400987 | 1.378922 | 2.784227 | 31205.13825 | 24975.07
| -216.5617 | -0.7181437 | 7.2428693 | 1.928223 | 0.006756873 |  |  |  |  | 0.4119427 | 0.905608 | 3.29521 | 31205.13825 | 24975.07
| -216.7244 | -0.7181437 | 7.2528739 | 1.877741 | 0.00676305 |  |  |  |  | 0.4219473 | 0.6953163 | 4.147119 | 31205.13825 | 24975.07
| -216.6593 | -0.7181437 | 7.2638774 | 1.838102 | 0.006768144 |  |  |  |  | 0.4329508 | 0.06561636 | 5.132555 | 31205.13825 | 24975.07
| -217.0172 | -0.7181437 | 7.2747939 | 1.936417 | 0.00675607 |  |  |  |  | 0.4438673 | -0.08543302 | 5.472712 | 31205.13825 | 24975.07
| -216.8545 | -0.7181437 | 7.2858314 | 1.902825 | 0.006760081 |  |  |  |  | 0.4549048 | -0.5936294 | 5.522008 | 31205.13825 | 24975.07
| -217.0172 | -0.7181437 | 7.2967553 | 1.959917 | 0.006752982 |  |  |  |  | 0.4658287 | -0.419603 | 5.727835 | 31205.13825 | 24975.07
| -216.9521 | -0.7181437 | 7.3068008 | 1.961898 | 0.006752701 |  |  |  |  | 0.4758742 | 0.4269639 | 5.538637 | 31205.13825 | 24975.07
| -217.1148 | -0.7181437 | 7.3176222 | 1.878449 | 0.006763049 |  |  |  |  | 0.4866956 | 0.7722119 | 5.178822 | 31205.13825 | 24975.07
| -216.5943 | -0.7181437 | 7.327624 | 1.887351 | 0.006761806 |  |  |  |  | 0.4966974 | 0.6959037 | 5.210131 | 31205.13825 | 24975.07
| -217.0497 | -0.7181437 | 7.338568 | 1.902338 | 0.006759881 |  |  |  |  | 0.5076414 | 0.2382901 | 5.448651 | 31205.13825 | 24975.07
| -217.1148 | -0.7181437 | 7.3486053 | 1.837214 | 0.006767622 |  |  |  |  | 0.5176787 | -0.8266699 | 4.630671 | 31205.13825 | 24975.07
| -216.887 | -0.7181437 | 7.3595733 | 1.899976 | 0.00675968 |  |  |  |  | 0.5286467 | -0.6755617 | 3.64449 | 31205.13825 | 24975.07
End Of Dynamic Ramp Hold | -216.9521 | -0.7181437 | 7.3705719 | 1.815311 | 0.006769828 | 879774.6 | -0.2939577 |  |  | 0.5396453 | -1.477539 | 3.530007 | 31205.13825 | 24975.07
| -216.3991 | -0.7172297 | 7.3876045 | 1.933977 | 0.007788448 | -19296422.8 | -0.3601186 |  |  | 0.5566779 | -0.6627664 | 3.576334 | 31205.13825 | 24975.07
| -216.6593 | -0.7162226 | 7.397675 | 2.040997 | 0.008977528 | -29240400.3 | -0.4378884 |  |  | 0.5667484 | 0.6616061 | 3.576334 | 31205.13825 | 24975.07
| -216.7244 | -0.7151289 | 7.4086123 | 2.128862 | 0.01027818 | 3514436.9 | -0.5231013 |  |  | 0.5776857 | 2.304205 | 3.751729 | 31205.13825 | 24975.07
| -216.9846 | -0.7141153 | 7.4187477 | 2.228938 | 0.0114749 | 1747761.7 | -0.6129185 |  |  | 0.5878211 | 4.490776 | 3.739503 | 31205.13825 | 24975.07
| -217.3099 | -0.7130246 | 7.4296548 | 2.204424 | 0.0127901 | 738566.9 | -0.6722159 |  |  | 0.5987282 | 5.864253 | 3.507289 | 31205.13825 | 24975.07
| -216.8545 | -0.7119225 | 7.440676 | 2.347603 | 0.01409135 | 378644.9 | -0.7892495 |  |  | 0.6097494 | 6.893998 | 2.880378 | 31205.13825 | 24975.07
| -216.334 | -0.71092 | 7.4507011 | 2.581713 | 0.01525737 | 263071.8 | -0.9526521 |  |  | 0.6197745 | 8.073265 | 2.459044 | 31205.13825 | 24975.07
| -216.887 | -0.7098354 | 7.4615468 | 2.668126 | 0.01654679 | 196277.5 | -1.068197 |  |  | 0.6306202 | 9.407861 | 1.875085 | 31205.13825 | 24975.07
| -216.1063 | -0.7088249 | 7.4716517 | 2.769876 | 0.01774516 | 148986.6 | -1.189925 |  |  | 0.6407251 | 10.06796 | 1.472995 | 31205.13825 | 24975.07
| -215.7159 | -0.7077304 | 7.4825972 | 2.916521 | 0.01903845 | 123170.6 | -1.356615 |  |  | 0.6516706 | 10.81396 | 0.9443503 | 31205.13825 | 24975.07
| -215.5858 | -0.7067284 | 7.4926175 | 2.960952 | 0.02023167 | 102118 | -1.450302 |  |  | 0.6616909 | 11.34311 | 0.749902 | 31205.13825 | 24975.07
| -215.5858 | -0.7056316 | 7.5035849 | 3.046776 | 0.02153572 | 87329.25 | -1.58327 |  |  | 0.6726583 | 11.41191 | 0.4275725 | 31205.13825 | 24975.07
| -215.8461 | -0.7045397 | 7.5145038 | 3.038189 | 0.02284888 | 75815 | -1.637745 |  |  | 0.6835772 | 9.383299 | 0.2696252 | 31205.13825 | 24975.07
| -214.8051 | -0.703529 | 7.5246116 | 3.230712 | 0.02403407 | 66420.45 | -1.857892 |  |  | 0.693685 | 7.526688 | 0.3811193 | 31205.13825 | 24975.07
| -215.3581 | -0.702424 | 7.5356611 | 3.358924 | 0.02534129 | 57943.07 | -2.033258 |  |  | 0.7047345 | 7.553805 | 0.7102418 | 31205.13825 | 24975.07
| -215.1304 | -0.7013336 | 7.5465656 | 3.336699 | 0.02665372 | 51192.04 | -2.046457 |  |  | 0.715639 | 7.209535 | 1.099592 | 31205.13825 | 24975.07
| -214.9677 | -0.700269 | 7.5572116 | 3.551551 | 0.02789992 | 45280.23 | -2.308357 |  |  | 0.726285 | 7.16645 | 1.421944 | 31205.13825 | 24975.07
| -215.6184 | -0.6991341 | 7.5685598 | 3.638565 | 0.02924286 | 40932.33 | -2.436529 |  |  | 0.7376332 | 8.165069 | 1.789911 | 31205.13825 | 24975.07
| -215.1955 | -0.6980715 | 7.5791857 | 3.814913 | 0.03050321 | 37407.05 | -2.681314 |  |  | 0.7482591 | 8.984668 | 1.751619 | 31205.13825 | 24975.07
| -215.4557 | -0.697066 | 7.5892412 | 3.857862 | 0.03169877 | 34971.13 | -2.748923 |  |  | 0.7583146 | 9.657891 | 1.815685 | 31205.13825 | 24975.07
| -214.9027 | -0.6959598 | 7.6003035 | 3.975382 | 0.03300996 | 32686.23 | -2.924548 |  |  | 0.7693769 | 9.236962 | 1.550252 | 31205.13825 | 24975.07
| -214.9677 | -0.6948826 | 7.6110754 | 4.085916 | 0.03429247 | 30850.48 | -3.094906 |  |  | 0.7801488 | 9.467164 | 1.463176 | 31205.13825 | 24975.07
| -214.5774 | -0.6937753 | 7.6221477 | 4.207031 | 0.03560312 | 29545.96 | -3.303622 |  |  | 0.7912211 | 9.65328 | 1.533098 | 31205.13825 | 24975.07
| -214.4473 | -0.6926883 | 7.6330182 | 4.348641 | 0.03688454 | 28549.46 | -3.569544 |  |  | 0.8020916 | 8.964992 | 1.735705 | 31205.13825 | 24975.07
| -214.122 | -0.6916868 | 7.6430336 | 4.344563 | 0.03809038 | 27951.04 | -3.571802 |  |  | 0.812107 | 8.756995 | 2.003888 | 31205.13825 | 24975.07
| -214.3822 | -0.6905832 | 7.6540687 | 4.478693 | 0.0393973 | 27647.84 | -3.877532 |  |  | 0.8231421 | 8.297299 | 2.08142 | 31205.13825 | 24975.07
| -214.5774 | -0.6895021 | 7.66488 | 4.517777 | 0.04068897 | 27570.25 | -4.006759 |  |  | 0.8339534 | 7.884894 | 2.231175 | 31205.13825 | 24975.07
| -214.2521 | -0.6884909 | 7.6749923 | 4.583919 | 0.04189137 | 27493.86 | -4.195702 |  |  | 0.8440657 | 7.32689 | 2.37833 | 31205.13825 | 24975.07
| -214.2846 | -0.687404 | 7.6858611 | 4.689243 | 0.04318183 | 27491.26 | -4.499919 |  |  | 0.8549345 | 6.925793 | 2.583472 | 31205.13825 | 24975.07
| -213.4714 | -0.6863961 | 7.6959401 | 4.761035 | 0.04437881 | 27489.5 | -4.729452 |  |  | 0.8650135 | 6.621642 | 2.66713 | 31205.13825 | 24975.07
| -214.2846 | -0.6853038 | 7.7068629 | 4.837117 | 0.04568006 | 27612.51 | -5.000066 |  |  | 0.8759363 | 6.803552 | 2.809808 | 31205.13825 | 24975.07
| -214.6099 | -0.6842019 | 7.717882 | 4.89163 | 0.04699287 | 27754.7 | -5.220738 |  |  | 0.8869554 | 6.936627 | 2.839266 | 31205.13825 | 24975.07
| -213.9918 | -0.6831061 | 7.7288401 | 5.097694 | 0.0482784 | 27760.28 | -5.946068 |  |  | 0.8979135 | 7.310244 | 2.516876 | 31205.13825 | 24975.07
| -214.4798 | -0.6821037 | 7.7388638 | 5.097185 | 0.04947945 | 27683.59 | -5.958677 |  |  | 0.9079372 | 8.035372 | 2.085637 | 31205.13825 | 24975.07
| -214.2521 | -0.6810204 | 7.7496972 | 5.168421 | 0.05076986 | 27518.01 | -6.219703 |  |  | 0.9187706 | 7.806192 | 1.824442 | 31205.13825 | 24975.07
| -213.8292 | -0.6799239 | 7.7606623 | 5.225747 | 0.05207667 | 27223.38 | -6.404746 |  |  | 0.9297357 | 7.448221 | 1.511696 | 31205.13825 | 24975.07
| -213.2437 | -0.678923 | 7.7706709 | 5.401365 | 0.05325265 | 26891.39 | -7.084427 |  |  | 0.9397443 | 7.288596 | 1.422878 | 31205.13825 | 24975.07
| -214.4147 | -0.6779176 | 7.7807253 | 5.348627 | 0.0544657 | 26638.7 | -6.799149 |  |  | 0.9497987 | 7.184587 | 1.340611 | 31205.13825 | 24975.07
| -213.4063 | -0.6768238 | 7.7916632 | 5.468493 | 0.05576631 | 26398.89 | -7.269128 |  |  | 0.9607366 | 6.38995 | 1.210294 | 31205.13825 | 24975.07
| -213.1786 | -0.6757269 | 7.8026325 | 5.541044 | 0.05706954 | 26141.53 | -7.532116 |  |  | 0.9717059 | 5.693846 | 1.18424 | 31205.13825 | 24975.07
| -212.9834 | -0.6747213 | 7.8126879 | 5.626204 | 0.05826209 | 25775.16 | -7.82465 |  |  | 0.9817613 | 6.276641 | 0.9636733 | 31205.13825 | 24975.07
| -212.9509 | -0.6737171 | 7.8227302 | 5.608362 | 0.05947271 | 25403.17 | -7.599038 |  |  | 0.9918036 | 5.907724 | 0.892971 | 31205.13825 | 24975.07
| -212.9183 | -0.6727162 | 7.8327392 | 5.681282 | 0.06065946 | 25028.81 | -7.80491 |  |  | 1.0018126 | 5.339121 | 1.009109 | 31205.13825 | 24975.07
| -212.6256 | -0.6716345 | 7.8435559 | 5.758449 | 0.06195048 | 24636.3 | -8.015895 |  |  | 1.0126293 | 4.759043 | 1.027817 | 31205.13825 | 24975.07
| -212.7557 | -0.6706213 | 7.8536883 | 5.803204 | 0.06315893 | 24310.12 | -8.081031 |  |  | 1.0227617 | 4.87618 | 0.8740097 | 31205.13825 | 24975.07
| -212.9509 | -0.6695291 | 7.8646103 | 5.88849 | 0.06446011 | 23990.33 | -8.344848 |  |  | 1.0336837 | 4.727145 | 0.8111379 | 31205.13825 | 24975.07
| -212.528 | -0.6684301 | 7.8756001 | 5.947406 | 0.06577106 | 23733.07 | -8.491182 |  |  | 1.0446735 | 4.411872 | 0.4600292 | 31205.13825 | 24975.07
| -212.6581 | -0.6673369 | 7.8865323 | 6.052453 | 0.06706753 | 23517.61 | -8.907736 |  |  | 1.0556057 | 4.814897 | 0.2460791 | 31205.13825 | 24975.07
| -213.4388 | -0.6662271 | 7.8976299 | 6.051847 | 0.06840041 | 23294.24 | -8.72375 |  |  | 1.0667033 | 5.49878 | 0.08030237 | 31205.13825 | 24975.07
| -213.4714 | -0.6651289 | 7.9086125 | 6.180629 | 0.06969025 | 23117.83 | -9.292326 |  |  | 1.0776859 | 5.575165 | 0.0788112 | 31205.13825 | 24975.07
| -213.3087 | -0.6640355 | 7.9195461 | 6.223595 | 0.07100712 | 23061.08 | -9.435061 |  |  | 1.0886195 | 5.212068 | 0.1162971 | 31205.13825 | 24975.07
| -212.9183 | -0.6629284 | 7.9306168 | 6.384208 | 0.07230899 | 23030.99 | -10.35893 |  |  | 1.0996902 | 5.746937 | 0.2291819 | 31205.13825 | 24975.07
| -212.593 | -0.6618631 | 7.9412706 | 6.470702 | 0.07357305 | 23102.45 | -10.92116 |  |  | 1.110344 | 6.615112 | 0.3401424 | 31205.13825 | 24975.07
| -212.1376 | -0.660771 | 7.9521907 | 6.406186 | 0.07489509 | 23235.9 | -10.44403 |  |  | 1.1212641 | 6.706977 | 0.523918 | 31205.13825 | 24975.07
| -211.8774 | -0.6596638 | 7.9632636 | 6.509918 | 0.07621048 | 23397.46 | -11.19652 |  |  | 1.132337 | 5.783094 | 0.6674935 | 31205.13825 | 24975.07
| -211.9424 | -0.6585724 | 7.9741769 | 6.51238 | 0.07751797 | 23551.59 | -11.21217 |  |  | 1.1432503 | 5.850751 | 0.881404 | 31205.13825 | 24975.07
| -211.7798 | -0.6574846 | 7.985055 | 6.586632 | 0.07881549 | 23765.46 | -11.83688 |  |  | 1.1541284 | 4.865566 | 1.129732 | 31205.13825 | 24975.07
| -212.3003 | -0.6564786 | 7.995115 | 6.622533 | 0.08001478 | 23972.88 | -12.18259 |  |  | 1.1641884 | 4.042043 | 1.267399 | 31205.13825 | 24975.07
| -211.8123 | -0.6553808 | 8.006093 | 6.769471 | 0.08130978 | 24231.56 | -13.61147 |  |  | 1.1751664 | 3.732239 | 1.261024 | 31205.13825 | 24975.07
| -212.3653 | -0.6542911 | 8.0169898 | 6.808884 | 0.0826116 | 24487.54 | -14.09474 |  |  | 1.1860632 | 4.76287 | 1.183036 | 31205.13825 | 24975.07
| -212.3328 | -0.6532842 | 8.0270587 | 6.811961 | 0.0838163 | 24700.22 | -14.17723 |  |  | 1.1961321 | 5.757181 | 0.9988289 | 31205.13825 | 24975.07
| -212.1051 | -0.6521868 | 8.038033 | 6.977908 | 0.08510947 | 24845.5 | -16.03646 |  |  | 1.2071064 | 5.702047 | 0.7073194 | 31205.13825 | 24975.07
| -212.8208 | -0.6511002 | 8.0488996 | 6.947443 | 0.08641773 | 24984.02 | -15.5956 |  |  | 1.217973 | 6.250373 | 0.5256346 | 31205.13825 | 24975.07
| -213.1461 | -0.650095 | 8.0589507 | 6.962998 | 0.08762168 | 25122.82 | -15.73978 |  |  | 1.2280241 | 5.772687 | 0.3824297 | 31205.13825 | 24975.07
| -212.3328 | -0.6490021 | 8.0698797 | 7.001599 | 0.08892983 | 25265.63 | -16.15407 |  |  | 1.2389531 | 4.686496 | 0.3445285 | 31205.13825 | 24975.07
| -212.6581 | -0.6479123 | 8.0807784 | 6.995844 | 0.09023694 | 25385.09 | -15.99641 |  |  | 1.2498518 | 3.428003 | 0.2388732 | 31205.13825 | 24975.07
| -212.2027 | -0.6469002 | 8.0908988 | 7.103267 | 0.09143388 | 25468.74 | -17.25514 |  |  | 1.2599722 | 2.969242 | 0.06760561 | 31205.13825 | 24975.07
| -211.6822 | -0.6458068 | 8.101833 | 7.1591 | 0.09273857 | 25557.94 | -17.88015 |  |  | 1.2709064 | 3.425873 | 0 | 31205.13825 | 24975.07
| -210.8039 | -0.6447087 | 8.1128144 | 7.193128 | 0.09405128 | 25591.96 | -18.12129 |  |  | 1.2818878 | 3.177484 | -0.06604698 | 31205.13825 | 24975.07
| -211.0641 | -0.6436127 | 8.1237744 | 7.300472 | 0.09535182 | 25627.13 | -19.50083 |  |  | 1.2928478 | 3.936345 | 0.03261 | 31205.13825 | 24975.07
| -211.2918 | -0.6425112 | 8.1347891 | 7.346244 | 0.09666674 | 25707.25 | -20.03801 |  |  | 1.3038625 | 4.979731 | 0.1613053 | 31205.13825 | 24975.07
| -211.2918 | -0.6414261 | 8.1456404 | 7.458683 | 0.09795501 | 25852.61 | -21.96432 |  |  | 1.3147138 | 5.521127 | 0.2880769 | 31205.13825 | 24975.07
| -211.1617 | -0.6404225 | 8.1556757 | 7.531609 | 0.09914625 | 25935.59 | -23.20607 |  |  | 1.3247491 | 5.984501 | 0.3172491 | 31205.13825 | 24975.07
| -211.4545 | -0.6393254 | 8.1666473 | 7.644057 | 0.1004464 | 26034.33 | -25.49428 |  |  | 1.3357207 | 6.199139 | 0.3457191 | 31205.13825 | 24975.07
| -211.0316 | -0.6383197 | 8.1767039 | 7.661129 | 0.1016491 | 26148.92 | -25.68106 |  |  | 1.3457773 | 6.739578 | 0.4054615 | 31205.13825 | 24975.07
| -211.6171 | -0.6372144 | 8.1877573 | 7.731986 | 0.1029659 | 26260.63 | -27.21053 |  |  | 1.3568307 | 6.833528 | 0.587153 | 31205.13825 | 24975.07
| -212.04 | -0.6361186 | 8.1987148 | 7.739118 | 0.1042804 | 26418.26 | -27.21269 |  |  | 1.3677882 | 6.243077 | 0.8587589 | 31205.13825 | 24975.07
| -212.2027 | -0.6350205 | 8.209696 | 7.709985 | 0.1056014 | 26621.28 | -26.40393 |  |  | 1.3787694 | 5.169978 | 1.189044 | 31205.13825 | 24975.07
| -211.6171 | -0.6339358 | 8.2205428 | 7.698714 | 0.1069091 | 26839.03 | -26.1342 |  |  | 1.3896162 | 3.329148 | 1.455588 | 31205.13825 | 24975.07
| -211.6171 | -0.6329262 | 8.2306387 | 7.893852 | 0.1080868 | 26991.63 | -31.67542 |  |  | 1.3997121 | 2.514721 | 1.627968 | 31205.13825 | 24975.07
| -210.9991 | -0.6318309 | 8.2415922 | 7.884063 | 0.1094021 | 27092.97 | -30.88439 |  |  | 1.4106656 | 2.954738 | 1.673266 | 31205.13825 | 24975.07
| -210.9666 | -0.6307412 | 8.2524892 | 7.998464 | 0.1106948 | 27162.62 | -34.34715 |  |  | 1.4215626 | 3.339431 | 1.686424 | 31205.13825 | 24975.07
| -211.1617 | -0.6297267 | 8.262634 | 8.112883 | 0.1118906 | 27224.23 | -38.54373 |  |  | 1.4317074 | 4.317331 | 1.671753 | 31205.13825 | 24975.07
| -210.3159 | -0.6286367 | 8.2735346 | 8.160689 | 0.1131952 | 27280.22 | -39.89018 |  |  | 1.442608 | 5.994341 | 1.625799 | 31205.13825 | 24975.07
| -210.3159 | -0.6275316 | 8.2845854 | 8.215536 | 0.1145133 | 27295.16 | -41.41036 |  |  | 1.4536588 | 6.872572 | 1.406982 | 31205.13825 | 24975.07
| -210.6412 | -0.6264772 | 8.2951293 | 8.199307 | 0.1157815 | 27251.66 | -39.03688 |  |  | 1.4642027 | 6.648138 | 1.04936 | 31205.13825 | 24975.07
| -210.4786 | -0.6254669 | 8.3052319 | 8.314296 | 0.1169759 | 27179.99 | -43.26957 |  |  | 1.4743053 | 5.206199 | 0.6720604 | 31205.13825 | 24975.07
| -210.6412 | -0.6243391 | 8.3165103 | 8.352326 | 0.1183261 | 27109.05 | -43.32825 |  |  | 1.4855837 | 5.328741 | 0.08283721 | 31205.13825 | 24975.07
| -210.9991 | -0.6232706 | 8.3271955 | 8.420551 | 0.1195989 | 27033.42 | -45.18244 |  |  | 1.4962689 | 4.569009 | -0.3810589 | 31205.13825 | 24975.07
| -211.4545 | -0.6222701 | 8.3372005 | 8.433032 | 0.1207954 | 27001.52 | -44.1797 |  |  | 1.5062739 | 3.990696 | -0.7531405 | 31205.13825 | 24975.07
| -211.6822 | -0.6211752 | 8.3480988 | 8.380836 | 0.1221202 | 27029.76 | -40.17246 |  |  | 1.5171722 | 3.298704 | -1.011154 | 31205.13825 | 24975.07
| -211.9424 | -0.620154 | 8.3581665 | 8.408787 | 0.1233406 | 27089.47 | -40.65277 |  |  | 1.5272399 | 2.519259 | -1.266582 | 31205.13825 | 24975.07
| -211.4545 | -0.6190364 | 8.3690355 | 8.541811 | 0.1246618 | 27103.06 | -46.45671 |  |  | 1.5381089 | 2.415638 | -1.435357 | 31205.13825 | 24975.07
| -211.6497 | -0.6179877 | 8.3791231 | 8.526452 | 0.1259197 | 27124.44 | -44.15517 |  |  | 1.5481965 | 2.184273 | -1.6019 | 31205.13825 | 24975.07
| -211.3569 | -0.6168384 | 8.3900836 | 8.571754 | 0.1272948 | 27193.27 | -45.55881 |  |  | 1.559157 | 2.100022 | -1.638039 | 31205.13825 | 24975.07
| -210.9666 | -0.6156823 | 8.400995 | 8.677616 | 0.1286668 | 27270.87 | -51.08384 |  |  | 1.5700684 | 2.678566 | -1.674245 | 31205.13825 | 24975.07
| -210.1858 | -0.614517 | 8.4118536 | 8.754941 | 0.1300537 | 27369.02 | -55.62332 |  |  | 1.580927 | 3.76857 | -1.484275 | 31205.13825 | 24975.07
| -210.2509 | -0.613413 | 8.4220302 | 8.795424 | 0.131372 | 27451.95 | -57.47797 |  |  | 1.5911036 | 4.864735 | -1.247533 | 31205.13825 | 24975.07
| -209.9906 | -0.6122157 | 8.4329627 | 8.743988 | 0.1328151 | 27515.11 | -51.634 |  |  | 1.6020361 | 4.793452 | -1.012886 | 31205.13825 | 24975.07
| -209.6003 | -0.6110121 | 8.443841 | 8.909204 | 0.1342363 | 27564.35 | -63.53211 |  |  | 1.6129144 | 4.052979 | -0.8069295 | 31205.13825 | 24975.07
| -209.5352 | -0.6097838 | 8.4547773 | 8.912461 | 0.1357112 | 27590.2 | -60.93911 |  |  | 1.6238507 | 4.462017 | -0.5801906 | 31205.13825 | 24975.07
| -209.5352 | -0.6086472 | 8.4648324 | 8.932717 | 0.1370667 | 27660.12 | -60.87515 |  |  | 1.6339058 | 4.118002 | -0.4075363 | 31205.13825 | 24975.07
| -209.9256 | -0.607385 | 8.4758595 | 9.030813 | 0.1385684 | 27822.71 | -69.92699 |  |  | 1.6449329 | 3.712837 | -0.2858809 | 31205.13825 | 24975.07
| -210.0557 | -0.6061188 | 8.4868246 | 9.075674 | 0.1400813 | 27974.55 | -73.76851 |  |  | 1.655898 | 3.55408 | -0.1656627 | 31205.13825 | 24975.07
| -210.9015 | -0.6048407 | 8.497767 | 9.131103 | 0.1416036 | 28124.84 | -79.45229 |  |  | 1.6668404 | 4.095504 | 0 | 31205.13825 | 24975.07
| -211.3569 | -0.6035399 | 8.5087754 | 9.094335 | 0.1431712 | 28312.79 | -73.02641 |  |  | 1.6778488 | 4.427671 | 0.1168823 | 31205.13825 | 24975.07
| -210.4786 | -0.6022329 | 8.5197374 | 9.193999 | 0.1447238 | 28535.72 | -86.90724 |  |  | 1.6888108 | 3.84899 | 0.1396887 | 31205.13825 | 24975.07
| -210.4786 | -0.6009096 | 8.5306903 | 9.254571 | 0.1463029 | 28764.64 | -97.40745 |  |  | 1.6997637 | 3.954589 | 0.1623106 | 31205.13825 | 24975.07
| -209.8931 | -0.5996865 | 8.5407159 | 9.318051 | 0.1477586 | 29020.67 | -112.9178 |  |  | 1.7097893 | 4.144663 | 0.2082632 | 31205.13825 | 24975.07
| -209.9256 | -0.598331 | 8.5517021 | 9.349706 | 0.1493794 | 29323.65 | -123.1419 |  |  | 1.7207755 | 4.27342 | 0.2541328 | 31205.13825 | 24975.07
| -209.9256 | -0.5970809 | 8.5617353 | 9.423535 | 0.1508679 | 29541.74 | -149.6387 |  |  | 1.7308087 | 4.529297 | 0.299252 | 31205.13825 | 24975.07
| -209.5352 | -0.595698 | 8.5727193 | 9.508197 | 0.1525148 | 29734.97 | -192.0209 |  |  | 1.7417927 | 4.749815 | 0.3662485 | 31205.13825 | 24975.07
| -209.2099 | -0.5944234 | 8.5827359 | 9.548033 | 0.1540331 | 29870.22 | -209.6822 |  |  | 1.7518093 | 5.574871 | 0.4321553 | 31205.13825 | 24975.07
| -208.8846 | -0.5930216 | 8.5936321 | 9.639058 | 0.1557049 | 30005.71 | -294.6807 |  |  | 1.7627055 | 5.768076 | 0.4514941 | 31205.13825 | 24975.07
| -208.6894 | -0.591596 | 8.6046112 | 9.745618 | 0.1574002 | 30173.02 | -590.6877 |  |  | 1.7736846 | 6.275154 | 0.4486657 | 31205.13825 | 24975.07
| -209.4376 | -0.5901556 | 8.6155675 | 9.843689 | 0.1591156 | 30298.76 | -3120.248 |  |  | 1.7846409 | 6.639602 | 0.4896956 | 31205.13825 | 24975.07
| -209.275 | -0.5886927 | 8.6265718 | 9.831889 | 0.1608674 | 30443.07 | -1008.867 |  |  | 1.7956452 | 7.238246 | 0.5083983 | 31205.13825 | 24975.07
| -209.828 | -0.5872196 | 8.6375378 | 9.841349 | 0.1626361 | 30573.04 | -771.6163 |  |  | 1.8066112 | 5.932739 | 0.5264395 | 31205.13825 | 24975.07
| -210.9666 | -0.5857585 | 8.6482188 | 9.848989 | 0.1643797 | 30680.97 | -600.075 |  |  | 1.8172922 | 4.870755 | 0.5006723 | 31205.13825 | 24975.07
| -210.4135 | -0.5843865 | 8.6582278 | 9.972525 | 0.1660136 | 30838.49 | 4353.123 | -1449.151 |  | 1.8273012 | 3.905696 | 0.4978352 | 31205.13825 | 24975.07
| -210.2509 | -0.5829599 | 8.6685414 | 10.0318 | 0.1677159 | 31033.75 | 1006.983 | -2322.58 |  | 1.8376148 | 3.878496 | 0.4740423 | 31205.13825 | 24975.07
| -210.5111 | -0.5814675 | 8.6792037 | 10.07907 | 0.1694961 | 31250.65 | 646.2938 | -3253.527 |  | 1.8482771 | 3.632678 | 0.4291738 | 31205.13825 | 24975.07
| -210.5762 | -0.5800117 | 8.6894919 | 10.10846 | 0.1712404 | 31466.65 | 555.7574 | -3851.212 |  | 1.8585653 | 4.041324 | 0.4060431 | 31205.13825 | 24975.07
| -210.3159 | -0.5785814 | 8.6995138 | 10.12649 | 0.1729448 | 31688.64 | 529.8467 | -4083.884 |  | 1.8685872 | 4.34363 | 0.4259831 | 31205.13825 | 24975.07
| -210.2509 | -0.577044 | 8.7101593 | 10.24557 | 0.1747896 | 31928.15 | 276.1594 | 57743.27 |  | 1.8792327 | 5.26584 | 0.4240913 | 31205.13825 | 24975.07
| -209.9906 | -0.5755835 | 8.7201901 | 10.27928 | 0.1765226 | 32139.45 | 255.5992 | 18837.02 |  | 1.8892635 | 5.259881 | 0.4647786 | 31205.13825 | 24975.07
| -209.5352 | -0.5739683 | 8.7310974 | 10.35457 | 0.1784525 | 32322.44 | 211.732 | 6667.42 |  | 1.9001708 | 4.903479 | 0.4828772 | 31205.13825 | 24975.07
| -209.0473 | -0.5723373 | 8.7420465 | 10.47089 | 0.1803909 | 32515.95 | 162.31 | 3300.873 |  | 1.9111199 | 5.081105 | 0.542676 | 31205.13825 | 24975.07
| -208.1689 | -0.5706782 | 8.7530421 | 10.52483 | 0.1823728 | 32690.9 | 152.4574 | 2921.201 |  | 1.9221155 | 5.842466 | 0.5598758 | 31205.13825 | 24975.07
| -207.9087 | -0.568997 | 8.7640739 | 10.58467 | 0.1843802 | 32802.45 | 144.7729 | 2642.792 |  | 1.9331473 | 6.165974 | 0.6372787 | 31205.13825 | 24975.07
| -207.681 | -0.5673105 | 8.7750202 | 10.64736 | 0.186392 | 32890.91 | 138.0186 | 2417.113 |  | 1.9440936 | 6.189898 | 0.7535804 | 31205.13825 | 24975.07
| -208.5919 | -0.5656187 | 8.7858826 | 10.72668 | 0.1884137 | 32996.02 | 127.4921 | 2122.152 |  | 1.954956 | 5.906994 | 0.8680514 | 31205.13825 | 24975.07
| -208.6894 | -0.5638669 | 8.7970138 | 10.74227 | 0.1905108 | 33087.69 | 133.8372 | 2265.738 |  | 1.9660872 | 5.814251 | 0.8801732 | 31205.13825 | 24975.07
| -209.6003 | -0.5621436 | 8.8078346 | 10.82591 | 0.1925675 | 33173.54 | 123.9166 | 2003.183 |  | 1.976908 | 5.197922 | 0.8920767 | 31205.13825 | 24975.07
| -209.3726 | -0.5605299 | 8.817867 | 10.8193 | 0.1945036 | 33241.02 | 134.8783 | 2252.601 |  | 1.9869404 | 4.458696 | 0.8647762 | 31205.13825 | 24975.07
| -209.34 | -0.5588965 | 8.8278986 | 10.92996 | 0.196442 | 33327.23 | 118.8305 | 1861.119 |  | 1.996972 | 4.414759 | 0.8775045 | 31205.13825 | 24975.07
| -209.5352 | -0.5571042 | 8.8388045 | 11.069 | 0.1985785 | 33444.08 | 102.5875 | 1533.015 |  | 2.0078779 | 4.86719 | 0.8703956 | 31205.13825 | 24975.07
| -209.5027 | -0.5554397 | 8.8488446 | 11.06093 | 0.2005679 | 33561.68 | 109.1016 | 1648.596 |  | 2.017918 | 5.263494 | 0.8453492 | 31205.13825 | 24975.07
| -209.5027 | -0.5536117 | 8.8597403 | 11.194 | 0.2027429 | 33684.21 | 96.40073 | 1413.226 |  | 2.0288137 | 5.853135 | 0.8198171 | 31205.13825 | 24975.07
| -209.1774 | -0.5519135 | 8.8697717 | 11.22011 | 0.2047765 | 33819.33 | 97.48302 | 1428.392 |  | 2.0388451 | 6.416732 | 0.7388926 | 31205.13825 | 24975.07
| -208.5593 | -0.5500452 | 8.880702 | 11.27105 | 0.2070107 | 33931.82 | 96.56187 | 1405.87 |  | 2.0497754 | 6.358347 | 0.6766904 | 31205.13825 | 24975.07
| -208.234 | -0.5481459 | 8.8916811 | 11.37443 | 0.2092749 | 34062.49 | 89.92402 | 1292.726 |  | 2.0607545 | 6.322921 | 0.6716228 | 31205.13825 | 24975.07
| -208.0063 | -0.5463895 | 8.9017236 | 11.48804 | 0.2113631 | 34149.2 | 83.547 | 1188.06 |  | 2.070797 | 6.123837 | 0.684925 | 31205.13825 | 24975.07
| -207.2581 | -0.5444506 | 8.912689 | 11.61166 | 0.2136736 | 34261.05 | 77.64506 | 1096.684 |  | 2.0817624 | 6.647781 | 0.8260594 | 31205.13825 | 24975.07
| -206.6726 | -0.5424918 | 8.9236551 | 11.66618 | 0.2160134 | 34382.81 | 77.09283 | 1084.668 |  | 2.0927285 | 7.186624 | 0.9651586 | 31205.13825 | 24975.07
| -206.6726 | -0.540514 | 8.9346026 | 11.72259 | 0.2183774 | 34474.04 | 76.74595 | 1073.748 |  | 2.103676 | 7.389131 | 1.082967 | 31205.13825 | 24975.07
| -206.2172 | -0.5386742 | 8.9446816 | 11.82293 | 0.2205732 | 34572.59 | 73.29431 | 1021.697 |  | 2.113755 | 7.67348 | 1.19983 | 31205.13825 | 24975.07
| -206.8677 | -0.5366489 | 8.955662 | 11.84526 | 0.2229959 | 34665.09 | 75.16629 | 1041.557 |  | 2.1247354 | 7.519218 | 1.295903 | 31205.13825 | 24975.07
| -207.128 | -0.5347824 | 8.9656687 | 11.89379 | 0.2252289 | 34794.66 | 74.77741 | 1033.714 |  | 2.1347421 | 6.522472 | 1.392882 | 31205.13825 | 24975.07
| -207.2907 | -0.53272 | 8.9766211 | 12.04222 | 0.2276762 | 34989.67 | 68.73763 | 953.5894 |  | 2.1456945 | 5.811878 | 1.455319 | 31205.13825 | 24975.07
| -208.0714 | -0.5306501 | 8.9874824 | 12.04417 | 0.2301632 | 35206.66 | 70.57022 | 979.116 |  | 2.1565558 | 5.738017 | 1.500095 | 31205.13825 | 24975.07
| -208.0063 | -0.5287154 | 8.997549 | 12.18823 | 0.2324574 | 35393.68 | 65.41816 | 912.3525 |  | 2.1666224 | 5.887254 | 1.527525 | 31205.13825 | 24975.07
| -207.5834 | -0.5265923 | 9.0084577 | 12.29726 | 0.2349889 | 35609.56 | 62.55842 | 876.8046 |  | 2.1775311 | 6.742161 | 1.433823 | 31205.13825 | 24975.07
| -208.5919 | -0.5246144 | 9.0185273 | 12.31776 | 0.2373576 | 35846.27 | 63.0458 | 885.613 |  | 2.1876007 | 7.138685 | 1.274178 | 31205.13825 | 24975.07
| -209.1774 | -0.5224244 | 9.0295748 | 12.35448 | 0.2399797 | 36065.79 | 63.25119 | 889.2404 |  | 2.1986482 | 7.280013 | 1.079631 | 31205.13825 | 24975.07
| -207.9738 | -0.5202935 | 9.0401948 | 12.39787 | 0.2425308 | 36272.61 | 63.17678 | 888.9843 |  | 2.2092682 | 6.814072 | 0.8528066 | 31205.13825 | 24975.07
| -208.4292 | -0.5182611 | 9.0502239 | 12.50263 | 0.2449611 | 36523.6 | 60.52567 | 858.0638 |  | 2.2192973 | 6.151094 | 0.6800367 | 31205.13825 | 24975.07
| -207.2907 | -0.5160139 | 9.061181 | 12.63716 | 0.2476247 | 36737.62 | 57.59878 | 821.6342 |  | 2.2302544 | 6.539819 | 0.4737877 | 31205.13825 | 24975.07
| -206.9653 | -0.5138611 | 9.0715403 | 12.67365 | 0.2501879 | 36871.71 | 58.11064 | 825.8815 |  | 2.2406137 | 6.302039 | 0.2689923 | 31205.13825 | 24975.07
| -206.64 | -0.5116276 | 9.0822228 | 12.77205 | 0.2528683 | 36962.65 | 57.02845 | 808.239 |  | 2.2512962 | 6.402797 | 0.08332714 | 31205.13825 | 24975.07
| -206.022 | -0.5093282 | 9.0931325 | 12.772 | 0.255625 | 37064.52 | 58.91098 | 827.7917 |  | 2.2622059 | 6.961095 | -0.06610413 | 31205.13825 | 24975.07
| -205.5015 | -0.5069688 | 9.1041651 | 12.808 | 0.2584463 | 37176.07 | 59.7308 | 834.3177 |  | 2.2732385 | 6.105952 | -0.1966666 | 31205.13825 | 24975.07
| -205.6316 | -0.5045917 | 9.1151559 | 12.8893 | 0.2612872 | 37271.22 | 59.22076 | 823.7447 |  | 2.2842293 | 5.579293 | -0.2761612 | 31205.13825 | 24975.07
| -206.1521 | -0.5022021 | 9.126097 | 13.04466 | 0.2641274 | 37391.45 | 56.53417 | 787.9305 |  | 2.2951704 | 4.691711 | -0.3223357 | 31205.13825 | 24975.07
| -206.8677 | -0.4997752 | 9.1370717 | 13.19216 | 0.2670214 | 37533.87 | 54.31622 | 759.1167 |  | 2.3061451 | 5.509706 | -0.335901 | 31205.13825 | 24975.07
| -207.5184 | -0.4973186 | 9.148075 | 13.20442 | 0.2699623 | 37653.79 | 55.64885 | 772.0091 |  | 2.3171484 | 6.623261 | -0.317337 | 31205.13825 | 24975.07
| -207.9087 | -0.4948568 | 9.1589728 | 13.36888 | 0.2728979 | 37789.08 | 53.22646 | 740.9764 |  | 2.3280462 | 7.289475 | -0.3306397 | 31205.13825 | 24975.07
| -207.6485 | -0.4925721 | 9.1689867 | 13.375 | 0.2756257 | 37930.89 | 54.39808 | 753.2125 |  | 2.3380601 | 8.674067 | -0.3129176 | 31205.13825 | 24975.07
| -207.4858 | -0.4900476 | 9.179925 | 13.42234 | 0.278657 | 38149.72 | 54.54869 | 755.3516 |  | 2.3489984 | 8.184947 | -0.3111334 | 31205.13825 | 24975.07
| -206.7051 | -0.4875073 | 9.1908387 | 13.52398 | 0.281686 | 38346.18 | 53.53438 | 743.0736 |  | 2.3599121 | 7.330445 | -0.3556777 | 31205.13825 | 24975.07
| -205.7943 | -0.4848953 | 9.2018834 | 13.63841 | 0.2847955 | 38519.15 | 52.43475 | 728.9756 |  | 2.3709568 | 6.787296 | -0.3532939 | 31205.13825 | 24975.07
| -205.2412 | -0.4822946 | 9.2127916 | 13.66563 | 0.2879157 | 38710.18 | 53.13245 | 736.5047 |  | 2.381865 | 6.362638 | -0.3205111 | 31205.13825 | 24975.07
| -204.5256 | -0.479872 | 9.2228645 | 13.77656 | 0.2908057 | 38844.36 | 52.13364 | 722.9965 |  | 2.3919379 | 6.588939 | -0.2879922 | 31205.13825 | 24975.07
| -204.916 | -0.4772252 | 9.2337355 | 13.88837 | 0.2939686 | 38985.75 | 51.30781 | 711.3247 |  | 2.4028089 | 6.486693 | -0.2557159 | 31205.13825 | 24975.07
| -204.5256 | -0.4745183 | 9.2447328 | 13.95275 | 0.2972008 | 39127.58 | 51.43716 | 710.6427 |  | 2.4138062 | 7.121544 | -0.2388554 | 31205.13825 | 24975.07
| -204.1027 | -0.4720133 | 9.2547935 | 14.08064 | 0.300183 | 39255.38 | 50.31762 | 695.8249 |  | 2.4238669 | 7.636714 | -0.2075388 | 31205.13825 | 24975.07
| -204.1027 | -0.4694982 | 9.264808 | 14.18744 | 0.3031785 | 39391.08 | 49.61601 | 686.134 |  | 2.4338814 | 7.760176 | -0.1767019 | 31205.13825 | 24975.07
| -204.0702 | -0.4667592 | 9.2756075 | 14.21822 | 0.3064686 | 39513.67 | 50.39006 | 692.3012 |  | 2.4446809 | 8.029844 | -0.1168406 | 31205.13825 | 24975.07
| -204.8834 | -0.4641889 | 9.2856458 | 14.37397 | 0.3095237 | 39614.6 | 49.01619 | 674.1595 |  | 2.4547192 | 8.629939 | -0.0289885 | 31205.13825 | 24975.07
| -204.0702 | -0.4615745 | 9.2957313 | 14.44128 | 0.312649 | 39767.59 | 49.01907 | 672.9111 |  | 2.4648047 | 8.628998 | 0.07199768 | 31205.13825 | 24975.07
| -205.3388 | -0.4586984 | 9.3067262 | 14.63586 | 0.3160724 | 39960.25 | 47.17164 | 651.6919 |  | 2.4757996 | 9.086881 | 0.1859782 | 31205.13825 | 24975.07
| -205.8919 | -0.4557925 | 9.3177081 | 14.59607 | 0.3195648 | 40157.87 | 48.80985 | 669.2995 |  | 2.4867815 | 9.256678 | 0.27006 | 31205.13825 | 24975.07
| -206.3473 | -0.4528989 | 9.328532 | 14.71817 | 0.3230267 | 40362.45 | 48.03334 | 660.3398 |  | 2.4976054 | 8.438772 | 0.3248986 | 31205.13825 | 24975.07
| -206.3473 | -0.450165 | 9.338641 | 14.74123 | 0.3262888 | 40523.87 | 48.71399 | 666.784 |  | 2.5077144 | 7.972381 | 0.3790648 | 31205.13825 | 24975.07
| -206.2172 | -0.44716 | 9.3496201 | 14.87317 | 0.329878 | 40715.78 | 47.89725 | 656.9432 |  | 2.5186935 | 7.437794 | 0.4323601 | 31205.13825 | 24975.07
| -206.022 | -0.4443942 | 9.3596422 | 14.92031 | 0.3331839 | 40892.47 | 48.19894 | 659.5802 |  | 2.5287156 | 6.694582 | 0.45758 | 31205.13825 | 24975.07
| -205.7943 | -0.441342 | 9.3705817 | 15.02347 | 0.3368333 | 41069.87 | 47.86066 | 654.6662 |  | 2.5396551 | 6.379223 | 0.5507716 | 31205.13825 | 24975.07
| -204.5581 | -0.4382623 | 9.3815005 | 15.18493 | 0.3405067 | 41270.02 | 46.75132 | 641.8929 |  | 2.5505739 | 6.658991 | 0.5473517 | 31205.13825 | 24975.07
| -204.2328 | -0.4351391 | 9.3924481 | 15.21631 | 0.3442454 | 41446.62 | 47.39108 | 647.6774 |  | 2.5615215 | 7.861602 | 0.4757547 | 31205.13825 | 24975.07
| -202.9642 | -0.4319285 | 9.4035752 | 15.38369 | 0.3480694 | 41580.05 | 46.43996 | 634.9302 |  | 2.5726486 | 8.321478 | 0.3641632 | 31205.13825 | 24975.07
| -202.7365 | -0.4288313 | 9.4141978 | 15.40111 | 0.3517798 | 41724.08 | 47.27353 | 642.109 |  | 2.5832712 | 8.676233 | 0.200896 | 31205.13825 | 24975.07
| -203.0943 | -0.4257918 | 9.4245168 | 15.48503 | 0.3553936 | 41848.13 | 47.29106 | 640.1065 |  | 2.5935902 | 8.304472 | 0.0930989 | 31205.13825 | 24975.07
| -203.1268 | -0.4225221 | 9.4355098 | 15.60339 | 0.3593165 | 42040.34 | 46.87809 | 634.7315 |  | 2.6045832 | 8.094558 | -0.05284368 | 31205.13825 | 24975.07
| -204.1027 | -0.419346 | 9.4461053 | 15.68856 | 0.363116 | 42208.98 | 46.8648 | 633.3222 |  | 2.6151787 | 7.798077 | -0.2099699 | 31205.13825 | 24975.07
| -203.8425 | -0.4162675 | 9.4562314 | 15.84355 | 0.3667774 | 42411.51 | 45.96502 | 623.4391 |  | 2.6253048 | 7.687014 | -0.2610863 | 31205.13825 | 24975.07
| -204.2654 | -0.4129352 | 9.4670713 | 15.95723 | 0.3707639 | 42637.79 | 45.61951 | 619.6547 |  | 2.6361447 | 8.617915 | -0.3764281 | 31205.13825 | 24975.07
| -204.0702 | -0.4097994 | 9.4771797 | 16.05253 | 0.3745077 | 42828.94 | 45.45951 | 617.4059 |  | 2.6462531 | 8.7311 | -0.4388417 | 31205.13825 | 24975.07
| -204.6557 | -0.406398 | 9.4880184 | 16.12672 | 0.3785751 | 43075.64 | 45.5284 | 618.4764 |  | 2.6570918 | 9.811906 | -0.4365797 | 31205.13825 | 24975.07
| -204.916 | -0.4029001 | 9.4990466 | 16.2686 | 0.3827566 | 43329.98 | 44.93924 | 612.5529 |  | 2.66812 | 9.989342 | -0.3959297 | 31205.13825 | 24975.07
| -205.2412 | -0.3993883 | 9.509999 | 16.30316 | 0.3869612 | 43550.39 | 45.47577 | 617.9192 |  | 2.6790724 | 9.788596 | -0.3173897 | 31205.13825 | 24975.07
| -204.7533 | -0.3961278 | 9.5200534 | 16.45019 | 0.3908386 | 43707.04 | 44.91036 | 610.533 |  | 2.6891268 | 9.2158 | -0.2396771 | 31205.13825 | 24975.07
| -203.875 | -0.3925248 | 9.5310457 | 16.56738 | 0.3951479 | 43872 | 44.7544 | 607.2368 |  | 2.7001191 | 9.129251 | -0.13773 | 31205.13825 | 24975.07
| -202.3136 | -0.3889529 | 9.5418471 | 16.68131 | 0.3994207 | 44013.98 | 44.65496 | 604.1498 |  | 2.7109205 | 9.06593 | 0 | 31205.13825 | 24975.07
| -202.4437 | -0.3855864 | 9.5519115 | 16.84516 | 0.4034282 | 44100.23 | 44.12294 | 595.7096 |  | 2.7209849 | 9.525214 | 0.07392999 | 31205.13825 | 24975.07
| -201.6304 | -0.381867 | 9.5629048 | 16.84836 | 0.4078939 | 44241.87 | 45.06444 | 603.4257 |  | 2.7319782 | 9.60187 | 0.1344395 | 31205.13825 | 24975.07
| -201.2726 | -0.3781009 | 9.5739115 | 16.97312 | 0.4123909 | 44372.66 | 44.93738 | 599.7259 |  | 2.7429849 | 9.255406 | 0.1818138 | 31205.13825 | 24975.07
| -201.4678 | -0.3743207 | 9.5848473 | 17.03369 | 0.4169099 | 44478.76 | 45.4208 | 601.8707 |  | 2.7539207 | 8.896867 | 0.192267 | 31205.13825 | 24975.07
| -202.0859 | -0.3705296 | 9.5956975 | 17.19083 | 0.4214461 | 44575.75 | 45.06194 | 595.1612 |  | 2.7647709 | 8.574836 | 0.1905486 | 31205.13825 | 24975.07
| -201.5979 | -0.3669887 | 9.6057366 | 17.15801 | 0.4256833 | 44663.68 | 46.3208 | 605.2139 |  | 2.77481 | 7.581085 | 0.2362699 | 31205.13825 | 24975.07
| -202.2485 | -0.3630853 | 9.6166697 | 17.26637 | 0.4303551 | 44825.1 | 46.31903 | 603.4489 |  | 2.7857431 | 6.75513 | 0.2813766 | 31205.13825 | 24975.07
| -202.5738 | -0.359482 | 9.6266725 | 17.47356 | 0.4346471 | 45008.13 | 45.3349 | 592.6262 |  | 2.7957459 | 6.627229 | 0.3495734 | 31205.13825 | 24975.07
| -202.4112 | -0.3558103 | 9.6367529 | 17.61659 | 0.4390285 | 45228.82 | 44.90971 | 588.202 |  | 2.8058263 | 8.203043 | 0.3477346 | 31205.13825 | 24975.07
| -203.387 | -0.351869 | 9.6474215 | 17.75103 | 0.4434611 | 45298.35 | 44.77691 | 583.7034 |  | 2.8164949 | 9.31645 | 0.3459152 | 31205.13825 | 24975.07
| -203.2895 | -0.3480799 | 9.6575756 | 17.83834 | 0.4482664 | 45715.45 | 44.66163 | 585.9507 |  | 2.826649 | 10.39841 | 0.3441147 | 31205.13825 | 24975.07
| -203.1919 | -0.3442458 | 9.6676105 | 17.8967 | 0.452852 | 45945.26 | 44.95857 | 588.8938 |  | 2.8366839 | 10.87411 | 0.399307 | 31205.13825 | 24975.07
| -203.1919 | -0.3404123 | 9.6777208 | 17.97724 | 0.4574342 | 46135.58 | 45.12584 | 589.7671 |  | 2.8467942 | 11.40819 | 0.4422107 | 31205.13825 | 24975.07
| -203.5822 | -0.3362109 | 9.6886736 | 18.1151 | 0.4624592 | 46412.23 | 44.83972 | 587.3397 |  | 2.857747 | 10.86389 | 0.4962503 | 31205.13825 | 24975.07
| -203.7774 | -0.3323375 | 9.6986776 | 18.20237 | 0.46709 | 46641.48 | 44.91277 | 588.0301 |  | 2.867751 | 9.844107 | 0.5272813 | 31205.13825 | 24975.07
| -203.2244 | -0.3284214 | 9.7086849 | 18.26134 | 0.4717743 | 46906.92 | 45.1624 | 591.1872 |  | 2.8777583 | 8.800928 | 0.5249174 | 31205.13825 | 24975.07
| -203.0618 | -0.3240846 | 9.7196526 | 18.41915 | 0.4769536 | 47186.73 | 44.76543 | 587.6035 |  | 2.888726 | 8.557912 | 0.5221693 | 31205.13825 | 24975.07
| -203.1919 | -0.3197038 | 9.7306115 | 18.51521 | 0.4821918 | 47406.17 | 44.90596 | 588.2816 |  | 2.8996849 | 9.073698 | 0.5297859 | 31205.13825 | 24975.07
| -201.6304 | -0.3153241 | 9.74145 | 18.64748 | 0.4874385 | 47596.56 | 44.81946 | 586.1317 |  | 2.9105234 | 9.263993 | 0.5478489 | 31205.13825 | 24975.07
| -201.3051 | -0.3111993 | 9.7515504 | 18.70243 | 0.4923643 | 47795.45 | 45.20377 | 589.2338 |  | 2.9206238 | 9.488169 | 0.5880752 | 31205.13825 | 24975.07
| -200.1666 | -0.3066776 | 9.7624925 | 18.83204 | 0.4977601 | 48018.39 | 45.123 | 587.6942 |  | 2.9315659 | 9.427814 | 0.5842994 | 31205.13825 | 24975.07
| -199.6461 | -0.3020622 | 9.7735343 | 18.84463 | 0.5032886 | 48115.22 | 46.03809 | 593.6728 |  | 2.9426077 | 9.131629 | 0.5803539 | 31205.13825 | 24975.07
| -199.0931 | -0.2974229 | 9.7845546 | 18.97692 | 0.5088489 | 48314.59 | 45.98293 | 591.8714 |  | 2.953628 | 8.461934 | 0.6082579 | 31205.13825 | 24975.07
| -199.3208 | -0.2928795 | 9.7952269 | 19.07707 | 0.5142962 | 48506.08 | 46.14012 | 592.1818 |  | 2.9643003 | 7.844713 | 0.6570815 | 31205.13825 | 24975.07
| -199.8738 | -0.2880098 | 9.8065171 | 19.24028 | 0.5200938 | 48689.08 | 45.93311 | 588.4424 |  | 2.9755905 | 7.83394 | 0.736409 | 31205.13825 | 24975.07
| -201.663 | -0.2833125 | 9.8172678 | 19.40592 | 0.5256892 | 48853.92 | 45.698 | 584.3299 |  | 2.9863412 | 8.413606 | 0.7728091 | 31205.13825 | 24975.07
| -202.4437 | -0.2785079 | 9.828174 | 19.42749 | 0.5314666 | 49105.69 | 46.37243 | 590.6927 |  | 2.9972474 | 9.063093 | 0.8197895 | 31205.13825 | 24975.07
| -202.0859 | -0.2735958 | 9.8392206 | 19.64122 | 0.5373397 | 49351.27 | 45.77565 | 584.3458 |  | 3.008294 | 9.776332 | 0.8454045 | 31205.13825 | 24975.07
| -202.1184 | -0.2686891 | 9.8501058 | 19.74642 | 0.5431899 | 49571.84 | 45.92616 | 584.9656 |  | 3.0191792 | 10.92486 | 0.8604476 | 31205.13825 | 24975.07
| -201.5979 | -0.2641072 | 9.8601492 | 19.85864 | 0.5486618 | 49755.25 | 45.99808 | 584.4815 |  | 3.0292226 | 11.15575 | 0.8954917 | 31205.13825 | 24975.07
| -201.4353 | -0.2594794 | 9.8702171 | 19.93048 | 0.5541916 | 49955.65 | 46.31896 | 586.7269 |  | 3.0392905 | 11.12427 | 0.9304057 | 31205.13825 | 24975.07
| -200.4594 | -0.2545126 | 9.8809234 | 20.07871 | 0.5601457 | 50201.54 | 46.17304 | 584.9064 |  | 3.0499968 | 10.46917 | 0.9246937 | 31205.13825 | 24975.07
| -200.4594 | -0.2498102 | 9.8909542 | 20.16958 | 0.5657737 | 50410.89 | 46.37073 | 586.0817 |  | 3.0600276 | 10.53532 | 0.8692623 | 31205.13825 | 24975.07
| -200.5244 | -0.2450224 | 9.9010474 | 20.33025 | 0.5714842 | 50617.42 | 46.14633 | 583.0501 |  | 3.0701208 | 10.83811 | 0.7946201 | 31205.13825 | 24975.07
| -199.2558 | -0.2397463 | 9.9120495 | 20.38808 | 0.5778 | 50838.86 | 46.64671 | 586.9014 |  | 3.0811229 | 10.57452 | 0.7006196 | 31205.13825 | 24975.07
| -197.5317 | -0.2344499 | 9.9229862 | 20.65282 | 0.5841088 | 51051.37 | 45.88784 | 578.4 |  | 3.0920596 | 10.67306 | 0.607734 | 31205.13825 | 24975.07
| -197.0438 | -0.2290921 | 9.9339254 | 20.85758 | 0.5905155 | 51251.72 | 45.54274 | 573.6988 |  | 3.1029988 | 11.95115 | 0.5060817 | 31205.13825 | 24975.07
| -198.0196 | -0.2241439 | 9.9439332 | 20.9354 | 0.5963318 | 51421.9 | 45.86632 | 575.4222 |  | 3.1130066 | 13.21821 | 0.4258392 | 31205.13825 | 24975.07
| -197.304 | -0.2186771 | 9.9548381 | 20.95817 | 0.6029887 | 51657.54 | 46.57892 | 581.4114 |  | 3.1239115 | 12.9419 | 0.3361826 | 31205.13825 | 24975.07
| -196.9787 | -0.2136085 | 9.9649267 | 21.0745 | 0.6090439 | 51857.36 | 46.67799 | 581.3459 |  | 3.1340001 | 11.98333 | 0.2672893 | 31205.13825 | 24975.07
| -198.0847 | -0.2080321 | 9.9758466 | 21.16408 | 0.6157125 | 52057.45 | 47.02795 | 583.2686 |  | 3.14492 | 11.10455 | 0.2464319 | 31205.13825 | 24975.07
| -198.7678 | -0.2023986 | 9.9867632 | 21.37247 | 0.6224475 | 52240.75 | 46.71164 | 578.5255 |  | 3.1558366 | 10.45638 | 0.2445709 | 31205.13825 | 24975.07
| -198.8329 | -0.1971842 | 9.996767 | 21.47839 | 0.6286744 | 52403.67 | 46.92361 | 578.8821 |  | 3.1658404 | 9.734234 | 0.2615801 | 31205.13825 | 24975.07
| -199.8413 | -0.1913768 | 10.007781 | 21.6443 | 0.6356236 | 52615.3 | 46.85732 | 576.9504 |  | 3.1768544 | 9.813326 | 0.2875432 | 31205.13825 | 24975.07
| -200.7847 | -0.1855771 | 10.0186734 | 21.71541 | 0.6425703 | 52809.17 | 47.33709 | 579.9198 |  | 3.1877468 | 10.81442 | 0.3406587 | 31205.13825 | 24975.07
| -200.6545 | -0.1801901 | 10.0286794 | 21.78334 | 0.6490083 | 53003.71 | 47.7525 | 582.6624 |  | 3.1977528 | 11.34419 | 0.4025184 | 31205.13825 | 24975.07
| -199.9064 | -0.1741969 | 10.0396899 | 21.99321 | 0.6561729 | 53221.96 | 47.45179 | 578.6022 |  | 3.2087633 | 11.06916 | 0.4723071 | 31205.13825 | 24975.07
| -199.3208 | -0.1681699 | 10.0506511 | 22.15833 | 0.6633734 | 53437.31 | 47.41194 | 576.9683 |  | 3.2197245 | 11.43312 | 0.5411057 | 31205.13825 | 24975.07
| -197.857 | -0.1620438 | 10.0616621 | 22.29924 | 0.6707117 | 53679.97 | 47.49654 | 576.8985 |  | 3.2307355 | 11.42738 | 0.5643398 | 31205.13825 | 24975.07
| -196.7184 | -0.1558142 | 10.0727414 | 22.41146 | 0.6781528 | 53903.88 | 47.76449 | 578.194 |  | 3.2418148 | 11.70654 | 0.5515883 | 31205.13825 | 24975.07
| -195.092 | -0.1496605 | 10.0835574 | 22.59882 | 0.6855077 | 54128.87 | 47.61122 | 575.6795 |  | 3.2526308 | 12.06005 | 0.5037445 | 31205.13825 | 24975.07
| -194.8643 | -0.143817 | 10.0937277 | 22.70797 | 0.6924894 | 54363.66 | 47.80946 | 576.8653 |  | 3.2628011 | 12.90192 | 0.4920234 | 31205.13825 | 24975.07
| -195.092 | -0.1375178 | 10.1045785 | 22.84786 | 0.7000348 | 54597.55 | 47.92155 | 576.9055 |  | 3.2736519 | 12.90343 | 0.4712723 | 31205.13825 | 24975.07
| -194.4739 | -0.1315797 | 10.1147101 | 22.9465 | 0.7071283 | 54801.79 | 48.20969 | 578.4071 |  | 3.2837835 | 12.23905 | 0.4509337 | 31205.13825 | 24975.07
| -195.3197 | -0.1251343 | 10.1255788 | 23.1521 | 0.7148476 | 55017.51 | 48.01265 | 575.2615 |  | 3.2946522 | 12.10434 | 0.4132456 | 31205.13825 | 24975.07
| -196.5883 | -0.1187733 | 10.1362005 | 23.28871 | 0.7224834 | 55207.46 | 48.18269 | 575.1747 |  | 3.3052739 | 12.37643 | 0.3418052 | 31205.13825 | 24975.07
| -195.9703 | -0.1126945 | 10.1462368 | 23.43977 | 0.7297136 | 55393.35 | 48.22355 | 574.1218 |  | 3.3153102 | 12.74095 | 0.2632123 | 31205.13825 | 24975.07
| -197.369 | -0.1056889 | 10.1576436 | 23.58188 | 0.738086 | 55634.73 | 48.4096 | 574.6236 |  | 3.326717 | 12.76669 | 0.1939079 | 31205.13825 | 24975.07
| -198.2148 | -0.09914634 | 10.1682223 | 23.74436 | 0.7459513 | 55871.58 | 48.42505 | 573.8374 |  | 3.3372957 | 12.95783 | 0.1339858 | 31205.13825 | 24975.07
| -198.2148 | -0.09289786 | 10.1782275 | 23.88318 | 0.753378 | 56052.72 | 48.54756 | 573.4387 |  | 3.3473009 | 13.34761 | 0.1081679 | 31205.13825 | 24975.07
| -198.5401 | -0.08656013 | 10.1882299 | 23.98291 | 0.7609684 | 56253.62 | 48.86404 | 575.0374 |  | 3.3573033 | 13.35067 | 0.04959956 | 31205.13825 | 24975.07
| -198.6052 | -0.07953069 | 10.1992575 | 24.14153 | 0.7693821 | 56512.27 | 48.93856 | 574.9063 |  | 3.3683309 | 12.92284 | -0.01642654 | 31205.13825 | 24975.07
| -197.8895 | -0.07250756 | 10.210149 | 24.2625 | 0.7777832 | 56785.88 | 49.17926 | 576.5449 |  | 3.3792224 | 12.58603 | -0.05714881 | 31205.13825 | 24975.07
| -197.6293 | -0.06598264 | 10.2201548 | 24.36866 | 0.7855863 | 57077.5 | 49.39483 | 578.6037 |  | 3.3892282 | 12.34009 | -0.1218712 | 31205.13825 | 24975.07
| -196.263 | -0.05873743 | 10.2311524 | 24.58917 | 0.7942513 | 57405.68 | 49.12609 | 576.402 |  | 3.4002258 | 12.38643 | -0.1535426 | 31205.13825 | 24975.07
| -195.0269 | -0.05148076 | 10.2420497 | 24.80774 | 0.8029296 | 57735.63 | 48.87318 | 574.3846 |  | 3.4111231 | 12.8803 | -0.1607621 | 31205.13825 | 24975.07
| -194.7016 | -0.04467339 | 10.2521575 | 24.92964 | 0.8110411 | 58023.94 | 49.04184 | 575.8663 |  | 3.4212309 | 13.84553 | -0.167952 | 31205.13825 | 24975.07
| -192.88 | -0.03728373 | 10.2630102 | 25.09803 | 0.8199094 | 58347.59 | 49.05057 | 576.0556 |  | 3.4320836 | 14.62197 | -0.1908527 | 31205.13825 | 24975.07
| -192.2619 | -0.02981418 | 10.273891 | 25.24628 | 0.8288479 | 58681.72 | 49.14863 | 577.1963 |  | 3.4429644 | 15.21427 | -0.1660972 | 31205.13825 | 24975.07
| -192.8474 | -0.02272801 | 10.284077 | 25.29966 | 0.8373151 | 59007.56 | 49.63093 | 581.9597 |  | 3.4531504 | 14.82897 | -0.1574272 | 31205.13825 | 24975.07
| -192.6848 | -0.01506155 | 10.2949828 | 25.5731 | 0.8464781 | 59348.43 | 49.16725 | 578.0518 |  | 3.4640562 | 14.06496 | -0.1330637 | 31205.13825 | 24975.07
| -193.4004 | -0.00736108 | 10.3058344 | 25.73707 | 0.8556802 | 59655.37 | 49.2353 | 578.4466 |  | 3.4749078 | 14.15091 | -0.1244882 | 31205.13825 | 24975.07
| -193.0101 | -0.0001319643 | 10.3159063 | 25.86982 | 0.864325 | 59904.09 | 49.42214 | 579.3628 |  | 3.4849797 | 13.96237 | -0.108251 | 31205.13825 | 24975.07
| -195.0269 | 0.007797532 | 10.326822 | 26.01076 | 0.873821 | 60185.22 | 49.6373 | 580.605 |  | 3.4958954 | 14.07237 | -0.04608239 | 31205.13825 | 24975.07
| -194.3438 | 0.0151408 | 10.3368543 | 26.11914 | 0.8826003 | 60453.66 | 49.92194 | 582.677 |  | 3.5059277 | 14.05106 | 0.007635365 | 31205.13825 | 24975.07
| -195.5799 | 0.02330936 | 10.347889 | 26.32704 | 0.892349 | 60729.85 | 49.8619 | 581.2988 |  | 3.5169624 | 14.10806 | 0.06825437 | 31205.13825 | 24975.07
| -196.1654 | 0.03143519 | 10.3587504 | 26.50708 | 0.9021024 | 61012.76 | 49.91688 | 581.0866 |  | 3.5278238 | 14.36479 | 0.1129796 | 31205.13825 | 24975.07
| -196.5883 | 0.03972997 | 10.3697335 | 26.60547 | 0.9120318 | 61273.47 | 50.3605 | 583.9749 |  | 3.5388069 | 13.45663 | 0.1645351 | 31205.13825 | 24975.07
| -195.2871 | 0.04806285 | 10.3806188 | 26.73566 | 0.922029 | 61562.29 | 50.64403 | 585.8349 |  | 3.5496922 | 12.89358 | 0.2005678 | 31205.13825 | 24975.07
| -194.7667 | 0.05590125 | 10.3907516 | 26.89291 | 0.9313783 | 61782.95 | 50.78781 | 585.7906 |  | 3.559825 | 13.11435 | 0.2287392 | 31205.13825 | 24975.07
| -193.0426 | 0.06447041 | 10.4016958 | 27.16643 | 0.9416129 | 62036.91 | 50.4923 | 581.933 |  | 3.5707692 | 13.33207 | 0.2564044 | 31205.13825 | 24975.07
| -191.286 | 0.07313575 | 10.4126638 | 27.37876 | 0.9519564 | 62314.99 | 50.45339 | 580.7007 |  | 3.5817372 | 14.55619 | 0.2837842 | 31205.13825 | 24975.07
| -190.6354 | 0.08187761 | 10.4236083 | 27.43667 | 0.9624407 | 62602.87 | 51.07338 | 585.4139 |  | 3.5926817 | 14.99573 | 0.2385202 | 31205.13825 | 24975.07
| -189.8222 | 0.08996261 | 10.4336365 | 27.58979 | 0.9721124 | 62869.99 | 51.21336 | 585.9813 |  | 3.6027099 | 14.98296 | 0.201163 | 31205.13825 | 24975.07
| -190.0824 | 0.09901475 | 10.4447378 | 27.74655 | 0.9829443 | 63187.58 | 51.41294 | 587.2901 |  | 3.6138112 | 15.01094 | 0.1641913 | 31205.13825 | 24975.07
| -190.733 | 0.1080232 | 10.4556633 | 27.97086 | 0.9937243 | 63479.84 | 51.33533 | 585.8441 |  | 3.6247367 | 14.78651 | 0.141821 | 31205.13825 | 24975.07
| -190.5704 | 0.1164228 | 10.4657504 | 28.03969 | 1.003739 | 63753.87 | 51.84644 | 589.7066 |  | 3.6348238 | 14.12994 | 0.1269007 | 31205.13825 | 24975.07
| -192.0017 | 0.1255327 | 10.4765639 | 28.30449 | 1.01466 | 64039.53 | 51.60817 | 586.754 |  | 3.6456373 | 13.60007 | 0.09802519 | 31205.13825 | 24975.07
| -193.1402 | 0.1347787 | 10.4874559 | 28.40593 | 1.025732 | 64349.67 | 52.04649 | 590.0634 |  | 3.6565293 | 13.98093 | 0.0695759 | 31205.13825 | 24975.07
| -193.4004 | 0.1435702 | 10.4976769 | 28.57934 | 1.036243 | 64641.87 | 52.13596 | 590.3303 |  | 3.6667503 | 14.39174 | 0.04841506 | 31205.13825 | 24975.07
| -194.3763 | 0.1530684 | 10.5086079 | 28.8522 | 1.047587 | 64919.23 | 51.90334 | 587.2326 |  | 3.6776813 | 15.13339 | 0.03434587 | 31205.13825 | 24975.07
| -194.5064 | 0.1626468 | 10.5195172 | 28.95161 | 1.059081 | 65219.59 | 52.37779 | 590.6153 |  | 3.6885906 | 15.84717 | 0.03411681 | 31205.13825 | 24975.07
| -194.4414 | 0.1715704 | 10.5295757 | 29.17551 | 1.069741 | 65470.01 | 52.29271 | 588.7991 |  | 3.6986491 | 15.78478 | 0.06101785 | 31205.13825 | 24975.07
| -194.1811 | 0.1806148 | 10.5396527 | 29.29821 | 1.080539 | 65691.16 | 52.65335 | 590.431 |  | 3.7087261 | 16.26627 | 0.08754637 | 31205.13825 | 24975.07
| -193.0426 | 0.1904795 | 10.5505415 | 29.52299 | 1.092289 | 65911.02 | 52.68305 | 588.8014 |  | 3.7196149 | 16.4118 | 0.08690288 | 31205.13825 | 24975.07
| -191.2535 | 0.2004897 | 10.5614852 | 29.69755 | 1.104292 | 66164.84 | 52.90983 | 589.2819 |  | 3.7305586 | 16.82927 | 0.05972456 | 31205.13825 | 24975.07
| -189.2692 | 0.2103217 | 10.572148 | 29.89195 | 1.116101 | 66401.06 | 53.04555 | 588.8499 |  | 3.7412214 | 16.61788 | 0.04611064 | 31205.13825 | 24975.07
| -189.0089 | 0.2196616 | 10.5821565 | 30.05417 | 1.127278 | 66626.75 | 53.25545 | 589.2012 |  | 3.7512299 | 16.06289 | 0.0392616 | 31205.13825 | 24975.07
| -187.7403 | 0.2301005 | 10.5931935 | 30.35565 | 1.139744 | 66824.42 | 53.04213 | 585.0754 |  | 3.7622669 | 16.75836 | 0.04544192 | 31205.13825 | 24975.07
| -187.3174 | 0.2396621 | 10.6031963 | 30.38223 | 1.151186 | 67011.68 | 53.83966 | 589.8611 |  | 3.7722697 | 16.89758 | 0.03867851 | 31205.13825 | 24975.07
| -187.0247 | 0.25012 | 10.6140375 | 30.53114 | 1.163734 | 67208.55 | 54.23625 | 590.9429 |  | 3.7831109 | 15.98148 | 0.03198023 | 31205.13825 | 24975.07
| -187.1548 | 0.260978 | 10.6251729 | 30.76495 | 1.176695 | 67395.21 | 54.32815 | 589.1894 |  | 3.7942463 | 15.23776 | 0.01903725 | 31205.13825 | 24975.07
| -188.5535 | 0.2716525 | 10.6359844 | 30.97027 | 1.189491 | 67598.4 | 54.50181 | 588.4583 |  | 3.8050578 | 15.07677 | -0.01889495 | 31205.13825 | 24975.07
| -190.2451 | 0.2826618 | 10.6470306 | 31.16537 | 1.202657 | 67786.69 | 54.75596 | 588.0977 |  | 3.816104 | 14.92198 | -0.03750132 | 31205.13825 | 24975.07
| -191.7089 | 0.2936858 | 10.6579526 | 31.34535 | 1.215874 | 67997.85 | 55.05147 | 588.4039 |  | 3.827026 | 15.21791 | -0.02481411 | 31205.13825 | 24975.07
| -192.392 | 0.3051098 | 10.6690403 | 31.49119 | 1.229513 | 68237.52 | 55.4938 | 590.1768 |  | 3.8381137 | 15.39592 | 0 | 31205.13825 | 24975.07
| -192.0342 | 0.3162443 | 10.6798374 | 31.70044 | 1.242866 | 68501.13 | 55.62804 | 589.8686 |  | 3.8489108 | 16.13831 | 0.01223484 | 31205.13825 | 24975.07
| -191.9366 | 0.3276781 | 10.6908183 | 31.96178 | 1.256306 | 68788.42 | 55.53622 | 588.0274 |  | 3.8598917 | 16.77487 | 0.006084292 | 31205.13825 | 24975.07
| -189.9523 | 0.3383348 | 10.7008953 | 32.15254 | 1.269274 | 69144.92 | 55.6258 | 588.7929 |  | 3.8699687 | 17.13821 | 0.0120941 | 31205.13825 | 24975.07
| -190.18 | 0.3489661 | 10.7109353 | 32.37872 | 1.281967 | 69485.75 | 55.55891 | 588.1919 |  | 3.8800087 | 17.77678 | 0.0180497 | 31205.13825 | 24975.07
| -187.8054 | 0.3606273 | 10.7217789 | 32.5582 | 1.295949 | 69873.57 | 55.74492 | 589.8455 |  | 3.8908523 | 18.55878 | 0.03589586 | 31205.13825 | 24975.07
| -187.968 | 0.3715379 | 10.7318298 | 32.72411 | 1.308984 | 70212.99 | 55.93504 | 591.2591 |  | 3.9009032 | 18.88598 | 0.03570572 | 31205.13825 | 24975.07
| -185.5608 | 0.3835697 | 10.7427826 | 32.86293 | 1.323394 | 70617.35 | 56.29075 | 594.4221 |  | 3.911856 | 18.92125 | 0.05325985 | 31205.13825 | 24975.07
| -184.3247 | 0.3956703 | 10.7536924 | 33.0838 | 1.337903 | 71013.85 | 56.33179 | 594.8949 |  | 3.9227658 | 17.97673 | 0.05883126 | 31205.13825 | 24975.07
| -184.6175 | 0.4069116 | 10.7637163 | 33.27454 | 1.351343 | 71363.41 | 56.43245 | 595.64 |  | 3.9327897 | 17.21948 | 0.04095898 | 31205.13825 | 24975.07
| -184.2922 | 0.4194374 | 10.7747554 | 33.44284 | 1.366329 | 71715.73 | 56.73974 | 597.6128 |  | 3.9438288 | 16.66013 | 0.02906645 | 31205.13825 | 24975.07
| -185.0404 | 0.4319461 | 10.7856639 | 33.65391 | 1.381303 | 72004.63 | 56.92159 | 597.7712 |  | 3.9547373 | 16.37747 | 0.01731339 | 31205.13825 | 24975.07
| -186.0813 | 0.4447055 | 10.7966746 | 33.92104 | 1.396555 | 72297.34 | 56.89942 | 596.2584 |  | 3.965748 | 17.02503 | 0.01145916 | 31205.13825 | 24975.07
| -188.2933 | 0.4577021 | 10.8077618 | 34.14222 | 1.41209 | 72582.48 | 57.07714 | 596.2255 |  | 3.9768352 | 17.72268 | -0.02274996 | 31205.13825 | 24975.07
| -189.5294 | 0.4707441 | 10.8187709 | 34.30529 | 1.427715 | 72868 | 57.47849 | 598.0161 |  | 3.9878443 | 18.34431 | -0.06210004 | 31205.13825 | 24975.07
| -189.7896 | 0.4838456 | 10.8297209 | 34.57102 | 1.443387 | 73184 | 57.45751 | 596.7948 |  | 3.9987943 | 18.22007 | -0.07848732 | 31205.13825 | 24975.07
| -189.6595 | 0.495963 | 10.8397364 | 34.80846 | 1.457869 | 73467.94 | 57.47085 | 595.8643 |  | 4.0088098 | 19.10074 | -0.08355397 | 31205.13825 | 24975.07
| -187.968 | 0.5092043 | 10.8505671 | 35.01813 | 1.473745 | 73790.7 | 57.66321 | 596.4564 |  | 4.0196405 | 19.75492 | -0.08850471 | 31205.13825 | 24975.07
| -187.903 | 0.5216323 | 10.860633 | 35.25843 | 1.488602 | 74107.43 | 57.65876 | 595.7417 |  | 4.0297064 | 20.2569 | -0.1044539 | 31205.13825 | 24975.07
| -185.138 | 0.5352337 | 10.8715192 | 35.47992 | 1.504896 | 74468.52 | 57.79586 | 596.3027 |  | 4.0405926 | 20.73701 | -0.1092283 | 31205.13825 | 24975.07
| -185.9512 | 0.5478979 | 10.8815573 | 35.59204 | 1.520022 | 74837.64 | 58.24308 | 599.8388 |  | 4.0506307 | 20.75054 | -0.1086381 | 31205.13825 | 24975.07
| -183.2187 | 0.5616946 | 10.8923727 | 35.94959 | 1.536557 | 75258.45 | 57.82933 | 596.7023 |  | 4.0614461 | 20.56617 | -0.1025934 | 31205.13825 | 24975.07
| -181.3646 | 0.5761623 | 10.9036046 | 36.14029 | 1.553856 | 75683.87 | 58.08705 | 598.8075 |  | 4.072678 | 20.51904 | -0.08586847 | 31205.13825 | 24975.07
| -180.7465 | 0.5904279 | 10.9145408 | 36.3744 | 1.570947 | 76085.82 | 58.17846 | 599.3803 |  | 4.0836142 | 20.16022 | -0.05332815 | 31205.13825 | 24975.07
| -181.3971 | 0.6048931 | 10.9255235 | 36.55431 | 1.588175 | 76453.91 | 58.49856 | 601.361 |  | 4.0945969 | 20.04382 | -0.01059757 | 31205.13825 | 24975.07
| -183.3163 | 0.6195069 | 10.9364842 | 36.78828 | 1.605722 | 76834.26 | 58.62519 | 601.8767 |  | 4.1055576 | 19.27192 | -0.01578831 | 31205.13825 | 24975.07
| -185.4632 | 0.6338531 | 10.9471741 | 37.02068 | 1.622878 | 77166.72 | 58.75809 | 602.0047 |  | 4.1162475 | 19.58466 | -0.01568172 | 31205.13825 | 24975.07
| -185.3006 | 0.6475329 | 10.9572288 | 37.19245 | 1.639264 | 77494.42 | 59.05569 | 603.6428 |  | 4.1263022 | 19.68236 | -0.01038908 | 31205.13825 | 24975.07
| -186.862 | 0.6625 | 10.9681246 | 37.42173 | 1.657222 | 77843.04 | 59.23123 | 604.138 |  | 4.137198 | 18.82769 | 0.01031706 | 31205.13825 | 24975.07
| -187.2524 | 0.6777459 | 10.9790962 | 37.64989 | 1.675441 | 78128.66 | 59.46941 | 604.329 |  | 4.1481696 | 19.3757 | 0.0153608 | 31205.13825 | 24975.07
| -187.3174 | 0.6919097 | 10.9891644 | 37.9461 | 1.692351 | 78414.17 | 59.35933 | 602.1624 |  | 4.1582378 | 19.96343 | 0.0254354 | 31205.13825 | 24975.07
| -186.2765 | 0.7074713 | 11.0001258 | 38.1802 | 1.711006 | 78742.1 | 59.5602 | 602.5205 |  | 4.1691992 | 20.98633 | 0.02525823 | 31205.13825 | 24975.07
| -183.6741 | 0.7230444 | 11.0109899 | 38.39908 | 1.72965 | 79009.41 | 59.85376 | 602.924 |  | 4.1800633 | 21.23468 | 0.01002902 | 31205.13825 | 24975.07
| -181.2019 | 0.7390854 | 11.0220425 | 38.58403 | 1.748871 | 79313.36 | 60.27607 | 604.6493 |  | 4.1911159 | 21.13667 | -0.009957556 | 31205.13825 | 24975.07
| -178.8273 | 0.7550778 | 11.0329424 | 38.87086 | 1.768018 | 79597.67 | 60.32825 | 603.2968 |  | 4.2020158 | 21.13306 | -0.01482938 | 31205.13825 | 24975.07
| -178.8924 | 0.769961 | 11.0429749 | 39.08532 | 1.785796 | 79892.49 | 60.53579 | 603.6847 |  | 4.2120483 | 20.8084 | -0.01473909 | 31205.13825 | 24975.07
| -176.778 | 0.7865091 | 11.0540098 | 39.34202 | 1.805585 | 80244.58 | 60.6754 | 603.7215 |  | 4.2230832 | 20.79133 | -0.01952322 | 31205.13825 | 24975.07
| -177.6237 | 0.8030344 | 11.0649223 | 39.49496 | 1.825386 | 80609.77 | 61.17538 | 606.7406 |  | 4.2339957 | 20.36673 | -0.03394299 | 31205.13825 | 24975.07
| -179.2827 | 0.8197897 | 11.0758435 | 39.70784 | 1.845472 | 81035.33 | 61.42167 | 608.4553 |  | 4.2449169 | 19.93279 | -0.04819631 | 31205.13825 | 24975.07
| -181.5597 | 0.8368946 | 11.0868994 | 39.98358 | 1.865932 | 81441.63 | 61.47024 | 608.3447 |  | 4.2559728 | 19.80961 | -0.0766242 | 31205.13825 | 24975.07
| -183.7717 | 0.8537668 | 11.097673 | 40.23627 | 1.886172 | 81872.18 | 61.5619 | 608.939 |  | 4.2667464 | 19.97129 | -0.09519935 | 31205.13825 | 24975.07
| -174.3708 | 0.8698186 | 11.1078201 | 44.39122 | 1.904756 | 82110.76 | 49.73456 | 516.107 |  | 4.2768935 | 26.4257 | -0.04726204 | 31205.13825 | 24975.07
| -175.184 | 0.8874464 | 11.1187697 | 48.82609 | 1.925256 | 82641.51 | 40.51706 | 445.6888 |  | 4.2878431 | 86.64383 | 0.343197 | 31205.13825 | 24975.07
| -175.0865 | 0.9052935 | 11.1297856 | 49.0911 | 1.946566 | 83470.03 | 40.4943 | 448.3417 |  | 4.298859 | 137.6064 | 0.7409535 | 31205.13825 | 24975.07
| -173.5576 | 0.9231082 | 11.1406882 | 49.32272 | 1.967945 | 84559.3 | 40.43241 | 452.6511 |  | 4.3097616 | 167.1964 | 1.129828 | 31205.13825 | 24975.07
| -170.8902 | 0.9412286 | 11.1516758 | 49.61554 | 1.989606 | 85869.2 | 40.18391 | 457.0646 |  | 4.3207492 | 173.6773 | 1.530905 | 31205.13825 | 24975.07
| -168.906 | 0.9594579 | 11.1625863 | 49.99662 | 2.011414 | 87445.33 | 39.69101 | 461.3694 |  | 4.3316597 | 156.431 | 1.918889 | 31205.13825 | 24975.07
| -168.2879 | 0.9765844 | 11.1727338 | 50.24471 | 2.031867 | 89080.61 | 39.38657 | 467.7713 |  | 4.3418072 | 121.3434 | 2.297994 | 31205.13825 | 24975.07
| -166.694 | 0.9952831 | 11.183694 | 50.47824 | 2.054294 | 91203.54 | 39.0281 | 476.9469 |  | 4.3527674 | 60.77049 | 2.722224 | 31205.13825 | 24975.07
| -166.4989 | 1.014296 | 11.1947315 | 50.77901 | 2.07702 | 93625.46 | 38.49576 | 486.6056 |  | 4.3638049 | 29.16748 | 3.164585 | 31205.13825 | 24975.07
| -166.1736 | 1.031748 | 11.2047405 | 50.89791 | 2.097906 | 96134.3 | 38.21987 | 499.4411 |  | 4.3738139 | 29.59 | 3.623763 | 31205.13825 | 24975.07
| -166.9543 | 1.050989 | 11.2156719 | 51.07916 | 2.120927 | 98978.84 | 37.84204 | 513.4021 |  | 4.3847453 | 28.84108 | 3.394924 | 31205.13825 | 24975.07
| -166.9543 | 1.068786 | 11.2256772 | 51.24173 | 2.142247 | 101438.5 | 37.5748 | 525.7375 |  | 4.3947506 | 27.46018 | 3.162077 | 31205.13825 | 24975.07
| -168.4506 | 1.088532 | 11.236668 | 51.65711 | 2.16582 | 104075.2 | 36.94978 | 535.0885 |  | 4.4057414 | 26.34292 | 2.872756 | 31205.13825 | 24975.07
| -170.5324 | 1.108331 | 11.2475578 | 51.96899 | 2.189556 | 106576 | 36.55458 | 545.5801 |  | 4.4166312 | 27.59562 | 2.551146 | 31205.13825 | 24975.07
| -170.8902 | 1.128666 | 11.2586423 | 52.24245 | 2.213869 | 108815.8 | 36.30988 | 555.5045 |  | 4.4277157 | 28.79712 | 2.207332 | 31205.13825 | 24975.07
| -172.0287 | 1.148276 | 11.2691971 | 52.51221 | 2.237356 | 110712.2 | 36.1308 | 563.6144 |  | 4.4382705 | 29.91946 | 1.807927 | 31205.13825 | 24975.07
| -170.5324 | 1.169088 | 11.2802816 | 52.91409 | 2.262383 | 112340.8 | 35.85511 | 568.1173 |  | 4.449355 | 31.5956 | 1.416648 | 31205.13825 | 24975.07
| -167.5398 | 1.189798 | 11.2911895 | 53.49866 | 2.286981 | 113534 | 35.3937 | 566.9737 |  | 4.4602629 | 33.6774 | 1.002111 | 31205.13825 | 24975.07
| -164.8399 | 1.21094 | 11.3021538 | 53.82065 | 2.31227 | 114519.8 | 35.3715 | 569.4356 |  | 4.4712272 | 36.01671 | 0.6189749 | 31205.13825 | 24975.07
| -164.8399 | 1.230517 | 11.3122468 | 54.14333 | 2.335725 | 115218.9 | 35.35448 | 570.1322 |  | 4.4813202 | 36.42947 | 0.6302129 | 31205.13825 | 24975.07
| -162.7255 | 1.252057 | 11.3232407 | 54.42394 | 2.361463 | 115958.5 | 35.44203 | 572.0179 |  | 4.4923141 | 36.57753 | 0.6310408 | 31205.13825 | 24975.07
| -161.3919 | 1.273665 | 11.3341364 | 54.73584 | 2.387337 | 116674.9 | 35.48869 | 573.2195 |  | 4.5032098 | 35.97332 | 0.6118004 | 31205.13825 | 24975.07
| -160.9039 | 1.293732 | 11.3441641 | 55.07265 | 2.411365 | 117331.8 | 35.4636 | 573.442 |  | 4.5132375 | 34.32744 | 0.5832571 | 31205.13825 | 24975.07
| -160.8389 | 1.313974 | 11.3541747 | 55.36991 | 2.435585 | 117985.8 | 35.49636 | 574.3432 |  | 4.5232481 | 32.45696 | 0.5551455 | 31205.13825 | 24975.07
| -160.9039 | 1.336244 | 11.3650693 | 55.7835 | 2.462207 | 118690.6 | 35.41002 | 573.729 |  | 4.5341427 | 30.76402 | 0.5320521 | 31205.13825 | 24975.07
| -160.7738 | 1.356999 | 11.3751142 | 56.09168 | 2.487079 | 119414 | 35.42381 | 574.8268 |  | 4.5441876 | 30.74686 | 0.5244206 | 31205.13825 | 24975.07
| -162.14 | 1.379773 | 11.3860345 | 56.42828 | 2.514316 | 120139.5 | 35.4487 | 575.6769 |  | 4.5551079 | 31.61952 | 0.5116429 | 31205.13825 | 24975.07
| -162.0424 | 1.400984 | 11.3960878 | 56.65186 | 2.539714 | 120791.2 | 35.59762 | 577.8754 |  | 4.5651612 | 31.89041 | 0.4797961 | 31205.13825 | 24975.07
| -163.9291 | 1.424294 | 11.4070275 | 57.15871 | 2.56756 | 121504.2 | 35.3973 | 575.7579 |  | 4.5761009 | 32.10493 | 0.4577782 | 31205.13825 | 24975.07
| -162.9532 | 1.445929 | 11.4170742 | 57.54007 | 2.593391 | 122155.5 | 35.33347 | 575.2615 |  | 4.5861476 | 32.83037 | 0.4362295 | 31205.13825 | 24975.07
| -165.3278 | 1.469689 | 11.428 | 57.98049 | 2.621842 | 122889.5 | 35.23039 | 574.4446 |  | 4.5970734 | 34.25173 | 0.448061 | 31205.13825 | 24975.07
| -166.2061 | 1.495621 | 11.4398022 | 58.49665 | 2.652538 | 123622.1 | 35.07283 | 572.582 |  | 4.6088756 | 35.73095 | 0.4739389 | 31205.13825 | 24975.07
| -164.97 | 1.518179 | 11.4499248 | 58.82828 | 2.679911 | 124327.8 | 35.09174 | 573.3101 |  | 4.6189982 | 37.65897 | 0.5041107 | 31205.13825 | 24975.07
| -162.9532 | 1.542745 | 11.4609229 | 59.18388 | 2.709263 | 125044.1 | 35.11537 | 573.8686 |  | 4.6299963 | 38.9117 | 0.5200472 | 31205.13825 | 24975.07
| -159.8305 | 1.567608 | 11.4718558 | 59.46887 | 2.739022 | 125811.8 | 35.22768 | 575.859 |  | 4.6409292 | 38.64322 | 0.5030311 | 31205.13825 | 24975.07
| -157.2933 | 1.592638 | 11.482756 | 59.88583 | 2.769063 | 126671.2 | 35.15338 | 576.1231 |  | 4.6518294 | 36.44171 | 0.5002253 | 31205.13825 | 24975.07
| -155.3416 | 1.617884 | 11.4936361 | 60.30684 | 2.799263 | 127469.1 | 35.08499 | 576.0179 |  | 4.6627095 | 35.12866 | 0.4973707 | 31205.13825 | 24975.07
| -155.2765 | 1.641555 | 11.503706 | 60.51946 | 2.827567 | 128164.5 | 35.2622 | 578.6187 |  | 4.6727794 | 34.1451 | 0.4763089 | 31205.13825 | 24975.07
| -155.1139 | 1.665319 | 11.5137195 | 60.77734 | 2.856078 | 128851.3 | 35.3829 | 580.4357 |  | 4.6827929 | 32.63911 | 0.4281163 | 31205.13825 | 24975.07
| -154.691 | 1.691598 | 11.5246901 | 61.19541 | 2.887453 | 129562.6 | 35.34544 | 580 |  | 4.6937635 | 31.79363 | 0.3530585 | 31205.13825 | 24975.07
| -154.0079 | 1.715953 | 11.5347347 | 61.44721 | 2.916629 | 130199.7 | 35.48802 | 581.6927 |  | 4.7038081 | 31.5657 | 0.2789845 | 31205.13825 | 24975.07
| -155.8946 | 1.742743 | 11.5456903 | 61.90438 | 2.948683 | 130880.6 | 35.41168 | 580.5058 |  | 4.7147637 | 31.73539 | 0.2146234 | 31205.13825 | 24975.07
| -154.3657 | 1.767579 | 11.5557346 | 62.36415 | 2.978344 | 131431.1 | 35.30533 | 578.4439 |  | 4.724808 | 32.27878 | 0.1599692 | 31205.13825 | 24975.07
| -157.0981 | 1.794799 | 11.5666284 | 63.01148 | 3.010991 | 132021.5 | 35.01243 | 573.8991 |  | 4.7357018 | 35.05234 | 0.1411984 | 31205.13825 | 24975.07
| -156.4801 | 1.820254 | 11.576719 | 63.48373 | 3.041425 | 132487.5 | 34.91723 | 571.3824 |  | 4.7457924 | 39.08267 | 0.1139602 | 31205.13825 | 24975.07
| -156.0572 | 1.845809 | 11.5867292 | 63.82084 | 3.071903 | 132947.5 | 34.98834 | 570.9428 |  | 4.7558026 | 42.65381 | 0.06533153 | 31205.13825 | 24975.07
| -158.3993 | 1.874163 | 11.5977212 | 64.26032 | 3.105913 | 133483.2 | 34.98252 | 569.5751 |  | 4.7667946 | 44.17044 | 0.03892376 | 31205.13825 | 24975.07
| -159.7654 | 1.902447 | 11.6085952 | 64.5519 | 3.139797 | 133994.9 | 35.15606 | 570.3385 |  | 4.7776686 | 44.14908 | 0.05583963 | 31205.13825 | 24975.07
| -159.9932 | 1.931461 | 11.6196113 | 64.90222 | 3.174438 | 134496.9 | 35.26873 | 570.21 |  | 4.7886847 | 41.8278 | 0.08533136 | 31205.13825 | 24975.07
| -158.3667 | 1.960652 | 11.6305654 | 65.31009 | 3.209532 | 135066.7 | 35.30394 | 569.5373 |  | 4.7996388 | 38.14405 | 0.1186773 | 31205.13825 | 24975.07
| -154.8537 | 1.990443 | 11.641654 | 65.91073 | 3.245108 | 135628.5 | 35.11118 | 565.9808 |  | 4.8107274 | 35.49918 | 0.1853272 | 31205.13825 | 24975.07
| -151.0479 | 2.019161 | 11.6521872 | 66.39543 | 3.279505 | 136182.8 | 35.03798 | 564.052 |  | 4.8212606 | 36.96867 | 0.2428483 | 31205.13825 | 24975.07
| -149.5841 | 2.0493 | 11.6630488 | 66.97785 | 3.315514 | 136866.4 | 34.85387 | 561.4044 |  | 4.8321222 | 39.91249 | 0.2623834 | 31205.13825 | 24975.07
| -148.5107 | 2.078275 | 11.6734642 | 67.24194 | 3.350046 | 137505.9 | 35.02618 | 563.0721 |  | 4.8425376 | 42.3204 | 0.2901237 | 31205.13825 | 24975.07
| -147.8276 | 2.108647 | 11.6842717 | 67.68481 | 3.386483 | 138209.4 | 35.00536 | 562.5546 |  | 4.8533451 | 43.75713 | 0.3463433 | 31205.13825 | 24975.07
| -148.7709 | 2.139645 | 11.6952118 | 68.15908 | 3.423685 | 138848.1 | 34.96741 | 561.361 |  | 4.8642852 | 44.34674 | 0.41001 | 31205.13825 | 24975.07
| -150.007 | 2.170828 | 11.7060814 | 68.78374 | 3.460969 | 139512.1 | 34.74987 | 558.155 |  | 4.8751548 | 44.59162 | 0.4568554 | 31205.13825 | 24975.07
| -149.6492 | 2.199934 | 11.7160978 | 69.148 | 3.495786 | 140119.6 | 34.80012 | 558.2082 |  | 4.8851712 | 43.96166 | 0.4871282 | 31205.13825 | 24975.07
| -148.7059 | 2.229268 | 11.7260994 | 69.61397 | 3.53087 | 140725 | 34.73532 | 556.8416 |  | 4.8951728 | 43.91792 | 0.5131793 | 31205.13825 | 24975.07
| -148.6408 | 2.259065 | 11.7361597 | 69.95614 | 3.566565 | 141407.1 | 34.80718 | 557.5516 |  | 4.9052331 | 44.39248 | 0.518809 | 31205.13825 | 24975.07
| -151.6659 | 2.291659 | 11.7470559 | 70.2939 | 3.605641 | 141791.9 | 34.97929 | 557.3278 |  | 4.9161293 | 44.27246 | 0.4958819 | 31205.13825 | 24975.07
| -150.1371 | 2.322275 | 11.7571794 | 70.68776 | 3.642194 | 139445.9 | 35.47691 | 545.0971 |  | 4.9262528 | 42.80288 | 0.4693662 | 31205.13825 | 24975.07
| -152.8694 | 2.355315 | 11.7679808 | 71.07846 | 3.681837 | 140252.5 | 35.52362 | 545.93 |  | 4.9370542 | 40.80185 | 0.4506406 | 31205.13825 | 24975.07
| -152.6418 | 2.386365 | 11.7780436 | 71.35855 | 3.718998 | 140978.3 | 35.6684 | 547.7243 |  | 4.947117 | 37.99689 | 0.4440835 | 31205.13825 | 24975.07
| -153.3899 | 2.420399 | 11.788942 | 71.80057 | 3.7598 | 141818.6 | 35.66086 | 548.0399 |  | 4.9580154 | 36.45327 | 0.4218306 | 31205.13825 | 24975.07
| -152.4141 | 2.455006 | 11.7999082 | 72.31404 | 3.801178 | 142665.2 | 35.57607 | 547.4516 |  | 4.9689816 | 36.22671 | 0.3843473 | 31205.13825 | 24975.07
| -151.9912 | 2.487066 | 11.8099497 | 72.74227 | 3.839521 | 143402.9 | 35.55679 | 547.3426 |  | 4.9790231 | 37.52649 | 0.351243 | 31205.13825 | 24975.07
| -148.9661 | 2.522622 | 11.8209565 | 73.22947 | 3.882062 | 144202.9 | 35.52146 | 546.9766 |  | 4.9900299 | 39.81963 | 0.3029668 | 31205.13825 | 24975.07
| -146.006 | 2.557769 | 11.8317501 | 73.65341 | 3.924165 | 144965.5 | 35.55332 | 547.2485 |  | 5.0008235 | 40.75044 | 0.2781512 | 31205.13825 | 24975.07
| -145.453 | 2.590771 | 11.8417777 | 74.0137 | 3.963653 | 145705.9 | 35.61769 | 548.0693 |  | 5.0108511 | 41.90684 | 0.2841466 | 31205.13825 | 24975.07
| -144.7049 | 2.624158 | 11.8518178 | 74.41798 | 4.003598 | 146454.8 | 35.63486 | 548.3624 |  | 5.0208912 | 42.84424 | 0.3013953 | 31205.13825 | 24975.07
| -141.1594 | 2.660831 | 11.8627365 | 75.05946 | 4.047545 | 147276.7 | 35.43296 | 546.1292 |  | 5.0318099 | 42.82745 | 0.3257534 | 31205.13825 | 24975.07
| -140.8992 | 2.694913 | 11.8727804 | 75.51903 | 4.088305 | 148007 | 35.39852 | 545.6766 |  | 5.0418538 | 43.60256 | 0.3499959 | 31205.13825 | 24975.07
| -138.2644 | 2.732558 | 11.8837467 | 75.91509 | 4.133343 | 148763.5 | 35.48695 | 546.391 |  | 5.0528201 | 44.48269 | 0.3515034 | 31205.13825 | 24975.07
| -138.4596 | 2.770474 | 11.8946779 | 76.39068 | 4.178797 | 149462.4 | 35.49927 | 545.8904 |  | 5.0637513 | 44.62853 | 0.3528564 | 31205.13825 | 24975.07
| -137.6789 | 2.805596 | 11.9047042 | 76.74073 | 4.220871 | 150105 | 35.60593 | 546.5341 |  | 5.0737776 | 44.73108 | 0.3653785 | 31205.13825 | 24975.07
| -140.0534 | 2.844259 | 11.9156189 | 77.2171 | 4.267139 | 150763.9 | 35.62736 | 545.8997 |  | 5.0846923 | 44.28089 | 0.3811434 | 31205.13825 | 24975.07
| -139.3053 | 2.880545 | 11.9257457 | 77.53255 | 4.310546 | 151372.3 | 35.78769 | 546.8988 |  | 5.0948191 | 42.75304 | 0.4005371 | 31205.13825 | 24975.07
| -141.5497 | 2.920254 | 11.9367209 | 77.90819 | 4.358148 | 151986.2 | 35.93545 | 547.4075 |  | 5.1057943 | 40.16156 | 0.40139 | 31205.13825 | 24975.07
| -144.9001 | 2.960633 | 11.9477666 | 78.44268 | 4.406484 | 152610.9 | 35.91549 | 546.0125 |  | 5.11684 | 38.81008 | 0.3844341 | 31205.13825 | 24975.07
| -146.2012 | 3.001092 | 11.9587041 | 78.99307 | 4.454866 | 153176.1 | 35.88492 | 544.2133 |  | 5.1277775 | 39.51664 | 0.3641258 | 31205.13825 | 24975.07
| -145.6807 | 3.041749 | 11.9695756 | 79.55762 | 4.503597 | 153808.3 | 35.83067 | 542.5137 |  | 5.138649 | 41.39983 | 0.3370921 | 31205.13825 | 24975.07
End Of Loading Index | -145.5832 | 3.079764 | 11.9796431 | 79.97537 | 4.549073 | 154449.7 | 35.88518 | 542.4304 |  | 5.1487165 | 43.69512 | 0.3280989 | 31205.13825 | 24975.07
| -142.8183 | 3.10651 | 11.9874533 | 80.27133 | 4.581768 | 154873.7 | 35.93255 | 542.2834 | 0.5189678 | 5.1565267 | 45.22157 | 0.3334545 | 31205.13825 | 24975.07
| -144.1194 | 3.10151 | 11.9981261 | 80.77604 | 4.576721 | 153703.8 | 35.51495 | 531.9095 | 0.5254901 | 5.1671995 | 47.27957 | 0.3347968 | 31205.13825 | 24975.07
| -144.77 | 3.10601 | 12.0090564 | 81.05461 | 4.581192 | 152501.2 | 35.46596 | 524.7895 | 0.5292222 | 5.1781298 | 46.26737 | 0.3428996 | 31205.13825 | 24975.07
| -144.0543 | 3.10151 | 12.0200868 | 81.13487 | 4.576688 | 151295.5 | 35.51103 | 519.5043 | 0.5159812 | 5.1891602 | 41.10503 | 0.3440226 | 31205.13825 | 24975.07
| -143.599 | 3.10651 | 12.0301788 | 81.2495 | 4.581674 | 150205.9 | 35.6278 | 514.8067 | 0.4957181 | 5.1992522 | 33.92737 | 0.3622624 | 31205.13825 | 24975.07
| -140.1185 | 3.10201 | 12.0410357 | 81.57773 | 4.577141 | 149105.8 | 35.40306 | 507.2504 | 0.4680972 | 5.2101091 | 25.78452 | 0.3835587 | 31205.13825 | 24975.07
| -140.2486 | 3.10601 | 12.0510411 | 81.73513 | 4.581122 | 148150.3 | 35.44551 | 502.6004 | 0.4457962 | 5.2201145 | 20.65299 | 0.4182832 | 31205.13825 | 24975.07
| -136.7681 | 3.10251 | 12.0620185 | 81.85828 | 4.577615 | 147280.7 | 35.41415 | 498.2378 | 0.4221412 | 5.2310919 | 16.09895 | 0.4361187 | 31205.13825 | 24975.07
| -132.9949 | 3.10601 | 12.0729468 | 81.87173 | 4.581116 | 146482.4 | 35.57798 | 495.6868 | 0.3979129 | 5.2420202 | 12.98256 | 0.4571639 | 31205.13825 | 24975.07
| -132.1167 | 3.10251 | 12.0840097 | 81.97245 | 4.577608 | 145847.2 | 35.53344 | 492.3769 | 0.37336 | 5.2530831 | 10.89238 | 0.4651386 | 31205.13825 | 24975.07
| -133.4503 | 3.10601 | 12.0949354 | 82.11332 | 4.581092 | 145393.1 | 35.50909 | 489.6281 | 0.3462536 | 5.2640088 | 10.12714 | 0.4668783 | 31205.13825 | 24975.07
| -135.9875 | 3.10251 | 12.1058573 | 82.1629 | 4.577588 | 145172.7 | 35.4489 | 488.2177 | 0.3252729 | 5.2749307 | 8.266744 | 0.4494338 | 31205.13825 | 24975.07
| -135.402 | 3.10651 | 12.1158942 | 82.20431 | 4.58158 | 145096 | 35.47124 | 487.7566 | 0.3046698 | 5.2849676 | 6.491123 | 0.4160341 | 31205.13825 | 24975.07
| -139.3053 | 3.10301 | 12.1268151 | 82.21895 | 4.578082 | 145216.5 | 35.38991 | 487.8024 | 0.2867257 | 5.2958885 | 5.17066 | 0.3732358 | 31205.13825 | 24975.07
| -139.1427 | 3.10601 | 12.1368718 | 82.14772 | 4.581088 | 145404.5 | 35.47137 | 489.3059 | 0.2719365 | 5.3059452 | 4.76434 | 0.3371842 | 31205.13825 | 24975.07
| -141.5497 | 3.10251 | 12.1478363 | 82.22876 | 4.577581 | 145746.3 | 35.2845 | 489.3697 | 0.2548986 | 5.3169097 | 3.629762 | 0.2718368 | 31205.13825 | 24975.07
| -143.7941 | 3.10601 | 12.1588174 | 82.20342 | 4.581083 | 146101.2 | 35.29716 | 490.961 | 0.2400356 | 5.3278908 | 2.257664 | 0.1966104 | 31205.13825 | 24975.07
| -143.599 | 3.10251 | 12.1698067 | 82.23476 | 4.57758 | 146487.8 | 35.1558 | 491.6903 | 0.2261941 | 5.3388801 | 1.131228 | 0.1278702 | 31205.13825 | 24975.07
End of Data Index | -141.5172 | 3.10601 | 12.1806909 | 82.21591 | 4.58108 | 146925.8 | 35.14871 | 493.4885 | 0.2130904 | 5.3497643 | 0.4161771 | 0.06563464 | 31205.13825 | 24975.07
| -137.7765 | 3.10201 | 12.191699 | 82.155 | 4.577088 | 147364.4 | 35.0884 | 495.3357 |  | 5.3607724 | 0.1948472 | 0.01642466 | 31205.13825 | 24975.07
| -134.5888 | 3.10651 | 12.2026377 | 82.23189 | 4.581577 | 147812 | 34.99568 | 496.219 |  | 5.3717111 | 0.2272041 | -0.02301563 | 31205.13825 | 24975.07
| -134.4912 | 3.10251 | 12.2126574 | 82.29648 | 4.577566 | 148192.9 | 34.81846 | 496.5627 |  | 5.3817308 | 0.8801166 | -0.04935036 | 31205.13825 | 24975.07
| -132.507 | 3.10701 | 12.2236852 | 82.2951 | 4.582069 | 148578.8 | 34.81627 | 498.0744 |  | 5.3927586 | 1.746227 | -0.06913415 | 31205.13825 | 24975.07
| -132.9949 | 3.10251 | 12.2345075 | 82.27158 | 4.577571 | 148978 | 34.72056 | 499.3873 |  | 5.4035809 | 1.718544 | -0.09553681 | 31205.13825 | 24975.07
| -132.6046 | 3.10651 | 12.2445639 | 82.26638 | 4.581568 | 149319.4 | 34.7233 | 500.7739 |  | 5.4136373 | 1.739556 | -0.1186724 | 31205.13825 | 24975.07
| -134.1009 | 3.10301 | 12.2555471 | 82.32781 | 4.578064 | 149648.3 | 34.56691 | 501.0132 |  | 5.4246205 | 2.268155 | -0.1319113 | 31205.13825 | 24975.07
| -137.6789 | 3.10651 | 12.2664311 | 82.35305 | 4.58156 | 149953.2 | 34.53897 | 501.9322 |  | 5.4355045 | 2.273217 | -0.1352636 | 31205.13825 | 24975.07
| -141.0618 | 3.10301 | 12.2774353 | 82.43903 | 4.57805 | 150237.8 | 34.36651 | 501.7677 |  | 5.4465087 | 1.956839 | -0.1320025 | 31205.13825 | 24975.07
| -143.2737 | 3.10651 | 12.2883987 | 82.49805 | 4.581542 | 150450.1 | 34.31963 | 502.0241 |  | 5.4574721 | 2.244916 | -0.1188023 | 31205.13825 | 24975.07
| -143.4363 | 3.10351 | 12.2984058 | 82.46461 | 4.578543 | 150651.4 | 34.2853 | 502.8828 |  | 5.4674792 | 3.402054 | -0.1023079 | 31205.13825 | 24975.07
| -143.9242 | 3.10601 | 12.309412 | 82.3953 | 4.581055 | 150820.9 | 34.35966 | 504.3132 |  | 5.4784854 | 3.069406 | -0.1022961 | 31205.13825 | 24975.07
| -143.599 | 3.10301 | 12.3194142 | 82.4301 | 4.578047 | 150961.8 | 34.26697 | 504.2476 |  | 5.4884876 | 2.143204 | -0.1022784 | 31205.13825 | 24975.07
| -141.322 | 3.10651 | 12.3303798 | 82.47308 | 4.581546 | 151068.3 | 34.25208 | 504.3261 |  | 5.4994532 | 1.580448 | -0.1022431 | 31205.13825 | 24975.07
| -139.0451 | 3.10301 | 12.3413951 | 82.53721 | 4.578039 | 151154.6 | 34.133 | 503.7428 |  | 5.5104685 | 1.375812 | -0.08900948 | 31205.13825 | 24975.07
| -134.6864 | 3.10651 | 12.3522175 | 82.48147 | 4.581545 | 151208.6 | 34.22303 | 504.6998 |  | 5.5212909 | 0.6392822 | -0.06919379 | 31205.13825 | 24975.07
| -132.507 | 3.10301 | 12.363188 | 82.56186 | 4.578036 | 151273 | 34.0914 | 503.8712 |  | 5.5322614 | 0.5092858 | -0.06257512 | 31205.13825 | 24975.07
| -131.6938 | 3.10651 | 12.3741965 | 82.57884 | 4.581534 | 151326.5 | 34.10994 | 504.0517 |  | 5.5432699 | 1.384086 | -0.06254995 | 31205.13825 | 24975.07
| -133.2226 | 3.10301 | 12.3851818 | 82.4795 | 4.578047 | 151402.6 | 34.15321 | 505.1771 |  | 5.5542552 | 1.649894 | -0.06582315 | 31205.13825 | 24975.07
| -136.7681 | 3.10651 | 12.3961601 | 82.4909 | 4.581545 | 151469.7 | 34.17525 | 505.4623 |  | 5.5652335 | 0.6014362 | -0.07896961 | 31205.13825 | 24975.07
| -139.4679 | 3.10301 | 12.4071895 | 82.50441 | 4.578044 | 151561.8 | 34.1054 | 505.4377 |  | 5.5762629 | -0.1960253 | -0.08225056 | 31205.13825 | 24975.07
| -142.1352 | 3.10651 | 12.417992 | 82.56584 | 4.581535 | 151656.7 | 34.0743 | 505.2807 |  | 5.5870654 | -0.05215971 | -0.08225056 | 31205.13825 | 24975.07
| -142.5906 | 3.10251 | 12.4279984 | 82.43094 | 4.577549 | 151790.9 | 34.13781 | 506.9568 |  | 5.5970718 | -0.09210175 | -0.07897868 | 31205.13825 | 24975.07
| -142.5255 | 3.10651 | 12.4380065 | 82.46061 | 4.581545 | 151889.5 | 34.14346 | 507.1774 |  | 5.6070799 | -0.865021 | -0.08227891 | 31205.13825 | 24975.07
| -141.9726 | 3.10251 | 12.4480315 | 82.47546 | 4.577544 | 152027.9 | 34.05961 | 507.2661 |  | 5.6171049 | -0.7456531 | -0.09217884 | 31205.13825 | 24975.07
| -143.3387 | 3.10701 | 12.4589292 | 82.53918 | 4.582038 | 152167.4 | 34.03222 | 507.2838 |  | 5.6280026 | 0.03667689 | -0.1020903 | 31205.13825 | 24975.07
| -142.9484 | 3.10251 | 12.4699615 | 82.50311 | 4.577543 | 152309.4 | 33.99189 | 507.905 |  | 5.6390349 | 0.2715458 | -0.09553131 | 31205.13825 | 24975.07

## Test 317
Markers | Displacement | Force | Time | DEPTH | LOAD | STIFFNESS | HARDNESS | MODULUS | hdotOverh | Time On Sample | Velocity | Dyn. Phase | X Axis Position | Y Axis Position
| nm | mN | s | nm | mN | N/m | GPa | GPa | 1/s | s | nm/s | degrees | Âµm | Âµm
Surface Index | -243.79 | -0.7271238 | 6.8339985 | 0 | 0.0002747907 |  |  |  |  | 0 | 1022.421 |  | 31205.13825 | 24970.07325
| -244.2779 | -0.7270001 | 6.8349961 | -0.4880986 | 0.0003368071 |  |  |  |  | 0.0009976 | 1021.265 |  | 31205.13825 | 24970.07325
| -243.79 | -0.7268554 | 6.8361625 | -0.0002661338 | 0.0004300656 |  |  |  |  | 0.002164 | 1019.608 |  | 31205.13825 | 24970.07325
| -243.9526 | -0.7267529 | 6.8369892 | -0.1630264 | 0.0004846478 |  |  |  |  | 0.0029907 | 1017.214 |  | 31205.13825 | 24970.07325
| -244.1153 | -0.7266337 | 6.8379507 | -0.3258033 | 0.0005639697 |  |  |  |  | 0.0039522 | 1014.409 |  | 31205.13825 | 24970.07325
| -243.5622 | -0.7265129 | 6.8389247 | 0.2271065 | 0.000647409 |  |  |  |  | 0.0049262 | 1010.895 |  | 31205.13825 | 24970.07325
| -243.8876 | -0.7263886 | 6.8399269 | -0.09833395 | 0.0007497498 |  |  |  |  | 0.0059284 | 1006.652 |  | 31205.13825 | 24970.07325
| -243.7249 | -0.7262605 | 6.8409597 | 0.06419764 | 0.0008724931 |  |  |  |  | 0.0069612 | 1001.576 |  | 31205.13825 | 24970.07325
| -243.6273 | -0.7261338 | 6.8419817 | 0.1616526 | 0.0009891634 |  |  |  |  | 0.0079832 | 995.6693 |  | 31205.13825 | 24970.07325
| -243.3671 | -0.726007 | 6.8430036 | 0.4217903 | 0.001110234 |  |  |  |  | 0.0090051 | 989.0718 |  | 31205.13825 | 24970.07325
| -243.6273 | -0.7258874 | 6.8439687 | 0.1614082 | 0.001220731 |  |  |  |  | 0.0099702 | 981.7902 |  | 31205.13825 | 24970.07325
| -243.79 | -0.7257668 | 6.8449409 | -0.001345722 | 0.001334033 |  |  |  |  | 0.0109424 | 973.9532 |  | 31205.13825 | 24970.07325
| -243.2695 | -0.7256371 | 6.8459865 | 0.519004 | 0.001458444 |  |  |  |  | 0.011988 | 965.5164 |  | 31205.13825 | 24970.07325
| -243.2044 | -0.7255114 | 6.8470001 | 0.5839573 | 0.001575437 |  |  |  |  | 0.0130016 | 956.4062 |  | 31205.13825 | 24970.07325
| -243.2044 | -0.7253912 | 6.8479697 | 0.5838381 | 0.001689741 |  |  |  |  | 0.0139712 | 946.7535 |  | 31205.13825 | 24970.07325
| -243.6273 | -0.7252653 | 6.8489848 | 0.1607913 | 0.001813217 |  |  |  |  | 0.0149863 | 936.6166 |  | 31205.13825 | 24970.07325
| -243.5297 | -0.725143 | 6.8499711 | 0.2582748 | 0.001930555 |  |  |  |  | 0.0159726 | 925.9963 |  | 31205.13825 | 24970.07325
| -242.7165 | -0.7250206 | 6.8509583 | 1.071422 | 0.002048326 |  |  |  |  | 0.0169598 | 914.9582 |  | 31205.13825 | 24970.07325
| -243.2695 | -0.7249004 | 6.8519273 | 0.5182734 | 0.002162635 |  |  |  |  | 0.0179288 | 903.4193 |  | 31205.13825 | 24970.07325
| -243.2369 | -0.7247718 | 6.852964 | 0.550697 | 0.002288229 |  |  |  |  | 0.0189655 | 891.4383 |  | 31205.13825 | 24970.07325
| -242.7815 | -0.7246547 | 6.853909 | 1.006005 | 0.002402612 |  |  |  |  | 0.0199105 | 878.9857 |  | 31205.13825 | 24970.07325
| -243.2044 | -0.7245229 | 6.8549717 | 0.5829769 | 0.002529945 |  |  |  |  | 0.0209732 | 866.0996 |  | 31205.13825 | 24970.07325
| -242.7815 | -0.7243986 | 6.8559739 | 1.005751 | 0.002650578 |  |  |  |  | 0.0219754 | 852.6643 |  | 31205.13825 | 24970.07325
| -242.9767 | -0.7242832 | 6.8569041 | 0.8104515 | 0.002764449 |  |  |  |  | 0.0229056 | 838.7994 |  | 31205.13825 | 24970.07325
| -243.0743 | -0.7241284 | 6.8581523 | 0.7126932 | 0.002915228 |  |  |  |  | 0.0241538 | 824.551 |  | 31205.13825 | 24970.07325
| -243.3671 | -0.7240397 | 6.8588677 | 0.4198393 | 0.003001258 |  |  |  |  | 0.0248692 | 809.6134 |  | 31205.13825 | 24970.07325
| -242.8791 | -0.7239165 | 6.8598612 | 0.9076926 | 0.003120772 |  |  |  |  | 0.0258627 | 794.5982 |  | 31205.13825 | 24970.07325
| -243.5297 | -0.7237824 | 6.8609424 | 0.2569256 | 0.003252687 |  |  |  |  | 0.0269439 | 779.2179 |  | 31205.13825 | 24970.07325
| -242.6188 | -0.7236626 | 6.8619086 | 1.16768 | 0.003368214 |  |  |  |  | 0.0279101 | 763.4618 |  | 31205.13825 | 24970.07325
| -243.0417 | -0.7235371 | 6.8629208 | 0.7446578 | 0.00349089 |  |  |  |  | 0.0289223 | 747.4659 |  | 31205.13825 | 24970.07325
| -242.3911 | -0.7234095 | 6.86395 | 1.395141 | 0.003614871 |  |  |  |  | 0.0299515 | 731.1938 |  | 31205.13825 | 24970.07325
| -242.9116 | -0.7232852 | 6.8649518 | 0.8745155 | 0.003735014 |  |  |  |  | 0.0309533 | 714.67 |  | 31205.13825 | 24970.07325
| -242.7165 | -0.7231563 | 6.8659912 | 1.069573 | 0.003860702 |  |  |  |  | 0.0319927 | 697.9547 |  | 31205.13825 | 24970.07325
| -242.814 | -0.7230383 | 6.8669431 | 0.9718753 | 0.003974174 |  |  |  |  | 0.0329446 | 680.9822 |  | 31205.13825 | 24970.07325
| -242.7815 | -0.7229171 | 6.8679201 | 1.004282 | 0.004092926 |  |  |  |  | 0.0339216 | 663.8241 |  | 31205.13825 | 24970.07325
| -242.7165 | -0.7227954 | 6.8689018 | 1.069215 | 0.004210817 |  |  |  |  | 0.0349033 | 646.4975 |  | 31205.13825 | 24970.07325
| -242.749 | -0.7226717 | 6.8698988 | 1.036566 | 0.004332049 |  |  |  |  | 0.0359003 | 629.0236 |  | 31205.13825 | 24970.07325
| -243.0417 | -0.7225404 | 6.8709578 | 0.7436694 | 0.004462694 |  |  |  |  | 0.0369593 | 611.4162 |  | 31205.13825 | 24970.07325
| -242.6188 | -0.7224204 | 6.8719255 | 1.166448 | 0.00458266 |  |  |  |  | 0.037927 | 593.6258 |  | 31205.13825 | 24970.07325
| -242.749 | -0.7222974 | 6.8729177 | 1.036194 | 0.004702575 |  |  |  |  | 0.0389192 | 575.7311 |  | 31205.13825 | 24970.07325
| -242.8791 | -0.7221608 | 6.8740187 | 0.9059515 | 0.004837426 |  |  |  |  | 0.0400202 | 557.7124 |  | 31205.13825 | 24970.07325
| -242.749 | -0.7220512 | 6.8749028 | 1.03595 | 0.004946663 |  |  |  |  | 0.0409043 | 539.5085 |  | 31205.13825 | 24970.07325
| -242.5863 | -0.7219379 | 6.8758161 | 1.198496 | 0.005056432 |  |  |  |  | 0.0418176 | 521.1579 |  | 31205.13825 | 24970.07325
| -242.814 | -0.7218022 | 6.8769103 | 0.9706495 | 0.005192927 |  |  |  |  | 0.0429118 | 502.8466 |  | 31205.13825 | 24970.07325
| -242.7815 | -0.7216786 | 6.8779071 | 1.003054 | 0.005313292 |  |  |  |  | 0.0439086 | 484.4837 |  | 31205.13825 | 24970.07325
| -242.9442 | -0.7215533 | 6.8789177 | 0.840271 | 0.005435529 |  |  |  |  | 0.0449192 | 466.19 |  | 31205.13825 | 24970.07325
| -243.1068 | -0.7214346 | 6.8798751 | 0.6774948 | 0.005551609 |  |  |  |  | 0.0458766 | 447.9942 |  | 31205.13825 | 24970.07325
| -242.6188 | -0.7213099 | 6.8808808 | 1.165347 | 0.005669909 |  |  |  |  | 0.0468823 | 429.8745 |  | 31205.13825 | 24970.07325
| -242.749 | -0.7211903 | 6.881845 | 1.035096 | 0.005787394 |  |  |  |  | 0.0478465 | 411.7782 |  | 31205.13825 | 24970.07325
| -242.4237 | -0.7210645 | 6.8828592 | 1.360288 | 0.005912284 |  |  |  |  | 0.0488607 | 393.7192 |  | 31205.13825 | 24970.07325
| -242.8791 | -0.7209421 | 6.8838461 | 0.9047429 | 0.006031822 |  |  |  |  | 0.0498476 | 375.6831 |  | 31205.13825 | 24970.07325
| -242.5538 | -0.720816 | 6.8848628 | 1.22991 | 0.006154735 |  |  |  |  | 0.0508643 | 357.7474 |  | 31205.13825 | 24970.07325
| -242.4887 | -0.7206896 | 6.8858827 | 1.294863 | 0.006277362 |  |  |  |  | 0.0518842 | 339.9104 |  | 31205.13825 | 24970.07325
| -242.9116 | -0.7205702 | 6.8868452 | 0.8718229 | 0.006392791 |  |  |  |  | 0.0528467 | 322.2278 |  | 31205.13825 | 24970.07325
| -242.1309 | -0.7204459 | 6.8878472 | 1.652465 | 0.006513761 |  |  |  |  | 0.0538487 | 304.8132 |  | 31205.13825 | 24970.07325
| -242.2935 | -0.7203117 | 6.8889294 | 1.489673 | 0.006645639 |  |  |  |  | 0.0549309 | 287.9333 |  | 31205.13825 | 24970.07325
| -242.4562 | -0.7201938 | 6.8898802 | 1.326898 | 0.006761423 |  |  |  |  | 0.0558817 | 271.3485 |  | 31205.13825 | 24970.07325
SurfaceFindCoarse | -242.1634 | -0.7200687 | 6.8908889 | 1.61954 | 0.006883264 |  |  |  |  | 0.0568904 | 254.9331 |  | 31205.13825 | 24970.07325
| -242.4887 | -0.7202709 | 6.9029432 | 1.890297 | 0.006778332 |  |  |  |  | 0.0689447 | 95.11066 | 85.77741 | 31205.13825 | 24970.07325
| -242.2285 | -0.7203948 | 6.9139504 | 1.892759 | 0.006774302 |  |  |  |  | 0.0799519 | 28.88845 | 81.59464 | 31205.13825 | 24970.07325
| -242.3261 | -0.7205086 | 6.9239599 | 1.814528 | 0.006779302 |  |  |  |  | 0.0899614 | 17.76429 | 74.49067 | 31205.13825 | 24970.07325
| -242.2285 | -0.7206324 | 6.9348894 | 1.83877 | 0.00676855 |  |  |  |  | 0.1008909 | 12.7873 | 74.02057 | 31205.13825 | 24970.07325
| -241.8381 | -0.720757 | 6.9458422 | 1.813009 | 0.006764182 |  |  |  |  | 0.1118437 | 8.716393 | 77.27225 | 31205.13825 | 24970.07325
| -241.9032 | -0.7208807 | 6.9567899 | 1.718028 | 0.006769175 |  |  |  |  | 0.1227914 | 5.171934 | 77.20997 | 31205.13825 | 24970.07325
End Of Dynamic Ramp | -242.0658 | -0.7210045 | 6.9679057 | 1.648114 | 0.00677115 |  |  |  |  | 0.1339072 | 2.181893 |  | 31205.13825 | 24970.07325
| -242.2935 | -0.7211045 | 6.9895256 | 1.628809 | 0.006795956 |  |  |  |  | 0.1555271 | -2.628357e-05 |  | 31205.13825 | 24970.07325
| -242.7815 | -0.7211045 | 7.0005388 | 1.661353 | 0.006793268 |  |  |  |  | 0.1665403 | -0.1793331 |  | 31205.13825 | 24970.07325
| -241.9682 | -0.7211045 | 7.0115055 | 1.673667 | 0.006792106 |  |  |  |  | 0.177507 | -0.4559442 |  | 31205.13825 | 24970.07325
| -242.4562 | -0.7211045 | 7.0224211 | 1.63194 | 0.006796437 |  |  |  |  | 0.1884226 | -0.2885204 |  | 31205.13825 | 24970.07325
| -241.8056 | -0.7211045 | 7.0333395 | 1.62868 | 0.006796478 |  |  |  |  | 0.199341 | 0.09882345 |  | 31205.13825 | 24970.07325
| -242.0983 | -0.7211045 | 7.0434511 | 1.661056 | 0.006793108 |  |  |  |  | 0.2094526 | 0.4715988 |  | 31205.13825 | 24970.07325
| -242.0983 | -0.7211045 | 7.0543612 | 1.698964 | 0.006789097 |  |  |  |  | 0.2203627 | 0.7001018 |  | 31205.13825 | 24970.07325
| -241.9357 | -0.7211045 | 7.0653331 | 1.64118 | 0.006796919 |  |  |  |  | 0.2313346 | 0.164843 |  | 31205.13825 | 24970.07325
| -242.1309 | -0.7211045 | 7.0754076 | 1.642007 | 0.006797441 |  |  |  |  | 0.2414091 | -0.03231803 | 5.218017 | 31205.13825 | 24970.07325
| -241.9032 | -0.7211045 | 7.0863115 | 1.7564 | 0.006784163 |  |  |  |  | 0.252313 | 0.07127722 | 7.514777 | 31205.13825 | 24970.07325
| -241.9357 | -0.7211045 | 7.0963219 | 1.742425 | 0.006786449 |  |  |  |  | 0.2623234 | 0.8514607 | 9.350343 | 31205.13825 | 24970.07325
| -242.3911 | -0.7211045 | 7.1072204 | 1.736394 | 0.006787733 |  |  |  |  | 0.2732219 | 1.062333 | 10.92655 | 31205.13825 | 24970.07325
| -242.2285 | -0.7211045 | 7.1182358 | 1.762598 | 0.006785005 |  |  |  |  | 0.2842373 | 1.041862 | 11.30993 | 31205.13825 | 24970.07325
| -241.773 | -0.7211045 | 7.1282542 | 1.774827 | 0.006783681 |  |  |  |  | 0.2942557 | 1.30352 | 12.30802 | 31205.13825 | 24970.07325
| -242.1634 | -0.7211045 | 7.1391853 | 1.738733 | 0.006788415 |  |  |  |  | 0.3051868 | 1.342253 | 12.68038 | 31205.13825 | 24970.07325
| -242.6514 | -0.7211045 | 7.1492016 | 1.787802 | 0.006782638 |  |  |  |  | 0.3152031 | 0.6165228 | 13.14033 | 31205.13825 | 24970.07325
| -242.2935 | -0.7211045 | 7.1592157 | 1.774024 | 0.006784724 |  |  |  |  | 0.3252172 | 0.259163 | 13.30524 | 31205.13825 | 24970.07325
| -241.8056 | -0.7211045 | 7.1701877 | 1.838671 | 0.006777183 |  |  |  |  | 0.3361892 | 0.2992627 | 12.96708 | 31205.13825 | 24970.07325
| -241.5453 | -0.7211045 | 7.1810216 | 1.829054 | 0.006778547 |  |  |  |  | 0.3470231 | 0.9089605 | 12.58769 | 31205.13825 | 24970.07325
| -241.6754 | -0.7211045 | 7.1920402 | 1.830926 | 0.006778426 |  |  |  |  | 0.3580417 | 1.089415 | 11.02804 | 31205.13825 | 24970.07325
| -241.9682 | -0.7209045 | 7.2029322 | 1.927844 | 0.006966593 |  |  |  |  | 0.3689337 | 1.672457 | 9.49163 | 31205.13825 | 24970.07325
| -241.9682 | -0.7209045 | 7.2129426 | 1.798721 | 0.006982398 |  |  |  |  | 0.3789441 | 1.881831 | 8.759701 | 31205.13825 | 24970.07325
| -241.773 | -0.7209045 | 7.2240183 | 1.884123 | 0.006971968 |  |  |  |  | 0.3900198 | 1.184184 | 8.054414 | 31205.13825 | 24970.07325
| -241.9032 | -0.7209045 | 7.2349053 | 1.914698 | 0.006968197 |  |  |  |  | 0.4009068 | 1.324384 | 8.054414 | 31205.13825 | 24970.07325
| -241.6104 | -0.7209045 | 7.245797 | 1.895894 | 0.006970444 |  |  |  |  | 0.4117985 | 0.9253524 | 7.369584 | 31205.13825 | 24970.07325
| -242.0658 | -0.7209045 | 7.2559587 | 1.821702 | 0.006979349 |  |  |  |  | 0.4219602 | 0.5284551 | 6.540386 | 31205.13825 | 24970.07325
| -242.5538 | -0.7209045 | 7.2668271 | 1.849056 | 0.006975778 |  |  |  |  | 0.4328286 | -0.06645536 | 5.931527 | 31205.13825 | 24970.07325
| -242.4562 | -0.7209045 | 7.277815 | 1.876901 | 0.006972248 |  |  |  |  | 0.4438165 | -0.2058584 | 6.175194 | 31205.13825 | 24970.07325
| -242.4562 | -0.7209045 | 7.2887751 | 1.928161 | 0.00696595 |  |  |  |  | 0.4547766 | 0.6990343 | 6.175194 | 31205.13825 | 24970.07325
| -241.773 | -0.7209045 | 7.2997439 | 1.896601 | 0.006970002 |  |  |  |  | 0.4657454 | 0.2567793 | 6.462271 | 31205.13825 | 24970.07325
| -241.9032 | -0.7209045 | 7.3106552 | 1.912925 | 0.006968117 |  |  |  |  | 0.4766567 | 0.2821064 | 6.400652 | 31205.13825 | 24970.07325
| -242.0658 | -0.7209045 | 7.321586 | 1.917716 | 0.006967595 |  |  |  |  | 0.4875875 | 0.6094719 | 5.638318 | 31205.13825 | 24970.07325
| -242.1309 | -0.7209045 | 7.3316752 | 1.94076 | 0.006964787 |  |  |  |  | 0.4976767 | 1.192288 | 3.969998 | 31205.13825 | 24970.07325
| -241.9032 | -0.7209045 | 7.3425705 | 1.965375 | 0.006961979 |  |  |  |  | 0.508572 | 0.9098657 | 2.497299 | 31205.13825 | 24970.07325
| -241.6754 | -0.7209045 | 7.3535131 | 1.997728 | 0.006958088 |  |  |  |  | 0.5195146 | 1.296572 | 1.950496 | 31205.13825 | 24970.07325
| -241.6754 | -0.7209045 | 7.3635324 | 2.074788 | 0.006948702 |  |  |  |  | 0.5295339 | 1.534629 | 1.051181 | 31205.13825 | 24970.07325
End Of Dynamic Ramp Hold | -241.5453 | -0.7209045 | 7.3735538 | 2.045108 | 0.006952513 | 41586.34 | -0.3191281 |  |  | 0.5395553 | 2.594694 | 0 | 31205.13825 | 24970.07325
| -241.8381 | -0.719983 | 7.389646 | 2.09517 | 0.008022093 | 52657.68 | -0.3796824 |  |  | 0.5556475 | 2.205255 | -0.5256346 | 31205.13825 | 24970.07325
| -241.773 | -0.7188852 | 7.4006236 | 2.247116 | 0.009311924 | 70279.15 | -0.4789112 |  |  | 0.5666251 | 2.852511 | -0.5354589 | 31205.13825 | 24970.07325
| -241.3827 | -0.7177879 | 7.4115969 | 2.392667 | 0.01060761 | 97618.34 | -0.5916208 |  |  | 0.5775984 | 4.37717 | 0 | 31205.13825 | 24970.07325
| -241.2851 | -0.7166776 | 7.4226999 | 2.485475 | 0.01192484 | 126108.4 | -0.7001083 |  |  | 0.5887014 | 6.279595 | 1.310459 | 31205.13825 | 24970.07325
| -241.5453 | -0.71559 | 7.4335757 | 2.583463 | 0.01321511 | 149632.3 | -0.8165385 |  |  | 0.5995772 | 7.937465 | 4.166505 | 31205.13825 | 24970.07325
| -240.8622 | -0.714589 | 7.4435856 | 2.629784 | 0.01440647 | 164836.4 | -0.911291 |  |  | 0.6095871 | 8.769562 | 6.298125 | 31205.13825 | 24970.07325
| -241.2851 | -0.7134899 | 7.4545775 | 2.703984 | 0.01571602 | 171328.9 | -1.030095 |  |  | 0.620579 | 9.500801 | 8.426969 | 31205.13825 | 24970.07325
| -240.7971 | -0.7123938 | 7.4655378 | 2.876522 | 0.01700389 | 151937.2 | -1.206715 |  |  | 0.6315393 | 9.45933 | 10.72306 | 31205.13825 | 24970.07325
| -240.5369 | -0.7112917 | 7.4765592 | 2.989334 | 0.01830933 | 128530.1 | -1.360408 |  |  | 0.6425607 | 9.296762 | 12.1957 | 31205.13825 | 24970.07325
| -241.1549 | -0.71029 | 7.486576 | 3.00064 | 0.01951137 | 106870 | -1.435831 |  |  | 0.6525775 | 8.965411 | 12.65941 | 31205.13825 | 24970.07325
| -240.4067 | -0.7092001 | 7.4974754 | 3.212132 | 0.02078837 | 87289.69 | -1.670226 |  |  | 0.6634769 | 9.126976 | 12.82568 | 31205.13825 | 24970.07325
| -240.9598 | -0.7081928 | 7.5075481 | 3.239051 | 0.02199244 | 73891.51 | -1.75072 |  |  | 0.6735496 | 9.489031 | 12.43092 | 31205.13825 | 24970.07325
| -240.6344 | -0.7071915 | 7.5175614 | 3.369389 | 0.02317539 | 63397.64 | -1.923328 |  |  | 0.6835629 | 9.586863 | 11.2551 | 31205.13825 | 24970.07325
| -240.5043 | -0.7060978 | 7.5284983 | 3.565407 | 0.02446198 | 54982.39 | -2.183372 |  |  | 0.6944998 | 9.650757 | 9.738495 | 31205.13825 | 24970.07325
| -240.5369 | -0.7050964 | 7.5385116 | 3.716527 | 0.02564115 | 48780.35 | -2.404146 |  |  | 0.7045131 | 10.12863 | 8.435768 | 31205.13825 | 24970.07325
| -240.4067 | -0.7040017 | 7.5494594 | 3.865462 | 0.02693377 | 43198.81 | -2.633006 |  |  | 0.7154609 | 11.20428 | 6.987781 | 31205.13825 | 24970.07325
| -239.9838 | -0.7029093 | 7.5603829 | 3.972752 | 0.02823122 | 39152.26 | -2.812953 |  |  | 0.7263844 | 12.38458 | 5.863872 | 31205.13825 | 24970.07325
| -239.9188 | -0.701908 | 7.570396 | 4.011326 | 0.02942537 | 36390.28 | -2.887862 |  |  | 0.7363975 | 11.93623 | 5.028304 | 31205.13825 | 24970.07325
| -239.8862 | -0.7008116 | 7.5813599 | 4.049931 | 0.03073845 | 34085 | -2.964692 |  |  | 0.7473614 | 11.01368 | 4.447385 | 31205.13825 | 24970.07325
| -239.9838 | -0.6998115 | 7.5913614 | 4.110739 | 0.03192862 | 32356.69 | -3.074528 |  |  | 0.7573629 | 9.301311 | 4.036703 | 31205.13825 | 24970.07325
| -239.3657 | -0.6988074 | 7.6014018 | 4.226917 | 0.03311913 | 31032.93 | -3.289902 |  |  | 0.7674033 | 7.340314 | 3.917134 | 31205.13825 | 24970.07325
| -239.2682 | -0.6977429 | 7.6120467 | 4.315513 | 0.03438754 | 29916.32 | -3.467966 |  |  | 0.7780482 | 6.043414 | 3.881148 | 31205.13825 | 24970.07325
| -239.5609 | -0.6967048 | 7.6224277 | 4.4345 | 0.03561146 | 29060.18 | -3.720019 |  |  | 0.7884292 | 6.158055 | 3.937525 | 31205.13825 | 24970.07325
| -239.3332 | -0.6956143 | 7.6333334 | 4.446277 | 0.03692073 | 28392.93 | -3.760614 |  |  | 0.7993349 | 6.390117 | 4.131251 | 31205.13825 | 24970.07325
| -238.9428 | -0.6945437 | 7.6440392 | 4.584267 | 0.03818614 | 27846.85 | -4.082565 |  |  | 0.8100407 | 6.74626 | 4.251578 | 31205.13825 | 24970.07325
| -239.1055 | -0.6934554 | 7.6549222 | 4.647414 | 0.03948305 | 27439.33 | -4.251644 |  |  | 0.8209237 | 7.31753 | 4.434201 | 31205.13825 | 24970.07325
| -238.8778 | -0.6924514 | 7.6649623 | 4.785635 | 0.04066829 | 27135.7 | -4.625555 |  |  | 0.8309638 | 7.309509 | 4.561127 | 31205.13825 | 24970.07325
| -239.5935 | -0.6913382 | 7.6760937 | 4.82045 | 0.041999 | 26806.91 | -4.731326 |  |  | 0.8420952 | 7.145562 | 4.417775 | 31205.13825 | 24970.07325
| -239.7236 | -0.6902542 | 7.6869336 | 4.923408 | 0.04328445 | 26450.11 | -5.025237 |  |  | 0.8529351 | 7.198095 | 4.042663 | 31205.13825 | 24970.07325
| -239.6585 | -0.6891664 | 7.6978122 | 5.039604 | 0.04457599 | 26171.17 | -5.386112 |  |  | 0.8638137 | 7.14419 | 3.579993 | 31205.13825 | 24970.07325
| -239.2031 | -0.6881566 | 7.7079103 | 5.122343 | 0.04577303 | 25914.65 | -5.652334 |  |  | 0.8739118 | 7.882844 | 2.979674 | 31205.13825 | 24970.07325
| -238.9428 | -0.6870622 | 7.7188543 | 5.232724 | 0.0470694 | 25846.16 | -6.068827 |  |  | 0.8848558 | 8.155143 | 2.418718 | 31205.13825 | 24970.07325
| -239.2031 | -0.6860608 | 7.7288682 | 5.208377 | 0.04827569 | 25717.51 | -5.97203 |  |  | 0.8948697 | 7.952124 | 1.820929 | 31205.13825 | 24970.07325
| -239.5609 | -0.6849656 | 7.73982 | 5.297171 | 0.04957868 | 25474.55 | -6.275734 |  |  | 0.9058215 | 7.085482 | 1.023992 | 31205.13825 | 24970.07325
| -239.2031 | -0.6839646 | 7.7498302 | 5.386514 | 0.05076538 | 25278.44 | -6.60123 |  |  | 0.9158317 | 6.691978 | 0.369645 | 31205.13825 | 24970.07325
| -238.4549 | -0.6828785 | 7.7606907 | 5.534418 | 0.05204885 | 25109.36 | -7.215454 |  |  | 0.9266922 | 6.512099 | -0.3102629 | 31205.13825 | 24970.07325
| -238.3573 | -0.6817679 | 7.7717966 | 5.592038 | 0.05337289 | 24927.95 | -7.430456 |  |  | 0.9377981 | 6.698622 | -0.7591753 | 31205.13825 | 24970.07325
| -238.032 | -0.6806828 | 7.782648 | 5.609141 | 0.05467478 | 24850.02 | -7.477532 |  |  | 0.9486495 | 6.331579 | -1.194526 | 31205.13825 | 24970.07325
| -237.6091 | -0.6795886 | 7.7935896 | 5.715066 | 0.05597235 | 24807.31 | -7.983243 |  |  | 0.9595911 | 6.348144 | -1.422291 | 31205.13825 | 24970.07325
| -238.6175 | -0.6785003 | 7.8044734 | 5.778244 | 0.05726924 | 24750.28 | -8.277906 |  |  | 0.9704749 | 6.866039 | -1.496011 | 31205.13825 | 24970.07325
| -238.1946 | -0.6774976 | 7.8145003 | 5.837289 | 0.05846378 | 24568.85 | -8.50616 |  |  | 0.9805018 | 6.621671 | -1.467587 | 31205.13825 | 24970.07325
| -238.4223 | -0.6763878 | 7.8255978 | 5.871778 | 0.05978568 | 24376.91 | -8.581341 |  |  | 0.9915993 | 5.928718 | -1.298791 | 31205.13825 | 24970.07325
| -238.4549 | -0.6752914 | 7.8365617 | 5.968447 | 0.06109181 | 24225.35 | -9.036859 |  |  | 1.0025632 | 5.187552 | -1.137574 | 31205.13825 | 24970.07325
| -238.9103 | -0.6741911 | 7.847565 | 6.06347 | 0.06239569 | 24141.34 | -9.538021 |  |  | 1.0135665 | 5.438977 | -0.9406592 | 31205.13825 | 24970.07325
| -238.4223 | -0.6730949 | 7.8585268 | 6.129291 | 0.06370192 | 24018.14 | -9.840228 |  |  | 1.0245283 | 5.869199 | -0.748059 | 31205.13825 | 24970.07325
| -238.9428 | -0.6720912 | 7.8685636 | 6.167824 | 0.06490197 | 23903.58 | -9.965488 |  |  | 1.0345651 | 5.914359 | -0.6923625 | 31205.13825 | 24970.07325
| -238.3898 | -0.6709997 | 7.8794789 | 6.17761 | 0.06621136 | 23689.86 | -9.823016 |  |  | 1.0454804 | 5.321902 | -0.5077779 | 31205.13825 | 24970.07325
| -238.0645 | -0.6699974 | 7.8895017 | 6.337745 | 0.06739122 | 23486.05 | -10.74901 |  |  | 1.0555032 | 5.473434 | -0.3314253 | 31205.13825 | 24970.07325
| -237.5765 | -0.6688957 | 7.9005191 | 6.352427 | 0.0687117 | 23306.62 | -10.62294 |  |  | 1.0665206 | 5.68253 | -0.162081 | 31205.13825 | 24970.07325
| -237.4464 | -0.6677929 | 7.9115466 | 6.422043 | 0.07002411 | 23177.61 | -10.93869 |  |  | 1.0775481 | 5.393757 | -0.1191179 | 31205.13825 | 24970.07325
| -237.3814 | -0.6667023 | 7.9224532 | 6.530909 | 0.07131961 | 23056.07 | -11.58233 |  |  | 1.0884547 | 5.293464 | -0.2333827 | 31205.13825 | 24970.07325
| -236.8283 | -0.665598 | 7.9334965 | 6.602161 | 0.07263299 | 22924.9 | -11.92376 |  |  | 1.099498 | 5.65383 | -0.2284205 | 31205.13825 | 24970.07325
| -237.6416 | -0.6645061 | 7.9444148 | 6.652266 | 0.07393675 | 22785.32 | -12.0735 |  |  | 1.1104163 | 5.98077 | -0.2233742 | 31205.13825 | 24970.07325
| -237.2838 | -0.6634127 | 7.9553487 | 6.712468 | 0.07524177 | 22690.64 | -12.34798 |  |  | 1.1213502 | 6.142856 | -0.2188243 | 31205.13825 | 24970.07325
| -237.1536 | -0.6624053 | 7.9654229 | 6.878327 | 0.07642573 | 22693.93 | -13.78517 |  |  | 1.1314244 | 5.549684 | -0.2875548 | 31205.13825 | 24970.07325
| -237.6416 | -0.6613389 | 7.9760868 | 6.874546 | 0.07771348 | 22714.65 | -13.55768 |  |  | 1.1420883 | 6.363631 | -0.3538916 | 31205.13825 | 24970.07325
| -237.5765 | -0.6603061 | 7.9864146 | 6.949826 | 0.07893513 | 22768.02 | -14.20576 |  |  | 1.1524161 | 6.230819 | -0.4893968 | 31205.13825 | 24970.07325
| -237.5765 | -0.6593061 | 7.996415 | 7.097947 | 0.08011549 | 22836.02 | -15.81263 |  |  | 1.1624165 | 6.373388 | -0.6565574 | 31205.13825 | 24970.07325
| -237.3814 | -0.6582497 | 8.0069788 | 7.115678 | 0.08137864 | 22903.76 | -15.85716 |  |  | 1.1729803 | 6.831742 | -0.8194308 | 31205.13825 | 24970.07325
| -237.3814 | -0.657248 | 8.0169962 | 7.132245 | 0.08257929 | 23026.65 | -15.98383 |  |  | 1.1829977 | 6.571674 | -0.9136769 | 31205.13825 | 24970.07325
| -237.7717 | -0.6561523 | 8.027953 | 7.253672 | 0.08387637 | 23197.86 | -17.62139 |  |  | 1.1939545 | 6.142953 | -0.9738673 | 31205.13825 | 24970.07325
| -237.1211 | -0.6551459 | 8.0380172 | 7.326737 | 0.08507248 | 23367.46 | -18.73053 |  |  | 1.2040187 | 6.252196 | -1.034348 | 31205.13825 | 24970.07325
| -237.2187 | -0.6540532 | 8.0489442 | 7.347706 | 0.08638199 | 23592.64 | -19.10929 |  |  | 1.2149457 | 6.192257 | -1.062141 | 31205.13825 | 24970.07325
| -236.6657 | -0.6529576 | 8.0599001 | 7.417182 | 0.08768688 | 23762.59 | -20.24652 |  |  | 1.2259016 | 5.51697 | -1.054202 | 31205.13825 | 24970.07325
| -236.7307 | -0.6519526 | 8.0699502 | 7.435941 | 0.08888842 | 23927.75 | -20.52767 |  |  | 1.2359517 | 5.279326 | -1.014848 | 31205.13825 | 24970.07325
| -236.3078 | -0.6508656 | 8.0808205 | 7.536565 | 0.0901776 | 24087.96 | -22.41639 |  |  | 1.246822 | 5.224654 | -0.9423867 | 31205.13825 | 24970.07325
| -236.1127 | -0.6497755 | 8.0917206 | 7.569119 | 0.09148433 | 24257.63 | -23.00046 |  |  | 1.2577221 | 4.849942 | -0.8064752 | 31205.13825 | 24970.07325
| -235.9175 | -0.648762 | 8.1018564 | 7.646605 | 0.09268448 | 24438.99 | -24.76481 |  |  | 1.2678579 | 4.686403 | -0.609848 | 31205.13825 | 24970.07325
| -235.95 | -0.6476688 | 8.1127882 | 7.721401 | 0.09398575 | 24611.09 | -26.58076 |  |  | 1.2787897 | 4.971811 | -0.4463688 | 31205.13825 | 24970.07325
| -236.2428 | -0.6465653 | 8.1238229 | 7.766915 | 0.09530163 | 24756.77 | -27.60675 |  |  | 1.2898244 | 5.634913 | -0.3480098 | 31205.13825 | 24970.07325
| -236.3078 | -0.645471 | 8.134766 | 7.844228 | 0.09660485 | 24914.47 | -29.77628 |  |  | 1.3007675 | 5.659078 | -0.3141184 | 31205.13825 | 24970.07325
| -236.9584 | -0.6443803 | 8.1456732 | 7.791709 | 0.097921 | 25071.65 | -27.84648 |  |  | 1.3116747 | 5.21094 | -0.3118956 | 31205.13825 | 24970.07325
| -236.7958 | -0.6433695 | 8.1557813 | 7.896859 | 0.09911624 | 25208.72 | -30.96417 |  |  | 1.3217828 | 4.66045 | -0.3098714 | 31205.13825 | 24970.07325
| -236.7633 | -0.6422828 | 8.1666484 | 7.98575 | 0.1004088 | 25308.29 | -33.74433 |  |  | 1.3326499 | 4.397142 | -0.3684565 | 31205.13825 | 24970.07325
| -236.8934 | -0.6411834 | 8.1776424 | 7.96438 | 0.1017295 | 25463.45 | -32.52262 |  |  | 1.3436439 | 3.968762 | -0.3659074 | 31205.13825 | 24970.07325
| -236.4054 | -0.6400911 | 8.1885647 | 8.066947 | 0.1030277 | 25576.46 | -36.17538 |  |  | 1.3545662 | 3.950654 | -0.5139853 | 31205.13825 | 24970.07325
| -236.8934 | -0.6389951 | 8.1995248 | 8.137835 | 0.104331 | 25671.5 | -38.75898 |  |  | 1.3655263 | 4.351275 | -0.6891942 | 31205.13825 | 24970.07325
| -236.991 | -0.637991 | 8.2095664 | 8.221407 | 0.1055238 | 25742.31 | -42.36176 |  |  | 1.3755679 | 4.968707 | -0.8316066 | 31205.13825 | 24970.07325
| -236.0801 | -0.6369049 | 8.2204268 | 8.332742 | 0.1068115 | 25861.83 | -48.85056 |  |  | 1.3864283 | 5.789323 | -0.8251908 | 31205.13825 | 24970.07325
| -235.6572 | -0.6358978 | 8.2304985 | 8.403517 | 0.1080088 | 25959.17 | -53.36559 |  |  | 1.3965 | 6.203822 | -0.7896315 | 31205.13825 | 24970.07325
| -235.3319 | -0.6348005 | 8.2414707 | 8.375028 | 0.1093297 | 26061.67 | -49.50421 |  |  | 1.4074722 | 6.345148 | -0.6958659 | 31205.13825 | 24970.07325
| -235.4945 | -0.6337932 | 8.2515441 | 8.50918 | 0.1105181 | 26119.63 | -59.85549 |  |  | 1.4175456 | 6.423538 | -0.6895849 | 31205.13825 | 24970.07325
| -234.6488 | -0.6327921 | 8.2615547 | 8.495282 | 0.1117191 | 26178.61 | -56.29122 |  |  | 1.4275562 | 6.130735 | -0.6549431 | 31205.13825 | 24970.07325
| -235.0391 | -0.6316947 | 8.2725287 | 8.533044 | 0.1130328 | 26233.67 | -57.63074 |  |  | 1.4385302 | 5.099936 | -0.5918192 | 31205.13825 | 24970.07325
| -235.1042 | -0.6305946 | 8.2835298 | 8.607527 | 0.1143432 | 26275.45 | -62.83496 |  |  | 1.4495313 | 4.465056 | -0.5297269 | 31205.13825 | 24970.07325
| -234.7138 | -0.6294954 | 8.2945221 | 8.693647 | 0.1156466 | 26323.15 | -70.62166 |  |  | 1.4605236 | 3.929112 | -0.4139796 | 31205.13825 | 24970.07325
| -235.4295 | -0.6283994 | 8.3054821 | 8.793429 | 0.1169495 | 26365.24 | -82.65672 |  |  | 1.4714836 | 4.304567 | -0.327713 | 31205.13825 | 24970.07325
| -235.9825 | -0.6273203 | 8.3162735 | 8.809559 | 0.1182442 | 26370.03 | -79.87593 |  |  | 1.482275 | 5.003079 | -0.2968667 | 31205.13825 | 24970.07325
| -236.8283 | -0.6262225 | 8.3272509 | 8.867295 | 0.1195522 | 26362.76 | -84.40083 |  |  | 1.4932524 | 5.028451 | -0.3732571 | 31205.13825 | 24970.07325
| -236.4379 | -0.6251036 | 8.3384397 | 8.881348 | 0.1208926 | 26341.79 | -80.38329 |  |  | 1.5044412 | 5.236621 | -0.4474086 | 31205.13825 | 24970.07325
| -235.9825 | -0.6240983 | 8.3484563 | 8.879376 | 0.1220974 | 26346.92 | -75.33039 |  |  | 1.5144578 | 4.244866 | -0.5208564 | 31205.13825 | 24970.07325
| -235.9175 | -0.6230316 | 8.3589683 | 8.938701 | 0.1233722 | 26385.84 | -80.73504 |  |  | 1.5249698 | 3.371482 | -0.438348 | 31205.13825 | 24970.07325
| -235.5271 | -0.6219992 | 8.369034 | 8.974088 | 0.124605 | 26512.05 | -84.65883 |  |  | 1.5350355 | 2.759952 | -0.3845297 | 31205.13825 | 24970.07325
| -235.2994 | -0.6209269 | 8.3793753 | 9.023149 | 0.1258829 | 26646.9 | -91.80392 |  |  | 1.5453768 | 2.313923 | -0.3058464 | 31205.13825 | 24970.07325
| -235.2994 | -0.6198155 | 8.3899772 | 9.156407 | 0.1271965 | 26768.85 | -125.8959 |  |  | 1.5559787 | 2.985977 | -0.2785014 | 31205.13825 | 24970.07325
| -235.0391 | -0.6187456 | 8.4000676 | 9.214691 | 0.1284713 | 26905.87 | -145.7746 |  |  | 1.5660691 | 4.183115 | -0.2013903 | 31205.13825 | 24970.07325
| -234.8439 | -0.6175805 | 8.410958 | 9.268359 | 0.1298629 | 27037.31 | -166.5761 |  |  | 1.5769595 | 5.415044 | -0.1749866 | 31205.13825 | 24970.07325
| -234.3885 | -0.6164013 | 8.4218576 | 9.427557 | 0.1312542 | 27157.28 | -365.896 |  |  | 1.5878591 | 6.494758 | -0.07444229 | 31205.13825 | 24970.07325
| -234.356 | -0.6152922 | 8.4319841 | 9.47869 | 0.1325722 | 27289.2 | -508.9026 |  |  | 1.5979856 | 7.152267 | 0.02466456 | 31205.13825 | 24970.07325
| -234.0632 | -0.6140828 | 8.4429176 | 9.548048 | 0.1340166 | 27471.27 | -1365.952 |  |  | 1.6089191 | 7.86743 | 0.1716906 | 31205.13825 | 24970.07325
| -234.0307 | -0.6128498 | 8.4539763 | 9.532152 | 0.1354953 | 27643.29 | -685.1592 |  |  | 1.6199778 | 7.098299 | 0.2194296 | 31205.13825 | 24970.07325
| -234.7789 | -0.6116176 | 8.4648937 | 9.523926 | 0.1369762 | 27739.4 | -449.1755 |  |  | 1.6308952 | 5.559651 | 0.04833047 | 31205.13825 | 24970.07325
| -234.7789 | -0.6103776 | 8.4757775 | 9.56804 | 0.1384589 | 27793.6 | -511.4798 |  |  | 1.641779 | 4.052624 | -0.0956523 | 31205.13825 | 24970.07325
| -235.2018 | -0.6092161 | 8.485843 | 9.594577 | 0.1398463 | 27811.24 | -471.776 |  |  | 1.6518445 | 3.331978 | -0.141938 | 31205.13825 | 24970.07325
| -235.5271 | -0.6079425 | 8.4967698 | 9.611657 | 0.1413725 | 27860.58 | -405.1503 |  |  | 1.6627713 | 1.74634 | -0.2340501 | 31205.13825 | 24970.07325
| -235.7873 | -0.6066587 | 8.5076673 | 9.765741 | 0.1428954 | 27978.64 | 3681.3 | -1508.149 |  | 1.6736688 | 1.836094 | -0.3250131 | 31205.13825 | 24970.07325
| -235.3644 | -0.6054564 | 8.517756 | 9.785524 | 0.1443259 | 28135.71 | 3018.943 | -1574.054 |  | 1.6837575 | 2.898751 | -0.3694961 | 31205.13825 | 24970.07325
| -235.2994 | -0.604139 | 8.5286812 | 9.843173 | 0.1459025 | 28346.98 | 813.7818 | -2758.255 |  | 1.6946827 | 3.961924 | -0.4366622 | 31205.13825 | 24970.07325
| -235.2018 | -0.6028132 | 8.5395931 | 10.0096 | 0.1474679 | 28537.81 | 239.1469 | 8602.3 |  | 1.7055946 | 5.32632 | -0.5487058 | 31205.13825 | 24970.07325
| -234.6488 | -0.6015699 | 8.5496697 | 10.05332 | 0.1489524 | 28708.4 | 213.9282 | 5707.527 |  | 1.7156712 | 6.218336 | -0.5458742 | 31205.13825 | 24970.07325
| -234.356 | -0.6002117 | 8.5606025 | 10.08196 | 0.1505771 | 28941.63 | 201.5706 | 4864.311 |  | 1.726604 | 6.626489 | -0.4304465 | 31205.13825 | 24970.07325
| -233.9656 | -0.5988325 | 8.5715808 | 10.1792 | 0.1522171 | 29199.08 | 152.4535 | 2692.291 |  | 1.7375823 | 6.900597 | -0.2258395 | 31205.13825 | 24970.07325
| -233.8029 | -0.597441 | 8.5825316 | 10.184 | 0.1538838 | 29514.05 | 152.3475 | 2739.595 |  | 1.7485331 | 6.172767 | -0.1353441 | 31205.13825 | 24970.07325
| -233.0222 | -0.5960278 | 8.5935339 | 10.3543 | 0.1555536 | 29864.9 | 104.5241 | 1603.428 |  | 1.7595354 | 6.408064 | -0.04511478 | 31205.13825 | 24970.07325
| -233.9656 | -0.5946124 | 8.6044274 | 10.35 | 0.1572524 | 30153.9 | 107.4448 | 1677.965 |  | 1.7704289 | 6.153902 | 0.04500846 | 31205.13825 | 24970.07325
| -233.2499 | -0.5932903 | 8.6145135 | 10.29534 | 0.1588424 | 30345.75 | 124.574 | 2060.864 |  | 1.780515 | 5.164231 | 0.1343917 | 31205.13825 | 24970.07325
| -233.3801 | -0.591961 | 8.6245465 | 10.36621 | 0.1604262 | 30541.79 | 112.1167 | 1786.864 |  | 1.790548 | 4.563844 | 0.2898206 | 31205.13825 | 24970.07325
| -233.9006 | -0.5905033 | 8.6354415 | 10.38902 | 0.162171 | 30755.01 | 111.732 | 1786.054 |  | 1.801443 | 4.036383 | 0.3549054 | 31205.13825 | 24970.07325
| -233.9656 | -0.5891393 | 8.6455296 | 10.48611 | 0.1637935 | 30977.74 | 97.30287 | 1508.181 |  | 1.8115311 | 3.324309 | 0.4198227 | 31205.13825 | 24970.07325
| -234.4861 | -0.5876377 | 8.6565141 | 10.53029 | 0.165587 | 31155.43 | 94.8219 | 1463.427 |  | 1.8225156 | 3.551678 | 0.3513687 | 31205.13825 | 24970.07325
| -233.9006 | -0.5862345 | 8.6665822 | 10.60933 | 0.1672476 | 31294.4 | 88.16377 | 1343.94 |  | 1.8325837 | 3.408602 | 0.3055746 | 31205.13825 | 24970.07325
| -235.1367 | -0.5847162 | 8.677468 | 10.6611 | 0.1690742 | 31455.66 | 85.70954 | 1301.422 |  | 1.8434695 | 4.304498 | 0.2817092 | 31205.13825 | 24970.07325
| -234.6813 | -0.5831727 | 8.6884542 | 10.81471 | 0.1708993 | 31586.6 | 74.22981 | 1114.454 |  | 1.8544557 | 5.604374 | 0.2795943 | 31205.13825 | 24970.07325
| -234.4536 | -0.5816309 | 8.6992446 | 10.80976 | 0.1727531 | 31716.63 | 77.83525 | 1167.202 |  | 1.8652461 | 6.324318 | 0.2774076 | 31205.13825 | 24970.07325
| -234.1608 | -0.5801739 | 8.7093661 | 10.90751 | 0.1744846 | 31893.83 | 71.97759 | 1078.763 |  | 1.8753676 | 6.381178 | 0.2335124 | 31205.13825 | 24970.07325
| -234.2909 | -0.5787093 | 8.7194198 | 10.97329 | 0.1762306 | 32050.17 | 69.42612 | 1040.593 |  | 1.8854213 | 6.774549 | 0.2110332 | 31205.13825 | 24970.07325
| -234.0632 | -0.5770934 | 8.7304047 | 10.97941 | 0.1781596 | 32242.89 | 71.18923 | 1067.94 |  | 1.8964062 | 6.323695 | 0.1049372 | 31205.13825 | 24970.07325
| -233.1849 | -0.575461 | 8.7413891 | 11.05674 | 0.180104 | 32399.04 | 68.35451 | 1024.749 |  | 1.9073906 | 6.02066 | 0.0625272 | 31205.13825 | 24970.07325
| -232.7945 | -0.5738649 | 8.7520423 | 11.0919 | 0.1820331 | 32629.57 | 67.77466 | 1019.769 |  | 1.9180438 | 5.211991 | 0.1036839 | 31205.13825 | 24970.07325
| -232.4367 | -0.5723214 | 8.7622442 | 11.27789 | 0.1838413 | 32777.15 | 59.46996 | 900.4048 |  | 1.9282457 | 4.957012 | 0.1237043 | 31205.13825 | 24970.07325
| -232.4041 | -0.5706582 | 8.7730243 | 11.35644 | 0.1858294 | 33000.53 | 57.31552 | 872.8352 |  | 1.9390258 | 6.072683 | 0.1846259 | 31205.13825 | 24970.07325
| -232.3065 | -0.5691093 | 8.7830383 | 11.36996 | 0.1876817 | 33212.1 | 57.94812 | 883.8838 |  | 1.9490398 | 6.356535 | 0.2246882 | 31205.13825 | 24970.07325
| -232.0788 | -0.5674013 | 8.7939438 | 11.50428 | 0.1897162 | 33443.89 | 53.84676 | 829.7849 |  | 1.9599453 | 6.579915 | 0.3251943 | 31205.13825 | 24970.07325
| -232.9246 | -0.5656557 | 8.8049694 | 11.48075 | 0.1918097 | 33596.49 | 56.39607 | 863.3767 |  | 1.9709709 | 7.171248 | 0.4438316 | 31205.13825 | 24970.07325
| -232.5993 | -0.5639218 | 8.8157931 | 11.54088 | 0.1938876 | 33719.96 | 55.84034 | 853.0778 |  | 1.9817946 | 6.772953 | 0.5601364 | 31205.13825 | 24970.07325
| -233.0547 | -0.5622983 | 8.8258335 | 11.6885 | 0.1958057 | 33859.93 | 52.01582 | 800.0773 |  | 1.991835 | 6.332085 | 0.7352853 | 31205.13825 | 24970.07325
| -233.5427 | -0.5604844 | 8.8368933 | 11.77778 | 0.1979712 | 33996.18 | 50.72903 | 780.8558 |  | 2.0028948 | 5.821332 | 0.92627 | 31205.13825 | 24970.07325
| -233.868 | -0.5586842 | 8.8477876 | 11.79588 | 0.2001296 | 34101.84 | 51.77359 | 791.5763 |  | 2.0137891 | 6.045346 | 1.054764 | 31205.13825 | 24970.07325
| -233.6728 | -0.5568399 | 8.858822 | 11.89261 | 0.2023244 | 34220.22 | 50.39954 | 770.748 |  | 2.0248235 | 6.515707 | 1.20075 | 31205.13825 | 24970.07325
| -233.4776 | -0.5549936 | 8.869736 | 11.97453 | 0.2045305 | 34317.1 | 49.62605 | 757.2445 |  | 2.0357375 | 6.306185 | 1.28582 | 31205.13825 | 24970.07325
| -233.2499 | -0.5532719 | 8.8798199 | 12.00365 | 0.2065876 | 34368.87 | 50.38052 | 762.4969 |  | 2.0458214 | 6.557637 | 1.38791 | 31205.13825 | 24970.07325
| -232.3716 | -0.5513641 | 8.8908701 | 12.03361 | 0.2088663 | 34422.71 | 51.30191 | 769.2431 |  | 2.0568716 | 6.08413 | 1.374233 | 31205.13825 | 24970.07325
| -231.6559 | -0.5494577 | 8.901803 | 12.1765 | 0.2111385 | 34517.19 | 48.93176 | 735.5758 |  | 2.0678045 | 5.108055 | 1.362151 | 31205.13825 | 24970.07325
| -231.9162 | -0.5475397 | 8.9126952 | 12.26837 | 0.2134265 | 34647.93 | 47.95422 | 721.2754 |  | 2.0786967 | 5.466874 | 1.314997 | 31205.13825 | 24970.07325
| -231.1029 | -0.5456091 | 8.9235054 | 12.35615 | 0.2157351 | 34723.93 | 47.31939 | 709.5332 |  | 2.0895069 | 5.942171 | 1.211457 | 31205.13825 | 24970.07325
| -230.9728 | -0.543779 | 8.9336642 | 12.36152 | 0.2179187 | 34795.36 | 48.5707 | 721.5382 |  | 2.0996657 | 6.198875 | 1.110809 | 31205.13825 | 24970.07325
| -231.4933 | -0.5417991 | 8.9445201 | 12.52678 | 0.220274 | 34894.38 | 46.14339 | 688.6491 |  | 2.1105216 | 6.648807 | 1.011422 | 31205.13825 | 24970.07325
| -231.4282 | -0.539958 | 8.9545336 | 12.49631 | 0.2224853 | 34972.42 | 48.12339 | 709.71 |  | 2.1205351 | 6.80983 | 0.8960136 | 31205.13825 | 24970.07325
| -231.9487 | -0.5379117 | 8.9655476 | 12.53317 | 0.2249367 | 35111.9 | 48.57236 | 713.4298 |  | 2.1315491 | 6.367956 | 0.8006652 | 31205.13825 | 24970.07325
| -232.6969 | -0.5358483 | 8.9765316 | 12.57433 | 0.2274057 | 35195.34 | 49.10691 | 716.2729 |  | 2.1425331 | 4.950515 | 0.6879396 | 31205.13825 | 24970.07325
| -233.1849 | -0.5337621 | 8.9875059 | 12.66815 | 0.2298932 | 35278.86 | 48.41885 | 704.3256 |  | 2.1535074 | 4.264876 | 0.5771358 | 31205.13825 | 24970.07325
| -232.8921 | -0.5318396 | 8.9975116 | 12.76433 | 0.2321841 | 35374.43 | 47.54913 | 691.2999 |  | 2.1635131 | 4.129732 | 0.4861343 | 31205.13825 | 24970.07325
| -232.762 | -0.5298901 | 9.007558 | 12.87216 | 0.2345064 | 35497.29 | 46.43712 | 676.369 |  | 2.1735595 | 4.769758 | 0.4484226 | 31205.13825 | 24970.07325
| -232.9571 | -0.5279274 | 9.0175747 | 13.00544 | 0.2368393 | 35629.26 | 44.91207 | 656.9919 |  | 2.1835762 | 5.830536 | 0.4113297 | 31205.13825 | 24970.07325
| -232.6318 | -0.5257956 | 9.0283403 | 13.0889 | 0.2393889 | 35800.48 | 44.41531 | 650.5546 |  | 2.1943418 | 7.663436 | 0.4428242 | 31205.13825 | 24970.07325
| -232.5993 | -0.5236012 | 9.0393116 | 13.11166 | 0.242016 | 35973.69 | 45.04439 | 657.289 |  | 2.2053131 | 8.716865 | 0.4062262 | 31205.13825 | 24970.07325
| -232.1114 | -0.5215488 | 9.0494525 | 13.14573 | 0.2444699 | 36161.96 | 45.32939 | 660.8298 |  | 2.215454 | 8.485411 | 0.3873553 | 31205.13825 | 24970.07325
| -231.6234 | -0.5193156 | 9.0603775 | 13.29652 | 0.2471335 | 36363.96 | 43.67644 | 641.563 |  | 2.226379 | 7.622818 | 0.3182136 | 31205.13825 | 24970.07325
| -231.0704 | -0.5172447 | 9.070403 | 13.36124 | 0.2495952 | 36520.31 | 43.52504 | 639.1082 |  | 2.2364045 | 7.452858 | 0.2664901 | 31205.13825 | 24970.07325
| -230.745 | -0.5149469 | 9.0813914 | 13.4377 | 0.2523424 | 36771.34 | 43.12564 | 635.8245 |  | 2.2473929 | 6.763916 | 0.2155837 | 31205.13825 | 24970.07325
| -230.6475 | -0.5128418 | 9.0913965 | 13.52736 | 0.2548509 | 36971.71 | 42.53934 | 629.4351 |  | 2.257398 | 6.369815 | 0.1650695 | 31205.13825 | 24970.07325
| -229.8342 | -0.51057 | 9.1020667 | 13.60385 | 0.2575676 | 37152.69 | 42.30441 | 626.264 |  | 2.2680682 | 6.955794 | 0.09844625 | 31205.13825 | 24970.07325
| -229.8342 | -0.508136 | 9.1133766 | 13.66243 | 0.2604824 | 37353.07 | 42.37978 | 626.9012 |  | 2.2793781 | 7.685085 | -0.03261 | 31205.13825 | 24970.07325
| -229.8667 | -0.5057464 | 9.1243545 | 13.7579 | 0.263334 | 37517.26 | 41.97888 | 621.169 |  | 2.290356 | 7.681068 | -0.1781378 | 31205.13825 | 24970.07325
| -230.4848 | -0.5033733 | 9.1351271 | 13.79226 | 0.2661737 | 37676.41 | 42.43055 | 625.3264 |  | 2.3011286 | 6.652236 | -0.3056175 | 31205.13825 | 24970.07325
| -231.5583 | -0.5009693 | 9.1459316 | 13.85158 | 0.2690524 | 37843.55 | 42.53191 | 625.5648 |  | 2.3119331 | 6.177988 | -0.3674805 | 31205.13825 | 24970.07325
| -230.9402 | -0.4986883 | 9.1560686 | 14.02186 | 0.2717536 | 38005.07 | 41.10981 | 608.3349 |  | 2.3220701 | 6.2325 | -0.3971088 | 31205.13825 | 24970.07325
| -231.8186 | -0.4962027 | 9.1669849 | 14.06388 | 0.2747351 | 38174.71 | 41.46842 | 611.5296 |  | 2.3329864 | 6.430866 | -0.3943755 | 31205.13825 | 24970.07325
| -231.5583 | -0.4939069 | 9.1769919 | 14.23611 | 0.2774601 | 38362.18 | 40.11275 | 595.8254 |  | 2.3429934 | 6.99391 | -0.3766307 | 31205.13825 | 24970.07325
| -231.9812 | -0.4913576 | 9.1879636 | 14.31266 | 0.2805072 | 38564.16 | 40.02697 | 594.6411 |  | 2.3539651 | 8.179519 | -0.3587764 | 31205.13825 | 24970.07325
| -231.4282 | -0.4888085 | 9.1988302 | 14.29795 | 0.2835687 | 38736.55 | 41.04329 | 605.4618 |  | 2.3648317 | 8.486301 | -0.2633914 | 31205.13825 | 24970.07325
| -231.5909 | -0.4864318 | 9.2088614 | 14.347 | 0.2864037 | 38898.75 | 41.24796 | 607.0662 |  | 2.3748629 | 8.01968 | -0.1848244 | 31205.13825 | 24970.07325
| -231.233 | -0.4837925 | 9.2198717 | 14.39092 | 0.2895639 | 39089.3 | 41.5815 | 610.3342 |  | 2.3858732 | 7.065135 | -0.09182008 | 31205.13825 | 24970.07325
| -229.7041 | -0.4811378 | 9.2308431 | 14.52962 | 0.292732 | 39260.86 | 40.84621 | 600.8806 |  | 2.3968446 | 5.615861 | 0.04559345 | 31205.13825 | 24970.07325
| -229.5414 | -0.4784777 | 9.2417159 | 14.54949 | 0.2959187 | 39398.35 | 41.53421 | 606.9507 |  | 2.4077174 | 5.13584 | 0.1508177 | 31205.13825 | 24970.07325
| -228.8583 | -0.4759974 | 9.2517404 | 14.6532 | 0.2988758 | 39512.61 | 41.22141 | 601.4228 |  | 2.4177419 | 4.554069 | 0.2095995 | 31205.13825 | 24970.07325
| -229.0535 | -0.4734935 | 9.2617571 | 14.78443 | 0.3018596 | 39598.15 | 40.6785 | 592.66 |  | 2.4277586 | 5.374645 | 0.2376172 | 31205.13825 | 24970.07325
| -228.3703 | -0.4707289 | 9.2727054 | 14.85667 | 0.3051674 | 39674.3 | 40.9024 | 591.9398 |  | 2.4387069 | 6.779952 | 0.2354205 | 31205.13825 | 24970.07325
| -228.6306 | -0.4681731 | 9.2827256 | 14.92986 | 0.3082215 | 39705.61 | 41.09711 | 590.2758 |  | 2.4487271 | 7.407693 | 0.2915049 | 31205.13825 | 24970.07325
| -228.045 | -0.4653461 | 9.2936904 | 15.05803 | 0.3115954 | 39757.99 | 40.78694 | 583.0977 |  | 2.4596919 | 7.575389 | 0.3463682 | 31205.13825 | 24970.07325
| -228.9559 | -0.4624926 | 9.3046072 | 15.15248 | 0.3150065 | 39844.21 | 40.79161 | 580.2102 |  | 2.4706087 | 8.052893 | 0.3861614 | 31205.13825 | 24970.07325
| -229.3788 | -0.4596105 | 9.3155441 | 15.31887 | 0.3184347 | 39866.95 | 40.18671 | 569.3471 |  | 2.4815456 | 8.640731 | 0.4529216 | 31205.13825 | 24970.07325
| -229.4438 | -0.4569197 | 9.3256383 | 15.34945 | 0.3216514 | 39909.78 | 40.82308 | 572.7617 |  | 2.4916398 | 8.845517 | 0.5189439 | 31205.13825 | 24970.07325
| -230.127 | -0.4539889 | 9.3365324 | 15.46243 | 0.3251616 | 40003.5 | 40.66558 | 568.3809 |  | 2.5025339 | 8.596166 | 0.5144108 | 31205.13825 | 24970.07325
| -230.8101 | -0.4510104 | 9.347494 | 15.57302 | 0.3287188 | 40118.19 | 40.51951 | 564.5941 |  | 2.5134955 | 8.791152 | 0.5929316 | 31205.13825 | 24970.07325
| -230.9402 | -0.4479843 | 9.3584844 | 15.59935 | 0.3323427 | 40275.46 | 41.13076 | 569.722 |  | 2.5244859 | 8.669497 | 0.670816 | 31205.13825 | 24970.07325
| -230.8426 | -0.4451949 | 9.3685123 | 15.6711 | 0.3356719 | 40415.05 | 41.24024 | 569.552 |  | 2.5345138 | 7.752035 | 0.7887361 | 31205.13825 | 24970.07325
| -230.7776 | -0.4423851 | 9.3785125 | 15.81712 | 0.3390186 | 40600.37 | 40.59506 | 562.4054 |  | 2.544514 | 7.313157 | 0.8385469 | 31205.13825 | 24970.07325
| -230.5173 | -0.4395492 | 9.3885127 | 15.87081 | 0.3424167 | 40798.95 | 40.80353 | 564.5133 |  | 2.5545142 | 7.304836 | 0.8207617 | 31205.13825 | 24970.07325
| -230.6475 | -0.4366779 | 9.3985439 | 15.93902 | 0.3458442 | 40983.72 | 40.90375 | 565.1726 |  | 2.5645454 | 7.600971 | 0.8163527 | 31205.13825 | 24970.07325
| -229.6065 | -0.4335198 | 9.4094518 | 16.06722 | 0.3496187 | 41183.33 | 40.54686 | 560.9243 |  | 2.5754533 | 7.561221 | 0.7715241 | 31205.13825 | 24970.07325
| -228.4679 | -0.4302969 | 9.4204693 | 16.15998 | 0.3534727 | 41385.84 | 40.52399 | 560.1918 |  | 2.5864708 | 8.105648 | 0.6875692 | 31205.13825 | 24970.07325
| -227.7522 | -0.427049 | 9.4314443 | 16.22839 | 0.3573553 | 41560.89 | 40.751 | 561.5166 |  | 2.5974458 | 8.104428 | 0.6435982 | 31205.13825 | 24970.07325
| -227.0691 | -0.4238033 | 9.4422899 | 16.34662 | 0.3612321 | 41714.82 | 40.57834 | 558.2618 |  | 2.6082914 | 8.107697 | 0.5738516 | 31205.13825 | 24970.07325
| -227.2643 | -0.420754 | 9.452376 | 16.39903 | 0.36487 | 41850.9 | 40.91686 | 560.3036 |  | 2.6183775 | 7.687431 | 0.5053092 | 31205.13825 | 24970.07325
| -226.7112 | -0.4173697 | 9.4634507 | 16.61636 | 0.3689065 | 41994.89 | 40.00008 | 549.0358 |  | 2.6294522 | 7.952877 | 0.4114527 | 31205.13825 | 24970.07325
| -226.8414 | -0.4140949 | 9.4740668 | 16.65921 | 0.3728248 | 42068.21 | 40.54856 | 551.7587 |  | 2.6400683 | 8.841213 | 0.3059145 | 31205.13825 | 24970.07325
| -227.492 | -0.4106839 | 9.4849962 | 16.82402 | 0.376912 | 42177.65 | 40.13092 | 545.1061 |  | 2.6509977 | 8.84095 | 0.2906466 | 31205.13825 | 24970.07325
| -228.045 | -0.407424 | 9.4953291 | 16.89347 | 0.3807958 | 42259.63 | 40.4397 | 545.6393 |  | 2.6613306 | 9.493603 | 0.288294 | 31205.13825 | 24970.07325
| -228.6631 | -0.4039898 | 9.5060691 | 16.9752 | 0.3848929 | 42384.13 | 40.64924 | 545.7834 |  | 2.6720706 | 9.689074 | 0.2985424 | 31205.13825 | 24970.07325
| -228.7281 | -0.4007608 | 9.516093 | 17.07355 | 0.3887587 | 42530.62 | 40.64499 | 544.4695 |  | 2.6820945 | 9.27739 | 0.3336141 | 31205.13825 | 24970.07325
| -229.1836 | -0.3972246 | 9.5269723 | 17.16567 | 0.3929893 | 42721.86 | 40.71826 | 544.449 |  | 2.6929738 | 8.974004 | 0.3928511 | 31205.13825 | 24970.07325
| -229.6716 | -0.3939124 | 9.5370399 | 17.24658 | 0.396947 | 42924.69 | 40.79441 | 544.9912 |  | 2.7030414 | 8.332275 | 0.4396009 | 31205.13825 | 24970.07325
| -229.2161 | -0.3902909 | 9.5479297 | 17.35475 | 0.4012817 | 43134.24 | 40.74558 | 544.0399 |  | 2.7139312 | 8.287438 | 0.4733074 | 31205.13825 | 24970.07325
| -229.8667 | -0.3869112 | 9.5579905 | 17.37307 | 0.4053235 | 43328.75 | 41.30703 | 549.2623 |  | 2.723992 | 7.925013 | 0.4948533 | 31205.13825 | 24970.07325
| -228.7932 | -0.3832007 | 9.5689062 | 17.61495 | 0.4097388 | 43557.25 | 40.28976 | 538.9137 |  | 2.7349077 | 8.063079 | 0.5160561 | 31205.13825 | 24970.07325
| -228.0125 | -0.3794268 | 9.5798982 | 17.72554 | 0.4142406 | 43803.36 | 40.22615 | 538.4128 |  | 2.7458997 | 9.092366 | 0.4775533 | 31205.13825 | 24970.07325
| -227.0365 | -0.3756247 | 9.5908549 | 17.81478 | 0.4187954 | 44092.39 | 40.27125 | 539.7643 |  | 2.7568564 | 9.492674 | 0.4634903 | 31205.13825 | 24970.07325
| -225.4751 | -0.3717699 | 9.6018542 | 17.89827 | 0.4234033 | 44347.61 | 40.39986 | 541.3038 |  | 2.7678557 | 9.98617 | 0.3665177 | 31205.13825 | 24970.07325
| -225.3124 | -0.3678827 | 9.6128107 | 18.00017 | 0.4280482 | 44579.22 | 40.43533 | 541.4605 |  | 2.7788122 | 10.08015 | 0.270372 | 31205.13825 | 24970.07325
| -225.4751 | -0.3639422 | 9.6238017 | 18.03717 | 0.4327642 | 44824.98 | 40.89705 | 546.1263 |  | 2.7898032 | 9.717294 | 0.1636684 | 31205.13825 | 24970.07325
| -226.2558 | -0.3599836 | 9.6347274 | 18.16466 | 0.4374948 | 45058.21 | 40.77017 | 544.6463 |  | 2.8007289 | 8.992976 | 0.06973114 | 31205.13825 | 24970.07325
| -225.8655 | -0.3563046 | 9.6447782 | 18.31917 | 0.4418813 | 45307.75 | 40.38968 | 541.2511 |  | 2.8107797 | 8.170195 | 0 | 31205.13825 | 24970.07325
| -226.5486 | -0.352298 | 9.6556087 | 18.43696 | 0.446669 | 45607.37 | 40.27885 | 541.1119 |  | 2.8216102 | 8.831134 | -0.09213383 | 31205.13825 | 24970.07325
| -227.9799 | -0.3477114 | 9.66775 | 18.55945 | 0.4519829 | 45735.63 | 40.41054 | 539.9151 |  | 2.8337515 | 9.132781 | -0.1718868 | 31205.13825 | 24970.07325
| -228.2077 | -0.3436188 | 9.6785402 | 18.71509 | 0.4570418 | 46088.31 | 40.07205 | 538.2236 |  | 2.8445417 | 9.831517 | -0.227815 | 31205.13825 | 24970.07325
| -227.7197 | -0.3397811 | 9.6885417 | 18.85026 | 0.4616251 | 46328.23 | 39.8862 | 536.5133 |  | 2.8545432 | 10.68946 | -0.3059674 | 31205.13825 | 24970.07325
| -227.1016 | -0.3355667 | 9.6994405 | 18.98254 | 0.4666695 | 46590.53 | 39.78343 | 535.6467 |  | 2.865442 | 11.72778 | -0.3267571 | 31205.13825 | 24970.07325
| -226.939 | -0.3316047 | 9.7095739 | 19.05693 | 0.4713864 | 46827.7 | 39.97456 | 537.6148 |  | 2.8755754 | 11.78935 | -0.302675 | 31205.13825 | 24970.07325
| -225.8655 | -0.3272592 | 9.720556 | 19.09279 | 0.4765996 | 47073.54 | 40.46133 | 542.3119 |  | 2.8865575 | 11.20596 | -0.3007918 | 31205.13825 | 24970.07325
| -224.5968 | -0.3228973 | 9.7314985 | 19.24092 | 0.4818193 | 47290.07 | 40.33065 | 540.2973 |  | 2.8975 | 10.27395 | -0.2766287 | 31205.13825 | 24970.07325
| -223.6534 | -0.3184704 | 9.7424665 | 19.44072 | 0.4870978 | 47492.49 | 39.9424 | 535.4432 |  | 2.908468 | 10.04675 | -0.2747187 | 31205.13825 | 24970.07325
| -223.7835 | -0.3143535 | 9.7525429 | 19.57349 | 0.4920066 | 47641.09 | 39.91324 | 533.638 |  | 2.9185444 | 9.973923 | -0.2618718 | 31205.13825 | 24970.07325
| -223.6859 | -0.309814 | 9.7635438 | 19.6981 | 0.4974348 | 47808.6 | 39.99591 | 532.8867 |  | 2.9295453 | 10.66472 | -0.227363 | 31205.13825 | 24970.07325
| -224.2064 | -0.3052626 | 9.7744684 | 19.81637 | 0.5028695 | 48012.26 | 40.07908 | 532.7722 |  | 2.9404699 | 11.28622 | -0.1828125 | 31205.13825 | 24970.07325
| -224.1413 | -0.3010461 | 9.7844778 | 19.82622 | 0.5079305 | 48214.29 | 40.67488 | 538.0434 |  | 2.9504793 | 11.40236 | -0.1175625 | 31205.13825 | 24970.07325
| -225.1498 | -0.2964024 | 9.7954035 | 19.94576 | 0.5134851 | 48438.61 | 40.7422 | 538.0681 |  | 2.961405 | 10.83604 | -0.06370914 | 31205.13825 | 24970.07325
| -225.8004 | -0.2916777 | 9.8063809 | 20.06992 | 0.5191414 | 48681.8 | 40.78232 | 538.0863 |  | 2.9723824 | 9.746979 | -0.04220683 | 31205.13825 | 24970.07325
| -226.3859 | -0.2868549 | 9.8174664 | 20.2071 | 0.5248944 | 48930.09 | 40.76327 | 537.5561 |  | 2.9834679 | 8.672958 | 0.01048797 | 31205.13825 | 24970.07325
| -226.6787 | -0.2820174 | 9.8284425 | 20.30187 | 0.5306839 | 49192.84 | 40.95508 | 539.3491 |  | 2.994444 | 8.203167 | 0.06256133 | 31205.13825 | 24970.07325
| -227.1016 | -0.2775707 | 9.8384534 | 20.35986 | 0.5360019 | 49443.22 | 41.2701 | 542.5398 |  | 3.0044549 | 8.394607 | 0.1037402 | 31205.13825 | 24970.07325
| -226.6137 | -0.2728225 | 9.8490217 | 20.41176 | 0.5416942 | 49752.54 | 41.62117 | 546.8001 |  | 3.0150232 | 8.696086 | 0.1445556 | 31205.13825 | 24970.07325
| -225.9305 | -0.2682806 | 9.8590363 | 20.63414 | 0.5471253 | 50053.93 | 41.05977 | 542.0918 |  | 3.0250378 | 9.212313 | 0.2055814 | 31205.13825 | 24970.07325
| -225.2474 | -0.2630851 | 9.8703543 | 20.76456 | 0.5533159 | 50381.07 | 41.06603 | 542.8798 |  | 3.0363558 | 9.931741 | 0.2761467 | 31205.13825 | 24970.07325
| -223.5558 | -0.2581204 | 9.8810353 | 20.83963 | 0.5592465 | 50631.83 | 41.36659 | 545.5697 |  | 3.0470368 | 10.28062 | 0.3049782 | 31205.13825 | 24970.07325
| -222.4823 | -0.2529426 | 9.8920812 | 21.01101 | 0.5654383 | 50887.04 | 41.22359 | 543.7565 |  | 3.0580827 | 10.5884 | 0.3332874 | 31205.13825 | 24970.07325
| -222.0919 | -0.2477974 | 9.902949 | 21.05891 | 0.5716062 | 51109.71 | 41.70424 | 547.6556 |  | 3.0689505 | 10.91349 | 0.3710685 | 31205.13825 | 24970.07325
| -222.1895 | -0.242476 | 9.9140608 | 21.24664 | 0.5779472 | 51328.36 | 41.52664 | 544.8692 |  | 3.0800623 | 10.67367 | 0.3982958 | 31205.13825 | 24970.07325
| -223.3281 | -0.2371772 | 9.9249921 | 21.34951 | 0.584295 | 51561.81 | 41.74684 | 546.2848 |  | 3.0909936 | 10.67909 | 0.3658811 | 31205.13825 | 24970.07325
| -224.9871 | -0.2318186 | 9.9359462 | 21.43527 | 0.590709 | 51770.65 | 42.07374 | 548.3364 |  | 3.1019477 | 9.932023 | 0.3631858 | 31205.13825 | 24970.07325
| -225.2799 | -0.226414 | 9.9468646 | 21.62414 | 0.5971638 | 51927.81 | 41.94927 | 545.1317 |  | 3.1128661 | 10.04717 | 0.3406946 | 31205.13825 | 24970.07325
| -225.7679 | -0.2209436 | 9.9577923 | 21.74437 | 0.6037169 | 52075.24 | 42.17045 | 545.138 |  | 3.1237938 | 10.7952 | 0.2895164 | 31205.13825 | 24970.07325
| -225.4751 | -0.2158363 | 9.9678871 | 21.89438 | 0.6098096 | 52219.25 | 42.18723 | 543.4483 |  | 3.1338886 | 11.14183 | 0.2202936 | 31205.13825 | 24970.07325
| -224.4666 | -0.2102467 | 9.9788111 | 22.06065 | 0.6164853 | 52378.63 | 42.19404 | 541.5575 |  | 3.1448126 | 11.77008 | 0.1805034 | 31205.13825 | 24970.07325
| -223.8811 | -0.2045589 | 9.9898151 | 22.19121 | 0.6232863 | 52597.67 | 42.33353 | 541.8327 |  | 3.1558166 | 11.99968 | 0.1414941 | 31205.13825 | 24970.07325
| -223.5558 | -0.1993244 | 9.999841 | 22.29364 | 0.6295458 | 52826.1 | 42.51875 | 543.0737 |  | 3.1658425 | 12.48688 | 0.0937737 | 31205.13825 | 24970.07325
| -222.5799 | -0.1935034 | 10.0108775 | 22.42124 | 0.6364966 | 53071.45 | 42.66305 | 543.759 |  | 3.176879 | 12.5184 | 0.04658193 | 31205.13825 | 24970.07325
| -220.7907 | -0.1877205 | 10.0217246 | 22.5567 | 0.6434224 | 53320.4 | 42.76145 | 544.1038 |  | 3.1877261 | 11.87209 | 0.04628091 | 31205.13825 | 24970.07325
| -220.7582 | -0.1818123 | 10.0326956 | 22.71962 | 0.6504833 | 53597.51 | 42.72908 | 543.5695 |  | 3.1986971 | 11.89021 | 0.04600592 | 31205.13825 | 24970.07325
| -220.4328 | -0.1758629 | 10.0436121 | 22.77137 | 0.6575106 | 53867.6 | 43.19276 | 547.7253 |  | 3.2096136 | 11.45218 | 0.02746242 | 31205.13825 | 24970.07325
| -220.1401 | -0.1703338 | 10.0536326 | 22.87802 | 0.6642249 | 54190.32 | 43.32483 | 549.7314 |  | 3.2196341 | 10.80589 | 0.02731839 | 31205.13825 | 24970.07325
| -221.2136 | -0.164329 | 10.0644804 | 22.98705 | 0.6714241 | 54491.53 | 43.52022 | 551.7333 |  | 3.2304819 | 10.0973 | 0.01811152 | 31205.13825 | 24970.07325
| -220.6931 | -0.1586932 | 10.0745024 | 23.14188 | 0.6781418 | 54744.2 | 43.4836 | 551.0886 |  | 3.2405039 | 10.33371 | 0.01801471 | 31205.13825 | 24970.07325
| -220.9533 | -0.1529807 | 10.0845435 | 23.23461 | 0.6849762 | 54985.8 | 43.74228 | 553.0575 |  | 3.250545 | 10.31299 | 0.008955264 | 31205.13825 | 24970.07325
| -220.7907 | -0.1472456 | 10.0945442 | 23.38693 | 0.6918321 | 55210.12 | 43.74964 | 552.3674 |  | 3.2605457 | 10.42755 | 0.02670302 | 31205.13825 | 24970.07325
| -222.0268 | -0.1408501 | 10.1055803 | 23.59873 | 0.6994724 | 55462.76 | 43.57226 | 549.9011 |  | 3.2715818 | 11.11935 | 0.0442097 | 31205.13825 | 24970.07325
| -223.1979 | -0.1344642 | 10.1164741 | 23.7512 | 0.7071155 | 55670.52 | 43.68308 | 549.548 |  | 3.2824756 | 12.32891 | 0.06143846 | 31205.13825 | 24970.07325
| -223.6859 | -0.1279462 | 10.1274747 | 23.82955 | 0.7149199 | 55856.76 | 44.14226 | 552.1147 |  | 3.2934762 | 12.70982 | 0.07837995 | 31205.13825 | 24970.07325
| -223.5558 | -0.1219047 | 10.1375558 | 23.96083 | 0.7221421 | 56008.82 | 44.32563 | 551.9188 |  | 3.3035573 | 12.93067 | 0.09508947 | 31205.13825 | 24970.07325
| -223.6209 | -0.1158433 | 10.1475715 | 24.16912 | 0.7293809 | 56175.35 | 44.1684 | 548.7602 |  | 3.313573 | 12.80671 | 0.1201707 | 31205.13825 | 24970.07325
| -223.6859 | -0.1091981 | 10.1584408 | 24.24752 | 0.7373373 | 56345.76 | 44.6419 | 551.2017 |  | 3.3244423 | 13.00641 | 0.1703452 | 31205.13825 | 24970.07325
| -223.3281 | -0.1029749 | 10.1685152 | 24.37459 | 0.7447732 | 56520.32 | 44.84018 | 551.4452 |  | 3.3345167 | 12.40416 | 0.2199443 | 31205.13825 | 24970.07325
| -222.5148 | -0.09618674 | 10.1793899 | 24.50954 | 0.7529092 | 56705.04 | 45.0747 | 551.8115 |  | 3.3453914 | 11.97247 | 0.2350927 | 31205.13825 | 24970.07325
| -220.4003 | -0.08925377 | 10.1903851 | 24.73387 | 0.761172 | 56889.45 | 44.94177 | 548.743 |  | 3.3563866 | 12.22214 | 0.2500527 | 31205.13825 | 24970.07325
| -219.2292 | -0.08220596 | 10.201423 | 24.89629 | 0.7696075 | 57079.03 | 45.08289 | 548.2324 |  | 3.3674245 | 13.01584 | 0.2482112 | 31205.13825 | 24970.07325
| -218.1883 | -0.07511798 | 10.2124238 | 25.0243 | 0.7781002 | 57292.59 | 45.35168 | 549.2434 |  | 3.3784253 | 13.07437 | 0.2300363 | 31205.13825 | 24970.07325
| -218.3184 | -0.06857375 | 10.2224649 | 25.23217 | 0.7858997 | 57521.68 | 45.19598 | 546.9951 |  | 3.3884664 | 13.39527 | 0.2205558 | 31205.13825 | 24970.07325
| -217.7654 | -0.06158532 | 10.2330644 | 25.33749 | 0.7942741 | 57720.51 | 45.54605 | 548.6569 |  | 3.3990659 | 14.37299 | 0.1865777 | 31205.13825 | 24970.07325
| -218.2533 | -0.05407007 | 10.2443599 | 25.47415 | 0.8032734 | 57980.06 | 45.78667 | 549.8921 |  | 3.4103614 | 14.27382 | 0.120877 | 31205.13825 | 24970.07325
| -218.969 | -0.04683516 | 10.2551052 | 25.73969 | 0.8118928 | 58241.58 | 45.45492 | 546.1905 |  | 3.4211067 | 14.07674 | 0.05607023 | 31205.13825 | 24970.07325
| -220.7256 | -0.03936505 | 10.2660721 | 25.83425 | 0.8208518 | 58532.26 | 45.82813 | 549.1509 |  | 3.4320736 | 14.08555 | 0 | 31205.13825 | 24970.07325
| -221.669 | -0.03189676 | 10.2769376 | 25.9314 | 0.8297811 | 58835.68 | 46.1737 | 552.0801 |  | 3.4429391 | 13.87053 | -0.05541176 | 31205.13825 | 24970.07325
| -221.5714 | -0.02489553 | 10.2869989 | 26.03302 | 0.8381712 | 59142.79 | 46.43591 | 554.6015 |  | 3.4530004 | 13.2553 | -0.1102598 | 31205.13825 | 24970.07325
| -221.5389 | -0.01718671 | 10.2979768 | 26.28527 | 0.8473776 | 59452.06 | 46.17239 | 552.0094 |  | 3.4639783 | 12.58061 | -0.1644176 | 31205.13825 | 24970.07325
| -221.0835 | -0.009383999 | 10.3089511 | 26.48034 | 0.8566948 | 59722.38 | 46.17705 | 551.274 |  | 3.4749526 | 13.33791 | -0.2177945 | 31205.13825 | 24970.07325
| -218.9365 | -0.001619884 | 10.31976 | 26.58866 | 0.8659983 | 60001.86 | 46.51144 | 553.68 |  | 3.4857615 | 13.82539 | -0.2859741 | 31205.13825 | 24970.07325
| -220.0425 | 0.005703908 | 10.3298547 | 26.71346 | 0.8747685 | 60295.54 | 46.71088 | 555.3481 |  | 3.4958562 | 13.51731 | -0.3151889 | 31205.13825 | 24970.07325
| -219.4569 | 0.0130652 | 10.3398943 | 26.8349 | 0.883572 | 60601.03 | 46.91395 | 557.2193 |  | 3.5058958 | 13.93002 | -0.3212385 | 31205.13825 | 24970.07325
| -217.8629 | 0.02112848 | 10.3507737 | 26.97625 | 0.8932081 | 60877.57 | 47.13908 | 558.5104 |  | 3.5167752 | 14.06236 | -0.3115936 | 31205.13825 | 24970.07325
| -215.8461 | 0.02950303 | 10.361948 | 27.17614 | 0.9032159 | 61145.54 | 47.17277 | 557.8134 |  | 3.5279495 | 13.65623 | -0.3170067 | 31205.13825 | 24970.07325
| -215.1304 | 0.03770774 | 10.3727893 | 27.334 | 0.9130444 | 61360.72 | 47.38562 | 558.1123 |  | 3.5387908 | 12.88762 | -0.3296269 | 31205.13825 | 24970.07325
| -215.8461 | 0.04598537 | 10.3836156 | 27.55947 | 0.9229408 | 61603.7 | 47.31863 | 556.2965 |  | 3.5496171 | 13.08882 | -0.3124382 | 31205.13825 | 24970.07325
| -215.8461 | 0.05374238 | 10.3936394 | 27.68472 | 0.9322264 | 61833.2 | 47.58421 | 557.575 |  | 3.5596409 | 14.22296 | -0.2808232 | 31205.13825 | 24970.07325
| -215.0979 | 0.06157132 | 10.4036603 | 27.8111 | 0.941591 | 62097.64 | 47.82395 | 559.0877 |  | 3.5696618 | 14.42821 | -0.2497492 | 31205.13825 | 24970.07325
| -215.5858 | 0.07025668 | 10.414657 | 28.02915 | 0.9519618 | 62392.59 | 47.78276 | 558.0949 |  | 3.5806585 | 14.88769 | -0.2262336 | 31205.13825 | 24970.07325
| -217.6678 | 0.07902854 | 10.4256173 | 28.23585 | 0.9624568 | 62677.12 | 47.80108 | 557.4674 |  | 3.5916188 | 15.29582 | -0.2101923 | 31205.13825 | 24970.07325
| -216.6919 | 0.08715025 | 10.4356955 | 28.38061 | 0.9721566 | 62917.69 | 48.00474 | 558.2665 |  | 3.601697 | 15.62413 | -0.2088449 | 31205.13825 | 24970.07325
| -218.9039 | 0.09603294 | 10.4465964 | 28.56384 | 0.9827967 | 63162.79 | 48.14373 | 558.1739 |  | 3.6125979 | 15.92863 | -0.2216045 | 31205.13825 | 24970.07325
| -219.9124 | 0.104993 | 10.4574826 | 28.74833 | 0.9935396 | 63436.06 | 48.26303 | 558.2747 |  | 3.6234841 | 15.66366 | -0.2271658 | 31205.13825 | 24970.07325
| -219.6196 | 0.1141229 | 10.4684478 | 28.86601 | 1.004455 | 63691.91 | 48.65599 | 560.5004 |  | 3.6344493 | 15.64541 | -0.2255728 | 31205.13825 | 24970.07325
| -219.4244 | 0.12259 | 10.478491 | 28.96989 | 1.014595 | 63942.85 | 49.028 | 562.8257 |  | 3.6444925 | 15.25806 | -0.2171611 | 31205.13825 | 24970.07325
| -217.7003 | 0.131937 | 10.4894776 | 29.17649 | 1.025766 | 64212.32 | 49.08898 | 562.2701 |  | 3.6554791 | 13.91519 | -0.2295994 | 31205.13825 | 24970.07325
| -218.0907 | 0.1406068 | 10.4995526 | 29.34387 | 1.036136 | 64436.8 | 49.25116 | 562.364 |  | 3.6655541 | 13.94202 | -0.2349874 | 31205.13825 | 24970.07325
| -215.8461 | 0.1502277 | 10.5106272 | 29.66528 | 1.04761 | 64656.08 | 48.93988 | 557.8649 |  | 3.6766287 | 14.60579 | -0.2537926 | 31205.13825 | 24970.07325
| -214.7075 | 0.1597915 | 10.5215126 | 29.74181 | 1.059096 | 64875.75 | 49.53273 | 561.2351 |  | 3.6875141 | 15.65651 | -0.251833 | 31205.13825 | 24970.07325
| -212.4304 | 0.1695793 | 10.5325461 | 30.00193 | 1.070788 | 65107.01 | 49.45027 | 558.8797 |  | 3.6985476 | 16.02164 | -0.2094036 | 31205.13825 | 24970.07325
| -212.6256 | 0.1793139 | 10.5433781 | 30.13793 | 1.082446 | 65314.76 | 49.83516 | 560.2823 |  | 3.7093796 | 16.94347 | -0.1876566 | 31205.13825 | 24970.07325
| -212.4304 | 0.1884339 | 10.5534285 | 30.24415 | 1.093353 | 65551.93 | 50.23875 | 562.5432 |  | 3.71943 | 16.7885 | -0.1598019 | 31205.13825 | 24970.07325
| -212.2027 | 0.1976477 | 10.5634784 | 30.46433 | 1.104377 | 65807.39 | 50.21171 | 561.3487 |  | 3.7294799 | 15.75712 | -0.1389387 | 31205.13825 | 24970.07325
| -213.5039 | 0.207763 | 10.5744044 | 30.69689 | 1.116489 | 66111.62 | 50.19662 | 560.5017 |  | 3.7404059 | 15.67811 | -0.1380302 | 31205.13825 | 24970.07325
| -214.4147 | 0.2180752 | 10.5854198 | 30.86473 | 1.128756 | 66351.01 | 50.47245 | 561.2624 |  | 3.7514213 | 15.63314 | -0.1370554 | 31205.13825 | 24970.07325
| -215.9437 | 0.2284821 | 10.5964044 | 31.07054 | 1.141263 | 66641.67 | 50.58803 | 561.2666 |  | 3.7624059 | 16.52232 | -0.1620168 | 31205.13825 | 24970.07325
| -217.5376 | 0.2389512 | 10.6073821 | 31.25214 | 1.15372 | 66902.49 | 50.80285 | 561.7771 |  | 3.7733836 | 16.7468 | -0.1802558 | 31205.13825 | 24970.07325
| -216.9846 | 0.2487208 | 10.617485 | 31.37344 | 1.165461 | 67218.85 | 51.1321 | 564.2526 |  | 3.7834865 | 16.87528 | -0.2048327 | 31205.13825 | 24970.07325
| -217.1148 | 0.2592367 | 10.628299 | 31.62559 | 1.17799 | 67501.01 | 51.0697 | 562.7336 |  | 3.7943005 | 16.79262 | -0.2607805 | 31205.13825 | 24970.07325
| -216.0738 | 0.26988 | 10.6390825 | 31.80884 | 1.190795 | 67816.9 | 51.25168 | 563.6278 |  | 3.805084 | 16.49251 | -0.3159545 | 31205.13825 | 24970.07325
| -213.9593 | 0.2808025 | 10.6500589 | 32.06912 | 1.203848 | 68139.27 | 51.16699 | 562.3102 |  | 3.8160604 | 16.86147 | -0.3579762 | 31205.13825 | 24970.07325
| -212.04 | 0.291877 | 10.6610214 | 32.22243 | 1.217098 | 68432.04 | 51.49698 | 564.0517 |  | 3.8270229 | 17.39644 | -0.3992673 | 31205.13825 | 24970.07325
| -210.5436 | 0.3030242 | 10.6718148 | 32.3621 | 1.230467 | 68730.93 | 51.87552 | 566.2579 |  | 3.8378163 | 17.37291 | -0.4151795 | 31205.13825 | 24970.07325
| -210.1533 | 0.3135597 | 10.6820445 | 32.58579 | 1.243044 | 68986.11 | 51.91265 | 565.3758 |  | 3.848046 | 17.32548 | -0.4063899 | 31205.13825 | 24970.07325
| -209.5352 | 0.3248964 | 10.6929108 | 32.82234 | 1.256607 | 69286.83 | 51.94665 | 564.7302 |  | 3.8589123 | 17.53877 | -0.3853918 | 31205.13825 | 24970.07325
| -209.4376 | 0.3364817 | 10.7039079 | 33.11747 | 1.270463 | 69604.28 | 51.78117 | 562.5752 |  | 3.8699094 | 17.81295 | -0.3524728 | 31205.13825 | 24970.07325
| -211.2918 | 0.3481018 | 10.7148128 | 33.30128 | 1.284372 | 69874.91 | 52.03904 | 563.365 |  | 3.8808143 | 18.56507 | -0.3077145 | 31205.13825 | 24970.07325
| -213.1786 | 0.3599229 | 10.725786 | 33.38584 | 1.29854 | 70136.21 | 52.6685 | 567.0387 |  | 3.8917875 | 18.57536 | -0.2515321 | 31205.13825 | 24970.07325
| -213.0159 | 0.3708433 | 10.7358147 | 33.70069 | 1.311585 | 70391.55 | 52.39525 | 563.6174 |  | 3.9018162 | 18.62827 | -0.2022896 | 31205.13825 | 24970.07325
| -214.8051 | 0.3828934 | 10.7467595 | 33.88164 | 1.326029 | 70663.56 | 52.6853 | 564.599 |  | 3.912761 | 19.39152 | -0.1358277 | 31205.13825 | 24970.07325
| -214.5449 | 0.3940179 | 10.7567655 | 34.06561 | 1.339296 | 70907.33 | 52.88807 | 564.9324 |  | 3.922767 | 18.72099 | -0.08213602 | 31205.13825 | 24970.07325
| -214.9677 | 0.4063545 | 10.7677313 | 34.29451 | 1.354076 | 71220.5 | 52.99483 | 564.87 |  | 3.9337328 | 18.31506 | -0.02330518 | 31205.13825 | 24970.07325
| -214.4147 | 0.4188499 | 10.7787411 | 34.52262 | 1.369033 | 71555.57 | 53.09625 | 565.0055 |  | 3.9447426 | 18.35859 | 0.01157607 | 31205.13825 | 24970.07325
| -212.3003 | 0.4313241 | 10.789601 | 34.71964 | 1.383974 | 71882.59 | 53.30389 | 565.941 |  | 3.9556025 | 18.88026 | 0.0402479 | 31205.13825 | 24970.07325
| -210.6412 | 0.4441015 | 10.8005767 | 34.89605 | 1.399266 | 72234.52 | 53.58523 | 567.6917 |  | 3.9665782 | 19.08531 | 0.07426169 | 31205.13825 | 24970.07325
| -210.2509 | 0.4559112 | 10.8106357 | 35.06995 | 1.413362 | 72541.97 | 53.81112 | 568.8553 |  | 3.9766372 | 18.20842 | 0.08517701 | 31205.13825 | 24970.07325
| -208.1364 | 0.4689345 | 10.821611 | 35.28955 | 1.428965 | 72954.23 | 53.91008 | 569.8099 |  | 3.9876125 | 17.84243 | 0.1016182 | 31205.13825 | 24970.07325
| -206.7051 | 0.4819593 | 10.8324876 | 35.50867 | 1.444575 | 73345.13 | 54.01961 | 570.6187 |  | 3.9984891 | 17.8782 | 0.1066123 | 31205.13825 | 24970.07325
| -206.9979 | 0.4941524 | 10.8425544 | 35.68423 | 1.459121 | 73677.85 | 54.23662 | 571.9499 |  | 4.0085559 | 17.67464 | 0.08926307 | 31205.13825 | 24970.07325
| -206.2172 | 0.5074977 | 10.8534454 | 35.97571 | 1.475132 | 74047.33 | 54.12896 | 570.6826 |  | 4.0194469 | 18.20027 | 0.07204921 | 31205.13825 | 24970.07325
| -207.7461 | 0.5211311 | 10.8644739 | 36.18841 | 1.49143 | 74402.15 | 54.31598 | 571.5669 |  | 4.0304754 | 19.12529 | 0.04954952 | 31205.13825 | 24970.07325
| -207.7461 | 0.5336648 | 10.8744825 | 36.40282 | 1.506414 | 74720.56 | 54.42285 | 571.7905 |  | 4.040484 | 19.77782 | 0.03283112 | 31205.13825 | 24970.07325
| -207.4208 | 0.5463786 | 10.8845454 | 36.64161 | 1.521598 | 75010.22 | 54.47543 | 571.2101 |  | 4.0505469 | 20.35504 | 0.01630964 | 31205.13825 | 24970.07325
| -208.9171 | 0.5604142 | 10.8955411 | 36.84398 | 1.538394 | 75322.12 | 54.74231 | 572.1774 |  | 4.0615426 | 20.63455 | 0 | 31205.13825 | 24970.07325
| -208.5919 | 0.5733129 | 10.9055554 | 37.03018 | 1.553822 | 75619.92 | 54.97254 | 573.1036 |  | 4.0715569 | 20.40062 | -0.01072754 | 31205.13825 | 24970.07325
| -210.7388 | 0.5875288 | 10.9164757 | 37.2389 | 1.570894 | 75952.36 | 55.20937 | 574.0473 |  | 4.0824772 | 20.0185 | -0.01065274 | 31205.13825 | 24970.07325
| -210.5111 | 0.6007124 | 10.9265034 | 37.44114 | 1.586659 | 76254.63 | 55.39288 | 574.6099 |  | 4.0925049 | 19.3683 | -0.0105868 | 31205.13825 | 24970.07325
| -211.8774 | 0.6154221 | 10.9375482 | 37.76327 | 1.60424 | 76609.18 | 55.25293 | 572.73 |  | 4.1035497 | 19.69343 | -0.02103369 | 31205.13825 | 24970.07325
| -212.3328 | 0.6301315 | 10.9484785 | 37.93442 | 1.621858 | 77013.78 | 55.58241 | 575.1774 |  | 4.11448 | 20.0605 | -0.03659068 | 31205.13825 | 24970.07325
| -210.5436 | 0.6450472 | 10.959453 | 38.16954 | 1.63971 | 77399.31 | 55.7184 | 575.8331 |  | 4.1254545 | 20.0789 | -0.06233445 | 31205.13825 | 24970.07325
| -207.7786 | 0.659628 | 10.9700565 | 38.33513 | 1.657166 | 77745.44 | 56.08188 | 577.9778 |  | 4.136058 | 20.31543 | -0.08774232 | 31205.13825 | 24970.07325
| -205.0786 | 0.6753515 | 10.9813691 | 38.65867 | 1.67599 | 78187.03 | 55.93274 | 576.8102 |  | 4.1473706 | 20.22811 | -0.1231172 | 31205.13825 | 24970.07325
| -204.981 | 0.6894218 | 10.9913915 | 38.76915 | 1.692709 | 78528.06 | 56.42139 | 580.1375 |  | 4.157393 | 20.16023 | -0.1581484 | 31205.13825 | 24970.07325
| -203.0292 | 0.7046361 | 11.0021074 | 39.08129 | 1.711033 | 78957.75 | 56.27247 | 579.0239 |  | 4.1681089 | 19.71649 | -0.2027981 | 31205.13825 | 24970.07325
| -202.9642 | 0.7202876 | 11.0130593 | 39.28724 | 1.72978 | 79346.64 | 56.52645 | 580.5561 |  | 4.1790608 | 19.90766 | -0.251848 | 31205.13825 | 24970.07325
| -203.1919 | 0.7360979 | 11.023953 | 39.50698 | 1.748679 | 79706.85 | 56.75661 | 581.566 |  | 4.1899545 | 20.31768 | -0.2951817 | 31205.13825 | 24970.07325
| -197.1413 | 0.750832 | 11.0339939 | 41.54811 | 1.766121 | 79997.66 | 51.34459 | 537.816 |  | 4.1999954 | 22.17929 | -0.3179754 | 31205.13825 | 24970.07325
| -197.6943 | 0.7671819 | 11.044997 | 47.24249 | 1.784806 | 80129.61 | 39.0443 | 438.5088 |  | 4.2109985 | 69.67834 | -0.02954659 | 31205.13825 | 24970.07325
| -199.8738 | 0.7837208 | 11.0559628 | 47.58666 | 1.804584 | 80520.41 | 39.0255 | 437.9623 |  | 4.2219643 | 119.4454 | 0.3033047 | 31205.13825 | 24970.07325
| -199.3208 | 0.798961 | 11.0660454 | 47.90797 | 1.822787 | 81094.95 | 38.91365 | 438.3674 |  | 4.2320469 | 147.5905 | 0.6140687 | 31205.13825 | 24970.07325
| -200.4594 | 0.8154376 | 11.0768292 | 48.31698 | 1.842549 | 81870.15 | 38.62404 | 438.6063 |  | 4.2428307 | 159.7626 | 0.9961366 | 31205.13825 | 24970.07325
| -200.6545 | 0.8323229 | 11.0877704 | 48.60399 | 1.862711 | 82855.36 | 38.49369 | 441.6032 |  | 4.2537719 | 151.9875 | 1.393393 | 31205.13825 | 24970.07325
| -200.3292 | 0.8480137 | 11.0978014 | 48.93413 | 1.881513 | 84005.02 | 38.17996 | 444.5238 |  | 4.2638029 | 126.9088 | 1.754842 | 31205.13825 | 24970.07325
| -200.7847 | 0.8638164 | 11.1078243 | 49.10718 | 1.900411 | 85379.42 | 38.07398 | 450.7656 |  | 4.2738258 | 84.00515 | 2.131565 | 31205.13825 | 24970.07325
| -200.0365 | 0.8813369 | 11.118804 | 49.42334 | 1.921349 | 87207.06 | 37.64876 | 457.2804 |  | 4.2848055 | 33.97931 | 2.601671 | 31205.13825 | 24970.07325
| -198.0847 | 0.8990375 | 11.1297807 | 49.70547 | 1.942523 | 89357.32 | 37.20996 | 465.87 |  | 4.2957822 | 31.2222 | 3.065603 | 31205.13825 | 24970.07325
| -194.9944 | 0.9169074 | 11.140746 | 50.0173 | 1.963924 | 92110.04 | 36.58485 | 476.9884 |  | 4.3067475 | 30.29373 | 2.974188 | 31205.13825 | 24970.07325
| -192.8474 | 0.9348233 | 11.1516229 | 50.26752 | 1.985362 | 94654.66 | 36.16078 | 488.1735 |  | 4.3176244 | 30.38552 | 2.793696 | 31205.13825 | 24970.07325
| -191.4487 | 0.954718 | 11.1635539 | 50.52896 | 2.008809 | 97099.04 | 35.83433 | 499.046 |  | 4.3295554 | 30.52961 | 2.607943 | 31205.13825 | 24970.07325
| -191.4487 | 0.9717353 | 11.1736193 | 50.66044 | 2.02954 | 99537.26 | 35.6511 | 511.7571 |  | 4.3396208 | 29.92052 | 2.399592 | 31205.13825 | 24970.07325
| -190.9282 | 0.9887475 | 11.1836604 | 50.89512 | 2.049871 | 101582.7 | 35.40572 | 520.8572 |  | 4.3496619 | 29.25955 | 2.159499 | 31205.13825 | 24970.07325
| -190.9932 | 1.005953 | 11.1936637 | 51.12444 | 2.070423 | 103439.6 | 35.22751 | 529.1453 |  | 4.3596652 | 28.47873 | 1.901433 | 31205.13825 | 24970.07325
| -192.1643 | 1.02473 | 11.2044738 | 51.36501 | 2.092982 | 105328.9 | 35.08819 | 537.6874 |  | 4.3704753 | 26.8823 | 1.612125 | 31205.13825 | 24970.07325
| -191.8715 | 1.04235 | 11.2145248 | 51.57952 | 2.114038 | 106687.6 | 35.06058 | 543.7177 |  | 4.3805263 | 25.91554 | 1.316244 | 31205.13825 | 24970.07325
| -191.4161 | 1.060143 | 11.2245476 | 51.85544 | 2.135285 | 107812.8 | 34.99513 | 547.4671 |  | 4.3905491 | 25.26556 | 0.9972195 | 31205.13825 | 24970.07325
| -193.6281 | 1.079764 | 11.2354938 | 52.24512 | 2.158793 | 108748.8 | 34.86054 | 548.4959 |  | 4.4014953 | 26.28466 | 0.682623 | 31205.13825 | 24970.07325
| -195.3197 | 1.099674 | 11.2464952 | 52.60578 | 2.182613 | 109424.7 | 34.82557 | 548.6679 |  | 4.4124967 | 27.38302 | 0.6360144 | 31205.13825 | 24970.07325
| -196.3281 | 1.119917 | 11.2575432 | 53.05572 | 2.206777 | 110105.6 | 34.66816 | 547.3712 |  | 4.4235447 | 29.27898 | 0.5902836 | 31205.13825 | 24970.07325
| -196.1329 | 1.1385 | 11.2675785 | 53.35725 | 2.229026 | 110693.3 | 34.68908 | 547.8749 |  | 4.43358 | 31.21175 | 0.5556529 | 31205.13825 | 24970.07325
| -195.7751 | 1.158682 | 11.2783858 | 53.66768 | 2.25321 | 111301.6 | 34.73866 | 548.5358 |  | 4.4443873 | 32.80359 | 0.4956347 | 31205.13825 | 24970.07325
| -195.4173 | 1.177779 | 11.2884934 | 54.02231 | 2.27607 | 111849.1 | 34.70131 | 547.9748 |  | 4.4544949 | 33.14667 | 0.4366275 | 31205.13825 | 24970.07325
| -193.4004 | 1.198784 | 11.2994883 | 54.45829 | 2.301168 | 112478.1 | 34.58732 | 546.7182 |  | 4.4654898 | 33.65454 | 0.3783343 | 31205.13825 | 24970.07325
| -190.0824 | 1.219818 | 11.3103757 | 54.93104 | 2.326289 | 113096.4 | 34.42363 | 544.8099 |  | 4.4763772 | 34.75927 | 0.3308381 | 31205.13825 | 24970.07325
| -188.3258 | 1.240989 | 11.3212249 | 55.29377 | 2.351661 | 113805.6 | 34.39801 | 545.1834 |  | 4.4872264 | 35.27144 | 0.3090303 | 31205.13825 | 24970.07325
| -187.415 | 1.260923 | 11.3313352 | 55.67131 | 2.37549 | 114429 | 34.3291 | 544.7069 |  | 4.4973367 | 35.76903 | 0.2875424 | 31205.13825 | 24970.07325
| -187.4801 | 1.281014 | 11.3414217 | 56.00187 | 2.39954 | 115070.4 | 34.32314 | 545.0896 |  | 4.5074232 | 36.74145 | 0.2958957 | 31205.13825 | 24970.07325
| -185.4632 | 1.303125 | 11.3524101 | 56.27854 | 2.425839 | 115646 | 34.45025 | 546.2313 |  | 4.5184116 | 36.92968 | 0.2940733 | 31205.13825 | 24970.07325
| -184.9102 | 1.324768 | 11.3630397 | 56.58104 | 2.45192 | 116270.6 | 34.52464 | 547.1538 |  | 4.5290412 | 35.15548 | 0.2970938 | 31205.13825 | 24970.07325
| -183.7392 | 1.345235 | 11.37304 | 56.90172 | 2.476418 | 116836.6 | 34.54586 | 547.313 |  | 4.5390415 | 32.68296 | 0.305071 | 31205.13825 | 24970.07325
| -183.8368 | 1.366115 | 11.3830864 | 57.66902 | 2.501312 | 117537.6 | 33.96041 | 541.1096 |  | 4.5490879 | 33.30322 | 0.3612549 | 31205.13825 | 24970.07325
| -184.2597 | 1.389048 | 11.3940049 | 58.01928 | 2.528761 | 118283.7 | 33.97196 | 541.957 |  | 4.5600064 | 36.10931 | 0.4165325 | 31205.13825 | 24970.07325
| -183.8368 | 1.410311 | 11.4040327 | 58.2798 | 2.554194 | 118968.7 | 34.06334 | 543.6844 |  | 4.5700342 | 37.2293 | 0.4523758 | 31205.13825 | 24970.07325
| -184.3898 | 1.433826 | 11.4150067 | 58.86781 | 2.58234 | 119733.7 | 33.77543 | 540.9797 |  | 4.5810082 | 39.06797 | 0.487632 | 31205.13825 | 24970.07325
| -187.1548 | 1.457597 | 11.4259814 | 59.54694 | 2.610701 | 120398.2 | 33.39849 | 536.4991 |  | 4.5919829 | 42.70023 | 0.5127318 | 31205.13825 | 24970.07325
| -189.4318 | 1.481393 | 11.4368392 | 60.08529 | 2.63919 | 121090.4 | 33.19817 | 534.332 |  | 4.6028407 | 46.37915 | 0.5422299 | 31205.13825 | 24970.07325
| -188.5535 | 1.503518 | 11.4468398 | 60.36246 | 2.665723 | 121725.4 | 33.28682 | 535.5837 |  | 4.6128413 | 46.92599 | 0.5484016 | 31205.13825 | 24970.07325
| -188.3909 | 1.525967 | 11.4568781 | 60.67859 | 2.692547 | 122327.4 | 33.33583 | 536.116 |  | 4.6228796 | 44.94 | 0.5591683 | 31205.13825 | 24970.07325
| -189.0415 | 1.550823 | 11.4678677 | 61.01585 | 2.72226 | 123013.6 | 33.39907 | 536.9639 |  | 4.6338692 | 44.04307 | 0.5742249 | 31205.13825 | 24970.07325
| -187.968 | 1.575587 | 11.4787053 | 61.35931 | 2.752027 | 123775.6 | 33.43962 | 538.048 |  | 4.6447068 | 41.8541 | 0.5664975 | 31205.13825 | 24970.07325
| -185.5934 | 1.601098 | 11.4897621 | 61.68312 | 2.782436 | 124427.4 | 33.53084 | 538.9533 |  | 4.6557636 | 37.08976 | 0.5450521 | 31205.13825 | 24970.07325
| -185.2681 | 1.624567 | 11.4997932 | 62.00414 | 2.810533 | 125065.1 | 33.57941 | 539.6116 |  | 4.6657947 | 33.14448 | 0.5422152 | 31205.13825 | 24970.07325
| -182.0152 | 1.650198 | 11.5106719 | 62.31821 | 2.8413 | 125747.9 | 33.6768 | 540.7878 |  | 4.6766734 | 31.0083 | 0.530127 | 31205.13825 | 24970.07325
| -181.6573 | 1.674192 | 11.5207495 | 62.63519 | 2.869939 | 126379 | 33.73494 | 541.4829 |  | 4.686751 | 30.86333 | 0.50964 | 31205.13825 | 24970.07325
| -178.7297 | 1.700612 | 11.5317044 | 63.10628 | 2.901576 | 127085.2 | 33.6489 | 540.518 |  | 4.6977059 | 31.53049 | 0.4801955 | 31205.13825 | 24970.07325
| -177.4936 | 1.727327 | 11.5426631 | 63.49694 | 2.933567 | 127808.5 | 33.66011 | 540.81 |  | 4.7086646 | 32.69684 | 0.4643709 | 31205.13825 | 24970.07325
| -176.8756 | 1.754325 | 11.5536351 | 63.94762 | 2.965822 | 128534.6 | 33.60127 | 540.2596 |  | 4.7196366 | 34.25168 | 0.4576173 | 31205.13825 | 24970.07325
| -179.0875 | 1.781631 | 11.5645997 | 64.3631 | 2.9985 | 129298.6 | 33.58282 | 540.3997 |  | 4.7306012 | 35.92781 | 0.4553791 | 31205.13825 | 24970.07325
| -178.3068 | 1.806783 | 11.5746064 | 64.58499 | 3.028625 | 129965.1 | 33.758 | 542.6359 |  | 4.7406079 | 36.80515 | 0.4401917 | 31205.13825 | 24970.07325
| -180.4212 | 1.834565 | 11.5855484 | 64.96793 | 3.06187 | 130675.5 | 33.78918 | 543.0068 |  | 4.7515499 | 36.76048 | 0.4509337 | 31205.13825 | 24970.07325
| -182.7958 | 1.862731 | 11.5965136 | 65.4178 | 3.095576 | 131344.2 | 33.75332 | 542.2708 |  | 4.7625151 | 36.40756 | 0.4441779 | 31205.13825 | 24970.07325
| -184.0645 | 1.89113 | 11.6074525 | 65.86263 | 3.129615 | 131992.5 | 33.72941 | 541.5381 |  | 4.773454 | 36.00559 | 0.4331409 | 31205.13825 | 24970.07325
| -183.6091 | 1.917403 | 11.6174664 | 66.2654 | 3.161048 | 132564.9 | 33.71792 | 540.8547 |  | 4.7834679 | 36.65122 | 0.4394809 | 31205.13825 | 24970.07325
| -183.6741 | 1.94412 | 11.6275364 | 66.6703 | 3.192972 | 133147.5 | 33.70816 | 540.2181 |  | 4.7935379 | 37.66113 | 0.4457569 | 31205.13825 | 24970.07325
| -183.1862 | 1.973594 | 11.638531 | 67.07583 | 3.228311 | 133808.3 | 33.74047 | 540.1582 |  | 4.8045325 | 38.61164 | 0.4686581 | 31205.13825 | 24970.07325
| -180.3887 | 2.003375 | 11.6495297 | 67.58879 | 3.263916 | 134395.2 | 33.66311 | 538.3309 |  | 4.8155312 | 40.00817 | 0.4785031 | 31205.13825 | 24970.07325
| -177.5261 | 2.033556 | 11.6605408 | 67.94403 | 3.300046 | 134953.6 | 33.77425 | 538.5653 |  | 4.8265423 | 41.10912 | 0.4839901 | 31205.13825 | 24970.07325
| -174.2082 | 2.063977 | 11.6715263 | 68.28178 | 3.336475 | 135459.6 | 33.91427 | 538.8256 |  | 4.8375278 | 39.97189 | 0.4975987 | 31205.13825 | 24970.07325
| -172.4516 | 2.093659 | 11.6820529 | 68.67205 | 3.371936 | 135668.2 | 34.02133 | 537.0725 |  | 4.8480544 | 38.85699 | 0.4944497 | 31205.13825 | 24970.07325
| -172.1263 | 2.122522 | 11.6922568 | 68.93299 | 3.406615 | 134433.4 | 34.49019 | 531.1419 |  | 4.8582583 | 37.29422 | 0.4916565 | 31205.13825 | 24970.07325
| -171.5083 | 2.151318 | 11.702352 | 69.34559 | 3.441071 | 135102.8 | 34.47558 | 530.9227 |  | 4.8683535 | 36.30076 | 0.48886 | 31205.13825 | 24970.07325
| -171.0529 | 2.180354 | 11.7124008 | 69.58506 | 3.475822 | 135766.6 | 34.6616 | 532.9652 |  | 4.8784023 | 35.03731 | 0.4779939 | 31205.13825 | 24970.07325
| -169.9144 | 2.211378 | 11.7230371 | 70.00061 | 3.512928 | 136369 | 34.69071 | 532.5962 |  | 4.8890386 | 33.54805 | 0.4708144 | 31205.13825 | 24970.07325
| -169.7517 | 2.241859 | 11.7333805 | 70.33676 | 3.549439 | 137066 | 34.782 | 533.5875 |  | 4.899382 | 32.95766 | 0.4641177 | 31205.13825 | 24970.07325
| -170.7276 | 2.274472 | 11.7443408 | 70.77366 | 3.588323 | 137681.7 | 34.80587 | 533.0907 |  | 4.9103423 | 33.71487 | 0.4412479 | 31205.13825 | 24970.07325
| -172.2564 | 2.306391 | 11.7549454 | 71.23057 | 3.626692 | 138302.3 | 34.79467 | 532.3081 |  | 4.9209469 | 34.22477 | 0.4067664 | 31205.13825 | 24970.07325
| -172.1914 | 2.336876 | 11.7649947 | 71.78373 | 3.663147 | 138810.8 | 34.66064 | 529.7205 |  | 4.9309962 | 36.88548 | 0.3806581 | 31205.13825 | 24970.07325
| -174.9563 | 2.370544 | 11.7759435 | 72.25319 | 3.703476 | 139423.6 | 34.66152 | 528.8857 |  | 4.941945 | 39.77567 | 0.3703745 | 31205.13825 | 24970.07325
| -176.8105 | 2.40474 | 11.786948 | 72.70631 | 3.744328 | 139991.8 | 34.69214 | 528.1152 |  | 4.9529495 | 42.70702 | 0.3640483 | 31205.13825 | 24970.07325
| -176.3876 | 2.436319 | 11.796995 | 73.04312 | 3.782155 | 140535.1 | 34.80601 | 528.4987 |  | 4.9629965 | 43.37638 | 0.3656964 | 31205.13825 | 24970.07325
| -177.1358 | 2.470781 | 11.8078658 | 73.5701 | 3.823491 | 141143.5 | 34.74882 | 526.9738 |  | 4.9738673 | 44.4825 | 0.3824762 | 31205.13825 | 24970.07325
| -175.3467 | 2.505976 | 11.8188416 | 73.94709 | 3.865643 | 141774.9 | 34.86171 | 527.4476 |  | 4.9848431 | 44.09069 | 0.3990686 | 31205.13825 | 24970.07325
| -175.184 | 2.538614 | 11.8288969 | 74.27186 | 3.904661 | 142303.3 | 34.99805 | 527.9597 |  | 4.9948984 | 42.10879 | 0.4193405 | 31205.13825 | 24970.07325
| -171.5408 | 2.574545 | 11.8398525 | 75.03908 | 3.947617 | 142842.4 | 34.7042 | 523.3364 |  | 5.005854 | 40.72831 | 0.4577262 | 31205.13825 | 24970.07325
| -168.0928 | 2.610779 | 11.8507888 | 75.6252 | 3.991039 | 143494.7 | 34.59581 | 521.4127 |  | 5.0167903 | 43.54175 | 0.5106906 | 31205.13825 | 24970.07325
| -164.8399 | 2.647085 | 11.8616316 | 76.02659 | 4.034597 | 144198.5 | 34.67609 | 521.8962 |  | 5.0276331 | 45.88892 | 0.5482682 | 31205.13825 | 24970.07325
| -164.6447 | 2.681557 | 11.8718082 | 76.48739 | 4.075616 | 144851.4 | 34.66152 | 521.315 |  | 5.0378097 | 47.00022 | 0.589442 | 31205.13825 | 24970.07325
| -162.5304 | 2.718625 | 11.8826191 | 76.95806 | 4.120205 | 145602.1 | 34.66819 | 521.1793 |  | 5.0486206 | 47.76642 | 0.6186576 | 31205.13825 | 24970.07325
| -162.1075 | 2.756609 | 11.8936248 | 77.92528 | 4.165593 | 146324.3 | 34.17024 | 515.2149 |  | 5.0596263 | 50.71531 | 0.6692023 | 31205.13825 | 24970.07325
| -163.5713 | 2.795237 | 11.9046524 | 78.52602 | 4.21169 | 146955 | 34.07779 | 513.2709 |  | 5.0706539 | 53.74024 | 0.6898421 | 31205.13825 | 24970.07325
| -166.4663 | 2.834568 | 11.9157415 | 79.10148 | 4.258746 | 147640.3 | 34.01341 | 511.8716 |  | 5.081743 | 54.47501 | 0.7209117 | 31205.13825 | 24970.07325
| -168.8409 | 2.873447 | 11.9266295 | 79.59491 | 4.305281 | 148351.6 | 34.01826 | 511.4512 |  | 5.092631 | 56.05409 | 0.7482698 | 31205.13825 | 24970.07325
End Of Loading Index | -169.1012 | 2.909634 | 11.9366574 | 80.0194 | 4.348567 | 149109.7 | 34.04013 | 511.7661 |  | 5.1026589 | 56.99943 | 0.7725443 | 31205.13825 | 24970.07325
| -169.8818 | 2.949288 | 11.9484355 | 80.52054 | 4.39689 | 149902 | 34.04178 | 511.6132 | 0.6656623 | 5.114437 | 55.28326 | 0.7711276 | 31205.13825 | 24970.07325
| -168.353 | 2.944288 | 11.9592057 | 80.85034 | 4.391851 | 148954.6 | 33.78958 | 504.5149 | 0.6520165 | 5.1252072 | 51.07768 | 0.7527428 | 31205.13825 | 24970.07325
| -167.9301 | 2.948288 | 11.9692311 | 81.06251 | 4.395825 | 148064.3 | 33.76193 | 499.4647 | 0.6177044 | 5.1352326 | 44.28906 | 0.7313068 | 31205.13825 | 24970.07325
| -164.4821 | 2.944788 | 11.9802759 | 81.20863 | 4.392315 | 147195.5 | 33.70297 | 494.8392 | 0.5730816 | 5.1462774 | 38.19753 | 0.713476 | 31205.13825 | 24970.07325
| -160.9039 | 2.948288 | 11.9912154 | 81.4137 | 4.395793 | 146425.6 | 33.66137 | 490.3433 | 0.524568 | 5.1572169 | 30.6326 | 0.6513737 | 31205.13825 | 24970.07325
| -160.6112 | 2.945288 | 12.0012194 | 81.57204 | 4.392773 | 145850.1 | 33.55515 | 486.6656 | 0.4809724 | 5.1672209 | 24.71022 | 0.6007786 | 31205.13825 | 24970.07325
| -158.692 | 2.948788 | 12.0121661 | 81.68334 | 4.396265 | 145309.4 | 33.57282 | 483.9544 | 0.4420326 | 5.1781676 | 19.25853 | 0.5437686 | 31205.13825 | 24970.07325
| -158.2041 | 2.945788 | 12.02222 | 81.66508 | 4.393267 | 144896.2 | 33.61579 | 482.6462 | 0.4100553 | 5.1882215 | 14.65465 | 0.4806637 | 31205.13825 | 24970.07325
| -158.2691 | 2.949288 | 12.0332176 | 81.79129 | 4.396756 | 144557 | 33.58897 | 480.4562 | 0.3777452 | 5.1992191 | 10.68573 | 0.411288 | 31205.13825 | 24970.07325
| -159.3426 | 2.945788 | 12.0441639 | 81.86035 | 4.39325 | 144357.7 | 33.50781 | 478.936 | 0.3346175 | 5.2101654 | 8.547399 | 0.3561015 | 31205.13825 | 24970.07325
| -162.2701 | 2.949288 | 12.0549626 | 81.84314 | 4.396752 | 144258.9 | 33.58431 | 478.9757 | 0.3111303 | 5.2209641 | 6.867113 | 0.3114974 | 31205.13825 | 24970.07325
| -162.14 | 2.946288 | 12.0649957 | 81.88551 | 4.393745 | 144304.2 | 33.49785 | 478.5376 | 0.28806 | 5.2309972 | 5.237616 | 0.2638781 | 31205.13825 | 24970.07325
| -165.523 | 2.948788 | 12.0759964 | 81.86143 | 4.396251 | 144471.8 | 33.52727 | 479.4482 | 0.267256 | 5.2419979 | 3.351953 | 0.2097003 | 31205.13825 | 24970.07325
| -168.0928 | 2.946288 | 12.0868419 | 81.90052 | 4.393746 | 144740.3 | 33.41646 | 479.7857 | 0.2485952 | 5.2528434 | 2.64236 | 0.1657801 | 31205.13825 | 24970.07325
| -168.1253 | 2.949288 | 12.0968513 | 81.91697 | 4.39674 | 145032.5 | 33.39385 | 480.7153 | 0.2306237 | 5.2628528 | 2.492427 | 0.1354028 | 31205.13825 | 24970.07325
| -168.1903 | 2.946288 | 12.106934 | 81.85597 | 4.393748 | 145373.8 | 33.36356 | 482.2755 | 0.2163525 | 5.2729355 | 1.720018 | 0.09484925 | 31205.13825 | 24970.07325
End of Data Index | -169.1662 | 2.948788 | 12.1179402 | 81.92799 | 4.396241 | 145794.8 | 33.2622 | 483.0357 | 0.2012377 | 5.2839417 | 0.9629582 | 0.06103951 | 31205.13825 | 24970.07325
| -168.0928 | 2.946288 | 12.1288169 | 82.00424 | 4.393731 | 146222.3 | 33.09437 | 483.5153 |  | 5.2948184 | 1.293039 | 0.033945 | 31205.13825 | 24970.07325
| -167.9627 | 2.949288 | 12.1388567 | 82.03884 | 4.396723 | 146599.3 | 33.04316 | 484.5408 |  | 5.3048582 | 1.9132 | 0.03057768 | 31205.13825 | 24970.07325
| -165.4905 | 2.946788 | 12.1497984 | 82.03819 | 4.394226 | 147028.2 | 32.95051 | 485.8096 |  | 5.3157999 | 2.951306 | 0.02040569 | 31205.13825 | 24970.07325
| -161.8798 | 2.949288 | 12.160748 | 81.99066 | 4.396731 | 147427.6 | 32.96888 | 487.7239 |  | 5.3267495 | 2.599123 | 0.006807959 | 31205.13825 | 24970.07325
| -158.5619 | 2.946788 | 12.171775 | 82.13236 | 4.394213 | 147829.8 | 32.74654 | 487.4601 |  | 5.3377765 | 2.716652 | 0.006814031 | 31205.13825 | 24970.07325
| -158.2691 | 2.949288 | 12.1826873 | 82.06273 | 4.396721 | 148167.8 | 32.79486 | 489.4037 |  | 5.3486888 | 3.19547 | 0.003409043 | 31205.13825 | 24970.07325
| -158.8872 | 2.946788 | 12.1936308 | 82.0769 | 4.394219 | 148404.7 | 32.71756 | 489.9046 |  | 5.3596323 | 2.334723 | 0.006818085 | 31205.13825 | 24970.07325
| -158.3993 | 2.949788 | 12.2036707 | 82.1531 | 4.397206 | 148649.9 | 32.64811 | 490.0818 |  | 5.3696722 | 1.756182 | 0.02046034 | 31205.13825 | 24970.07325
| -160.7738 | 2.947288 | 12.2146383 | 82.17925 | 4.394706 | 148883.7 | 32.56083 | 490.4513 |  | 5.3806398 | 2.218107 | 0.03751509 | 31205.13825 | 24970.07325
| -163.7665 | 2.949788 | 12.2255737 | 82.15106 | 4.397209 | 149047.7 | 32.5947 | 491.4072 |  | 5.3915752 | 2.277683 | 0.05455765 | 31205.13825 | 24970.07325
| -166.8892 | 2.947288 | 12.2365711 | 82.10834 | 4.394715 | 149237.9 | 32.57806 | 492.3422 |  | 5.4025726 | 1.801008 | 0.05455765 | 31205.13825 | 24970.07325
| -166.7916 | 2.949288 | 12.2465779 | 82.10444 | 4.396712 | 149345.3 | 32.59105 | 492.8387 |  | 5.4125794 | 0.578375 | 0.05113259 | 31205.13825 | 24970.07325
| -168.6783 | 2.947788 | 12.2574858 | 82.17007 | 4.395208 | 149443 | 32.49828 | 492.4075 |  | 5.4234873 | 0.7958212 | 0.0511113 | 31205.13825 | 24970.07325
| -169.2638 | 2.949788 | 12.2675026 | 82.12726 | 4.39721 | 149520.4 | 32.55165 | 493.2061 |  | 5.4335041 | 0.3441429 | 0.05109307 | 31205.13825 | 24970.07325
| -168.2879 | 2.947288 | 12.2784756 | 82.16544 | 4.394709 | 149590 | 32.47642 | 492.9133 |  | 5.4444771 | -0.1806926 | 0.05106878 | 31205.13825 | 24970.07325
| -166.1085 | 2.950288 | 12.2893739 | 82.18023 | 4.397707 | 149679.9 | 32.48649 | 493.2118 |  | 5.4553754 | -0.07881492 | 0.03744377 | 31205.13825 | 24970.07325
| -163.6689 | 2.947788 | 12.3003281 | 82.2366 | 4.395201 | 149805.6 | 32.38698 | 492.917 |  | 5.4663296 | 0.9543998 | 0.02042266 | 31205.13825 | 24970.07325
| -163.1159 | 2.950788 | 12.3103527 | 82.20693 | 4.398201 | 149903.7 | 32.43713 | 493.6996 |  | 5.4763542 | 1.264086 | 0.01701787 | 31205.13825 | 24970.07325
| -160.5136 | 2.948288 | 12.3212728 | 82.27693 | 4.395696 | 150006.5 | 32.32843 | 493.1897 |  | 5.4872743 | 1.64525 | 0.02041902 | 31205.13825 | 24970.07325
| -159.4402 | 2.951288 | 12.3313204 | 82.29717 | 4.398689 | 150144.5 | 32.32694 | 493.59 |  | 5.4973219 | 1.751725 | 0.03063581 | 31205.13825 | 24970.07325
| -158.1716 | 2.947788 | 12.3422434 | 82.24046 | 4.3952 | 150329.7 | 32.31256 | 494.6054 |  | 5.5082449 | 2.137627 | 0.05108092 | 31205.13825 | 24970.07325
| -157.5535 | 2.950788 | 12.3522788 | 82.26221 | 4.398193 | 150481.1 | 32.30793 | 495.0352 |  | 5.5182803 | 1.615828 | 0.06813218 | 31205.13825 | 24970.07325
| -157.7487 | 2.948288 | 12.3632213 | 82.30503 | 4.395691 | 150658 | 32.21507 | 495.0498 |  | 5.5292228 | 1.634494 | 0.07838462 | 31205.13825 | 24970.07325
| -159.6028 | 2.950788 | 12.3742089 | 82.31848 | 4.398189 | 150822.9 | 32.21048 | 495.5844 |  | 5.5402104 | 0.9169172 | 0.09205503 | 31205.13825 | 24970.07325
| -159.8305 | 2.947788 | 12.3842123 | 82.20788 | 4.395199 | 150975.4 | 32.2562 | 497.0792 |  | 5.5502138 | 0.9290362 | 0.1057305 | 31205.13825 | 24970.07325
| -160.1233 | 2.950788 | 12.3942336 | 82.23085 | 4.398196 | 151084.6 | 32.25625 | 497.3576 |  | 5.5602351 | 0.01899247 | 0.1228057 | 31205.13825 | 24970.07325
| -162.14 | 2.948288 | 12.405225 | 82.24841 | 4.395697 | 151238.4 | 32.19006 | 497.5576 |  | 5.5712265 | -0.1784479 | 0.1262621 | 31205.13825 | 24970.07325
| -162.075 | 2.951288 | 12.4152315 | 82.28722 | 4.398688 | 151393.2 | 32.16956 | 497.8228 |  | 5.581233 | -0.07884765 | 0.1194941 | 31205.13825 | 24970.07325
| -165.3278 | 2.948788 | 12.4261522 | 82.34659 | 4.396184 | 151562.5 | 32.0635 | 497.6416 |  | 5.5921537 | 0.3313251 | 0.08880942 | 31205.13825 | 24970.07325
| -168.1253 | 2.951288 | 12.4370015 | 82.35766 | 4.398682 | 151679.5 | 32.06758 | 498.0435 |  | 5.603003 | 0.7539829 | 0.06149813 | 31205.13825 | 24970.07325

## Test 318
Markers | Displacement | Force | Time | DEPTH | LOAD | STIFFNESS | HARDNESS | MODULUS | hdotOverh | Time On Sample | Velocity | Dyn. Phase | X Axis Position | Y Axis Position
| nm | mN | s | nm | mN | N/m | GPa | GPa | 1/s | s | nm/s | degrees | Âµm | Âµm
Surface Index | -266.9524 | -0.730244 | 6.8429832 | 0 | 0.0003510371 |  |  |  |  | 0 | 1005.87 |  | 31205.13825 | 24965.07
| -267.3428 | -0.7301217 | 6.8439695 | -0.3905009 | 0.000412502 |  |  |  |  | 0.0009863 | 1005.552 |  | 31205.13825 | 24965.07
| -267.2777 | -0.7299997 | 6.8449526 | -0.3255424 | 0.0004758564 |  |  |  |  | 0.0019694 | 1004.708 |  | 31205.13825 | 24965.07
| -266.7572 | -0.7298744 | 6.8459628 | 0.1948233 | 0.0005498733 |  |  |  |  | 0.0029796 | 1003.32 |  | 31205.13825 | 24965.07
| -267.538 | -0.7297511 | 6.8469575 | -0.5860582 | 0.0006257797 |  |  |  |  | 0.0039743 | 1001.322 |  | 31205.13825 | 24965.07
| -267.1801 | -0.7296234 | 6.8479873 | -0.2283328 | 0.0007107729 |  |  |  |  | 0.0050041 | 998.7507 |  | 31205.13825 | 24965.07
| -267.1801 | -0.7294974 | 6.8490032 | -0.2284578 | 0.000804754 |  |  |  |  | 0.00602 | 995.4437 |  | 31205.13825 | 24965.07
| -267.4079 | -0.7293802 | 6.8499475 | -0.4562913 | 0.000899684 |  |  |  |  | 0.0069643 | 991.4191 |  | 31205.13825 | 24965.07
| -267.0175 | -0.7292528 | 6.8509751 | -0.06603813 | 0.001016098 |  |  |  |  | 0.0079919 | 986.6621 |  | 31205.13825 | 24965.07
| -267.5055 | -0.7291303 | 6.8519624 | -0.5541462 | 0.001129841 |  |  |  |  | 0.0089792 | 981.0959 |  | 31205.13825 | 24965.07
| -266.3343 | -0.7290062 | 6.8529637 | 0.6168933 | 0.001246363 |  |  |  |  | 0.0099805 | 974.6837 |  | 31205.13825 | 24965.07
| -267.2777 | -0.7288759 | 6.8540143 | -0.3266569 | 0.001368438 |  |  |  |  | 0.0110311 | 967.4899 |  | 31205.13825 | 24965.07
| -266.4644 | -0.728759 | 6.8549567 | 0.4865137 | 0.001479421 |  |  |  |  | 0.0119735 | 959.549 |  | 31205.13825 | 24965.07
| -266.3994 | -0.7286389 | 6.8559249 | 0.5514497 | 0.001592881 |  |  |  |  | 0.0129417 | 950.9286 |  | 31205.13825 | 24965.07
| -266.8873 | -0.7285122 | 6.8569464 | 0.063362 | 0.00171235 |  |  |  |  | 0.0139632 | 941.7744 |  | 31205.13825 | 24965.07
| -266.5946 | -0.7283852 | 6.8579702 | 0.3560085 | 0.001835354 |  |  |  |  | 0.014987 | 932.0691 |  | 31205.13825 | 24965.07
| -266.9199 | -0.7282645 | 6.8589438 | 0.03058875 | 0.001953255 |  |  |  |  | 0.0159606 | 921.8162 |  | 31205.13825 | 24965.07
| -266.8548 | -0.7281404 | 6.8599441 | 0.09552088 | 0.002072261 |  |  |  |  | 0.0169609 | 911.0993 |  | 31205.13825 | 24965.07
| -266.7572 | -0.7280142 | 6.8609617 | 0.1929785 | 0.002194937 |  |  |  |  | 0.0179785 | 899.8573 |  | 31205.13825 | 24965.07
| -266.6596 | -0.7278911 | 6.8619547 | 0.2904633 | 0.00231392 |  |  |  |  | 0.0189715 | 888.119 |  | 31205.13825 | 24965.07
| -266.1391 | -0.7277656 | 6.8629661 | 0.8108527 | 0.002433822 |  |  |  |  | 0.0199829 | 875.9819 |  | 31205.13825 | 24965.07
| -266.562 | -0.7276446 | 6.8639419 | 0.3878016 | 0.002552959 |  |  |  |  | 0.0209587 | 863.5539 |  | 31205.13825 | 24965.07
| -266.2367 | -0.7275185 | 6.8649587 | 0.7130007 | 0.002677221 |  |  |  |  | 0.0219755 | 850.9791 |  | 31205.13825 | 24965.07
| -266.6596 | -0.727395 | 6.8659548 | 0.2899713 | 0.002797029 |  |  |  |  | 0.0229716 | 838.2294 |  | 31205.13825 | 24965.07
| -266.9524 | -0.7272726 | 6.8669415 | -0.002946751 | 0.002918922 |  |  |  |  | 0.0239583 | 825.3623 |  | 31205.13825 | 24965.07
| -267.0825 | -0.7271483 | 6.8679434 | -0.1331803 | 0.003039009 |  |  |  |  | 0.0249602 | 812.274 |  | 31205.13825 | 24965.07
| -266.3343 | -0.7270219 | 6.868963 | 0.6149255 | 0.003160289 |  |  |  |  | 0.0259798 | 799.0473 |  | 31205.13825 | 24965.07
| -266.1716 | -0.7268903 | 6.8700235 | 0.7774571 | 0.003288446 |  |  |  |  | 0.0270403 | 785.4518 |  | 31205.13825 | 24965.07
| -265.9114 | -0.7267711 | 6.8709847 | 1.037584 | 0.003399514 |  |  |  |  | 0.0280015 | 771.5525 |  | 31205.13825 | 24965.07
| -266.1391 | -0.7266561 | 6.8719122 | 0.8097524 | 0.003513222 |  |  |  |  | 0.028929 | 757.5836 |  | 31205.13825 | 24965.07
| -266.4644 | -0.7265276 | 6.8729482 | 0.4843008 | 0.003640868 |  |  |  |  | 0.029965 | 743.3828 |  | 31205.13825 | 24965.07
| -265.9439 | -0.7264014 | 6.8739659 | 1.004689 | 0.003763396 |  |  |  |  | 0.0309827 | 728.8227 |  | 31205.13825 | 24965.07
| -266.3018 | -0.7262775 | 6.8749646 | 0.6467149 | 0.003885413 |  |  |  |  | 0.0319814 | 713.8552 |  | 31205.13825 | 24965.07
| -266.3018 | -0.7261545 | 6.8759565 | 0.6465929 | 0.004005062 |  |  |  |  | 0.0329733 | 698.4388 |  | 31205.13825 | 24965.07
| -266.1391 | -0.7260305 | 6.8769564 | 0.809132 | 0.004125904 |  |  |  |  | 0.0339732 | 682.4807 |  | 31205.13825 | 24965.07
| -266.0741 | -0.7259091 | 6.8779353 | 0.8740667 | 0.00424362 |  |  |  |  | 0.0349521 | 666.0083 |  | 31205.13825 | 24965.07
| -265.8463 | -0.7257841 | 6.8789432 | 1.10166 | 0.004363729 |  |  |  |  | 0.03596 | 649.0681 |  | 31205.13825 | 24965.07
| -266.4319 | -0.7256581 | 6.8799594 | 0.5159661 | 0.004486192 |  |  |  |  | 0.0369762 | 631.7474 |  | 31205.13825 | 24965.07
| -265.9114 | -0.7255346 | 6.880955 | 1.036357 | 0.004607945 |  |  |  |  | 0.0379718 | 614.1428 |  | 31205.13825 | 24965.07
| -265.5861 | -0.7254094 | 6.8819646 | 1.361557 | 0.00472678 |  |  |  |  | 0.0389814 | 596.2768 |  | 31205.13825 | 24965.07
| -265.6512 | -0.7252857 | 6.8829614 | 1.296355 | 0.004847438 |  |  |  |  | 0.0399782 | 578.7562 |  | 31205.13825 | 24965.07
| -265.6186 | -0.7251624 | 6.8839562 | 1.328785 | 0.004964479 |  |  |  |  | 0.040973 | 561.1011 |  | 31205.13825 | 24965.07
| -265.7487 | -0.7250385 | 6.8849548 | 1.198527 | 0.005083033 |  |  |  |  | 0.0419716 | 543.3097 |  | 31205.13825 | 24965.07
| -265.9765 | -0.7249146 | 6.8859538 | 0.9706874 | 0.005201637 |  |  |  |  | 0.0429706 | 525.4269 |  | 31205.13825 | 24965.07
| -265.9439 | -0.7247904 | 6.8869552 | 1.003092 | 0.005322184 |  |  |  |  | 0.043972 | 507.4743 |  | 31205.13825 | 24965.07
| -266.009 | -0.7246912 | 6.8877553 | 0.937914 | 0.005418727 |  |  |  |  | 0.0447721 | 489.5327 |  | 31205.13825 | 24965.07
| -266.3343 | -0.7245422 | 6.8889564 | 0.6124664 | 0.005566729 |  |  |  |  | 0.0459732 | 471.5693 |  | 31205.13825 | 24965.07
| -265.9114 | -0.7244215 | 6.8899297 | 1.035253 | 0.005686238 |  |  |  |  | 0.0469465 | 453.234 |  | 31205.13825 | 24965.07
| -266.1391 | -0.7242961 | 6.8909409 | 0.8074119 | 0.005810046 |  |  |  |  | 0.0479577 | 434.5137 |  | 31205.13825 | 24965.07
| -265.9439 | -0.7241703 | 6.8919552 | 1.002477 | 0.005936204 |  |  |  |  | 0.048972 | 415.3549 |  | 31205.13825 | 24965.07
| -265.8138 | -0.7240448 | 6.8929666 | 1.132487 | 0.006059235 |  |  |  |  | 0.0499834 | 395.9515 |  | 31205.13825 | 24965.07
| -265.6512 | -0.7239223 | 6.8939551 | 1.295003 | 0.006179265 |  |  |  |  | 0.0509719 | 376.5722 |  | 31205.13825 | 24965.07
| -265.8463 | -0.7238028 | 6.8949183 | 1.099695 | 0.006296919 |  |  |  |  | 0.0519351 | 357.4666 |  | 31205.13825 | 24965.07
| -266.1716 | -0.7236735 | 6.895961 | 0.7742669 | 0.006425316 |  |  |  |  | 0.0529778 | 338.7031 |  | 31205.13825 | 24965.07
| -265.7813 | -0.7235535 | 6.8969286 | 1.164527 | 0.006542834 |  |  |  |  | 0.0539454 | 320.2958 |  | 31205.13825 | 24965.07
| -265.1957 | -0.7234331 | 6.8978993 | 1.749976 | 0.006660657 |  |  |  |  | 0.0549161 | 302.2393 |  | 31205.13825 | 24965.07
| -266.3018 | -0.7233066 | 6.898919 | 0.6437686 | 0.006783392 |  |  |  |  | 0.0559358 | 284.5914 |  | 31205.13825 | 24965.07
| -265.2608 | -0.7231839 | 6.8999087 | 1.684674 | 0.006902689 |  |  |  |  | 0.0569255 | 267.4707 |  | 31205.13825 | 24965.07
SurfaceFindCoarse | -265.6512 | -0.7230739 | 6.9007955 | 1.294162 | 0.00700822 |  |  |  |  | 0.0578123 | 251.0546 |  | 31205.13825 | 24965.07
| -265.9765 | -0.7232788 | 6.9130507 | 2.245055 | 0.006897539 |  |  |  |  | 0.0700675 | 95.85375 | 104.7292 | 31205.13825 | 24965.07
| -265.3584 | -0.7234034 | 6.9239645 | 2.205389 | 0.006896859 |  |  |  |  | 0.0809813 | 30.42185 | 105.0299 | 31205.13825 | 24965.07
| -265.456 | -0.7235154 | 6.9340242 | 2.083115 | 0.006903561 |  |  |  |  | 0.091041 | 19.20575 | 103.0672 | 31205.13825 | 24965.07
| -265.8463 | -0.7236376 | 6.9447826 | 1.897212 | 0.006915659 |  |  |  |  | 0.1017994 | 12.89872 | 105.2212 | 31205.13825 | 24965.07
| -265.456 | -0.7237509 | 6.9547923 | 1.826265 | 0.006913388 |  |  |  |  | 0.1118091 | 7.250404 | 104.6191 | 31205.13825 | 24965.07
| -265.9439 | -0.7238635 | 6.9651276 | 1.797314 | 0.006906707 |  |  |  |  | 0.1221444 | 2.841324 | 104.4278 | 31205.13825 | 24965.07
End Of Dynamic Ramp | -265.7487 | -0.723988 | 6.9757531 | 1.679032 | 0.006909229 |  |  |  |  | 0.1327699 | -0.1165674 | 106.5116 | 31205.13825 | 24965.07
| -265.7487 | -0.723888 | 6.9955 | 1.70725 | 0.007091724 |  |  |  |  | 0.1525168 | 0.1476203 | 101.4622 | 31205.13825 | 24965.07
| -265.7813 | -0.723888 | 7.0064473 | 1.555458 | 0.007100911 |  |  |  |  | 0.1634641 | 1.553731 | 89.50395 | 31205.13825 | 24965.07
| -265.3258 | -0.723888 | 7.0174611 | 1.556062 | 0.00709706 |  |  |  |  | 0.1744779 | 2.440015 |  | 31205.13825 | 24965.07
| -265.5861 | -0.723888 | 7.028371 | 1.612576 | 0.007091082 |  |  |  |  | 0.1853878 | 2.507842 |  | 31205.13825 | 24965.07
| -265.7487 | -0.723888 | 7.0393446 | 1.614866 | 0.007092366 |  |  |  |  | 0.1963614 | 2.111701 |  | 31205.13825 | 24965.07
| -265.6186 | -0.723888 | 7.0494384 | 1.642464 | 0.007090039 |  |  |  |  | 0.2064552 | 1.975653 | -0.7538483 | 31205.13825 | 24965.07
| -265.6512 | -0.723888 | 7.0603402 | 1.596294 | 0.00709702 |  |  |  |  | 0.217357 | 0.8109413 | -1.554155 | 31205.13825 | 24965.07
| -265.521 | -0.723888 | 7.071351 | 1.5653 | 0.007101914 |  |  |  |  | 0.2283678 | 0.024309 | -0.8069295 | 31205.13825 | 24965.07
| -264.6752 | -0.723888 | 7.0822718 | 1.710559 | 0.007085105 |  |  |  |  | 0.2392886 | 0.3445448 | 0 | 31205.13825 | 24965.07
| -265.3258 | -0.723888 | 7.0933215 | 1.689013 | 0.007088595 |  |  |  |  | 0.2503383 | 0.56557 | 0.8706895 | 31205.13825 | 24965.07
| -265.1306 | -0.723888 | 7.1042264 | 1.650514 | 0.00709369 |  |  |  |  | 0.2612432 | 0.4405858 | 1.186429 | 31205.13825 | 24965.07
| -265.1306 | -0.723888 | 7.1152312 | 1.710097 | 0.007086469 |  |  |  |  | 0.272248 | 0.6564022 | 2.189654 | 31205.13825 | 24965.07
| -265.521 | -0.723888 | 7.1261646 | 1.782312 | 0.007077723 |  |  |  |  | 0.2831814 | 1.381996 | 2.670753 | 31205.13825 | 24965.07
| -265.7487 | -0.723888 | 7.1371827 | 1.776899 | 0.007078525 |  |  |  |  | 0.2941995 | 2.048754 | 3.143143 | 31205.13825 | 24965.07
| -265.2933 | -0.723888 | 7.14814 | 1.720995 | 0.007085385 |  |  |  |  | 0.3051568 | 1.775246 | 2.978021 | 31205.13825 | 24965.07
| -265.521 | -0.723888 | 7.1590764 | 1.69217 | 0.007088836 |  |  |  |  | 0.3160932 | 0.8283613 | 2.496781 | 31205.13825 | 24965.07
| -265.4885 | -0.723888 | 7.1700931 | 1.722479 | 0.007084904 |  |  |  |  | 0.3271099 | 0.4389797 | 1.858503 | 31205.13825 | 24965.07
| -265.2608 | -0.723888 | 7.1810632 | 1.654407 | 0.007093048 |  |  |  |  | 0.33808 | -0.1167246 | 0.8576572 | 31205.13825 | 24965.07
| -265.2608 | -0.723888 | 7.1920175 | 1.729419 | 0.00708354 |  |  |  |  | 0.3490343 | -1.096619 | -0.3504285 | 31205.13825 | 24965.07
| -265.0981 | -0.723888 | 7.2030912 | 1.769048 | 0.007078646 |  |  |  |  | 0.360108 | -0.7602006 | -1.756988 | 31205.13825 | 24965.07
| -265.2608 | -0.723888 | 7.2139819 | 1.773711 | 0.007078245 |  |  |  |  | 0.3709987 | 0.03007383 | -3.468229 | 31205.13825 | 24965.07
| -265.3584 | -0.723888 | 7.2249359 | 1.630288 | 0.007096057 |  |  |  |  | 0.3819527 | 0.3113447 | -4.792034 | 31205.13825 | 24965.07
| -265.4885 | -0.723888 | 7.2349677 | 1.717387 | 0.007085305 |  |  |  |  | 0.3919845 | 0.08402593 | -5.472712 | 31205.13825 | 24965.07
| -265.2933 | -0.723888 | 7.2459128 | 1.765996 | 0.007079488 |  |  |  |  | 0.4029296 | 0.2270418 | -5.609275 | 31205.13825 | 24965.07
| -265.2933 | -0.723888 | 7.2569352 | 1.708542 | 0.007086709 |  |  |  |  | 0.413952 | 0.2338964 | -5.209622 | 31205.13825 | 24965.07
| -265.1632 | -0.723888 | 7.2669857 | 1.779126 | 0.007078124 |  |  |  |  | 0.4240025 | -0.1367343 | -4.818773 | 31205.13825 | 24965.07
| -265.3584 | -0.723888 | 7.2779129 | 1.75751 | 0.007081133 |  |  |  |  | 0.4349297 | 0.2444549 | -4.560945 | 31205.13825 | 24965.07
| -265.0981 | -0.723888 | 7.2887323 | 1.714412 | 0.00708679 |  |  |  |  | 0.4457491 | 0.686019 | -4.289154 | 31205.13825 | 24965.07
| -265.4234 | -0.723888 | 7.2989497 | 1.829988 | 0.007072869 |  |  |  |  | 0.4559665 | 1.184357 | -3.731397 | 31205.13825 | 24965.07
| -265.4885 | -0.723888 | 7.3097059 | 1.835224 | 0.007072588 |  |  |  |  | 0.4667227 | 1.074848 | -2.892805 | 31205.13825 | 24965.07
| -265.1306 | -0.723888 | 7.3206907 | 1.83929 | 0.007072347 |  |  |  |  | 0.4777075 | 1.30025 | -2.098906 | 31205.13825 | 24965.07
| -265.033 | -0.723888 | 7.3307555 | 1.84983 | 0.007071184 |  |  |  |  | 0.4877723 | 1.407467 | -1.628124 | 31205.13825 | 24965.07
| -265.4885 | -0.723888 | 7.3416183 | 1.80699 | 0.00707676 |  |  |  |  | 0.4986351 | 1.14178 | -1.748946 | 31205.13825 | 24965.07
| -265.2608 | -0.723888 | 7.352575 | 1.841693 | 0.007072427 |  |  |  |  | 0.5095918 | 0.8403741 | -2.343277 | 31205.13825 | 24965.07
| -265.1957 | -0.723888 | 7.3626253 | 1.780761 | 0.007079809 |  |  |  |  | 0.5196421 | 0.7436601 | -2.935674 | 31205.13825 | 24965.07
| -265.2933 | -0.723888 | 7.3734397 | 1.723737 | 0.00708675 |  |  |  |  | 0.5304565 | -0.7797114 | -3.106027 | 31205.13825 | 24965.07
End Of Dynamic Ramp Hold | -265.1306 | -0.723888 | 7.3834916 | 1.726812 | 0.007086108 | 32710.85 | -0.2712882 |  |  | 0.5405084 | -1.584426 | -3.146601 | 31205.13825 | 24965.07
| -265.2608 | -0.7229785 | 7.3955521 | 1.775453 | 0.008150914 | 43560.34 | -0.3237359 |  |  | 0.5525689 | -1.758157 | -2.939634 | 31205.13825 | 24965.07
| -265.521 | -0.7219749 | 7.4055882 | 1.901842 | 0.009333733 | 59385.09 | -0.4000653 |  |  | 0.562605 | -0.749897 | -3.206496 | 31205.13825 | 24965.07
| -264.968 | -0.7209696 | 7.4156403 | 2.029815 | 0.01052097 | 80897.11 | -0.4859749 |  |  | 0.5726571 | 1.110991 | -3.493372 | 31205.13825 | 24965.07
| -265.1957 | -0.7198674 | 7.4266626 | 2.150885 | 0.01182416 | 108434.1 | -0.5847987 |  |  | 0.5836794 | 3.867946 | -3.608469 | 31205.13825 | 24965.07
| -264.6427 | -0.7187691 | 7.4376459 | 2.219955 | 0.01312752 | 145275.2 | -0.6766371 |  |  | 0.5946627 | 6.813193 | -3.543203 | 31205.13825 | 24965.07
| -264.6427 | -0.7176802 | 7.4485351 | 2.391563 | 0.01441247 | 164750.4 | -0.8097463 |  |  | 0.6055519 | 9.201767 | -2.675427 | 31205.13825 | 24965.07
| -264.6752 | -0.7166786 | 7.4585505 | 2.402296 | 0.01561015 | 173661.6 | -0.8809296 |  |  | 0.6155673 | 10.41372 | -1.245364 | 31205.13825 | 24965.07
| -264.2848 | -0.7155855 | 7.4694819 | 2.573949 | 0.01689724 | 157765.8 | -1.031839 |  |  | 0.6264987 | 10.5351 | 0.173623 | 31205.13825 | 24965.07
| -263.5691 | -0.7144842 | 7.4804947 | 2.774119 | 0.01818634 | 127353.6 | -1.211233 |  |  | 0.6375115 | 10.76806 | 0.4953402 | 31205.13825 | 24965.07
| -264.0571 | -0.7133863 | 7.4914741 | 2.825352 | 0.01949806 | 99766.44 | -1.306302 |  |  | 0.6484909 | 10.86986 | 0.460814 | 31205.13825 | 24965.07
| -263.504 | -0.7122953 | 7.5023841 | 3.051389 | 0.02077671 | 79091.98 | -1.521655 |  |  | 0.6594009 | 11.18919 | 0.4223199 | 31205.13825 | 24965.07
| -264.1221 | -0.7112051 | 7.5132854 | 3.168472 | 0.02206891 | 64456.94 | -1.664536 |  |  | 0.6703022 | 12.07823 | 0.2563553 | 31205.13825 | 24965.07
| -263.5366 | -0.7101897 | 7.5234398 | 3.214586 | 0.02327903 | 55554.81 | -1.745567 |  |  | 0.6804566 | 11.72943 | 0.3544023 | 31205.13825 | 24965.07
| -263.992 | -0.7091004 | 7.534333 | 3.314253 | 0.02457321 | 48508.14 | -1.87517 |  |  | 0.6913498 | 11.43573 | 0.3255407 | 31205.13825 | 24965.07
| -263.4715 | -0.7080962 | 7.5443748 | 3.401049 | 0.02576698 | 43729.68 | -1.991641 |  |  | 0.7013916 | 10.31462 | 0.3026157 | 31205.13825 | 24965.07
| -263.5366 | -0.7070092 | 7.5552445 | 3.53387 | 0.02705456 | 39713.2 | -2.161694 |  |  | 0.7122613 | 9.082993 | 0.09362047 | 31205.13825 | 24965.07
| -263.7968 | -0.7060064 | 7.5652723 | 3.669858 | 0.02823827 | 37347.19 | -2.352867 |  |  | 0.7222891 | 9.166759 | 0 | 31205.13825 | 24965.07
| -263.6342 | -0.704913 | 7.5762072 | 3.802054 | 0.02953034 | 35720.98 | -2.566346 |  |  | 0.733224 | 9.002664 | 0.08438253 | 31205.13825 | 24965.07
| -263.6342 | -0.7038096 | 7.5872412 | 3.800561 | 0.03085633 | 34671.45 | -2.61258 |  |  | 0.744258 | 8.61734 | 0.2431206 | 31205.13825 | 24965.07
| -263.5691 | -0.7028035 | 7.5973018 | 3.91494 | 0.03204576 | 33954.43 | -2.822609 |  |  | 0.7543186 | 8.705176 | 0.7063506 | 31205.13825 | 24965.07
| -263.7318 | -0.7018026 | 7.6073103 | 4.00928 | 0.03323267 | 33569.33 | -3.023026 |  |  | 0.7643271 | 8.509112 | 1.147292 | 31205.13825 | 24965.07
| -263.1787 | -0.7007179 | 7.6181579 | 4.197596 | 0.03451069 | 33101.14 | -3.407402 |  |  | 0.7751747 | 8.793653 | 1.634456 | 31205.13825 | 24965.07
| -263.0486 | -0.6996222 | 7.6291151 | 4.290533 | 0.03580992 | 32798.66 | -3.648833 |  |  | 0.7861319 | 9.171248 | 2.244324 | 31205.13825 | 24965.07
| -262.4305 | -0.6986105 | 7.6392321 | 4.355287 | 0.03701173 | 32612.84 | -3.841442 |  |  | 0.7962489 | 9.082859 | 2.551095 | 31205.13825 | 24965.07
| -262.3329 | -0.697524 | 7.6500967 | 4.523303 | 0.03829546 | 32291.99 | -4.284858 |  |  | 0.8071135 | 9.94884 | 2.762431 | 31205.13825 | 24965.07
| -263.0161 | -0.6965212 | 7.6601246 | 4.504078 | 0.03949887 | 31840.9 | -4.26686 |  |  | 0.8171414 | 10.26778 | 2.691123 | 31205.13825 | 24965.07
| -262.5606 | -0.6955205 | 7.6701316 | 4.644809 | 0.04067943 | 31248.68 | -4.64568 |  |  | 0.8271484 | 9.459148 | 2.41859 | 31205.13825 | 24965.07
| -262.2678 | -0.6945134 | 7.6802025 | 4.628336 | 0.04189191 | 30695.37 | -4.60793 |  |  | 0.8372193 | 8.404604 | 2.285536 | 31205.13825 | 24965.07
| -262.0076 | -0.693453 | 7.6908069 | 4.688077 | 0.04315583 | 29891.78 | -4.748375 |  |  | 0.8478237 | 6.751479 | 2.143761 | 31205.13825 | 24965.07
| -261.9425 | -0.6923539 | 7.7017976 | 4.82068 | 0.04445627 | 29134.79 | -5.100634 |  |  | 0.8588144 | 5.644544 | 1.773297 | 31205.13825 | 24965.07
| -262.1703 | -0.6912595 | 7.712742 | 4.81736 | 0.04577205 | 28445.65 | -5.051736 |  |  | 0.8697588 | 5.260668 | 1.313631 | 31205.13825 | 24965.07
| -262.1052 | -0.6901597 | 7.7237397 | 5.019356 | 0.047063 | 27711.07 | -5.629544 |  |  | 0.8807565 | 4.893136 | 0.8271194 | 31205.13825 | 24965.07
| -262.1052 | -0.6890632 | 7.734705 | 5.099749 | 0.04836718 | 27003.39 | -5.823633 |  |  | 0.8917218 | 6.250052 | 0.4792286 | 31205.13825 | 24965.07
| -262.4305 | -0.6879691 | 7.7456454 | 5.167088 | 0.04967102 | 26402.74 | -5.979678 |  |  | 0.9026622 | 6.935027 | 0.3609947 | 31205.13825 | 24965.07
| -262.4305 | -0.686869 | 7.7566463 | 5.323728 | 0.05097073 | 25859.35 | -6.483902 |  |  | 0.9136631 | 7.67326 | 0.3502755 | 31205.13825 | 24965.07
| -262.3329 | -0.6857682 | 7.767655 | 5.41981 | 0.05227491 | 25433.26 | -6.78871 |  |  | 0.9246718 | 8.753604 | 0.4388527 | 31205.13825 | 24965.07
| -262.1703 | -0.6846737 | 7.7785999 | 5.480172 | 0.0535815 | 25017.38 | -6.938915 |  |  | 0.9356167 | 8.706715 | 0.5225838 | 31205.13825 | 24965.07
| -261.7798 | -0.683582 | 7.7895168 | 5.534707 | 0.05488461 | 24635.58 | -7.062849 |  |  | 0.9465336 | 8.594139 | 0.5099004 | 31205.13825 | 24965.07
| -261.422 | -0.6824818 | 7.8005188 | 5.590475 | 0.0561975 | 24212.99 | -7.168203 |  |  | 0.9575356 | 7.083926 | 0.5869339 | 31205.13825 | 24965.07
| -261.0967 | -0.6813872 | 7.8114649 | 5.712244 | 0.05749499 | 23871.92 | -7.598759 |  |  | 0.9684817 | 6.577645 | 0.705686 | 31205.13825 | 24965.07
| -261.2919 | -0.6802874 | 7.8224631 | 5.808113 | 0.05880069 | 23535.17 | -7.914261 |  |  | 0.9794799 | 6.500199 | 0.8615258 | 31205.13825 | 24965.07
| -261.2594 | -0.6791899 | 7.8334375 | 5.806132 | 0.0601176 | 23274.22 | -7.760964 |  |  | 0.9904543 | 5.924945 | 0.9281273 | 31205.13825 | 24965.07
| -261.6823 | -0.6780909 | 7.844428 | 5.856106 | 0.06143077 | 23030.78 | -7.864558 |  |  | 1.0014448 | 5.192806 | 0.6618713 | 31205.13825 | 24965.07
| -261.8775 | -0.6769981 | 7.8553556 | 5.932344 | 0.06272988 | 22885.29 | -8.137562 |  |  | 1.0123724 | 5.399115 | 0.5700884 | 31205.13825 | 24965.07
| -261.91 | -0.6759011 | 7.866326 | 5.998016 | 0.06403722 | 22729.02 | -8.351441 |  |  | 1.0233428 | 5.363202 | 0.2404004 | 31205.13825 | 24965.07
| -261.8775 | -0.6748068 | 7.8772688 | 6.089651 | 0.0653366 | 22628.02 | -8.736365 |  |  | 1.0342856 | 5.270855 | -0.1185428 | 31205.13825 | 24965.07
| -261.7148 | -0.6738024 | 7.8873129 | 6.096239 | 0.06654085 | 22570.83 | -8.679164 |  |  | 1.0443297 | 4.744739 | -0.3124483 | 31205.13825 | 24965.07
| -261.7148 | -0.6727096 | 7.8982408 | 6.180936 | 0.06783991 | 22574.21 | -9.088316 |  |  | 1.0552576 | 4.641713 | -0.6189715 | 31205.13825 | 24965.07
| -261.1943 | -0.6716119 | 7.9092176 | 6.304013 | 0.06913901 | 22627.08 | -9.792483 |  |  | 1.0662344 | 5.443619 | -0.9215684 | 31205.13825 | 24965.07
| -261.2919 | -0.6705965 | 7.9193716 | 6.302448 | 0.07035674 | 22704.94 | -9.744753 |  |  | 1.0763884 | 5.710911 | -1.106843 | 31205.13825 | 24965.07
| -260.6087 | -0.6695169 | 7.9301674 | 6.404983 | 0.07163786 | 22770.57 | -10.37285 |  |  | 1.0871842 | 5.321795 | -1.363026 | 31205.13825 | 24965.07
| -259.893 | -0.6685092 | 7.940245 | 6.568193 | 0.0728222 | 22808.41 | -11.51641 |  |  | 1.0972618 | 6.312 | -1.276366 | 31205.13825 | 24965.07
| -260.4786 | -0.6675066 | 7.9502708 | 6.556252 | 0.07402618 | 22883.33 | -11.35537 |  |  | 1.1072876 | 6.826484 | -1.26641 | 31205.13825 | 24965.07
| -260.4461 | -0.6665002 | 7.9603344 | 6.572256 | 0.07522857 | 22959.3 | -11.41883 |  |  | 1.1173512 | 7.014453 | -1.145024 | 31205.13825 | 24965.07
| -259.9906 | -0.6654073 | 7.9712634 | 6.64654 | 0.07653202 | 23072.66 | -11.97751 |  |  | 1.1282802 | 6.265123 | -0.8785884 | 31205.13825 | 24965.07
| -259.828 | -0.6644046 | 7.981291 | 6.699538 | 0.07772771 | 23202.01 | -12.40934 |  |  | 1.1383078 | 5.713497 | -0.6176224 | 31205.13825 | 24965.07
| -260.1533 | -0.6633177 | 7.9921595 | 6.793118 | 0.07901778 | 23326.41 | -13.22476 |  |  | 1.1491763 | 5.618346 | -0.3958816 | 31205.13825 | 24965.07
| -260.0882 | -0.6623175 | 8.0021615 | 6.848157 | 0.08021159 | 23457.57 | -13.73513 |  |  | 1.1591783 | 5.339274 | -0.142704 | 31205.13825 | 24965.07
| -259.5026 | -0.6613175 | 8.0121618 | 6.901004 | 0.08140244 | 23593.47 | -14.25221 |  |  | 1.1691786 | 4.715906 | 0.0707355 | 31205.13825 | 24965.07
| -259.6653 | -0.6603149 | 8.0221878 | 6.972214 | 0.08259483 | 23724.42 | -14.99629 |  |  | 1.1792046 | 5.393689 | 0.2102588 | 31205.13825 | 24965.07
| -260.0882 | -0.6592123 | 8.0332134 | 7.19493 | 0.08388567 | 23909.47 | -17.95261 |  |  | 1.1902302 | 6.581799 | 0.3128986 | 31205.13825 | 24965.07
| -260.2183 | -0.6581215 | 8.0441213 | 7.183012 | 0.08519641 | 24116.93 | -17.77238 |  |  | 1.2011381 | 7.701593 | 0.2072171 | 31205.13825 | 24965.07
| -260.7063 | -0.6570242 | 8.0550952 | 7.197061 | 0.08651062 | 24279.84 | -17.91372 |  |  | 1.212112 | 7.36017 | 0.06849463 | 31205.13825 | 24965.07
| -261.0642 | -0.6559275 | 8.0660617 | 7.17245 | 0.08782297 | 24376.15 | -17.38482 |  |  | 1.2230785 | 6.258841 | -0.1355309 | 31205.13825 | 24965.07
| -260.6412 | -0.6549163 | 8.0761735 | 7.28688 | 0.08901884 | 24462.96 | -18.95513 |  |  | 1.2331903 | 5.341962 | -0.3689958 | 31205.13825 | 24965.07
| -260.6412 | -0.653852 | 8.086817 | 7.369192 | 0.09029052 | 24521.77 | -20.07967 |  |  | 1.2438338 | 4.832253 | -0.5633296 | 31205.13825 | 24965.07
| -260.7389 | -0.6528369 | 8.0969676 | 7.423428 | 0.09150357 | 24613.01 | -20.85428 |  |  | 1.2539844 | 4.229677 | -0.6890912 | 31205.13825 | 24965.07
| -260.7714 | -0.6517562 | 8.1077744 | 7.462332 | 0.09279349 | 24648.17 | -21.21748 |  |  | 1.2647912 | 3.700976 | -0.8101239 | 31205.13825 | 24965.07
| -259.9581 | -0.6506524 | 8.1188125 | 7.50797 | 0.09410989 | 24688.93 | -21.71992 |  |  | 1.2758293 | 4.63738 | -0.9921741 | 31205.13825 | 24965.07
| -259.828 | -0.6495827 | 8.12951 | 7.574417 | 0.09531003 | 24576.14 | -22.33443 |  |  | 1.2865268 | 5.113177 | -0.9158964 | 31205.13825 | 24965.07
| -259.4701 | -0.6485671 | 8.1396656 | 7.660452 | 0.09659243 | 24711.88 | -24.013 |  |  | 1.2966824 | 5.411573 | -0.7796984 | 31205.13825 | 24965.07
| -259.34 | -0.6474748 | 8.1505892 | 7.699381 | 0.09789655 | 24702.65 | -24.29625 |  |  | 1.307606 | 5.095008 | -0.6150679 | 31205.13825 | 24965.07
| -258.8195 | -0.6464677 | 8.1606598 | 7.728771 | 0.09910244 | 24749.99 | -24.56107 |  |  | 1.3176766 | 4.518952 | -0.3651301 | 31205.13825 | 24965.07
| -259.34 | -0.6453775 | 8.1715618 | 7.816148 | 0.1003981 | 24826.79 | -26.31803 |  |  | 1.3285786 | 4.49906 | -0.1204957 | 31205.13825 | 24965.07
| -258.8195 | -0.6443696 | 8.1816406 | 7.831883 | 0.1016029 | 24882.93 | -26.27382 |  |  | 1.3386574 | 4.641514 | 0.1491297 | 31205.13825 | 24965.07
| -259.0797 | -0.6432708 | 8.1926286 | 7.97864 | 0.1029002 | 24971.92 | -30.07879 |  |  | 1.3496454 | 4.923733 | 0.4429998 | 31205.13825 | 24965.07
| -259.1123 | -0.6421933 | 8.2034033 | 7.951523 | 0.1041993 | 25053.71 | -28.70875 |  |  | 1.3604201 | 4.807652 | 0.467949 | 31205.13825 | 24965.07
| -259.0797 | -0.6411856 | 8.2134811 | 7.95808 | 0.1054076 | 25137.14 | -28.47653 |  |  | 1.3704979 | 4.446182 | 0.5219107 | 31205.13825 | 24965.07
| -259.1773 | -0.640084 | 8.2244971 | 8.058863 | 0.1067164 | 25225.57 | -31.12143 |  |  | 1.3815139 | 4.118237 | 0.4310033 | 31205.13825 | 24965.07
| -259.1123 | -0.639078 | 8.234557 | 8.143348 | 0.1079096 | 25297.14 | -33.56163 |  |  | 1.3915738 | 4.352301 | 0.3703803 | 31205.13825 | 24965.07
| -260.1533 | -0.6379847 | 8.2454893 | 8.250534 | 0.1092053 | 25390.45 | -37.3579 |  |  | 1.4025061 | 4.695648 | 0.2542695 | 31205.13825 | 24965.07
| -259.7954 | -0.6368926 | 8.256411 | 8.274275 | 0.1105131 | 25440.59 | -37.41675 |  |  | 1.4134278 | 5.320762 | 0.08388834 | 31205.13825 | 24965.07
| -259.9581 | -0.6358059 | 8.2672775 | 8.352465 | 0.111808 | 25470.26 | -39.97725 |  |  | 1.4242943 | 5.479556 | -0.1106095 | 31205.13825 | 24965.07
| -259.6328 | -0.6347978 | 8.2773584 | 8.38978 | 0.1130089 | 25461.8 | -40.45022 |  |  | 1.4343752 | 6.149227 | -0.3280257 | 31205.13825 | 24965.07
| -259.2424 | -0.6337026 | 8.2883104 | 8.444895 | 0.1143167 | 25502.92 | -42.09537 |  |  | 1.4453272 | 5.844735 | -0.7574072 | 31205.13825 | 24965.07
| -260.0557 | -0.6326969 | 8.2983674 | 8.579533 | 0.1154818 | 25474.4 | -48.56872 |  |  | 1.4553842 | 5.7664 | -0.9900667 | 31205.13825 | 24965.07
| -258.7544 | -0.6316072 | 8.3092643 | 8.596811 | 0.1168084 | 25454.45 | -47.4319 |  |  | 1.4662811 | 5.4435 | -1.187444 | 31205.13825 | 24965.07
| -258.4291 | -0.6305045 | 8.3202913 | 8.626938 | 0.1181289 | 25445.63 | -47.29971 |  |  | 1.4773081 | 4.782919 | -1.251028 | 31205.13825 | 24965.07
| -257.9086 | -0.6294097 | 8.3312397 | 8.696885 | 0.1194307 | 25473.59 | -50.30125 |  |  | 1.4882565 | 4.857354 | -1.263862 | 31205.13825 | 24965.07
| -258.7544 | -0.6284017 | 8.3413198 | 8.754781 | 0.120634 | 25463.01 | -52.40785 |  |  | 1.4983366 | 4.830177 | -1.351787 | 31205.13825 | 24965.07
| -257.8435 | -0.6273045 | 8.3522774 | 8.813316 | 0.1219429 | 25472.58 | -54.71886 |  |  | 1.5092942 | 4.780096 | -1.462982 | 31205.13825 | 24965.07
| -258.2339 | -0.6261883 | 8.3632998 | 8.845439 | 0.1232763 | 25549.88 | -55.64605 |  |  | 1.5203166 | 4.580211 | -1.550861 | 31205.13825 | 24965.07
| -258.8195 | -0.6250723 | 8.3742011 | 8.951727 | 0.1246011 | 25661.24 | -64.46837 |  |  | 1.5312179 | 4.014045 | -1.589761 | 31205.13825 | 24965.07
| -259.1448 | -0.6239253 | 8.3852758 | 9.025912 | 0.1259637 | 25737.48 | -70.716 |  |  | 1.5422926 | 4.950868 | -1.502253 | 31205.13825 | 24965.07
| -259.5677 | -0.62278 | 8.3962097 | 9.013749 | 0.127339 | 25875.91 | -67.39287 |  |  | 1.5532265 | 5.262009 | -1.22356 | 31205.13825 | 24965.07
| -259.4051 | -0.6216282 | 8.4071136 | 9.111069 | 0.1287069 | 26001.37 | -78.58535 |  |  | 1.5641304 | 5.100345 | -1.069462 | 31205.13825 | 24965.07
| -259.1123 | -0.6205521 | 8.4171848 | 9.117108 | 0.1299961 | 26109.93 | -76.95683 |  |  | 1.5742016 | 4.608731 | -0.9174267 | 31205.13825 | 24965.07
| -258.852 | -0.61947 | 8.4272167 | 9.236361 | 0.1312756 | 26205.54 | -95.55564 |  |  | 1.5842335 | 4.676163 | -0.8150314 | 31205.13825 | 24965.07
| -259.1123 | -0.6183166 | 8.4377909 | 9.272829 | 0.132655 | 26325.87 | -99.93879 |  |  | 1.5948077 | 4.894591 | -0.6664767 | 31205.13825 | 24965.07
| -258.9171 | -0.6172159 | 8.4477948 | 9.291686 | 0.1339713 | 26473 | -101.5659 |  |  | 1.6048116 | 4.771407 | -0.4498336 | 31205.13825 | 24965.07
| -258.5267 | -0.6159566 | 8.4591079 | 9.345568 | 0.1354774 | 26611.83 | -111.1902 |  |  | 1.6161247 | 4.558046 | -0.2585108 | 31205.13825 | 24965.07
| -257.8761 | -0.6147634 | 8.4697171 | 9.427674 | 0.1368968 | 26698.91 | -131.1494 |  |  | 1.6267339 | 4.527848 | -0.1398024 | 31205.13825 | 24965.07
| -257.9086 | -0.6135952 | 8.4799773 | 9.448859 | 0.1382899 | 26814.18 | -131.9829 |  |  | 1.6369941 | 4.646622 | -0.04628091 | 31205.13825 | 24965.07
| -257.4206 | -0.6123654 | 8.4906756 | 9.550927 | 0.1397533 | 26953.01 | -176.4965 |  |  | 1.6476924 | 4.777361 | 0.02298266 | 31205.13825 | 24965.07
| -257.1929 | -0.6111862 | 8.5008395 | 9.677561 | 0.141147 | 27089.89 | -307.5171 |  |  | 1.6578563 | 4.532476 | 0.02284521 | 31205.13825 | 24965.07
| -257.0628 | -0.6099121 | 8.511685 | 9.76408 | 0.1426668 | 27258.78 | -571.3544 |  |  | 1.6687018 | 5.782291 | 0.06812812 | 31205.13825 | 24965.07
| -256.8351 | -0.6087209 | 8.5217397 | 9.779396 | 0.1440892 | 27428.52 | -582.0889 |  |  | 1.6787565 | 6.525629 | 0.1356111 | 31205.13825 | 24965.07
| -257.0628 | -0.6074265 | 8.5325353 | 9.882117 | 0.1456326 | 27599.23 | 20209.23 | -1228.475 |  | 1.6895521 | 7.002419 | 0.1572821 | 31205.13825 | 24965.07
| -256.5748 | -0.6062066 | 8.5426128 | 9.94369 | 0.1470843 | 27741.88 | 1103.091 | -2325.07 |  | 1.6996296 | 7.276447 | 0.2233742 | 31205.13825 | 24965.07
| -257.0302 | -0.6049746 | 8.5526693 | 9.912284 | 0.1485652 | 27897.52 | -12727.64 |  |  | 1.7096861 | 6.725496 | 0.2443776 | 31205.13825 | 24965.07
| -257.5507 | -0.6036231 | 8.5636074 | 9.999442 | 0.1501729 | 28104.9 | 729.5177 | -3158.177 |  | 1.7206242 | 5.821824 | 0.4201468 | 31205.13825 | 24965.07
| -257.8435 | -0.6022605 | 8.5745105 | 10.02106 | 0.1518044 | 28305.95 | 671.8713 | -3425.538 |  | 1.7315273 | 4.619633 | 0.5720586 | 31205.13825 | 24965.07
| -257.5833 | -0.6009905 | 8.5845715 | 10.15129 | 0.1533068 | 28495.58 | 270.8933 | 13560.01 |  | 1.7415883 | 4.229167 | 0.6572842 | 31205.13825 | 24965.07
| -258.2339 | -0.5995921 | 8.5955225 | 10.18628 | 0.1549806 | 28665.63 | 254.3971 | 9499.037 |  | 1.7525393 | 4.722928 | 0.6968356 | 31205.13825 | 24965.07
| -258.2339 | -0.5981758 | 8.6065115 | 10.23522 | 0.1566706 | 28831.65 | 227.0912 | 6044.983 |  | 1.7635283 | 4.645907 | 0.692624 | 31205.13825 | 24965.07
| -258.364 | -0.5967689 | 8.6172991 | 10.35746 | 0.1583423 | 28973.06 | 163.5176 | 2765.067 |  | 1.7743159 | 5.335024 | 0.6449534 | 31205.13825 | 24965.07
| -257.7134 | -0.5954489 | 8.6273158 | 10.39409 | 0.1599184 | 29129.94 | 156.9587 | 2578.664 |  | 1.7843326 | 6.252666 | 0.5560446 | 31205.13825 | 24965.07
| -258.2014 | -0.5940965 | 8.6374769 | 10.38077 | 0.1615391 | 29283.06 | 174.4651 | 3128.648 |  | 1.7944937 | 5.934369 | 0.4891503 | 31205.13825 | 24965.07
| -257.5833 | -0.5926356 | 8.6483472 | 10.482 | 0.1632804 | 29475.47 | 140.8604 | 2177.743 |  | 1.805364 | 5.520605 | 0.4019948 | 31205.13825 | 24965.07
| -257.7459 | -0.5912708 | 8.6584019 | 10.57427 | 0.1648991 | 29592.83 | 122.6115 | 1784.141 |  | 1.8154187 | 5.112113 | 0.3152708 | 31205.13825 | 24965.07
| -257.1604 | -0.5897771 | 8.6692709 | 10.63813 | 0.1666885 | 29698.6 | 116.0692 | 1653.544 |  | 1.8262877 | 5.592035 | 0.187581 | 31205.13825 | 24965.07
| -256.9001 | -0.5882449 | 8.6803084 | 10.63326 | 0.1685246 | 29823.9 | 125.2578 | 1820.731 |  | 1.8373252 | 5.299804 | 0.1034219 | 31205.13825 | 24965.07
| -256.3796 | -0.5867031 | 8.6912898 | 10.72681 | 0.1703607 | 29973.2 | 111.2226 | 1561.222 |  | 1.8483066 | 4.837602 | 0.04108696 | 31205.13825 | 24965.07
| -256.1194 | -0.5851575 | 8.7021774 | 10.90773 | 0.1721904 | 30132.55 | 88.22107 | 1199.588 |  | 1.8591942 | 5.498198 | 0.04082349 | 31205.13825 | 24965.07
| -255.4687 | -0.5837106 | 8.712258 | 10.86986 | 0.1739264 | 30276.7 | 97.04425 | 1329.974 |  | 1.8692748 | 6.106035 | 0.1014443 | 31205.13825 | 24965.07
| -255.6314 | -0.5822551 | 8.7223067 | 10.95311 | 0.1756599 | 30421.5 | 89.93256 | 1223.242 |  | 1.8793235 | 5.665421 | 0.1210046 | 31205.13825 | 24965.07
| -255.6964 | -0.5806514 | 8.7332664 | 11.07933 | 0.1775677 | 30578.81 | 80.05263 | 1083.757 |  | 1.8902832 | 5.851179 | 0.1803008 | 31205.13825 | 24965.07
| -256.6073 | -0.5790195 | 8.7442979 | 10.99431 | 0.1795362 | 30719.01 | 93.36102 | 1270.451 |  | 1.9013147 | 5.949954 | 0.218761 | 31205.13825 | 24965.07
| -257.0953 | -0.5773914 | 8.7551931 | 11.13319 | 0.1814702 | 30863.68 | 81.8865 | 1105.253 |  | 1.9122099 | 5.536997 | 0.2567529 | 31205.13825 | 24965.07
| -257.4206 | -0.5758753 | 8.7652145 | 11.1925 | 0.183277 | 31027.56 | 79.12113 | 1068.447 |  | 1.9222313 | 5.399234 | 0.2161353 | 31205.13825 | 24965.07
| -257.4206 | -0.5742229 | 8.7760331 | 11.29997 | 0.185251 | 31206.41 | 73.09763 | 989.5301 |  | 1.9330499 | 4.614298 | 0.1367438 | 31205.13825 | 24965.07
| -258.0387 | -0.572666 | 8.7861239 | 11.32711 | 0.1871096 | 31384.23 | 73.24944 | 992.8232 |  | 1.9431407 | 5.282578 | 0.09721026 | 31205.13825 | 24965.07
| -257.0302 | -0.5709466 | 8.7971237 | 11.39775 | 0.1891595 | 31562.89 | 70.75141 | 960.8924 |  | 1.9541405 | 5.474171 | -0.03866112 | 31205.13825 | 24965.07
| -257.1929 | -0.5692366 | 8.8079612 | 11.49266 | 0.1911955 | 31698.31 | 67.35915 | 915.8295 |  | 1.964978 | 5.975417 | -0.1343617 | 31205.13825 | 24965.07
| -257.0302 | -0.5674555 | 8.8191419 | 11.44745 | 0.1933273 | 31827.36 | 73.07831 | 986.1812 |  | 1.9761587 | 6.366755 | -0.2667559 | 31205.13825 | 24965.07
| -255.5338 | -0.5657491 | 8.8297409 | 11.54528 | 0.1953725 | 31939.84 | 69.5171 | 937.495 |  | 1.9867577 | 5.282045 | -0.3780597 | 31205.13825 | 24965.07
| -255.3711 | -0.5639578 | 8.8407773 | 11.68949 | 0.1975104 | 32124.46 | 63.53928 | 863.6603 |  | 1.9977941 | 5.227477 | -0.5073617 | 31205.13825 | 24965.07
| -255.1109 | -0.5622958 | 8.8508667 | 11.68255 | 0.1995 | 32309.93 | 65.55812 | 889.7473 |  | 2.0078835 | 5.214098 | -0.6172666 | 31205.13825 | 24965.07
| -255.1434 | -0.5606262 | 8.8608729 | 11.81037 | 0.2014774 | 32480.16 | 61.00402 | 834.3404 |  | 2.0178897 | 5.167394 | -0.6887075 | 31205.13825 | 24965.07
| -254.3952 | -0.5587311 | 8.8721197 | 11.94345 | 0.2037184 | 32645.7 | 57.29836 | 789.0667 |  | 2.0291365 | 6.037873 | -0.6844827 | 31205.13825 | 24965.07
| -254.7856 | -0.5569197 | 8.8827773 | 12.06024 | 0.2058849 | 32807.89 | 54.61658 | 756.7747 |  | 2.0397941 | 7.34406 | -0.6800912 | 31205.13825 | 24965.07
| -255.3711 | -0.5550415 | 8.8937531 | 12.15397 | 0.2081235 | 32969.49 | 53.03721 | 737.5626 |  | 2.0507699 | 8.81319 | -0.6757556 | 31205.13825 | 24965.07
| -255.4037 | -0.5531644 | 8.9045636 | 12.18491 | 0.2103763 | 33137.74 | 53.48452 | 742.4446 |  | 2.0615804 | 8.798071 | -0.6533287 | 31205.13825 | 24965.07
| -255.8591 | -0.5513998 | 8.9146287 | 12.27194 | 0.2124764 | 33302.01 | 52.07363 | 725.8976 |  | 2.0716455 | 8.483046 | -0.6678789 | 31205.13825 | 24965.07
| -256.1844 | -0.5494347 | 8.9256924 | 12.32863 | 0.2148215 | 33483.91 | 51.76498 | 722.2445 |  | 2.0827092 | 8.082621 | -0.6459633 | 31205.13825 | 24965.07
| -256.5423 | -0.5474704 | 8.9366461 | 12.43384 | 0.2171564 | 33641.46 | 50.2267 | 703.5129 |  | 2.0936629 | 7.450299 | -0.5704432 | 31205.13825 | 24965.07
| -256.282 | -0.5455009 | 8.9475193 | 12.43929 | 0.2195261 | 33752.68 | 51.62818 | 717.2437 |  | 2.1045361 | 6.526169 | -0.4773065 | 31205.13825 | 24965.07
| -256.6724 | -0.5436643 | 8.9575732 | 12.60211 | 0.2217045 | 33763.05 | 49.09627 | 682.8282 |  | 2.11459 | 6.116335 | -0.4024989 | 31205.13825 | 24965.07
| -255.5663 | -0.5416337 | 8.9685382 | 12.61879 | 0.2241356 | 33799.64 | 50.44156 | 693.1518 |  | 2.125555 | 6.152832 | -0.3464032 | 31205.13825 | 24965.07
| -255.1109 | -0.5395939 | 8.9794473 | 12.7158 | 0.2265716 | 33840.88 | 49.74786 | 680.6407 |  | 2.1364641 | 6.300358 | -0.2914482 | 31205.13825 | 24965.07
| -253.8096 | -0.5374894 | 8.9905809 | 12.66734 | 0.2290986 | 33888.18 | 52.86489 | 710.7082 |  | 2.1475977 | 5.809705 | -0.2375996 | 31205.13825 | 24965.07
| -254.0048 | -0.5354021 | 9.0015045 | 12.71856 | 0.2315985 | 33926.73 | 53.39333 | 711.5165 |  | 2.1585213 | 4.626851 | -0.1343786 | 31205.13825 | 24965.07
| -253.647 | -0.5333161 | 9.0123131 | 12.81169 | 0.2340855 | 33957.55 | 52.78119 | 699.595 |  | 2.1693299 | 3.911774 | -0.0332535 | 31205.13825 | 24965.07
| -253.9072 | -0.5313547 | 9.0223516 | 12.95065 | 0.2364223 | 33982.59 | 50.94581 | 674.8889 |  | 2.1793684 | 4.07678 | 0.11525 | 31205.13825 | 24965.07
| -254.1024 | -0.5293753 | 9.0323875 | 12.99052 | 0.2387869 | 33995.6 | 51.71303 | 678.0647 |  | 2.1894043 | 4.415001 | 0.2282039 | 31205.13825 | 24965.07
| -254.1675 | -0.5270083 | 9.0442543 | 13.18784 | 0.2415639 | 34072.25 | 48.83162 | 643.7064 |  | 2.2012711 | 5.254509 | 0.3069099 | 31205.13825 | 24965.07
| -255.6314 | -0.524769 | 9.055329 | 13.18611 | 0.2442865 | 34232.14 | 50.20137 | 657.1889 |  | 2.2123458 | 6.223351 | 0.3846372 | 31205.13825 | 24965.07
| -255.9242 | -0.522557 | 9.066236 | 13.40084 | 0.2469103 | 34385.74 | 46.90953 | 621.7253 |  | 2.2232528 | 7.822151 | 0.4298297 | 31205.13825 | 24965.07
| -255.5989 | -0.5204934 | 9.0762405 | 13.39609 | 0.2493811 | 34540.11 | 48.05987 | 633.2703 |  | 2.2332573 | 8.713361 | 0.4906425 | 31205.13825 | 24965.07
| -255.5989 | -0.5184057 | 9.0862676 | 13.47297 | 0.2518732 | 34718.6 | 47.52901 | 627.8948 |  | 2.2432844 | 8.406853 | 0.5667988 | 31205.13825 | 24965.07
| -255.5663 | -0.5162967 | 9.0963004 | 13.46159 | 0.2544035 | 34890.43 | 48.78413 | 640.9854 |  | 2.2533172 | 7.821153 | 0.6263296 | 31205.13825 | 24965.07
| -255.5989 | -0.5139701 | 9.1072619 | 13.58424 | 0.2571748 | 35112.83 | 47.38948 | 627.3042 |  | 2.2642787 | 7.104623 | 0.6855844 | 31205.13825 | 24965.07
| -254.8181 | -0.511623 | 9.1181892 | 13.70035 | 0.2599792 | 35357.99 | 46.18365 | 616.1609 |  | 2.275206 | 6.667051 | 0.6671019 | 31205.13825 | 24965.07
| -254.9807 | -0.5092803 | 9.1289688 | 13.80657 | 0.262651 | 35486.7 | 45.46521 | 607.2154 |  | 2.2859856 | 6.915601 | 0.6333328 | 31205.13825 | 24965.07
| -254.2651 | -0.507029 | 9.1391351 | 13.79418 | 0.2654683 | 35789.4 | 46.36802 | 619.7359 |  | 2.2961519 | 6.411547 | 0.5687883 | 31205.13825 | 24965.07
| -253.7771 | -0.5047883 | 9.1491623 | 13.92915 | 0.2681365 | 35996.45 | 44.99356 | 605.9939 |  | 2.3061791 | 6.51844 | 0.550904 | 31205.13825 | 24965.07
| -253.1915 | -0.50233 | 9.1601459 | 14.08396 | 0.2710618 | 36185.91 | 43.60883 | 591.2598 |  | 2.3171627 | 7.618924 | 0.5020479 | 31205.13825 | 24965.07
| -252.3132 | -0.4998316 | 9.1711769 | 14.14124 | 0.2740469 | 36378.25 | 43.7204 | 592.2716 |  | 2.3281937 | 8.151995 | 0.4235091 | 31205.13825 | 24965.07
| -252.6385 | -0.4973468 | 9.1820354 | 14.23802 | 0.2770203 | 36516.67 | 43.38344 | 587.2773 |  | 2.3390522 | 8.60003 | 0.3303179 | 31205.13825 | 24965.07
| -252.7686 | -0.4948739 | 9.1927406 | 14.27353 | 0.2799787 | 36623.9 | 43.96526 | 591.1845 |  | 2.3497574 | 8.029258 | 0.2085641 | 31205.13825 | 24965.07
| -252.8662 | -0.4925135 | 9.2028298 | 14.35418 | 0.2827929 | 36747.57 | 43.80971 | 588.0774 |  | 2.3598466 | 7.647545 | 0.08878471 | 31205.13825 | 24965.07
| -253.0939 | -0.4899315 | 9.2137604 | 14.50063 | 0.2858707 | 36902.7 | 42.8309 | 576.8507 |  | 2.3707772 | 7.876583 | 0.04408497 | 31205.13825 | 24965.07
| -253.9072 | -0.4873148 | 9.224719 | 14.62667 | 0.2889947 | 37054.2 | 42.19936 | 569.1494 |  | 2.3817358 | 7.525039 | 0 | 31205.13825 | 24965.07
| -253.6144 | -0.4848944 | 9.2347444 | 14.67814 | 0.2918976 | 37187.39 | 42.45128 | 570.5159 |  | 2.3917612 | 7.773135 | -0.02898117 | 31205.13825 | 24965.07
| -253.4518 | -0.4824387 | 9.2448137 | 14.73812 | 0.2948233 | 37327.49 | 42.58892 | 570.8586 |  | 2.4018305 | 7.905171 | -0.04319862 | 31205.13825 | 24965.07
| -254.2325 | -0.4797522 | 9.2556918 | 14.808 | 0.2980392 | 37466.39 | 42.7159 | 570.6649 |  | 2.4127086 | 7.783472 | -0.04287536 | 31205.13825 | 24965.07
| -254.4928 | -0.4770481 | 9.2665526 | 14.86347 | 0.3012811 | 37637.14 | 42.96114 | 572.4163 |  | 2.4235694 | 7.717736 | 0.02839236 | 31205.13825 | 24965.07
| -254.0699 | -0.4744922 | 9.276699 | 14.95076 | 0.3043205 | 37796.56 | 42.763 | 569.7017 |  | 2.4337158 | 6.923999 | 0.1270101 | 31205.13825 | 24965.07
| -253.647 | -0.4717156 | 9.2875892 | 15.0558 | 0.3076437 | 37994.82 | 42.39748 | 565.8042 |  | 2.444606 | 6.289416 | 0.2103875 | 31205.13825 | 24965.07
| -252.8337 | -0.4688683 | 9.2986653 | 15.23886 | 0.3110308 | 38213.15 | 41.18964 | 553.7169 |  | 2.4556821 | 6.584912 | 0.3207861 | 31205.13825 | 24965.07
| -252.2806 | -0.4660286 | 9.3095673 | 15.3051 | 0.3144239 | 38398.85 | 41.32672 | 554.6276 |  | 2.4665841 | 7.839549 | 0.3880642 | 31205.13825 | 24965.07
| -251.4999 | -0.4631497 | 9.3205102 | 15.40547 | 0.3178596 | 38550.51 | 41.17643 | 551.85 |  | 2.477527 | 8.632817 | 0.4540637 | 31205.13825 | 24965.07
| -251.4999 | -0.4604777 | 9.3305614 | 15.48893 | 0.3210511 | 38728.47 | 41.0786 | 550.5332 |  | 2.4875782 | 9.151896 | 0.547221 | 31205.13825 | 24965.07
| -251.077 | -0.4575217 | 9.341575 | 15.63301 | 0.3245788 | 38921.01 | 40.47481 | 543.9997 |  | 2.4985918 | 9.502043 | 0.6524504 | 31205.13825 | 24965.07
| -251.1421 | -0.4545787 | 9.3524172 | 15.68806 | 0.3281034 | 39079.04 | 40.79175 | 546.0964 |  | 2.509434 | 9.361361 | 0.7018213 | 31205.13825 | 24965.07
| -251.1746 | -0.4518114 | 9.3625035 | 15.83479 | 0.3313927 | 39215.86 | 40.20211 | 538.9332 |  | 2.5195203 | 8.992472 | 0.7240364 | 31205.13825 | 24965.07
| -251.565 | -0.4487698 | 9.3734603 | 15.87191 | 0.3350347 | 39374.55 | 40.70624 | 542.8404 |  | 2.5304771 | 8.721163 | 0.6923624 | 31205.13825 | 24965.07
| -252.183 | -0.4457094 | 9.3843902 | 16.01117 | 0.3386892 | 39544.29 | 40.25761 | 537.4309 |  | 2.541407 | 8.757229 | 0.6480548 | 31205.13825 | 24965.07
| -252.4433 | -0.4428711 | 9.3944174 | 16.13107 | 0.3420752 | 39706.84 | 39.9332 | 533.4853 |  | 2.5514342 | 8.937967 | 0.6310432 | 31205.13825 | 24965.07
| -252.8337 | -0.4397374 | 9.4053653 | 16.17043 | 0.3458255 | 39862.73 | 40.423 | 537.1444 |  | 2.5623821 | 8.753964 | 0.6135335 | 31205.13825 | 24965.07
| -253.5819 | -0.4365576 | 9.4163556 | 16.26518 | 0.3496244 | 40069.82 | 40.36625 | 536.3528 |  | 2.5733724 | 8.530107 | 0.6099207 | 31205.13825 | 24965.07
| -253.1915 | -0.4333846 | 9.4271874 | 16.38726 | 0.3534118 | 40238.65 | 40.12899 | 533.0449 |  | 2.5842042 | 8.588232 | 0.6058046 | 31205.13825 | 24965.07
| -253.0289 | -0.4303988 | 9.4372902 | 16.50558 | 0.3569762 | 40392.22 | 39.89255 | 529.7381 |  | 2.594307 | 8.433455 | 0.5251646 | 31205.13825 | 24965.07
| -252.5084 | -0.4271223 | 9.4482635 | 16.54229 | 0.3608962 | 40564.36 | 40.39367 | 533.7399 |  | 2.6052803 | 8.768529 | 0.4707742 | 31205.13825 | 24965.07
| -251.6625 | -0.4240867 | 9.4583219 | 16.68618 | 0.3645161 | 40748.57 | 39.9235 | 528.7273 |  | 2.6153387 | 8.327562 | 0.4049104 | 31205.13825 | 24965.07
| -251.2396 | -0.4207415 | 9.4692989 | 16.75283 | 0.3685174 | 40966.54 | 40.12968 | 530.6667 |  | 2.6263157 | 8.215291 | 0.3900179 | 31205.13825 | 24965.07
| -250.4264 | -0.4173574 | 9.4802783 | 16.86411 | 0.3725624 | 41171.75 | 40.00885 | 529.1082 |  | 2.6372951 | 8.498799 | 0.3751307 | 31205.13825 | 24965.07
| -249.548 | -0.4139288 | 9.4912833 | 16.9657 | 0.3766562 | 41357.01 | 40.00154 | 528.2674 |  | 2.6483001 | 8.412506 | 0.3354225 | 31205.13825 | 24965.07
| -249.0926 | -0.4105269 | 9.5020824 | 17.05023 | 0.3807271 | 41566.9 | 40.08555 | 528.848 |  | 2.6590992 | 8.096996 | 0.2717175 | 31205.13825 | 24965.07
| -249.548 | -0.4073224 | 9.5121499 | 17.21414 | 0.3845469 | 41745.64 | 39.56009 | 523.1294 |  | 2.6691667 | 8.522726 | 0.19647 | 31205.13825 | 24965.07
| -249.4179 | -0.4040625 | 9.5222848 | 17.26975 | 0.3884379 | 41932.52 | 39.8379 | 525.4168 |  | 2.6793016 | 8.991777 | 0.1099023 | 31205.13825 | 24965.07
| -249.9384 | -0.4005178 | 9.5331884 | 17.38573 | 0.39268 | 42167.8 | 39.70046 | 524.1951 |  | 2.6902052 | 9.300166 | 0.03643224 | 31205.13825 | 24965.07
| -250.5239 | -0.3969277 | 9.5441305 | 17.45187 | 0.3969759 | 42422.26 | 39.90603 | 526.6664 |  | 2.7011473 | 8.987184 | 0 | 31205.13825 | 24965.07
| -251.3698 | -0.3932675 | 9.5551548 | 17.58023 | 0.4013505 | 42695 | 39.66919 | 525.0627 |  | 2.7121716 | 8.985772 | -0.03607289 | 31205.13825 | 24965.07
| -252.3132 | -0.3897147 | 9.5657345 | 17.66602 | 0.4055936 | 42919.61 | 39.75408 | 525.8903 |  | 2.7227513 | 8.950383 | -0.08371325 | 31205.13825 | 24965.07
| -252.3782 | -0.3861758 | 9.5761599 | 17.77778 | 0.4097907 | 43123.52 | 39.67417 | 524.7843 |  | 2.7331767 | 9.090467 | -0.1189448 | 31205.13825 | 24965.07
| -252.2156 | -0.3825653 | 9.5866887 | 17.82637 | 0.4141462 | 43342.56 | 40.03339 | 528.1475 |  | 2.7437055 | 8.566034 | -0.1300294 | 31205.13825 | 24965.07
| -251.9879 | -0.3791041 | 9.5967319 | 17.95807 | 0.4182792 | 43500.51 | 39.85348 | 525.3373 |  | 2.7537487 | 8.384659 | -0.1409198 | 31205.13825 | 24965.07
| -251.8252 | -0.3755977 | 9.6067465 | 18.17871 | 0.4224495 | 43675.71 | 39.10512 | 517.2697 |  | 2.7637633 | 9.174609 | -0.1750731 | 31205.13825 | 24965.07
| -251.63 | -0.3717389 | 9.6176501 | 18.28658 | 0.427059 | 43886 | 39.13453 | 517.0805 |  | 2.7746669 | 10.48761 | -0.1855727 | 31205.13825 | 24965.07
| -250.4914 | -0.3678052 | 9.6286521 | 18.38841 | 0.4317611 | 44087.53 | 39.22558 | 517.2861 |  | 2.7856689 | 10.56939 | -0.1843413 | 31205.13825 | 24965.07
| -250.2637 | -0.3641481 | 9.6387749 | 18.5127 | 0.4361298 | 44253.37 | 39.15012 | 515.5716 |  | 2.7957917 | 11.26333 | -0.1831261 | 31205.13825 | 24965.07
| -249.3203 | -0.3602248 | 9.6495261 | 18.54514 | 0.440844 | 44441.46 | 39.66948 | 519.7565 |  | 2.8065429 | 11.11693 | -0.1818547 | 31205.13825 | 24965.07
| -248.8323 | -0.3565237 | 9.6595614 | 18.68575 | 0.4452515 | 44591.85 | 39.51195 | 517.0009 |  | 2.8165782 | 10.95131 | -0.1580569 | 31205.13825 | 24965.07
| -249.2877 | -0.3527509 | 9.6696675 | 18.72583 | 0.4497674 | 44790.15 | 39.927 | 520.5526 |  | 2.8266843 | 9.757474 | -0.1234579 | 31205.13825 | 24965.07
| -248.6046 | -0.3486311 | 9.6806077 | 18.87172 | 0.4546798 | 45023.8 | 39.74624 | 518.6273 |  | 2.8376245 | 8.714198 | -0.08926307 | 31205.13825 | 24965.07
| -247.6612 | -0.3448229 | 9.6906142 | 19.04682 | 0.4592181 | 45264.23 | 39.33058 | 514.8795 |  | 2.847631 | 8.708328 | -0.02220767 | 31205.13825 | 24965.07
| -247.2708 | -0.3406423 | 9.701496 | 19.21576 | 0.464217 | 45574.64 | 38.98331 | 512.5909 |  | 2.8585128 | 9.909736 | 0.05527278 | 31205.13825 | 24965.07
| -246.8804 | -0.3367362 | 9.7115585 | 19.35516 | 0.4688811 | 45829.75 | 38.80075 | 511.2578 |  | 2.8685753 | 10.81106 | 0.1540205 | 31205.13825 | 24965.07
| -247.0106 | -0.3324228 | 9.7225438 | 19.42261 | 0.4740454 | 46062.75 | 39.10862 | 513.9429 |  | 2.8795606 | 11.89518 | 0.2405075 | 31205.13825 | 24965.07
| -248.3118 | -0.328123 | 9.7333749 | 19.48186 | 0.4791892 | 46279.24 | 39.46796 | 516.8916 |  | 2.8903917 | 11.9424 | 0.3041264 | 31205.13825 | 24965.07
| -249.06 | -0.3236897 | 9.7444195 | 19.58099 | 0.4844948 | 46511.31 | 39.62112 | 517.9903 |  | 2.9014363 | 11.54558 | 0.3345543 | 31205.13825 | 24965.07
| -249.7757 | -0.3192555 | 9.7553497 | 19.71353 | 0.4897838 | 46711.74 | 39.61775 | 517.0922 |  | 2.9123665 | 10.1207 | 0.3215819 | 31205.13825 | 24965.07
| -249.7432 | -0.3151227 | 9.765424 | 19.76748 | 0.4947349 | 46888.84 | 39.99436 | 519.7716 |  | 2.9224408 | 8.949287 | 0.2555929 | 31205.13825 | 24965.07
| -250.5565 | -0.3106004 | 9.7763522 | 19.88376 | 0.500145 | 47039.5 | 40.13456 | 519.4013 |  | 2.933369 | 7.788792 | 0.2113056 | 31205.13825 | 24965.07
| -250.036 | -0.3060323 | 9.7872611 | 20.03648 | 0.505609 | 47159.62 | 40.11542 | 517.0037 |  | 2.9442779 | 7.852956 | 0.1361689 | 31205.13825 | 24965.07
| -249.6131 | -0.3013514 | 9.7982649 | 20.12594 | 0.5111922 | 47200.61 | 40.5175 | 517.2829 |  | 2.9552817 | 8.49206 | 0.02075558 | 31205.13825 | 24965.07
| -247.954 | -0.2966582 | 9.8092182 | 20.24012 | 0.5168204 | 47309.56 | 40.73149 | 516.8727 |  | 2.966235 | 9.015042 | -0.08227713 | 31205.13825 | 24965.07
| -246.7178 | -0.2918974 | 9.8202281 | 20.4477 | 0.5224995 | 47444.94 | 40.44031 | 512.1589 |  | 2.9772449 | 9.874404 | -0.1734067 | 31205.13825 | 24965.07
| -246.1647 | -0.2870694 | 9.8312487 | 20.49418 | 0.5282685 | 47600.7 | 40.97722 | 515.4877 |  | 2.9882655 | 10.34868 | -0.2429488 | 31205.13825 | 24965.07
| -245.9696 | -0.282608 | 9.8413286 | 20.63648 | 0.5335972 | 47716.46 | 40.98077 | 513.55 |  | 2.9983454 | 10.54645 | -0.2813026 | 31205.13825 | 24965.07
| -245.8069 | -0.2776987 | 9.8523217 | 20.78958 | 0.5394599 | 47865.82 | 40.98162 | 511.7869 |  | 3.0093385 | 10.65534 | -0.2691795 | 31205.13825 | 24965.07
| -246.3274 | -0.2727294 | 9.8633258 | 21.01745 | 0.5453929 | 48029.09 | 40.60896 | 506.8081 |  | 3.0203426 | 11.03754 | -0.2275986 | 31205.13825 | 24965.07
| -247.1407 | -0.2677457 | 9.8742452 | 21.04765 | 0.5513653 | 48202.32 | 41.21383 | 510.9687 |  | 3.031262 | 11.915 | -0.167014 | 31205.13825 | 24965.07
| -247.2057 | -0.2631202 | 9.8842713 | 21.11207 | 0.556907 | 48417.03 | 41.54416 | 513.568 |  | 3.0412881 | 11.40003 | -0.117229 | 31205.13825 | 24965.07
| -248.507 | -0.2580014 | 9.8952506 | 21.32436 | 0.5630138 | 48670.21 | 41.18713 | 510.1272 |  | 3.0522674 | 11.24798 | -0.06798953 | 31205.13825 | 24965.07
| -249.1251 | -0.2528712 | 9.9061244 | 21.42109 | 0.5691551 | 48919.23 | 41.40736 | 511.8958 |  | 3.0631412 | 11.40793 | 0 | 31205.13825 | 24965.07
| -248.9299 | -0.2481048 | 9.9161265 | 21.61276 | 0.5748316 | 49119.93 | 41.14062 | 508.8098 |  | 3.0731433 | 11.16495 | 0.04799444 | 31205.13825 | 24965.07
| -248.7673 | -0.2427643 | 9.9272144 | 21.82665 | 0.5812084 | 49357.6 | 40.84766 | 505.6268 |  | 3.0842312 | 11.6964 | 0.04769084 | 31205.13825 | 24965.07
| -248.0841 | -0.2374295 | 9.9381795 | 21.94294 | 0.5875518 | 49604.47 | 40.99579 | 506.6482 |  | 3.0951963 | 12.60234 | 0.05690689 | 31205.13825 | 24965.07
| -247.1082 | -0.2320309 | 9.9491495 | 22.04242 | 0.5940518 | 49889.56 | 41.20705 | 508.7415 |  | 3.1061663 | 13.72282 | 0.02828955 | 31205.13825 | 24965.07
| -245.384 | -0.2268054 | 9.9597086 | 22.0972 | 0.6003106 | 50090.1 | 41.6559 | 511.8942 |  | 3.1167254 | 13.49984 | 0 | 31205.13825 | 24965.07
| -245.384 | -0.2215853 | 9.9700942 | 22.21876 | 0.6065179 | 50317.29 | 41.76331 | 512.4006 |  | 3.127111 | 12.14178 | -0.02794916 | 31205.13825 | 24965.07
| -244.343 | -0.2161673 | 9.9807624 | 22.45762 | 0.6130067 | 50514.84 | 41.39912 | 508.0493 |  | 3.1377792 | 11.66995 | -0.07401356 | 31205.13825 | 24965.07
| -243.7574 | -0.21053 | 9.9917715 | 22.62461 | 0.6197505 | 50691.25 | 41.41314 | 506.6933 |  | 3.1487883 | 11.25199 | -0.128548 | 31205.13825 | 24965.07
| -244.2129 | -0.2048166 | 10.0027782 | 22.66508 | 0.6265848 | 50854.71 | 42.00795 | 510.3394 |  | 3.159795 | 11.40618 | -0.1366786 | 31205.13825 | 24965.07
| -245.384 | -0.1990647 | 10.0137344 | 22.74592 | 0.6334843 | 51040.03 | 42.41151 | 512.5609 |  | 3.1707512 | 11.15304 | -0.1266203 | 31205.13825 | 24965.07
| -246.4575 | -0.1933108 | 10.0245886 | 22.93768 | 0.6403605 | 51240.27 | 42.29645 | 510.4157 |  | 3.1816054 | 11.13032 | -0.07185547 | 31205.13825 | 24965.07
| -247.1732 | -0.1874339 | 10.0355382 | 23.04735 | 0.6473829 | 51383.99 | 42.61064 | 511.2058 |  | 3.192555 | 11.10744 | -0.02673209 | 31205.13825 | 24965.07
| -247.0431 | -0.1819776 | 10.0455892 | 23.23109 | 0.6539066 | 51534.12 | 42.52212 | 508.8471 |  | 3.202606 | 10.83301 | 0.02654221 | 31205.13825 | 24965.07
| -247.6286 | -0.1759734 | 10.0565488 | 23.43629 | 0.6610827 | 51723.75 | 42.39304 | 506.3771 |  | 3.2135656 | 11.02239 | 0.08783648 | 31205.13825 | 24965.07
| -247.4335 | -0.170384 | 10.0666341 | 23.50695 | 0.6677533 | 51909.94 | 42.78307 | 508.7332 |  | 3.2236509 | 12.11695 | 0.1571178 | 31205.13825 | 24965.07
| -246.8479 | -0.1642501 | 10.0775847 | 23.68295 | 0.6750928 | 52136.24 | 42.76518 | 507.7413 |  | 3.2346015 | 13.20191 | 0.2341068 | 31205.13825 | 24965.07
| -245.6768 | -0.1580345 | 10.0885828 | 23.78653 | 0.6825243 | 52376.23 | 43.05581 | 509.6191 |  | 3.2455996 | 13.42441 | 0.3187852 | 31205.13825 | 24965.07
| -244.0502 | -0.1517905 | 10.0995 | 23.93468 | 0.689995 | 52657.74 | 43.12195 | 510.1339 |  | 3.2565168 | 13.00744 | 0.4112067 | 31205.13825 | 24965.07
| -242.749 | -0.1454503 | 10.1104706 | 24.20012 | 0.6975563 | 52921.12 | 42.71897 | 506.2747 |  | 3.2674874 | 13.13778 | 0.4513397 | 31205.13825 | 24965.07
| -241.9357 | -0.1389926 | 10.1215162 | 24.18961 | 0.7052996 | 53202.27 | 43.47719 | 512.7165 |  | 3.278533 | 12.71204 | 0.4741378 | 31205.13825 | 24965.07
| -241.6104 | -0.1330322 | 10.1315236 | 24.31037 | 0.7123893 | 53476.92 | 43.60639 | 513.9545 |  | 3.2885404 | 11.9359 | 0.4887593 | 31205.13825 | 24965.07
| -241.9357 | -0.1265876 | 10.1423319 | 24.50872 | 0.720134 | 53805.63 | 43.44374 | 513.0841 |  | 3.2993487 | 12.11298 | 0.4862563 | 31205.13825 | 24965.07
| -242.749 | -0.1199273 | 10.1534121 | 24.65347 | 0.7280839 | 54106.15 | 43.54843 | 514.0584 |  | 3.3104289 | 12.09242 | 0.4836379 | 31205.13825 | 24965.07
| -244.1153 | -0.113249 | 10.164353 | 24.73717 | 0.7360869 | 54418.41 | 43.89721 | 517.3234 |  | 3.3213698 | 12.08852 | 0.4312861 | 31205.13825 | 24965.07
| -245.0262 | -0.1064866 | 10.1753079 | 24.90306 | 0.7441697 | 54762.26 | 43.88776 | 517.8838 |  | 3.3323247 | 11.62708 | 0.3879085 | 31205.13825 | 24965.07
| -246.1322 | -0.09969408 | 10.186205 | 25.14765 | 0.7522998 | 55099.69 | 43.57064 | 515.6518 |  | 3.3432218 | 12.09177 | 0.3202224 | 31205.13825 | 24965.07
| -245.7093 | -0.09276773 | 10.1971959 | 25.28831 | 0.7605779 | 55400.11 | 43.71385 | 516.8799 |  | 3.3542127 | 13.65886 | 0.2285941 | 31205.13825 | 24965.07
| -245.2213 | -0.08635869 | 10.2072408 | 25.4494 | 0.7682351 | 55702.52 | 43.70232 | 517.112 |  | 3.3642576 | 14.24128 | 0.1624947 | 31205.13825 | 24965.07
| -244.0827 | -0.0792273 | 10.2183103 | 25.61607 | 0.7767568 | 55998.02 | 43.76603 | 517.498 |  | 3.3753271 | 14.35078 | 0.1130571 | 31205.13825 | 24965.07
| -244.3755 | -0.07271277 | 10.2283174 | 25.71395 | 0.7845544 | 56255.97 | 44.04227 | 519.6107 |  | 3.3853342 | 14.8223 | 0.07226201 | 31205.13825 | 24965.07
| -242.814 | -0.06557498 | 10.2391789 | 25.95438 | 0.7930778 | 56483.35 | 43.86216 | 516.9842 |  | 3.3961957 | 14.74955 | 0.0398607 | 31205.13825 | 24965.07
| -242.7165 | -0.05890171 | 10.2492183 | 26.10836 | 0.801063 | 56717.16 | 43.95127 | 517.0888 |  | 3.4062351 | 15.08948 | 0.01584507 | 31205.13825 | 24965.07
| -242.3911 | -0.05215293 | 10.2592787 | 26.29796 | 0.8091297498 | 56938.29 | 43.91979 | 515.9591 |  | 3.4162955 | 14.98928 | 0.04722827 | 31205.13825 | 24965.07
| -240.4067 | -0.04470757 | 10.2702531 | 26.4085 | 0.8180333 | 57156.64 | 44.2723 | 517.7603 |  | 3.4272699 | 15.15426 | 0.07031112 | 31205.13825 | 24965.07
| -239.9188 | -0.03728422 | 10.2810771 | 26.58322 | 0.8269192 | 57318.07 | 44.41608 | 517.024 |  | 3.4380939 | 15.02014 | 0.08520388 | 31205.13825 | 24965.07
| -239.3332 | -0.03024875 | 10.291239 | 26.80743 | 0.835319 | 57500.22 | 44.30647 | 514.6447 |  | 3.4482558 | 15.26904 | 0.1153295 | 31205.13825 | 24965.07
| -239.073 | -0.02266494 | 10.3020663 | 27.00721 | 0.844341 | 57653.85 | 44.36961 | 513.132 |  | 3.4590831 | 15.62284 | 0.1525037 | 31205.13825 | 24965.07
| -239.2356 | -0.01509198 | 10.3127672 | 27.20533 | 0.8534958 | 57879.85 | 44.39819 | 512.255 |  | 3.469784 | 15.80381 | 0.1739898 | 31205.13825 | 24965.07
| -239.4308 | -0.007959358 | 10.3227807 | 27.35207 | 0.8619635 | 58002.41 | 44.61556 | 511.9685 |  | 3.4797975 | 15.87841 | 0.1801748 | 31205.13825 | 24965.07
| -239.5609 | -0.0007003795 | 10.3327809 | 27.43961 | 0.870647 | 58192.72 | 45.02039 | 514.076 |  | 3.4897977 | 16.0532 | 0.1938431 | 31205.13825 | 24965.07
| -239.3983 | 0.006812539 | 10.3430898 | 27.58969 | 0.8795917 | 58398.73 | 45.2055 | 514.4373 |  | 3.5001066 | 15.73215 | 0.2073778 | 31205.13825 | 24965.07
| -240.5694 | 0.01467239 | 10.353768 | 27.83471 | 0.8890383 | 58582.83 | 45.10341 | 511.9163 |  | 3.5107848 | 14.9212 | 0.205729 | 31205.13825 | 24965.07
| -240.3417 | 0.02214492 | 10.363842 | 27.96139 | 0.8979548 | 58738.86 | 45.3981 | 512.6171 |  | 3.5208588 | 14.6112 | 0.175082 | 31205.13825 | 24965.07
| -241.4803 | 0.03029506 | 10.3746678 | 28.07857 | 0.9077412 | 58928.62 | 45.78411 | 514.1643 |  | 3.5316846 | 13.89599 | 0.1737327 | 31205.13825 | 24965.07
| -242.8791 | 0.03872587 | 10.3857657 | 28.31654 | 0.9178023 | 59129.22 | 45.74238 | 512.216 |  | 3.5427825 | 13.67382 | 0.165262 | 31205.13825 | 24965.07
| -243.2695 | 0.04720454 | 10.3967761 | 28.38725 | 0.9279794 | 59352.03 | 46.30174 | 515.5014 |  | 3.5537929 | 13.94344 | 0.1355351 | 31205.13825 | 24965.07
| -242.8791 | 0.0556272 | 10.4076142 | 28.54311 | 0.9380503 | 59554.62 | 46.54921 | 516.0173 |  | 3.564631 | 13.93497 | 0.09915205 | 31205.13825 | 24965.07
| -242.7165 | 0.06349653 | 10.4176159 | 28.76903 | 0.9474604 | 59726.74 | 46.49433 | 513.9643 |  | 3.5746327 | 13.67991 | 0.07736015 | 31205.13825 | 24965.07
| -241.3501 | 0.07212734 | 10.4284793 | 28.80403 | 0.9578039 | 59913.57 | 47.21407 | 518.0703 |  | 3.5854961 | 13.30649 | 0.04885739 | 31205.13825 | 24965.07
| -240.8622 | 0.08028085 | 10.4386313 | 28.9937 | 0.9675116 | 60037.86 | 47.34534 | 516.8577 |  | 3.5956481 | 12.7058 | 0.01385294 | 31205.13825 | 24965.07
| -239.3332 | 0.08915158 | 10.4495578 | 29.19251 | 0.9781596 | 60244.77 | 47.46648 | 516.2803 |  | 3.6065746 | 13.249 | -0.04811882 | 31205.13825 | 24965.07
| -237.3163 | 0.09815442 | 10.4605596 | 29.46222 | 0.9888858 | 60450.87 | 47.33209 | 513.6476 |  | 3.6175764 | 13.56143 | -0.07507483 | 31205.13825 | 24965.07
| -236.8283 | 0.1064668 | 10.47058 | 29.58362 | 0.9988498 | 60672.01 | 47.652 | 515.1744 |  | 3.6275968 | 14.87982 | -0.1017325 | 31205.13825 | 24965.07
| -235.9175 | 0.115604 | 10.4815116 | 29.80778 | 1.009785 | 60925.47 | 47.65959 | 514.2639 |  | 3.6385284 | 15.59541 | -0.1145375 | 31205.13825 | 24965.07
| -235.462 | 0.1248664 | 10.4924538 | 30.01899 | 1.02086 | 61166.01 | 47.73218 | 513.692 |  | 3.6494706 | 16.26635 | -0.1271453 | 31205.13825 | 24965.07
| -237.1536 | 0.1341964 | 10.5033534 | 30.21787 | 1.032004 | 61359.9 | 47.88471 | 513.1848 |  | 3.6603702 | 17.62727 | -0.09964474 | 31205.13825 | 24965.07
| -236.9259 | 0.1428894 | 10.513401 | 30.3177 | 1.04243 | 61595.06 | 48.29255 | 515.4968 |  | 3.6704178 | 17.56027 | -0.07923809 | 31205.13825 | 24965.07
| -238.585 | 0.1523739 | 10.5242629 | 30.55469 | 1.053788 | 61864.31 | 48.26128 | 514.4451 |  | 3.6812797 | 16.809 | -0.06561585 | 31205.13825 | 24965.07
| -238.585 | 0.1612384 | 10.5342953 | 30.66878 | 1.064389 | 62133.51 | 48.59756 | 516.5885 |  | 3.6913121 | 16.3574 | -0.05221166 | 31205.13825 | 24965.07
| -239.7561 | 0.1710614 | 10.5452627 | 30.90642 | 1.076133 | 62430.67 | 48.56792 | 515.8083 |  | 3.7022795 | 16.25984 | -0.02594917 | 31205.13825 | 24965.07
| -241.2851 | 0.1810056 | 10.5562761 | 31.05745 | 1.088032 | 62682.43 | 48.88821 | 517.1951 |  | 3.7132929 | 16.1582 | 0 | 31205.13825 | 24965.07
| -241.1224 | 0.1910385 | 10.5672649 | 31.239 | 1.100015 | 62923.97 | 49.10906 | 517.6726 |  | 3.7242817 | 15.80607 | 0.0128021 | 31205.13825 | 24965.07
| -239.2031 | 0.2011721 | 10.5782439 | 31.34999 | 1.112175 | 63190.06 | 49.57329 | 520.3109 |  | 3.7352607 | 15.34335 | 0.01907316 | 31205.13825 | 24965.07
| -239.4959 | 0.2105293 | 10.5882893 | 31.50377 | 1.123344 | 63399.97 | 49.83515 | 521.0486 |  | 3.7453061 | 15.19421 | 0.0189491 | 31205.13825 | 24965.07
| -236.9259 | 0.2208694 | 10.5992562 | 31.77562 | 1.135725 | 63684.51 | 49.71829 | 519.368 |  | 3.756273 | 14.75325 | 0.006273489 | 31205.13825 | 24965.07
| -237.0886 | 0.2304361 | 10.6093124 | 31.96447 | 1.14716 | 63953.16 | 49.8237 | 519.5683 |  | 3.7663292 | 15.39442 | 0.006235257 | 31205.13825 | 24965.07
| -235.3319 | 0.2409658 | 10.6202544 | 32.22474 | 1.159758 | 64258.56 | 49.74425 | 518.4173 |  | 3.7772712 | 15.98154 | 0 | 31205.13825 | 24965.07
| -233.3475 | 0.2515042 | 10.6310933 | 32.38166 | 1.172363 | 64531.93 | 50.0463 | 519.855 |  | 3.7881101 | 17.40656 | 0 | 31205.13825 | 24965.07
| -232.9571 | 0.2613406 | 10.6410985 | 32.54964 | 1.184129 | 64819.34 | 50.22355 | 520.7964 |  | 3.7981153 | 17.97127 | -0.0122244 | 31205.13825 | 24965.07
| -233.2174 | 0.2713542 | 10.651187 | 32.72899 | 1.196117 | 65142.55 | 50.34777 | 521.7042 |  | 3.8082038 | 18.40567 | -0.02430877 | 31205.13825 | 24965.07
| -232.4692 | 0.28238 | 10.6621826 | 32.92056 | 1.209309 | 65488.35 | 50.50611 | 522.7752 |  | 3.8191994 | 18.20584 | -0.04227133 | 31205.13825 | 24965.07
| -233.868 | 0.2935374 | 10.6731877 | 33.09393 | 1.222651 | 65842.55 | 50.72755 | 524.407 |  | 3.8302045 | 17.42375 | -0.06601585 | 31205.13825 | 24965.07
| -235.1367 | 0.3043747 | 10.6837642 | 33.28412 | 1.23563 | 66200.48 | 50.85216 | 525.4765 |  | 3.840781 | 16.33025 | -0.08353018 | 31205.13825 | 24965.07
| -234.6162 | 0.3147812 | 10.693817 | 33.44715 | 1.248064 | 66563.22 | 51.01812 | 527.1133 |  | 3.8508338 | 16.18264 | -0.1009145 | 31205.13825 | 24965.07
| -236.7307 | 0.3262195 | 10.7047446 | 33.68363 | 1.261841 | 67006.17 | 50.9736 | 527.6694 |  | 3.8617614 | 16.30632 | -0.1180746 | 31205.13825 | 24965.07
| -236.1777 | 0.3368417 | 10.714796 | 33.84519 | 1.274533 | 67357.62 | 51.16236 | 529.3059 |  | 3.8718128 | 16.76549 | -0.1409343 | 31205.13825 | 24965.07
| -236.1777 | 0.3475709 | 10.7247971 | 34.03656 | 1.287304 | 67698.12 | 51.25778 | 530.0879 |  | 3.8818139 | 17.0304 | -0.1401872 | 31205.13825 | 24965.07
| -237.9344 | 0.3594355 | 10.7357551 | 34.33424 | 1.301499 | 68096.58 | 51.05598 | 528.8334 |  | 3.8927719 | 17.83949 | -0.1335564 | 31205.13825 | 24965.07
| -238.1296 | 0.3713735 | 10.7466941 | 34.52592 | 1.315804 | 68485.59 | 51.22304 | 530.3073 |  | 3.9037109 | 18.93545 | -0.1327491 | 31205.13825 | 24965.07
| -236.7307 | 0.3835994 | 10.7577706 | 34.79269 | 1.330387 | 68854.37 | 51.16766 | 529.7678 |  | 3.9147874 | 19.50273 | -0.1147176 | 31205.13825 | 24965.07
| -235.0391 | 0.3958257 | 10.7687145 | 34.86087 | 1.345059 | 69225.61 | 51.77598 | 534.3848 |  | 3.9257313 | 19.45493 | -0.08549051 | 31205.13825 | 24965.07
| -233.3475 | 0.4082279 | 10.7797189 | 35.11121 | 1.359885 | 69563.06 | 51.80168 | 534.0886 |  | 3.9367357 | 18.94327 | -0.07925505 | 31205.13825 | 24965.07
| -230.9077 | 0.4207277 | 10.7906736 | 35.40712 | 1.374838 | 69899.29 | 51.68086 | 532.6408 |  | 3.9476904 | 18.63336 | -0.04498196 | 31205.13825 | 24965.07
| -229.8017 | 0.4333225 | 10.801596 | 35.66563 | 1.389902 | 70196.21 | 51.71549 | 531.9445 |  | 3.9586128 | 19.3606 | -0.03349324 | 31205.13825 | 24965.07
| -230.6149 | 0.4460456 | 10.8125068 | 35.79229 | 1.405143 | 70501.59 | 52.18664 | 534.676 |  | 3.9695236 | 19.08087 | -0.03325671 | 31205.13825 | 24965.07
| -231.4933 | 0.4590281 | 10.8235224 | 35.9475 | 1.420667 | 70832.99 | 52.55971 | 536.8906 |  | 3.9805392 | 18.90904 | -0.05506031 | 31205.13825 | 24965.07
| -233.6728 | 0.4721105 | 10.8344944 | 36.19513 | 1.436348 | 71157.5 | 52.6346 | 536.7248 |  | 3.9915112 | 18.3607 | -0.08202292 | 31205.13825 | 24965.07
| -235.0066 | 0.4852487 | 10.8454082 | 36.45329 | 1.452037 | 71478.75 | 52.67144 | 536.2603 |  | 4.002425 | 18.54605 | -0.1249456 | 31205.13825 | 24965.07
| -235.2668 | 0.4975477 | 10.8555007 | 36.66178 | 1.46674 | 71805.72 | 52.7928 | 536.8051 |  | 4.0125175 | 18.31337 | -0.156634 | 31205.13825 | 24965.07
| -236.6657 | 0.5109369 | 10.866391 | 36.87102 | 1.48279 | 72165.13 | 52.9775 | 537.8511 |  | 4.0234078 | 18.13338 | -0.1932216 | 31205.13825 | 24965.07
| -235.5922 | 0.5245657 | 10.8773597 | 37.07798 | 1.499109 | 72549.27 | 53.16427 | 539.1414 |  | 4.0343765 | 18.5686 | -0.2240814 | 31205.13825 | 24965.07
| -235.1692 | 0.5371366 | 10.8873601 | 37.30234 | 1.514132 | 72893.16 | 53.22612 | 539.404 |  | 4.0443769 | 19.67759 | -0.2599994 | 31205.13825 | 24965.07
| -233.8355 | 0.551036 | 10.8982978 | 37.45865 | 1.53081 | 73315.8 | 53.56347 | 542.2202 |  | 4.0553146 | 20.12759 | -0.2901962 | 31205.13825 | 24965.07
| -233.5427 | 0.5639564 | 10.90837 | 37.73087 | 1.546193 | 73662.37 | 53.47975 | 541.3515 |  | 4.0653868 | 19.87742 | -0.3201142 | 31205.13825 | 24965.07
| -230.745 | 0.5781801 | 10.919299 | 37.91371 | 1.563262 | 74059.97 | 53.7605 | 543.4017 |  | 4.0763158 | 19.42417 | -0.3233479 | 31205.13825 | 24965.07
| -228.5004 | 0.5925906 | 10.9303108 | 38.20551 | 1.58048 | 74413.12 | 53.72087 | 542.5118 |  | 4.0873276 | 19.72873 | -0.3264239 | 31205.13825 | 24965.07
| -226.451 | 0.6070466 | 10.9412136 | 38.43068 | 1.5978 | 74761.84 | 53.90071 | 543.2448 |  | 4.0982304 | 20.25849 | -0.324254 | 31205.13825 | 24965.07
| -226.3859 | 0.6204901 | 10.9512542 | 38.64332 | 1.61389 | 75059.7 | 54.0685 | 543.6708 |  | 4.108271 | 20.65498 | -0.3170849 | 31205.13825 | 24965.07
| -226.5811 | 0.6341138 | 10.9613214 | 38.90974 | 1.630161 | 75363.76 | 54.06492 | 542.8478 |  | 4.1183382 | 20.77025 | -0.3151439 | 31205.13825 | 24965.07
| -226.5811 | 0.6491631 | 10.9723241 | 39.13854 | 1.648197 | 75712.8 | 54.26001 | 543.6004 |  | 4.1293409 | 21.39011 | -0.323131 | 31205.13825 | 24965.07
| -227.492 | 0.6641905 | 10.9832026 | 39.36058 | 1.666196 | 76024.8 | 54.49289 | 544.2748 |  | 4.1402194 | 21.49409 | -0.3409527 | 31205.13825 | 24965.07
| -226.9064 | 0.6782688 | 10.9932796 | 39.51173 | 1.683034 | 76292.36 | 54.90363 | 546.1162 |  | 4.1502964 | 21.23178 | -0.3686167 | 31205.13825 | 24965.07
| -226.8414 | 0.6923926 | 11.0032838 | 39.72633 | 1.699938 | 76537.95 | 55.1238 | 546.2961 |  | 4.1603006 | 20.39967 | -0.3859243 | 31205.13825 | 24965.07
| -229.0209 | 0.7080022 | 11.0142341 | 40.00922 | 1.718634 | 76803.96 | 55.21768 | 545.3504 |  | 4.1712509 | 20.09729 | -0.4076349 | 31205.13825 | 24965.07
| -231.0053 | 0.7237856 | 11.0251854 | 40.31188 | 1.737485 | 77065.42 | 55.2547 | 543.9379 |  | 4.1822022 | 20.18019 | -0.4144376 | 31205.13825 | 24965.07
| -232.274 | 0.7395511 | 11.0359982 | 40.50994 | 1.756379 | 77368.81 | 55.59362 | 545.2336 |  | 4.193015 | 20.6502 | -0.4116006 | 31205.13825 | 24965.07
| -232.7945 | 0.7543837 | 11.0460738 | 40.65324 | 1.774148 | 77653.61 | 56.04544 | 547.4497 |  | 4.2030906 | 20.91218 | -0.4089737 | 31205.13825 | 24965.07
| -232.6969 | 0.7708952 | 11.0571747 | 40.86884 | 1.793907 | 77981.54 | 56.35165 | 548.6088 |  | 4.2141915 | 20.48765 | -0.4061768 | 31205.13825 | 24965.07
| -231.233 | 0.7869236 | 11.0678248 | 41.14458 | 1.813084 | 78199.17 | 56.49849 | 547.5919 |  | 4.2248416 | 20.33028 | -0.4030173 | 31205.13825 | 24965.07
| -231.3957 | 0.802645 | 11.0781674 | 41.35101 | 1.831891 | 78477.11 | 56.79694 | 548.438 |  | 4.2351842 | 20.14733 | -0.3814639 | 31205.13825 | 24965.07
| -228.5004 | 0.8189978 | 11.0888177 | 41.63715 | 1.851434 | 78714.86 | 56.90506 | 547.3376 |  | 4.2458345 | 20.00226 | -0.3459114 | 31205.13825 | 24965.07
| -225.2799 | 0.836149 | 11.0998639 | 41.98336 | 1.871991 | 79013.97 | 56.83082 | 545.375 |  | 4.2568807 | 20.63822 | -0.3062676 | 31205.13825 | 24965.07
| -223.0678 | 0.8531327 | 11.1106949 | 42.28142 | 1.892322 | 79275.69 | 56.91853 | 544.2884 |  | 4.2677117 | 22.4751 | -0.2671757 | 31205.13825 | 24965.07
| -223.1654 | 0.8690658 | 11.1207367 | 42.55126 | 1.911373 | 79515.71 | 57.02867 | 543.4535 |  | 4.2777535 | 24.40561 | -0.2333548 | 31205.13825 | 24965.07
| -221.9943 | 0.8864819 | 11.1315099 | 42.75369 | 1.932216 | 79788.68 | 57.43127 | 544.7008 |  | 4.2885267 | 25.51439 | -0.2089751 | 31205.13825 | 24965.07
| -221.8642 | 0.9030095 | 11.1417138 | 42.98843 | 1.952011 | 80027.75 | 57.6859 | 544.789 |  | 4.2987306 | 24.85031 | -0.1894963 | 31205.13825 | 24965.07
| -222.1895 | 0.9208883 | 11.1526396 | 43.30663 | 1.973405 | 80263.13 | 57.7641 | 543.2844 |  | 4.3096564 | 24.4882 | -0.1701628 | 31205.13825 | 24965.07
| -224.5968 | 0.9391802 | 11.1636877 | 43.57746 | 1.995273 | 80557.74 | 57.97116 | 543.2375 |  | 4.3207045 | 24.10566 | -0.1645531 | 31205.13825 | 24965.07
| -226.6137 | 0.9575309 | 11.1746497 | 43.90775 | 2.017236 | 80863.43 | 57.97838 | 541.9112 |  | 4.3316665 | 23.75326 | -0.1501736 | 31205.13825 | 24965.07
| -228.7281 | 0.976038 | 11.1855941 | 44.14351 | 2.039411 | 81191.79 | 58.27463 | 542.8372 |  | 4.3426109 | 24.03787 | -0.1447636 | 31205.13825 | 24965.07
| -230.1595 | 0.9948424 | 11.1965911 | 44.3048 | 2.061939 | 81591.13 | 58.76912 | 545.8215 |  | 4.3536079 | 24.00351 | -0.139501 | 31205.13825 | 24965.07
| -228.7281 | 1.013755 | 11.2075232 | 44.59997 | 2.084591 | 82020.68 | 58.81192 | 545.9465 |  | 4.36454 | 23.98045 | -0.147323 | 31205.13825 | 24965.07
| -228.8257 | 1.031298 | 11.217558 | 44.79913 | 2.105577 | 82450.8 | 59.05808 | 547.8535 |  | 4.3745748 | 23.36733 | -0.1551793 | 31205.13825 | 24965.07
| -226.3859 | 1.050607 | 11.2284821 | 45.05572 | 2.128699 | 82930.28 | 59.19851 | 549.1173 |  | 4.3854989 | 22.1536 | -0.1628569 | 31205.13825 | 24965.07
| -225.898 | 1.068474 | 11.2384922 | 45.42065 | 2.150021 | 83367.2 | 58.91832 | 547.3777 |  | 4.395509 | 22.30268 | -0.1747857 | 31205.13825 | 24965.07
| -223.0678 | 1.087994 | 11.2493135 | 45.56907 | 2.173435 | 83902.03 | 59.36163 | 551.3025 |  | 4.4063303 | 22.42972 | -0.1780815 | 31205.13825 | 24965.07
| -222.1895 | 1.10636 | 11.2593975 | 45.72242 | 2.195451 | 84404.87 | 59.72838 | 554.6666 |  | 4.4164143 | 22.47858 | -0.1729583 | 31205.13825 | 24965.07
| -220.1401 | 1.126493 | 11.270332 | 46.14564 | 2.219503 | 84914.35 | 59.34173 | 552.4207 |  | 4.4273488 | 22.99852 | -0.1677518 | 31205.13825 | 24965.07
| -218.5136 | 1.146999 | 11.2813376 | 46.39891 | 2.244055 | 85461.33 | 59.48412 | 554.197 |  | 4.4383544 | 23.6383 | -0.1667995 | 31205.13825 | 24965.07
| -218.1883 | 1.167739 | 11.2923394 | 46.73276 | 2.268832 | 85984.13 | 59.39692 | 554.0919 |  | 4.4493562 | 24.39744 | -0.1699674 | 31205.13825 | 24965.07
| -219.8148 | 1.18851 | 11.3032543 | 47.02113 | 2.293746 | 86486.43 | 59.46589 | 554.8861 |  | 4.4602711 | 25.08818 | -0.1730114 | 31205.13825 | 24965.07
| -222.5148 | 1.209552 | 11.3142039 | 47.25637 | 2.31895 | 86968.55 | 59.72074 | 556.7696 |  | 4.4712207 | 25.13215 | -0.1677943 | 31205.13825 | 24965.07
| -221.8967 | 1.229119 | 11.3242642 | 47.51925 | 2.342332 | 87390.5 | 59.82961 | 557.3911 |  | 4.481281 | 26.17063 | -0.1627023 | 31205.13825 | 24965.07
| -222.157 | 1.248833 | 11.334299 | 47.72362 | 2.365946 | 87808.49 | 60.12716 | 559.289 |  | 4.4913158 | 26.07068 | -0.1333962 | 31205.13825 | 24965.07
| -224.8245 | 1.270673 | 11.3453123 | 48.0949 | 2.392061 | 88219.92 | 60.03591 | 557.9528 |  | 4.5023291 | 25.21046 | -0.1244162 | 31205.13825 | 24965.07
| -226.0606 | 1.292802 | 11.3563419 | 48.4391 | 2.418578 | 88616.7 | 60.05197 | 557.1981 |  | 4.5133587 | 25.55898 | -0.1115478 | 31205.13825 | 24965.07
| -225.7028 | 1.315056 | 11.3673213 | 48.69908 | 2.445231 | 89000.18 | 60.33374 | 558.1969 |  | 4.5243381 | 25.77541 | -0.1067843 | 31205.13825 | 24965.07
| -223.6209 | 1.337478 | 11.3782533 | 49.01316 | 2.472096 | 89337.05 | 60.48544 | 557.8324 |  | 4.5352701 | 26.30256 | -0.09027276 | 31205.13825 | 24965.07
| -220.1401 | 1.360217 | 11.3892169 | 49.33807 | 2.499306 | 89638.64 | 60.63832 | 557.1201 |  | 4.5462337 | 27.05289 | -0.07788981 | 31205.13825 | 24965.07
| -220.1401 | 1.381319 | 11.3992807 | 49.56528 | 2.524508 | 89873.53 | 61.0299 | 557.8135 |  | 4.5562975 | 26.97851 | -0.06186194 | 31205.13825 | 24965.07
| -217.0172 | 1.404333 | 11.4101428 | 50.01995 | 2.552107 | 90115.55 | 60.8338 | 554.1377 |  | 4.5671596 | 27.31342 | -0.04602686 | 31205.13825 | 24965.07
| -216.334 | 1.42579 | 11.4201805 | 50.22267 | 2.577767 | 90313.41 | 61.33476 | 555.2243 |  | 4.5771973 | 27.55621 | -0.03046432 | 31205.13825 | 24965.07
| -216.887 | 1.447545 | 11.4302464 | 50.49234 | 2.603822 | 90527.66 | 61.6334 | 555.0303 |  | 4.5872632 | 27.63097 | -0.02647155 | 31205.13825 | 24965.07
| -212.9183 | 1.470444 | 11.4407397 | 50.81975 | 2.631265 | 90673.41 | 61.86686 | 553.5655 |  | 4.5977565 | 27.93513 | -0.03751933 | 31205.13825 | 24965.07
| -213.1461 | 1.494717 | 11.4517405 | 51.18156 | 2.660315 | 90926.21 | 61.9875 | 552.1152 |  | 4.6087573 | 27.95299 | -0.0260791 | 31205.13825 | 24965.07
| -212.6906 | 1.517208 | 11.4618111 | 51.50773 | 2.687209 | 91159.67 | 62.1195 | 550.9454 |  | 4.6188279 | 28.17314 | -0.0222091 | 31205.13825 | 24965.07
| -212.0075 | 1.539767 | 11.4718244 | 51.76273 | 2.714194 | 91441.85 | 62.4303 | 551.4377 |  | 4.6288412 | 28.77086 | -0.0147167 | 31205.13825 | 24965.07
| -213.1461 | 1.564886 | 11.4828568 | 52.06322 | 2.744299 | 91795.41 | 62.69095 | 551.7941 |  | 4.6398736 | 28.47085 | -0.007310932 | 31205.13825 | 24965.07
| -215.8786 | 1.590118 | 11.4938243 | 52.34999 | 2.774473 | 92197.35 | 62.95184 | 552.6116 |  | 4.6508411 | 28.45679 | 0 | 31205.13825 | 24965.07
| -218.481 | 1.61563 | 11.5047826 | 52.62652 | 2.805066 | 92677.87 | 63.19592 | 553.995 |  | 4.6617994 | 27.72846 | -0.007222461 | 31205.13825 | 24965.07
| -221.604 | 1.641042 | 11.5155916 | 52.93848 | 2.835562 | 93177.64 | 63.30325 | 554.6842 |  | 4.6726084 | 27.04405 | -0.01435804 | 31205.13825 | 24965.07
| -221.2787 | 1.664972 | 11.5256526 | 53.19267 | 2.864225 | 93704.03 | 63.47302 | 556.3225 |  | 4.6826694 | 26.57778 | -0.0249966 | 31205.13825 | 24965.07
| -221.0509 | 1.68907 | 11.5356652 | 53.54743 | 2.893 | 94228.29 | 63.33587 | 555.9001 |  | 4.692682 | 26.60492 | -0.02486487 | 31205.13825 | 24965.07
| -221.5714 | 1.715637 | 11.546589 | 53.8953 | 2.924823 | 94864.42 | 63.27094 | 556.5294 |  | 4.7036058 | 27.68146 | -0.03532415 | 31205.13825 | 24965.07
| -221.4088 | 1.740288 | 11.5566353 | 54.19145 | 2.954252 | 95433.74 | 63.29497 | 557.5171 |  | 4.7136521 | 28.76739 | -0.042168 | 31205.13825 | 24965.07
| -220.2702 | 1.767335 | 11.5675386 | 54.50796 | 2.986685 | 96051.4 | 63.35017 | 558.7281 |  | 4.7245554 | 30.23056 | -0.04889611 | 31205.13825 | 24965.07
| -217.5376 | 1.794623 | 11.5784397 | 54.8244 | 3.019347 | 96666.65 | 63.40905 | 559.9285 |  | 4.7354565 | 30.5432 | -0.05207128 | 31205.13825 | 24965.07
| -216.6593 | 1.820286 | 11.588569 | 55.15119 | 3.050025 | 97227.78 | 63.38115 | 560.3661 |  | 4.7455858 | 30.3683 | -0.05867991 | 31205.13825 | 24965.07
| -212.6256 | 1.847943 | 11.5993789 | 55.49357 | 3.083261 | 97837.11 | 63.37688 | 561.0444 |  | 4.7563957 | 30.13792 | -0.048018 | 31205.13825 | 24965.07
| -212.1376 | 1.873829 | 11.6093983 | 55.76404 | 3.11421 | 98385.43 | 63.52135 | 562.5276 |  | 4.7664151 | 29.84962 | -0.04774931 | 31205.13825 | 24965.07
| -212.593 | 1.900332 | 11.6195283 | 56.15826 | 3.145866 | 98949.12 | 63.31553 | 561.6998 |  | 4.7765451 | 30.23366 | -0.04748643 | 31205.13825 | 24965.07
| -209.1123 | 1.928695 | 11.6302721 | 56.48898 | 3.179878 | 99536.49 | 63.37126 | 562.5405 |  | 4.7872889 | 30.63782 | -0.04719585 | 31205.13825 | 24965.07
| -208.5593 | 1.955627 | 11.6403721 | 56.75398 | 3.212168 | 100051 | 63.5885 | 564.099 |  | 4.7973889 | 31.25134 | -0.05026532 | 31205.13825 | 24965.07
| -206.9328 | 1.985353 | 11.6513991 | 57.10536 | 3.247681 | 100553.3 | 63.68891 | 564.3566 |  | 4.8084159 | 31.4601 | -0.04660087 | 31205.13825 | 24965.07
| -206.64 | 2.017613 | 11.6632218 | 57.53183 | 3.285761 | 101028 | 63.68787 | 563.3878 |  | 4.8202386 | 30.85434 | -0.05290162 | 31205.13825 | 24965.07
| -208.6244 | 2.045483 | 11.6733108 | 57.83577 | 3.319697 | 101509.5 | 63.85715 | 564.2001 |  | 4.8303276 | 31.06941 | -0.05582142 | 31205.13825 | 24965.07
| -211.975 | 2.075953 | 11.684301 | 58.14437 | 3.35615 | 101917.9 | 64.15723 | 564.9736 |  | 4.8413178 | 30.70131 | -0.04890943 | 31205.13825 | 24965.07
| -215.0328 | 2.106744 | 11.6952357 | 58.54923 | 3.393052 | 102320.9 | 64.19313 | 563.9048 |  | 4.8522525 | 30.63061 | -0.04856671 | 31205.13825 | 24965.07
| -217.2774 | 2.13793 | 11.7061941 | 58.94653 | 3.430384 | 102657.9 | 64.30543 | 562.7808 |  | 4.8632109 | 31.51176 | -0.04820982 | 31205.13825 | 24965.07
| -216.822 | 2.166881 | 11.7162512 | 59.34557 | 3.46505 | 102951.9 | 64.32953 | 561.0856 |  | 4.873268 | 32.5933 | -0.03830785 | 31205.13825 | 24965.07
| -216.1063 | 2.196102 | 11.7263026 | 59.65333 | 3.500045 | 103193.8 | 64.65642 | 560.9628 |  | 4.8833194 | 33.81168 | -0.03803868 | 31205.13825 | 24965.07
| -216.269 | 2.22832 | 11.7372695 | 60.01041 | 3.538649 | 103483.8 | 64.94238 | 560.5607 |  | 4.8942863 | 33.89126 | -0.02517251 | 31205.13825 | 24965.07
| -213.1786 | 2.260749 | 11.7481862 | 60.36446 | 3.577497 | 103800.9 | 65.21872 | 560.3243 |  | 4.905203 | 34.03575 | -0.01874555 | 31205.13825 | 24965.07
| -209.0798 | 2.294038 | 11.7592654 | 60.6609 | 3.617303 | 104174.6 | 65.64829 | 561.4715 |  | 4.9162822 | 33.31521 | -0.009308818 | 31205.13825 | 24965.07
| -204.428 | 2.327194 | 11.7701765 | 61.03507 | 3.65701 | 104547.8 | 65.84179 | 561.1204 |  | 4.9271933 | 32.06941 | -0.006163156 | 31205.13825 | 24965.07
| -204.363 | 2.358077 | 11.7802467 | 61.3433 | 3.69394 | 104913.5 | 66.11443 | 561.5771 |  | 4.9372635 | 31.47055 | -0.009187905 | 31205.13825 | 24965.07
End Of Dyn Force Limit | -201.8907 | 2.391517 | 11.7910347 | 61.72052 | 3.734066 | 105339.9 | 66.25882 | 561.3592 |  | 4.9480515 | 30.70877 | -0.02129502 | 31205.13825 | 24965.07
| -202.5738 | 2.426207 | 11.8028121 | 62.19524 | 3.772255 | 105149.7 | 66.49092 | 556.9832 |  | 4.9598289 | 31.77353 | -0.02417288 | 31205.13825 | 24965.07
| -205.6316 | 2.464144 | 11.8137726 | 62.57958 | 3.814097 | 105126.7 | 66.99669 | 555.3405 |  | 4.9707894 | 32.55023 | -0.03303042 | 31205.13825 | 24965.07
| -209.275 | 2.503634 | 11.8251117 | 63.02168 | 3.857394 | 105130.5 | 67.36638 | 552.9416 |  | 4.9821285 | 34.01799 | -0.04476931 | 31205.13825 | 24965.07
| -208.8521 | 2.539055 | 11.8351537 | 63.39887 | 3.896297 | 105160.4 | 67.73182 | 551.2461 |  | 4.9921705 | 35.618 | -0.05045993 | 31205.13825 | 24965.07
| -211.3244 | 2.576894 | 11.8457875 | 63.85284 | 3.937943 | 105216.2 | 67.95325 | 548.6235 |  | 5.0028043 | 36.84731 | -0.06196369 | 31205.13825 | 24965.07
| -212.4304 | 2.616397 | 11.8567531 | 64.27477 | 3.981156 | 105283 | 68.31261 | 546.8164 |  | 5.0137699 | 38.22489 | -0.07040591 | 31205.13825 | 24965.07
| -210.7063 | 2.656177 | 11.867643 | 64.67998 | 4.024705 | 105433.1 | 68.66108 | 545.6049 |  | 5.0246598 | 38.99053 | -0.08170932 | 31205.13825 | 24965.07
| -210.2509 | 2.69353 | 11.8777614 | 65.10239 | 4.06553 | 105600.9 | 68.83496 | 543.8056 |  | 5.0347782 | 39.56185 | -0.09585111 | 31205.13825 | 24965.07
| -206.4774 | 2.734375 | 11.8887007 | 65.45185 | 4.110178 | 105843.6 | 69.2986 | 543.9622 |  | 5.0457175 | 39.57221 | -0.09829228 | 31205.13825 | 24965.07
| -201.7606 | 2.7757 | 11.8996408 | 65.86376 | 4.155322 | 106159.7 | 69.52959 | 543.2938 |  | 5.0566576 | 38.78219 | -0.1036453 | 31205.13825 | 24965.07
End Of Loading Index | -188.6511 | 2.814298 | 11.9097395 | 78.27096 | 4.195797 | 106607.7 | 44.19247 | 392.5025 |  | 5.0667563 | 78.1744 | 0.2240124 | 31205.13825 | 24965.07
| -184.6175 | 2.816672 | 11.922344 | 80.50649 | 4.198895 | 107178.5 | 40.86533 | 374.7195 | 0.7586986 | 5.0793608 | 202.8303 | 0.5957901 | 31205.13825 | 24965.07
| -185.9512 | 2.813172 | 11.9332952 | 80.7119 | 4.195361 | 107869.5 | 40.27817 | 374.523 | 0.4374529 | 5.090312 | 267.5782 | 0.9710219 | 31205.13825 | 24965.07
| -189.5945 | 2.816672 | 11.9442742 | 80.77617 | 4.198847 | 108942.1 | 39.88616 | 376.8502 | 0.2922848 | 5.101291 | 291.9804 | 1.384769 | 31205.13825 | 24965.07
| -189.5294 | 2.813672 | 11.9543243 | 80.7932 | 4.195834 | 110382.7 | 39.32852 | 380.1547 | 0.2077176 | 5.1113411 | 278.2574 | 1.782391 | 31205.13825 | 24965.07
| -192.2619 | 2.817172 | 11.9652684 | 80.86098 | 4.199319 | 112336.4 | 38.68685 | 384.7732 | 0.1492843 | 5.1222852 | 224.1216 | 2.25378 | 31205.13825 | 24965.07
| -193.8558 | 2.813672 | 11.9762312 | 80.88751 | 4.195803 | 114863.9 | 37.84682 | 390.9458 | 0.1215182 | 5.133248 | 130.3591 | 2.785933 | 31205.13825 | 24965.07
EndSRFitIndex | -193.9534 | 2.817672 | 11.9863349 | 80.78833 | 4.199798 | 117658.7 | 37.26223 | 399.477 | 0.09896683 | 5.1433517 | 29.47625 | 3.256548 | 31205.13825 | 24965.07
| -193.7908 | 2.814172 | 11.9971927 | 80.66415 | 4.196299 | 121353.8 | 36.41501 | 410.5413 | 0.06858557 | 5.1542095 | 11.20766 | 3.847111 | 31205.13825 | 24965.07
| -194.0185 | 2.818172 | 12.0072163 | 80.5283 | 4.200293 | 125801.4 | 35.61037 | 424.6598 | 0.04249106 | 5.1642331 | 8.40886 | 3.923762 | 31205.13825 | 24965.07
| -191.5463 | 2.814672 | 12.0182618 | 80.47624 | 4.196788 | 129942.5 | 34.76103 | 437.1783 | 0.01843882 | 5.1752786 | 6.855195 | 3.584351 | 31205.13825 | 24965.07
StartSRFitIndex | -188.2933 | 2.818172 | 12.0290646 | 80.35297 | 4.200289 | 133876 | 34.19904 | 450.5099 | -0.001052633 | 5.1860814 | 5.106462 | 3.227496 | 31205.13825 | 24965.07
| -191.6438 | 2.814672 | 12.0390816 | 80.32357 | 4.196779 | 137194.1 | 33.60471 | 460.9832 | -0.01233302 | 5.1960984 | 3.817767 | 2.942218 | 31205.13825 | 24965.07
| -185.4632 | 2.818172 | 12.0501713 | 80.22399 | 4.200285 | 140729.9 | 33.17897 | 473.4891 | -0.02501453 | 5.2071881 | 2.561522 | 2.483395 | 31205.13825 | 24965.07
| -183.4464 | 2.814672 | 12.0610567 | 80.1585 | 4.196785 | 143727.9 | 32.7439 | 483.7962 | -0.03296303 | 5.2180735 | 2.137234 | 2.077356 | 31205.13825 | 24965.07
| -183.5766 | 2.818172 | 12.0720059 | 80.05542 | 4.200292 | 146250.5 | 32.52555 | 493.4905 | -0.04134482 | 5.2290227 | 1.242284 | 1.647254 | 31205.13825 | 24965.07
End of Data Index | -183.5115 | 2.814172 | 12.0820779 | 79.997 | 4.196293 | 148029.5 | 32.2857 | 499.9309 | -0.04673202 | 5.2390947 | 0.3154923 | 1.184185 | 31205.13825 | 24965.07
| -184.7476 | 2.818672 | 12.0929517 | 80.0451 | 4.200787 | 149417.6 | 32.11096 | 504.4151 |  | 5.2499685 | -0.4137394 | 0.7042459 | 31205.13825 | 24965.07
| -185.203 | 2.814672 | 12.1029815 | 79.99434 | 4.196791 | 149971.7 | 32.03649 | 506.6582 |  | 5.2599983 | -0.5435744 | 0.2168668 | 31205.13825 | 24965.07
| -187.7403 | 2.819172 | 12.1139692 | 80.17606 | 4.201271 | 150604.5 | 31.84116 | 507.1199 |  | 5.270986 | -0.488422 | 0.1529591 | 31205.13825 | 24965.07
| -191.3185 | 2.814672 | 12.1249407 | 80.19959 | 4.196768 | 151134.9 | 31.69742 | 508.4582 |  | 5.2819575 | 1.361586 | 0.09253301 | 31205.13825 | 24965.07
| -192.8149 | 2.819172 | 12.1357604 | 80.26594 | 4.201259 | 151515.2 | 31.64309 | 509.2986 |  | 5.2927772 | 3.018847 | 0.04627803 | 31205.13825 | 24965.07
| -192.7498 | 2.815672 | 12.1459659 | 80.27967 | 4.197755 | 151799.7 | 31.55289 | 509.9492 |  | 5.3029827 | 4.392089 | 0.01068287 | 31205.13825 | 24965.07
| -193.986 | 2.819172 | 12.1568258 | 80.33841 | 4.201249 | 152106.1 | 31.50341 | 510.5636 |  | 5.3138426 | 5.069296 | -0.01068885 | 31205.13825 | 24965.07
| -192.0993 | 2.815672 | 12.1676763 | 80.30358 | 4.197754 | 152416.6 | 31.45493 | 511.8352 |  | 5.3246931 | 4.811561 | -0.02496082 | 31205.13825 | 24965.07
| -192.8149 | 2.818672 | 12.1779488 | 80.27908 | 4.200754 | 152686 | 31.47995 | 513.2025 |  | 5.3349656 | 3.956994 | -0.03569163 | 31205.13825 | 24965.07
| -189.1391 | 2.816172 | 12.1887138 | 80.31501 | 4.198251 | 152939.9 | 31.38661 | 513.5627 |  | 5.3457306 | 2.507672 | -0.04287001 | 31205.13825 | 24965.07
| -186.1138 | 2.818672 | 12.1996378 | 80.26155 | 4.200757 | 153165.4 | 31.43737 | 515.0709 |  | 5.3566546 | 1.370027 | -0.05006496 | 31205.13825 | 24965.07
| -186.2765 | 2.815672 | 12.2097499 | 80.27929 | 4.197752 | 153337.7 | 31.36471 | 515.3189 |  | 5.3667667 | 0.49175 | -0.05010561 | 31205.13825 | 24965.07
| -183.8368 | 2.819172 | 12.2206213 | 80.25927 | 4.201256 | 153467.2 | 31.4088 | 516.181 |  | 5.3776381 | -0.05862565 | -0.05014319 | 31205.13825 | 24965.07
| -182.7308 | 2.815672 | 12.2314861 | 80.23237 | 4.197759 | 153588.2 | 31.37692 | 516.7139 |  | 5.3885029 | -0.4275529 | -0.05018084 | 31205.13825 | 24965.07
| -182.7958 | 2.819672 | 12.2415514 | 80.27914 | 4.20175 | 153637.3 | 31.37619 | 516.5862 |  | 5.3985682 | -0.4243094 | -0.05020596 | 31205.13825 | 24965.07
| -183.8043 | 2.816172 | 12.2524829 | 80.27181 | 4.198254 | 153622.1 | 31.34315 | 516.4259 |  | 5.4094997 | -0.03654767 | -0.05380221 | 31205.13825 | 24965.07
| -183.7717 | 2.820172 | 12.2625094 | 80.28671 | 4.202249 | 153517.3 | 31.38976 | 516.1085 |  | 5.4195262 | 0.03880265 | -0.06096438 | 31205.13825 | 24965.07
| -185.9187 | 2.815672 | 12.2735482 | 80.24934 | 4.197758 | 153326 | 31.39323 | 515.6067 |  | 5.430565 | 0.422671 | -0.07167793 | 31205.13825 | 24965.07
| -188.8463 | 2.820172 | 12.2843124 | 80.23279 | 4.202259 | 153096.2 | 31.48975 | 515.225 |  | 5.4413292 | -0.1896447 | -0.07521007 | 31205.13825 | 24965.07
| -189.627 | 2.815172 | 12.2944087 | 80.17392 | 4.197265 | 152882.8 | 31.50957 | 514.8548 |  | 5.4514255 | -0.474341 | -0.06800046 | 31205.13825 | 24965.07
| -192.0342 | 2.819672 | 12.30545 | 80.22435 | 4.201762 | 152601.4 | 31.55209 | 513.5594 |  | 5.4624668 | -1.187319 | -0.06078936 | 31205.13825 | 24965.07
| -193.7908 | 2.815172 | 12.3163766 | 80.22449 | 4.197262 | 152351.6 | 31.52882 | 512.4441 |  | 5.4733934 | -1.630636 | -0.0571707 | 31205.13825 | 24965.07
| -192.88 | 2.819672 | 12.3273262 | 80.25378 | 4.201759 | 152082.8 | 31.58938 | 511.4297 |  | 5.484343 | -1.624574 | -0.04284597 | 31205.13825 | 24965.07
| -193.8884 | 2.815672 | 12.3374092 | 80.24968 | 4.197757 | 151904.6 | 31.56716 | 510.6396 |  | 5.494426 | -0.7847105 | -0.0285533 | 31205.13825 | 24965.07
| -191.286 | 2.820172 | 12.3482606 | 80.32086 | 4.20225 | 151733.6 | 31.57763 | 509.5142 |  | 5.5052774 | 0.2211523 | -0.01070549 | 31205.13825 | 24965.07
| -191.3185 | 2.816172 | 12.358275 | 80.30182 | 4.19825 | 151621.4 | 31.56087 | 509.1174 |  | 5.5152918 | 1.439134 | 0 | 31205.13825 | 24965.07
| -187.5451 | 2.819672 | 12.3691839 | 80.30815 | 4.201752 | 151565.3 | 31.60422 | 509.0418 |  | 5.5262007 | 1.457649 | 0.01071016 | 31205.13825 | 24965.07
| -187.6752 | 2.816672 | 12.3791864 | 80.2949 | 4.198751 | 151555.1 | 31.58147 | 508.989 |  | 5.5362032 | 1.670746 | 0.01786028 | 31205.13825 | 24965.07
| -185.1054 | 2.819172 | 12.3901542 | 80.25061 | 4.201259 | 151538.1 | 31.65423 | 509.5444 |  | 5.547171 | 1.194216 | 0.007148569 | 31205.13825 | 24965.07

## Test 319
Markers | Displacement | Force | Time | DEPTH | LOAD | STIFFNESS | HARDNESS | MODULUS | hdotOverh | Time On Sample | Velocity | Dyn. Phase | X Axis Position | Y Axis Position
| nm | mN | s | nm | mN | N/m | GPa | GPa | 1/s | s | nm/s | degrees | Âµm | Âµm
Surface Index | -300.1029 | -0.7338913 | 6.8329974 | 0 | 0.0003513219 |  |  |  |  | 0 | 997.7855 |  | 31205.13825 | 24960.072
| -299.8101 | -0.7337633 | 6.8340298 | 0.2926543 | 0.0003722839 |  |  |  |  | 0.0010324 | 996.9962 |  | 31205.13825 | 24960.072
| -299.3872 | -0.7336423 | 6.8350054 | 0.7154782 | 0.0004010065 |  |  |  |  | 0.002008 | 996.1137 |  | 31205.13825 | 24960.072
| -299.4523 | -0.7335142 | 6.8360376 | 0.6502699 | 0.0004477838 |  |  |  |  | 0.0030402 | 995.1033 |  | 31205.13825 | 24960.072
| -299.0619 | -0.733393 | 6.8370148 | 1.040541 | 0.0005021436 |  |  |  |  | 0.0040174 | 993.8198 |  | 31205.13825 | 24960.072
| -298.8016 | -0.7332605 | 6.8380831 | 1.300686 | 0.0005822072 |  |  |  |  | 0.0050857 | 992.2568 |  | 31205.13825 | 24960.072
| -298.8667 | -0.7331439 | 6.8390235 | 1.235489 | 0.0006616537 |  |  |  |  | 0.0060261 | 990.2006 |  | 31205.13825 | 24960.072
| -298.704 | -0.7330177 | 6.8400409 | 1.398031 | 0.0007726786 |  |  |  |  | 0.0070435 | 987.6404 |  | 31205.13825 | 24960.072
| -298.9968 | -0.7329002 | 6.8409885 | 1.105133 | 0.0008827093 |  |  |  |  | 0.0079911 | 984.4693 |  | 31205.13825 | 24960.072
| -298.8341 | -0.7327781 | 6.8419729 | 1.267679 | 0.0009952182 |  |  |  |  | 0.0089755 | 980.562 |  | 31205.13825 | 24960.072
| -298.8016 | -0.7326633 | 6.8428978 | 1.300094 | 0.001103517 |  |  |  |  | 0.0099004 | 975.8986 |  | 31205.13825 | 24960.072
| -298.6389 | -0.7325309 | 6.8439654 | 1.462629 | 0.001226305 |  |  |  |  | 0.010968 | 970.3973 |  | 31205.13825 | 24960.072
| -298.9968 | -0.7324106 | 6.8449355 | 1.104648 | 0.001342417 |  |  |  |  | 0.0119381 | 964.0437 |  | 31205.13825 | 24960.072
| -298.7365 | -0.7322802 | 6.8459867 | 1.364771 | 0.001464214 |  |  |  |  | 0.0129893 | 956.9432 |  | 31205.13825 | 24960.072
| -298.8016 | -0.7321586 | 6.8469675 | 1.299593 | 0.001580891 |  |  |  |  | 0.0139701 | 948.9607 |  | 31205.13825 | 24960.072
| -298.7365 | -0.7320355 | 6.84796 | 1.364528 | 0.001697373 |  |  |  |  | 0.0149626 | 940.4492 |  | 31205.13825 | 24960.072
| -298.7365 | -0.731917 | 6.8489154 | 1.364411 | 0.001809615 |  |  |  |  | 0.015918 | 931.3412 |  | 31205.13825 | 24960.072
| -298.5413 | -0.7317842 | 6.8499858 | 1.559474 | 0.001937486 |  |  |  |  | 0.0169884 | 921.6542 |  | 31205.13825 | 24960.072
| -298.704 | -0.7316659 | 6.8509394 | 1.39669 | 0.002051671 |  |  |  |  | 0.017942 | 911.4193 |  | 31205.13825 | 24960.072
| -298.5413 | -0.7315394 | 6.8519596 | 1.559232 | 0.002171991 |  |  |  |  | 0.0189622 | 900.7886 |  | 31205.13825 | 24960.072
| -298.8667 | -0.7314135 | 6.8529742 | 1.233773 | 0.002294946 |  |  |  |  | 0.0199768 | 889.7823 |  | 31205.13825 | 24960.072
| -298.216 | -0.7312867 | 6.853997 | 1.884315 | 0.002417233 |  |  |  |  | 0.0209996 | 878.4327 |  | 31205.13825 | 24960.072
| -298.0533 | -0.7311728 | 6.854915 | 2.046869 | 0.002522991 |  |  |  |  | 0.0219176 | 866.7873 |  | 31205.13825 | 24960.072
| -298.5088 | -0.7310538 | 6.8558748 | 1.591279 | 0.00263943 |  |  |  |  | 0.0228774 | 854.7807 |  | 31205.13825 | 24960.072
| -298.5413 | -0.730933 | 6.8568487 | 1.55863 | 0.002755331 |  |  |  |  | 0.0238513 | 842.3633 |  | 31205.13825 | 24960.072
| -298.6389 | -0.7307986 | 6.8579322 | 1.460911 | 0.002885307 |  |  |  |  | 0.0249348 | 829.5733 |  | 31205.13825 | 24960.072
| -298.0533 | -0.7306703 | 6.8589668 | 2.04637 | 0.003013913 |  |  |  |  | 0.0259694 | 816.2585 |  | 31205.13825 | 24960.072
| -298.0208 | -0.7305552 | 6.859894 | 2.078785 | 0.003124343 |  |  |  |  | 0.0268966 | 802.4164 |  | 31205.13825 | 24960.072
| -298.3136 | -0.7304296 | 6.8609073 | 1.785855 | 0.003246414 |  |  |  |  | 0.0279099 | 788.2261 |  | 31205.13825 | 24960.072
| -298.4112 | -0.7303014 | 6.8619407 | 1.688142 | 0.003372624 |  |  |  |  | 0.0289433 | 773.5399 |  | 31205.13825 | 24960.072
| -298.4112 | -0.7301819 | 6.8629044 | 1.688024 | 0.003485214 |  |  |  |  | 0.029907 | 758.3425 |  | 31205.13825 | 24960.072
| -298.0533 | -0.7300513 | 6.863957 | 2.045756 | 0.003613324 |  |  |  |  | 0.0309596 | 742.7764 |  | 31205.13825 | 24960.072
| -298.0533 | -0.7299272 | 6.8649579 | 2.045633 | 0.003733336 |  |  |  |  | 0.0319605 | 726.6519 |  | 31205.13825 | 24960.072
| -298.1509 | -0.7298024 | 6.8659637 | 1.9479 | 0.003854758 |  |  |  |  | 0.0329663 | 710.191 |  | 31205.13825 | 24960.072
| -298.216 | -0.7296865 | 6.8668981 | 1.882728 | 0.003968929 |  |  |  |  | 0.0339007 | 693.4057 |  | 31205.13825 | 24960.072
| -298.0859 | -0.729554 | 6.8679665 | 2.012735 | 0.004097836 |  |  |  |  | 0.0349691 | 676.4924 |  | 31205.13825 | 24960.072
| -298.0533 | -0.7294519 | 6.8687896 | 2.045162 | 0.004197038 |  |  |  |  | 0.0357922 | 659.2743 |  | 31205.13825 | 24960.072
| -298.3136 | -0.7293026 | 6.869993 | 1.784737 | 0.004344896 |  |  |  |  | 0.0369956 | 641.9424 |  | 31205.13825 | 24960.072
| -298.3136 | -0.7291975 | 6.8708404 | 1.784633 | 0.0044496 |  |  |  |  | 0.037843 | 624.1466 |  | 31205.13825 | 24960.072
| -297.6629 | -0.7290783 | 6.8718016 | 2.435182 | 0.004564729 |  |  |  |  | 0.0388042 | 606.2133 |  | 31205.13825 | 24960.072
| -297.9232 | -0.7289538 | 6.8728051 | 2.174806 | 0.004686989 |  |  |  |  | 0.0398077 | 588.0787 |  | 31205.13825 | 24960.072
| -298.1835 | -0.7288333 | 6.8737769 | 1.91441 | 0.004804154 |  |  |  |  | 0.0407795 | 569.732 |  | 31205.13825 | 24960.072
| -297.8581 | -0.7287037 | 6.8748222 | 2.239615 | 0.004932482 |  |  |  |  | 0.0418248 | 551.3402 |  | 31205.13825 | 24960.072
| -297.3376 | -0.7285832 | 6.8757936 | 2.760024 | 0.00505028 |  |  |  |  | 0.0427962 | 532.7344 |  | 31205.13825 | 24960.072
| -297.728 | -0.7284596 | 6.8767901 | 2.369511 | 0.005169184 |  |  |  |  | 0.0437927 | 514.0344 |  | 31205.13825 | 24960.072
| -297.9883 | -0.7283335 | 6.8778068 | 2.10911 | 0.005291758 |  |  |  |  | 0.0448094 | 495.2669 |  | 31205.13825 | 24960.072
| -298.216 | -0.7282162 | 6.8787526 | 1.88127 | 0.005406741 |  |  |  |  | 0.0457552 | 476.4704 |  | 31205.13825 | 24960.072
| -297.5328 | -0.7280923 | 6.879751 | 2.564342 | 0.005526564 |  |  |  |  | 0.0467536 | 457.7442 |  | 31205.13825 | 24960.072
| -298.3787 | -0.7279649 | 6.8807782 | 1.718354 | 0.005652847 |  |  |  |  | 0.0477808 | 439.2365 |  | 31205.13825 | 24960.072
| -297.8581 | -0.7278195 | 6.8819503 | 2.238738 | 0.005796461 |  |  |  |  | 0.0489529 | 420.788 |  | 31205.13825 | 24960.072
| -297.728 | -0.7276981 | 6.8829291 | 2.368756 | 0.005916661 |  |  |  |  | 0.0499317 | 402.4435 |  | 31205.13825 | 24960.072
| -298.3461 | -0.7275773 | 6.8839029 | 1.750498 | 0.006037284 |  |  |  |  | 0.0509055 | 384.3568 |  | 31205.13825 | 24960.072
| -297.8256 | -0.7274563 | 6.8848788 | 2.270907 | 0.006157887 |  |  |  |  | 0.0518814 | 366.6587 |  | 31205.13825 | 24960.072
| -297.6955 | -0.7273325 | 6.8858769 | 2.400922 | 0.006281043 |  |  |  |  | 0.0528795 | 349.2911 |  | 31205.13825 | 24960.072
| -298.3461 | -0.7272105 | 6.8868605 | 1.750134 | 0.006403121 |  |  |  |  | 0.0538631 | 332.2463 |  | 31205.13825 | 24960.072
| -297.6629 | -0.7270736 | 6.8879642 | 2.433194 | 0.006539215 |  |  |  |  | 0.0549668 | 315.3833 |  | 31205.13825 | 24960.072
| -297.9232 | -0.7269588 | 6.8888898 | 2.172828 | 0.00665069 |  |  |  |  | 0.0558924 | 298.7529 |  | 31205.13825 | 24960.072
| -297.5003 | -0.7268377 | 6.8898658 | 2.595627 | 0.006766932 |  |  |  |  | 0.0568684 | 282.4659 |  | 31205.13825 | 24960.072
| -297.5979 | -0.7267189 | 6.8908241 | 2.497899 | 0.006880256 |  |  |  |  | 0.0578267 | 266.4665 |  | 31205.13825 | 24960.072
SurfaceFindCoarse | -297.5003 | -0.7265876 | 6.8918827 | 2.595379 | 0.007007144 |  |  |  |  | 0.0588853 | 250.7458 |  | 31205.13825 | 24960.072
| -297.2075 | -0.72679 | 6.9039298 | 3.06234 | 0.006908897 |  |  |  |  | 0.0709324 | 95.703 | 70.55996 | 31205.13825 | 24960.072
| -297.6629 | -0.7269025 | 6.9139403 | 3.117674 | 0.006894801 |  |  |  |  | 0.0809429 | 30.41153 | 69.65866 | 31205.13825 | 24960.072
| -297.4352 | -0.7270271 | 6.924891 | 3.049284 | 0.006892169 |  |  |  |  | 0.0918936 | 17.55647 | 68.68414 | 31205.13825 | 24960.072
| -297.5003 | -0.7271402 | 6.9349468 | 3.029493 | 0.006885857 |  |  |  |  | 0.1019494 | 13.0892 | 70.06746 | 31205.13825 | 24960.072
| -297.7606 | -0.7272641 | 6.945834 | 2.876378 | 0.006892897 |  |  |  |  | 0.1128366 | 9.006423 | 69.17814 | 31205.13825 | 24960.072
| -297.6955 | -0.7273878 | 6.9567998 | 2.863838 | 0.006885846 |  |  |  |  | 0.1238024 | 5.868434 | 65.94431 | 31205.13825 | 24960.072
| -297.3701 | -0.7275124 | 6.9677424 | 2.757814 | 0.006892092 |  |  |  |  | 0.134745 | 3.26046 | 60.00892 | 31205.13825 | 24960.072
End Of Dynamic Ramp | -297.5979 | -0.7276244 | 6.977832 | 2.752434 | 0.006888169 |  |  |  |  | 0.1448346 | 1.773048 | 56.4198 | 31205.13825 | 24960.072
| -297.2726 | -0.727636 | 6.9904709 | 2.725003 | 0.006904147 |  |  |  |  | 0.1574735 | 0.310213 | 49.07561 | 31205.13825 | 24960.072
| -297.1099 | -0.727636 | 7.0004718 | 2.691264 | 0.006904669 |  |  |  |  | 0.1674744 | -0.2831455 |  | 31205.13825 | 24960.072
| -297.2726 | -0.727636 | 7.0116497 | 2.654701 | 0.006907357 |  |  |  |  | 0.1786523 | -0.5225258 |  | 31205.13825 | 24960.072
| -297.5653 | -0.727636 | 7.0224637 | 2.532896 | 0.006920477 |  |  |  |  | 0.1894663 | -1.066504 |  | 31205.13825 | 24960.072
| -297.24 | -0.727636 | 7.0324746 | 2.56688 | 0.006916705 |  |  |  |  | 0.1994772 | -1.855349 |  | 31205.13825 | 24960.072
| -297.8256 | -0.727636 | 7.0435634 | 2.621471 | 0.006911128 |  |  |  |  | 0.210566 | -1.884533 |  | 31205.13825 | 24960.072
| -297.2075 | -0.727636 | 7.0544557 | 2.657133 | 0.006907598 |  |  |  |  | 0.2214583 | -1.378845 |  | 31205.13825 | 24960.072
| -297.5328 | -0.727636 | 7.0654699 | 2.646446 | 0.006909804 |  |  |  |  | 0.2324725 | -0.8514497 |  | 31205.13825 | 24960.072
| -297.6955 | -0.727636 | 7.0754923 | 2.679442 | 0.006906193 |  |  |  |  | 0.2424949 | -0.165386 | -12.38076 | 31205.13825 | 24960.072
| -297.5328 | -0.727636 | 7.0862796 | 2.70235 | 0.006903906 |  |  |  |  | 0.2532822 | 0.852054 | -8.864623 | 31205.13825 | 24960.072
| -297.3701 | -0.727636 | 7.0973223 | 2.675662 | 0.006907597 |  |  |  |  | 0.2643249 | 1.488295 | -4.991333 | 31205.13825 | 24960.072
| -297.6955 | -0.727636 | 7.1074762 | 2.717481 | 0.006902622 |  |  |  |  | 0.2744788 | 1.419163 | -1.456359 | 31205.13825 | 24960.072
| -296.8496 | -0.727636 | 7.1182276 | 2.727573 | 0.00690166 |  |  |  |  | 0.2852302 | 0.9619179 | 2.376055 | 31205.13825 | 24960.072
| -297.728 | -0.727636 | 7.1291994 | 2.658767 | 0.006910205 |  |  |  |  | 0.296202 | 0.8128915 | 4.724452 | 31205.13825 | 24960.072
| -297.6629 | -0.727636 | 7.1392905 | 2.666885 | 0.006909282 |  |  |  |  | 0.3062931 | 0.03648145 | 6.981057 | 31205.13825 | 24960.072
| -297.728 | -0.727636 | 7.1501146 | 2.634879 | 0.006913455 |  |  |  |  | 0.3171172 | -0.4780181 | 8.485571 | 31205.13825 | 24960.072
| -298.216 | -0.727636 | 7.1601567 | 2.662179 | 0.006910044 |  |  |  |  | 0.3271593 | -0.8464464 | 9.387377 | 31205.13825 | 24960.072
| -297.24 | -0.727636 | 7.1710815 | 2.674339 | 0.006908561 |  |  |  |  | 0.3380841 | -0.7450735 | 9.462322 | 31205.13825 | 24960.072
| -296.9472 | -0.727636 | 7.1820222 | 2.685144 | 0.006907197 |  |  |  |  | 0.3490248 | -1.013318 | 8.097492 | 31205.13825 | 24960.072
| -297.5003 | -0.727636 | 7.1920295 | 2.690889 | 0.006906313 |  |  |  |  | 0.3590321 | -0.3514463 | 6.519801 | 31205.13825 | 24960.072
| -297.5003 | -0.727636 | 7.2028877 | 2.749008 | 0.006899252 |  |  |  |  | 0.3698903 | 0.6733478 | 6.057696 | 31205.13825 | 24960.072
| -297.5979 | -0.727636 | 7.2130039 | 2.646651 | 0.00691173 |  |  |  |  | 0.3800065 | 1.064118 | 4.666858 | 31205.13825 | 24960.072
| -297.6629 | -0.727636 | 7.2239846 | 2.63752 | 0.006913054 |  |  |  |  | 0.3909872 | 0.4460639 | 3.691386 | 31205.13825 | 24960.072
| -297.4027 | -0.727636 | 7.2349784 | 2.697272 | 0.006905872 |  |  |  |  | 0.401981 | 0.05879949 | 2.953117 | 31205.13825 | 24960.072
| -297.3701 | -0.727636 | 7.2458658 | 2.735688 | 0.006901338 |  |  |  |  | 0.4128684 | 0.084463 | 1.5602 | 31205.13825 | 24960.072
| -297.8256 | -0.727636 | 7.2568396 | 2.663926 | 0.006910245 |  |  |  |  | 0.4238422 | -0.2081336 | 0.4424297 | 31205.13825 | 24960.072
| -297.3701 | -0.727636 | 7.2669514 | 2.740587 | 0.006900817 |  |  |  |  | 0.433954 | -0.1513529 | -0.8780275 | 31205.13825 | 24960.072
| -297.9883 | -0.727636 | 7.2777979 | 2.708941 | 0.006904828 |  |  |  |  | 0.4448005 | 0.4353482 | -1.530439 | 31205.13825 | 24960.072
| -297.728 | -0.727636 | 7.288703 | 2.718146 | 0.006903745 |  |  |  |  | 0.4557056 | 0.9156044 | -1.524623 | 31205.13825 | 24960.072
| -297.4027 | -0.727636 | 7.2989155 | 2.739136 | 0.006901098 |  |  |  |  | 0.4659181 | 0.9185671 | -2.395006 | 31205.13825 | 24960.072
| -297.2075 | -0.727636 | 7.3097091 | 2.778243 | 0.006896443 |  |  |  |  | 0.4767117 | 0.6059538 | -3.024135 | 31205.13825 | 24960.072
| -296.7846 | -0.727636 | 7.3206523 | 2.778067 | 0.006896484 |  |  |  |  | 0.4876549 | 0.9981303 | -3.2397 | 31205.13825 | 24960.072
| -297.2075 | -0.727636 | 7.3307849 | 2.797224 | 0.006893916 |  |  |  |  | 0.4977875 | 1.297284 | -3.276716 | 31205.13825 | 24960.072
| -297.5979 | -0.727636 | 7.3416007 | 2.779799 | 0.006895922 |  |  |  |  | 0.5086033 | 0.9082354 | -3.118089 | 31205.13825 | 24960.072
| -297.4027 | -0.727636 | 7.3516068 | 2.71831 | 0.006903304 |  |  |  |  | 0.5186094 | 0.8915122 | -2.694284 | 31205.13825 | 24960.072
| -297.24 | -0.727636 | 7.3626706 | 2.674828 | 0.006908882 |  |  |  |  | 0.5296732 | 0.1337813 | -2.219656 | 31205.13825 | 24960.072
End Of Dynamic Ramp Hold | -297.728 | -0.727636 | 7.3735742 | 2.697229 | 0.006906273 | -295645.7 | -0.471166 |  |  | 0.5405768 | -0.9244849 | -1.311888 | 31205.13825 | 24960.072
| -297.24 | -0.7267145 | 7.3907262 | 2.808956 | 0.007931993 | -681488.3 | -0.5701473 |  |  | 0.5577288 | -0.9207562 | -0.6365936 | 31205.13825 | 24960.072
| -297.24 | -0.725709 | 7.4007806 | 2.812234 | 0.009138337 | -2077894.7 | -0.6561386 |  |  | 0.5677832 | -0.2626338 | -0.8363753 | 31205.13825 | 24960.072
| -296.752 | -0.724619 | 7.4116813 | 3.019107 | 0.0104146 | 1363922.9 | -0.8280026 |  |  | 0.5786839 | 1.626803 | -1.437227 | 31205.13825 | 24960.072
| -297.3376 | -0.7236111 | 7.4217604 | 3.076621 | 0.01161306 | 444851.6 | -0.9446078 |  |  | 0.588763 | 4.206273 | -1.602261 | 31205.13825 | 24960.072
| -296.5894 | -0.7225248 | 7.4326231 | 3.163069 | 0.01290868 | 273008.1 | -1.089795 |  |  | 0.5996257 | 6.027074 | -2.345274 | 31205.13825 | 24960.072
| -297.24 | -0.7215189 | 7.4426823 | 3.277101 | 0.01409483 | 194795.9 | -1.252028 |  |  | 0.6096849 | 7.654105 | -3.042759 | 31205.13825 | 24960.072
| -296.8822 | -0.7205137 | 7.452734 | 3.386653 | 0.01528433 | 158613.9 | -1.426878 |  |  | 0.6197366 | 8.462249 | -3.159224 | 31205.13825 | 24960.072
| -296.9472 | -0.7194197 | 7.4636742 | 3.463781 | 0.01658428 | 130529 | -1.595046 |  |  | 0.6306768 | 9.290494 | -2.889449 | 31205.13825 | 24960.072
| -296.8496 | -0.7183199 | 7.4746717 | 3.63573 | 0.01788003 | 108934.2 | -1.864792 |  |  | 0.6416743 | 9.648124 | -2.784227 | 31205.13825 | 24960.072
| -296.2966 | -0.717212 | 7.4857509 | 3.626181 | 0.01920667 | 92864.05 | -1.956375 |  |  | 0.6527535 | 9.256984 | -2.496781 | 31205.13825 | 24960.072
| -296.2966 | -0.7161574 | 7.4962968 | 3.782179 | 0.02045736 | 79359.93 | -2.229431 |  |  | 0.6632994 | 9.324903 | -1.730939 | 31205.13825 | 24960.072
| -296.264 | -0.7151367 | 7.5065035 | 3.949237 | 0.02165119 | 69400.62 | -2.542785 |  |  | 0.6735061 | 9.73187 | -1.038929 | 31205.13825 | 24960.072
| -296.264 | -0.7141243 | 7.5166282 | 4.016118 | 0.02285983 | 61339.25 | -2.719568 |  |  | 0.6836308 | 9.556306 | 0 | 31205.13825 | 24960.072
| -296.2315 | -0.713025 | 7.5276209 | 4.067944 | 0.02417121 | 53769.9 | -2.865481 |  |  | 0.6946235 | 9.398216 | 0.7707487 | 31205.13825 | 24960.072
| -295.9387 | -0.7119642 | 7.5382286 | 4.16138 | 0.02543234 | 47708.45 | -3.071868 |  |  | 0.7052312 | 9.154885 | 1.656854 | 31205.13825 | 24960.072
| -296.0363 | -0.7109561 | 7.5483103 | 4.215527 | 0.02663486 | 42815.58 | -3.192514 |  |  | 0.7153129 | 8.101193 | 2.072657 | 31205.13825 | 24960.072
| -295.9062 | -0.709856 | 7.5593114 | 4.326023 | 0.02793962 | 39023.87 | -3.431999 |  |  | 0.726314 | 7.979731 | 2.016624 | 31205.13825 | 24960.072
| -295.223 | -0.7087645 | 7.5702257 | 4.519395 | 0.02922372 | 36068.04 | -3.876736 |  |  | 0.7372283 | 7.400143 | 1.874806 | 31205.13825 | 24960.072
| -295.223 | -0.7076682 | 7.5811892 | 4.633267 | 0.03052223 | 33752.47 | -4.16363 |  |  | 0.7481918 | 7.816404 | 1.666635 | 31205.13825 | 24960.072
| -295.4182 | -0.7065717 | 7.5921541 | 4.742848 | 0.03182342 | 31802.81 | -4.448292 |  |  | 0.7591567 | 8.712827 | 1.563721 | 31205.13825 | 24960.072
| -295.3857 | -0.7055715 | 7.6021564 | 4.891061 | 0.03300211 | 30710.32 | -4.908403 |  |  | 0.769159 | 9.801333 | 1.416365 | 31205.13825 | 24960.072
| -295.3857 | -0.7044859 | 7.6130122 | 4.929383 | 0.03430247 | 29618.21 | -5.018368 |  |  | 0.7800148 | 10.12348 | 1.049805 | 31205.13825 | 24960.072
| -295.2555 | -0.7034742 | 7.6231292 | 4.963576 | 0.03550698 | 28956.79 | -5.136062 |  |  | 0.7901318 | 9.793373 | 0.7233931 | 31205.13825 | 24960.072
| -295.6459 | -0.7023751 | 7.6341201 | 5.020155 | 0.03682014 | 28403.61 | -5.340302 |  |  | 0.8011227 | 8.320187 | 0.4885027 | 31205.13825 | 24960.072
| -295.3206 | -0.7012962 | 7.6449085 | 5.057383 | 0.03811215 | 28015.02 | -5.48766 |  |  | 0.8119111 | 6.602773 | 0.3382238 | 31205.13825 | 24960.072
| -295.2881 | -0.7002826 | 7.655045 | 5.140946 | 0.03931628 | 27698.24 | -5.81289 |  |  | 0.8220476 | 5.538036 | 0.3946834 | 31205.13825 | 24960.072
| -295.5809 | -0.6991903 | 7.6659678 | 5.347919 | 0.04059682 | 27440.62 | -6.72468 |  |  | 0.8329704 | 5.618535 | 0.5761393 | 31205.13825 | 24960.072
| -295.2881 | -0.6981894 | 7.6759774 | 5.325231 | 0.0418005 | 27211.25 | -6.608223 |  |  | 0.84298 | 5.754658 | 0.8113239 | 31205.13825 | 24960.072
| -295.5483 | -0.6970953 | 7.6869183 | 5.394422 | 0.04310481 | 26950.93 | -6.920426 |  |  | 0.8539209 | 6.379825 | 1.092372 | 31205.13825 | 24960.072
| -295.0603 | -0.6960921 | 7.6969503 | 5.511153 | 0.04429048 | 26642.93 | -7.477378 |  |  | 0.8639529 | 6.787751 | 1.299269 | 31205.13825 | 24960.072
| -294.8326 | -0.6950091 | 7.7077802 | 5.626289 | 0.04557383 | 26246.29 | -8.043508 |  |  | 0.8747828 | 7.344444 | 1.545066 | 31205.13825 | 24960.072
| -294.6699 | -0.6939978 | 7.7178934 | 5.607874 | 0.04679173 | 25957.7 | -7.850795 |  |  | 0.884896 | 7.289687 | 1.836845 | 31205.13825 | 24960.072
| -294.4747 | -0.6929049 | 7.7288223 | 5.71094 | 0.04808827 | 25699.99 | -8.383116 |  |  | 0.8958249 | 6.450094 | 2.004805 | 31205.13825 | 24960.072
| -294.247 | -0.6918064 | 7.739807 | 5.871081 | 0.04938466 | 25488.16 | -9.372807 |  |  | 0.9068096 | 5.992286 | 2.166059 | 31205.13825 | 24960.072
| -294.3446 | -0.690805 | 7.7498213 | 5.958477 | 0.05057031 | 25241.11 | -9.893673 |  |  | 0.9168239 | 7.20332 | 2.115369 | 31205.13825 | 24960.072
| -293.8566 | -0.6897089 | 7.7607816 | 6.002355 | 0.05188376 | 25078.25 | -10.10844 |  |  | 0.9277842 | 7.386219 | 1.966248 | 31205.13825 | 24960.072
| -293.9867 | -0.6887021 | 7.7708501 | 6.110367 | 0.05307519 | 24858.99 | -10.84706 |  |  | 0.9378527 | 7.338874 | 1.72674 | 31205.13825 | 24960.072
| -293.8241 | -0.6876102 | 7.7817687 | 6.140335 | 0.05438182 | 24690.97 | -10.92603 |  |  | 0.9487713 | 7.316383 | 1.353572 | 31205.13825 | 24960.072
| -293.6289 | -0.6866063 | 7.7918077 | 6.267575 | 0.05556683 | 24560.15 | -11.96537 |  |  | 0.9588103 | 7.577609 | 1.235041 | 31205.13825 | 24960.072
| -293.9542 | -0.685512 | 7.8027509 | 6.284312 | 0.05687817 | 24459.95 | -11.93311 |  |  | 0.9697535 | 7.284942 | 1.073878 | 31205.13825 | 24960.072
| -294.735 | -0.684412 | 7.8137513 | 6.357157 | 0.05818609 | 24322.4 | -12.4458 |  |  | 0.9807539 | 6.464247 | 0.8715259 | 31205.13825 | 24960.072
| -294.6049 | -0.6833172 | 7.8246994 | 6.41707 | 0.05949299 | 24139.61 | -12.78817 |  |  | 0.991702 | 5.752327 | 0.5850898 | 31205.13825 | 24960.072
| -294.6699 | -0.6822233 | 7.8356375 | 6.44347 | 0.06080295 | 23912.92 | -12.71519 |  |  | 1.0026401 | 5.597881 | 0.08821514 | 31205.13825 | 24960.072
| -294.5073 | -0.6812205 | 7.845666 | 6.463883 | 0.0620024 | 23716.2 | -12.60893 |  |  | 1.0126686 | 4.640274 | -0.3031494 | 31205.13825 | 24960.072
| -293.7916 | -0.6801249 | 7.8566217 | 6.573236 | 0.06330231 | 23515 | -13.4395 |  |  | 1.0236243 | 4.287259 | -0.5092824 | 31205.13825 | 24960.072
| -294.3121 | -0.6790203 | 7.8676684 | 6.591419 | 0.06462207 | 23311.8 | -13.24308 |  |  | 1.034671 | 4.136299 | -0.9576164 | 31205.13825 | 24960.072
| -293.3036 | -0.6779604 | 7.8782665 | 6.717517 | 0.06587975 | 23130.75 | -14.31805 |  |  | 1.0452691 | 4.26211 | -1.104065 | 31205.13825 | 24960.072
| -293.206 | -0.6769565 | 7.8883064 | 6.810753 | 0.06706945 | 22996.54 | -15.12519 |  |  | 1.055309 | 4.721359 | -1.328476 | 31205.13825 | 24960.072
| -293.6614 | -0.675956 | 7.898311 | 6.84742 | 0.06826423 | 22886.14 | -15.21737 |  |  | 1.0653136 | 5.471695 | -1.903868 | 31205.13825 | 24960.072
| -293.3361 | -0.674859 | 7.9092813 | 6.959381 | 0.06956603 | 22780.07 | -16.34998 |  |  | 1.0762839 | 6.315454 | -2.459044 | 31205.13825 | 24960.072
| -292.8806 | -0.6738547 | 7.9193239 | 6.984691 | 0.07076482 | 22651.41 | -16.22205 |  |  | 1.0863265 | 6.787928 | -2.917984 | 31205.13825 | 24960.072
| -292.9782 | -0.6727596 | 7.9302752 | 7.039374 | 0.07207384 | 22592.51 | -16.59875 |  |  | 1.0972778 | 6.289253 | -3.175638 | 31205.13825 | 24960.072
| -292.4902 | -0.6716585 | 7.9412855 | 7.10835 | 0.07338431 | 22610.86 | -17.32977 |  |  | 1.1082881 | 5.982371 | -3.248135 | 31205.13825 | 24960.072
| -293.4987 | -0.6705722 | 7.9521486 | 7.168327 | 0.07467966 | 22649.85 | -17.98755 |  |  | 1.1191512 | 5.559019 | -3.208454 | 31205.13825 | 24960.072
| -293.206 | -0.6695657 | 7.9622136 | 7.26472 | 0.0758744 | 22685.92 | -19.36897 |  |  | 1.1292162 | 5.067679 | -3.097007 | 31205.13825 | 24960.072
| -293.4987 | -0.6684686 | 7.9731846 | 7.345054 | 0.07717756 | 22693.2 | -20.45856 |  |  | 1.1401872 | 5.493259 | -2.871363 | 31205.13825 | 24960.072
| -293.3361 | -0.6674681 | 7.9831898 | 7.382257 | 0.07837376 | 22729.31 | -20.81295 |  |  | 1.1501924 | 5.534658 | -2.69262 | 31205.13825 | 24960.072
| -293.5313 | -0.6663875 | 7.9939963 | 7.496513 | 0.07965732 | 22832.43 | -23.07873 |  |  | 1.1609989 | 6.211738 | -2.206636 | 31205.13825 | 24960.072
| -293.206 | -0.665377 | 8.0041006 | 7.529228 | 0.08086226 | 22939.32 | -23.56739 |  |  | 1.1711032 | 6.487257 | -1.594991 | 31205.13825 | 24960.072
| -293.1734 | -0.6642799 | 8.0150722 | 7.617507 | 0.08216336 | 23123.41 | -25.80264 |  |  | 1.1820748 | 6.352644 | -0.7914229 | 31205.13825 | 24960.072
| -292.8806 | -0.6631851 | 8.0260195 | 7.636127 | 0.08347487 | 23348.77 | -26.28113 |  |  | 1.1930221 | 6.160227 | 0 | 31205.13825 | 24960.072
| -293.5964 | -0.662183 | 8.0360411 | 7.682778 | 0.0846693 | 23537.95 | -27.60896 |  |  | 1.2030437 | 5.54919 | 0.5097355 | 31205.13825 | 24960.072
| -293.3361 | -0.6611795 | 8.046076 | 7.752294 | 0.08586413 | 23745.87 | -29.94404 |  |  | 1.2130786 | 5.084483 | 0.912061 | 31205.13825 | 24960.072
| -292.8481 | -0.6600936 | 8.0569347 | 7.7787 | 0.08716235 | 24028.47 | -31.08404 |  |  | 1.2239373 | 4.92518 | 1.446386 | 31205.13825 | 24960.072
| -292.6529 | -0.6589868 | 8.0680025 | 7.882841 | 0.08847626 | 24376.69 | -36.21169 |  |  | 1.2350051 | 4.387101 | 1.81404 | 31205.13825 | 24960.072
| -292.1974 | -0.6578983 | 8.0788878 | 7.91031 | 0.08977653 | 24705.6 | -38.05242 |  |  | 1.2458904 | 4.923567 | 2.179408 | 31205.13825 | 24960.072
| -292.0673 | -0.6567989 | 8.0898818 | 8.026031 | 0.09107716 | 24940.01 | -45.31526 |  |  | 1.2568844 | 5.168025 | 2.3679 | 31205.13825 | 24960.072
| -292.3601 | -0.6557147 | 8.1007237 | 8.057145 | 0.09237632 | 25170.84 | -47.35418 |  |  | 1.2677263 | 5.749656 | 2.454978 | 31205.13825 | 24960.072
| -292.2951 | -0.6547015 | 8.1108562 | 8.132917 | 0.09357704 | 25329.14 | -53.21032 |  |  | 1.2778588 | 5.800795 | 2.43945 | 31205.13825 | 24960.072
| -291.5793 | -0.6536055 | 8.1218156 | 8.187062 | 0.09488533 | 25445.74 | -56.99265 |  |  | 1.2888182 | 5.942572 | 2.190039 | 31205.13825 | 24960.072
| -292.5228 | -0.6524094 | 8.1337766 | 8.330491 | 0.09628202 | 25537.89 | -74.20864 |  |  | 1.3007792 | 6.327325 | 2.007284 | 31205.13825 | 24960.072
| -293.3036 | -0.6513108 | 8.144763 | 8.400597 | 0.09761095 | 25621.41 | -83.60406 |  |  | 1.3117656 | 6.357708 | 1.91981 | 31205.13825 | 24960.072
| -292.8156 | -0.6503078 | 8.1547928 | 8.469174 | 0.09880427 | 25647.61 | -94.02392 |  |  | 1.3217954 | 6.84921 | 1.772122 | 31205.13825 | 24960.072
| -292.9457 | -0.6493067 | 8.1648036 | 8.398276 | 0.1000138 | 25657.05 | -72.02317 |  |  | 1.3318062 | 6.374178 | 1.564215 | 31205.13825 | 24960.072
| -292.9782 | -0.6483007 | 8.1748642 | 8.492753 | 0.1012077 | 25641.53 | -84.18839 |  |  | 1.3418668 | 5.660268 | 1.359515 | 31205.13825 | 24960.072
| -292.4902 | -0.647218 | 8.1856906 | 8.572489 | 0.1024983 | 25631.17 | -95.62146 |  |  | 1.3526932 | 4.864326 | 1.189044 | 31205.13825 | 24960.072
| -292.3926 | -0.6462139 | 8.195732 | 8.632055 | 0.1036937 | 25616.59 | -103.7586 |  |  | 1.3627346 | 4.550828 | 0.9638759 | 31205.13825 | 24960.072
| -292.0673 | -0.6451187 | 8.2066835 | 8.730204 | 0.1049936 | 25564.17 | -126.4957 |  |  | 1.3736861 | 4.379078 | 0.6827671 | 31205.13825 | 24960.072
| -292.4577 | -0.6440226 | 8.2176451 | 8.760931 | 0.1063056 | 25512.01 | -121.5801 |  |  | 1.3846477 | 4.582862 | 0.467949 | 31205.13825 | 24960.072
| -292.0023 | -0.6430207 | 8.2276643 | 8.834102 | 0.107496 | 25499.16 | -141.4593 |  |  | 1.3946669 | 4.885553 | 0.4045021 | 31205.13825 | 24960.072
| -291.7095 | -0.6420155 | 8.2377164 | 8.858473 | 0.1086915 | 25429.16 | -132.373 |  |  | 1.404719 | 5.835106 | 0.256419 | 31205.13825 | 24960.072
| -291.6119 | -0.6409186 | 8.2486846 | 8.961013 | 0.1100031 | 25375.54 | -170.8853 |  |  | 1.4156872 | 5.424462 | 0.08417591 | 31205.13825 | 24960.072
| -290.8961 | -0.6398162 | 8.2597088 | 8.931867 | 0.1113203 | 25282.36 | -124.535 |  |  | 1.4267114 | 4.61262 | -0.05522483 | 31205.13825 | 24960.072
| -290.8961 | -0.6387664 | 8.2702066 | 9.090488 | 0.1125684 | 25180.09 | -201.7862 |  |  | 1.4372092 | 4.353275 | -0.1629259 | 31205.13825 | 24960.072
| -290.6359 | -0.6377547 | 8.2803241 | 9.140772 | 0.1137731 | 25121.85 | -211.5824 |  |  | 1.4473267 | 4.512514 | -0.2678605 | 31205.13825 | 24960.072
| -291.2215 | -0.6366585 | 8.2912863 | 9.087762 | 0.1150963 | 25093.33 | -137.5278 |  |  | 1.4582889 | 4.628788 | -0.3171321 | 31205.13825 | 24960.072
| -291.1889 | -0.6356546 | 8.3013254 | 9.199764 | 0.1162871 | 25073.86 | -191.3661 |  |  | 1.468328 | 4.181958 | -0.3656017 | 31205.13825 | 24960.072
| -291.5793 | -0.6345703 | 8.3121677 | 9.211888 | 0.117587 | 25107.84 | -174.0181 |  |  | 1.4791703 | 3.988176 | -0.3876516 | 31205.13825 | 24960.072
| -291.2215 | -0.633563 | 8.3222405 | 9.348404 | 0.1187763 | 25140.26 | -337.611 |  |  | 1.4892431 | 4.095859 | -0.512013 | 31205.13825 | 24960.072
| -291.254 | -0.6324672 | 8.3331986 | 9.325194 | 0.1200955 | 25200.35 | -232.4168 |  |  | 1.5002012 | 4.469955 | -0.6086972 | 31205.13825 | 24960.072
| -292.1974 | -0.6313712 | 8.3441551 | 9.440019 | 0.1213913 | 25294.95 | -498.2421 |  |  | 1.5111577 | 3.817124 | -0.6796633 | 31205.13825 | 24960.072
| -292.0673 | -0.6302627 | 8.3551156 | 9.535544 | 0.1227107 | 25433.15 | -7865.649 |  |  | 1.5221182 | 4.720524 | -0.7755724 | 31205.13825 | 24960.072
| -292.1649 | -0.629148 | 8.3660362 | 9.534231 | 0.124047 | 25592.77 | -1800.283 |  |  | 1.5330388 | 5.56545 | -0.7217592 | 31205.13825 | 24960.072
| -291.9697 | -0.628105 | 8.3761364 | 9.574706 | 0.1252894 | 25730.76 | 70357.32 | -1151.191 |  | 1.543139 | 5.38876 | -0.69326 | 31205.13825 | 24960.072
| -291.7095 | -0.6269619 | 8.3870915 | 9.616608 | 0.1266541 | 25866.63 | 1933.076 | -1803.622 |  | 1.5540941 | 4.783587 | -0.5658051 | 31205.13825 | 24960.072
| -290.766 | -0.6258117 | 8.3980078 | 9.643683 | 0.1280305 | 26007.07 | 1474.538 | -2000.644 |  | 1.5650104 | 4.114749 | -0.3666489 | 31205.13825 | 24960.072
| -290.213 | -0.6246413 | 8.4089969 | 9.690647 | 0.1294257 | 26179.77 | 722.5614 | -3166.831 |  | 1.5759995 | 4.153207 | -0.1702331 | 31205.13825 | 24960.072
| -290.6034 | -0.6235624 | 8.4190146 | 9.791581 | 0.1307067 | 26354.07 | 298.282 | 40070.1 |  | 1.5860172 | 3.64501 | 0.07264887 | 31205.13825 | 24960.072
| -289.9527 | -0.6223785 | 8.4299019 | 9.857998 | 0.1321199 | 26567.24 | 220.1607 | 5594.529 |  | 1.5969045 | 3.678122 | 0.3858243 | 31205.13825 | 24960.072
| -289.8226 | -0.6212768 | 8.4399148 | 9.948128 | 0.1334244 | 26731.95 | 163.2599 | 2808.306 |  | 1.6069174 | 4.808345 | 0.647789 | 31205.13825 | 24960.072
| -290.0828 | -0.6200599 | 8.4508471 | 9.94033 | 0.1348844 | 26923.05 | 178.5601 | 3359.795 |  | 1.6178497 | 5.339355 | 0.8828721 | 31205.13825 | 24960.072
| -290.2455 | -0.6189335 | 8.4608906 | 9.947422 | 0.1362318 | 27127.98 | 181.5495 | 3517.428 |  | 1.6278932 | 5.264783 | 1.045948 | 31205.13825 | 24960.072
| -290.278 | -0.6176965 | 8.4718015 | 10.08595 | 0.1377003 | 27374.24 | 122.9286 | 1850.105 |  | 1.6388041 | 4.921344 | 1.137236 | 31205.13825 | 24960.072
| -291.0263 | -0.6164308 | 8.4828393 | 10.13882 | 0.1392077 | 27626.66 | 111.543 | 1644.652 |  | 1.6498419 | 5.242496 | 1.157572 | 31205.13825 | 24960.072
| -290.8961 | -0.6151633 | 8.4937596 | 10.19773 | 0.1407174 | 27889.54 | 100.8524 | 1468.5 |  | 1.6607622 | 5.045092 | 1.131156 | 31205.13825 | 24960.072
| -291.2215 | -0.6139886 | 8.5037893 | 10.22551 | 0.1421217 | 28094.47 | 98.43251 | 1435.086 |  | 1.6707919 | 4.834856 | 1.056565 | 31205.13825 | 24960.072
| -290.8636 | -0.6128024 | 8.5137999 | 10.30086 | 0.1435341 | 28279.01 | 88.9998 | 1285.057 |  | 1.6808025 | 4.758114 | 1.005086 | 31205.13825 | 24960.072
| -291.1889 | -0.6116022 | 8.523844 | 10.35745 | 0.1449621 | 28449.69 | 84.06602 | 1211.032 |  | 1.6908466 | 5.747829 | 0.9071655 | 31205.13825 | 24960.072
| -291.2865 | -0.6102847 | 8.5347559 | 10.41535 | 0.1465389 | 28645.91 | 79.72873 | 1149.087 |  | 1.7017585 | 5.907826 | 0.76359 | 31205.13825 | 24960.072
| -291.0263 | -0.6090635 | 8.5447768 | 10.52794 | 0.1479869 | 28811.93 | 70.72331 | 1020.557 |  | 1.7117794 | 5.688825 | 0.6905545 | 31205.13825 | 24960.072
| -291.5468 | -0.6077065 | 8.5557684 | 10.60033 | 0.1496043 | 28957.29 | 67.33805 | 972.6766 |  | 1.722771 | 5.71386 | 0.6398943 | 31205.13825 | 24960.072
| -290.766 | -0.6063455 | 8.5666798 | 10.60781 | 0.151236 | 29109.55 | 69.22399 | 998.4371 |  | 1.7336824 | 6.055904 | 0.7033979 | 31205.13825 | 24960.072
| -290.1154 | -0.6049636 | 8.5776472 | 10.6089 | 0.1528935 | 29228.91 | 72.16997 | 1037.041 |  | 1.7446498 | 5.40186 | 0.7425982 | 31205.13825 | 24960.072
| -290.3756 | -0.6036886 | 8.5876517 | 10.71796 | 0.1544054 | 29335.88 | 66.06332 | 950.1574 |  | 1.7546543 | 4.836057 | 0.7817652 | 31205.13825 | 24960.072
| -290.3106 | -0.6023924 | 8.597711 | 10.75468 | 0.1559526 | 29466.68 | 65.65565 | 943.6868 |  | 1.7647136 | 4.83395 | 0.798805 | 31205.13825 | 24960.072
| -289.3346 | -0.6009602 | 8.6087342 | 10.77348 | 0.1576688 | 29635.3 | 66.52504 | 955.8763 |  | 1.7757368 | 4.377701 | 0.8597028 | 31205.13825 | 24960.072
| -289.302 | -0.5995179 | 8.6197202 | 10.84038 | 0.1593882 | 29818.26 | 63.93866 | 922.2716 |  | 1.7867228 | 4.116222 | 0.8547703 | 31205.13825 | 24960.072
| -289.237 | -0.5981086 | 8.6303323 | 10.91338 | 0.1610681 | 29960.8 | 61.49021 | 888.9004 |  | 1.7973349 | 4.051652 | 0.8706895 | 31205.13825 | 24960.072
| -289.1394 | -0.5965881 | 8.6416549 | 10.9897 | 0.1628792 | 30139.64 | 59.05819 | 857.5324 |  | 1.8086575 | 4.671698 | 0.9515978 | 31205.13825 | 24960.072
| -289.302 | -0.5951517 | 8.6522443 | 10.95559 | 0.1646087 | 30326.67 | 62.6435 | 906.2946 |  | 1.8192469 | 4.418655 | 1.032245 | 31205.13825 | 24960.072
| -289.6599 | -0.5937704 | 8.6623318 | 11.09175 | 0.1662443 | 30496.74 | 56.85497 | 831.209 |  | 1.8293344 | 3.888423 | 1.048237 | 31205.13825 | 24960.072
| -289.9852 | -0.592256 | 8.6732493 | 11.10256 | 0.1680626 | 30671.52 | 57.98543 | 846.3254 |  | 1.8402519 | 4.507563 | 1.06288 | 31205.13825 | 24960.072
| -290.1154 | -0.5908482 | 8.6833085 | 11.10957 | 0.1697473 | 30776.05 | 59.59238 | 864.8983 |  | 1.8503111 | 4.447387 | 1.181189 | 31205.13825 | 24960.072
| -290.1479 | -0.589308 | 8.694182 | 11.29348 | 0.1715728 | 30854.76 | 53.32332 | 780.2329 |  | 1.8611846 | 4.552654 | 1.253537 | 31205.13825 | 24960.072
| -290.3106 | -0.5878752 | 8.704188 | 11.37807 | 0.173277 | 30920.46 | 51.81895 | 757.6415 |  | 1.8711906 | 5.410998 | 1.284072 | 31205.13825 | 24960.072
| -290.4081 | -0.5862792 | 8.7152113 | 11.44844 | 0.1751799 | 30974.47 | 51.22077 | 745.4786 |  | 1.8822139 | 6.14567 | 1.271208 | 31205.13825 | 24960.072
| -290.213 | -0.5846963 | 8.7260383 | 11.49778 | 0.1770729 | 31003.05 | 51.50472 | 743.3517 |  | 1.8930409 | 6.858239 | 1.217149 | 31205.13825 | 24960.072
| -290.1479 | -0.5832037 | 8.7361464 | 11.56125 | 0.1788543 | 31013.07 | 51.24496 | 734.3596 |  | 1.903149 | 6.552984 | 1.084333 | 31205.13825 | 24960.072
| -289.725 | -0.5815629 | 8.7471358 | 11.68829 | 0.1808004 | 30990.83 | 49.22194 | 702.8622 |  | 1.9141384 | 6.897821 | 0.8930036 | 31205.13825 | 24960.072
| -288.749 | -0.5799082 | 8.7580904 | 11.75214 | 0.1827798 | 31009.55 | 49.17134 | 696.6739 |  | 1.925093 | 7.051856 | 0.647937 | 31205.13825 | 24960.072
| -288.4887 | -0.5782366 | 8.7690631 | 11.76164 | 0.1847835 | 31051.2 | 50.77669 | 710.5952 |  | 1.9360657 | 6.045427 | 0.4277176 | 31205.13825 | 24960.072
| -287.5128 | -0.5765461 | 8.780028 | 11.81115 | 0.1868034 | 31121.95 | 50.96704 | 709.0754 |  | 1.9470306 | 5.460194 | 0.0578161 | 31205.13825 | 24960.072
| -287.8381 | -0.5748463 | 8.790929 | 11.92739 | 0.1888288 | 31218.5 | 48.9545 | 683.3315 |  | 1.9579316 | 5.342224 | -0.1911126 | 31205.13825 | 24960.072
| -288.0007 | -0.573264 | 8.800972 | 11.99012 | 0.1907125 | 31291.71 | 48.61159 | 676.5192 |  | 1.9679746 | 5.319805 | -0.3602268 | 31205.13825 | 24960.072
| -288.1634 | -0.5715241 | 8.8118889 | 12.09121 | 0.192789 | 31454.59 | 47.04474 | 658.5477 |  | 1.9788915 | 5.329515 | -0.452177 | 31205.13825 | 24960.072
| -287.9357 | -0.5699143 | 8.8219 | 12.07494 | 0.1947159 | 31582.24 | 48.71224 | 676.3962 |  | 1.9889026 | 5.346854 | -0.4306464 | 31205.13825 | 24960.072
| -288.8141 | -0.5681196 | 8.8329398 | 12.19708 | 0.1968478 | 31796.34 | 46.48028 | 652.5868 |  | 1.9999424 | 5.815118 | -0.316857 | 31205.13825 | 24960.072
| -289.3346 | -0.5663258 | 8.8438634 | 12.243 | 0.1989946 | 31995.29 | 46.37377 | 652.2374 |  | 2.010866 | 5.944916 | -0.1854226 | 31205.13825 | 24960.072
| -289.9852 | -0.5645191 | 8.8547619 | 12.2514 | 0.2011652 | 32187.83 | 47.23934 | 662.647 |  | 2.0217645 | 5.544676 | -0.03688173 | 31205.13825 | 24960.072
| -289.6274 | -0.5626606 | 8.8658434 | 12.40127 | 0.2033669 | 32398.46 | 44.67317 | 634.72 |  | 2.032846 | 5.178655 | 0.1835221 | 31205.13825 | 24960.072
| -289.3346 | -0.5608006 | 8.8767794 | 12.49371 | 0.2055881 | 32615.53 | 43.59962 | 623.8264 |  | 2.043782 | 5.575103 | 0.4382001 | 31205.13825 | 24960.072
| -288.2935 | -0.5589212 | 8.8877151 | 12.60793 | 0.2078277 | 32832.3 | 42.20143 | 609.184 |  | 2.0547177 | 6.338828 | 0.6357863 | 31205.13825 | 24960.072
| -287.9357 | -0.5571629 | 8.8978462 | 12.63641 | 0.209927 | 33044.23 | 42.41351 | 612.9376 |  | 2.0648488 | 7.161122 | 0.74171 | 31205.13825 | 24960.072
| -287.6104 | -0.5552352 | 8.9088346 | 12.74228 | 0.2122244 | 33247.9 | 41.35236 | 601.5631 |  | 2.0758372 | 7.265243 | 0.8097168 | 31205.13825 | 24960.072
| -286.9922 | -0.5532722 | 8.9199078 | 12.83325 | 0.2145614 | 33413.78 | 40.73266 | 594.0732 |  | 2.0869104 | 8.137182 | 0.7689047 | 31205.13825 | 24960.072
| -287.1224 | -0.5513557 | 8.9306072 | 12.85186 | 0.2168655 | 33565.29 | 41.35968 | 600.4132 |  | 2.0976098 | 7.723537 | 0.6217902 | 31205.13825 | 24960.072
| -286.8621 | -0.549547 | 8.9406128 | 12.96817 | 0.2190177 | 33708.36 | 40.29389 | 587.7383 |  | 2.1076154 | 6.977141 | 0.5298472 | 31205.13825 | 24960.072
| -287.22 | -0.5475282 | 8.9516311 | 12.99106 | 0.2214335 | 33898.33 | 40.79084 | 593.4718 |  | 2.1186337 | 6.656959 | 0.4215432 | 31205.13825 | 24960.072
| -287.3826 | -0.5454893 | 8.9626445 | 13.04859 | 0.2238697 | 34071.36 | 40.77577 | 592.9523 |  | 2.1296471 | 5.751654 | 0.3142333 | 31205.13825 | 24960.072
| -287.773 | -0.5434196 | 8.9737034 | 13.20984 | 0.226326 | 34223.46 | 39.25719 | 574.9449 |  | 2.140706 | 6.056532 | 0.190754 | 31205.13825 | 24960.072
| -288.8466 | -0.5413322 | 8.9847391 | 13.16927 | 0.2288319 | 34424.6 | 40.68132 | 591.2924 |  | 2.1517417 | 5.849431 | 0.155226 | 31205.13825 | 24960.072
| -289.302 | -0.5392418 | 8.9956874 | 13.20257 | 0.2313394 | 34610.81 | 41.0374 | 595.2554 |  | 2.16269 | 5.18847 | 0.1200089 | 31205.13825 | 24960.072
| -289.1719 | -0.5373093 | 9.0057037 | 13.37282 | 0.2336281 | 34785.19 | 39.29732 | 575.7524 |  | 2.1727063 | 5.450946 | 0.0852869 | 31205.13825 | 24960.072
| -288.0007 | -0.535254 | 9.0162234 | 13.40667 | 0.2360902 | 34990.02 | 39.56438 | 579.3191 |  | 2.183226 | 5.623849 | 0.1018289 | 31205.13825 | 24960.072
| -287.6104 | -0.5330827 | 9.0272447 | 13.47012 | 0.2386877 | 35205.84 | 39.46012 | 578.7475 |  | 2.1942473 | 5.938752 | 0.1519331 | 31205.13825 | 24960.072
| -288.1634 | -0.5310762 | 9.0373089 | 13.51214 | 0.2410814 | 35391.02 | 39.61223 | 580.6938 |  | 2.2043115 | 5.819484 | 0.1511758 | 31205.13825 | 24960.072
| -286.9597 | -0.5288646 | 9.0482802 | 13.61715 | 0.2437214 | 35598.39 | 38.99706 | 574.0985 |  | 2.2152828 | 5.575938 | 0.1503384 | 31205.13825 | 24960.072
| -286.2115 | -0.5266151 | 9.0593331 | 13.70259 | 0.2464071 | 35790.11 | 38.70604 | 570.7168 |  | 2.2263357 | 6.535422 | 0.1826286 | 31205.13825 | 24960.072
| -286.0163 | -0.5243619 | 9.0702715 | 13.83649 | 0.2490924 | 35961.94 | 37.88418 | 560.9027 |  | 2.2372741 | 6.914857 | 0.2144046 | 31205.13825 | 24960.072
| -286.3091 | -0.522096 | 9.0811529 | 13.91804 | 0.2517998 | 36144.24 | 37.69803 | 558.5087 |  | 2.2481555 | 6.905079 | 0.2130554 | 31205.13825 | 24960.072
| -286.1464 | -0.5199893 | 9.0911599 | 13.97334 | 0.2543134 | 36250.97 | 37.86099 | 558.6267 |  | 2.2581625 | 7.767779 | 0.2277503 | 31205.13825 | 24960.072
| -286.5693 | -0.5176444 | 9.1021793 | 14.09037 | 0.2571062 | 36358.69 | 37.43812 | 551.7965 |  | 2.2691819 | 8.239754 | 0.2580874 | 31205.13825 | 24960.072
| -287.1549 | -0.5152972 | 9.1130997 | 14.16977 | 0.2599164 | 36474.93 | 37.42843 | 549.8192 |  | 2.2801023 | 8.046309 | 0.2879161 | 31205.13825 | 24960.072
| -286.8946 | -0.5131179 | 9.1231434 | 14.27848 | 0.2625113 | 36550.86 | 37.096 | 543.7559 |  | 2.290146 | 8.078434 | 0.3172491 | 31205.13825 | 24960.072
| -287.6754 | -0.510733 | 9.1340018 | 14.27781 | 0.2653775 | 36643.45 | 37.988 | 551.1786 |  | 2.3010044 | 7.34099 | 0.4086872 | 31205.13825 | 24960.072
| -287.9682 | -0.5082721 | 9.1450989 | 14.45566 | 0.2682913 | 36714.88 | 37.05406 | 538.0806 |  | 2.3121015 | 6.846109 | 0.4360562 | 31205.13825 | 24960.072
| -287.6429 | -0.5058142 | 9.1560338 | 14.56013 | 0.2712272 | 36819.19 | 36.85917 | 533.8693 |  | 2.3230364 | 7.248771 | 0.4786116 | 31205.13825 | 24960.072
| -287.0573 | -0.503359 | 9.1668762 | 14.69887 | 0.2741569 | 36910.2 | 36.36445 | 526.2227 |  | 2.3338788 | 8.087313 | 0.4896956 | 31205.13825 | 24960.072
| -287.0248 | -0.5010448 | 9.1769823 | 14.68417 | 0.2769324 | 37039.62 | 37.22599 | 534.2788 |  | 2.3439849 | 8.252088 | 0.4863186 | 31205.13825 | 24960.072
| -287.1549 | -0.4987275 | 9.1869964 | 14.80106 | 0.279694 | 37184.46 | 36.80036 | 528.8684 |  | 2.353999 | 8.419536 | 0.4681417 | 31205.13825 | 24960.072
| -285.9187 | -0.4961654 | 9.1979489 | 14.93821 | 0.2827494 | 37376.26 | 36.24078 | 522.6435 |  | 2.3649515 | 8.373598 | 0.4052817 | 31205.13825 | 24960.072
| -285.756 | -0.4935751 | 9.2089012 | 15.03111 | 0.2858406 | 37540.75 | 36.14107 | 520.7654 |  | 2.3759038 | 8.861639 | 0.3876314 | 31205.13825 | 24960.072
| -285.0078 | -0.4909656 | 9.2198138 | 15.08558 | 0.2889593 | 37716.6 | 36.36813 | 522.6095 |  | 2.3868164 | 8.181769 | 0.3999382 | 31205.13825 | 24960.072
| -284.715 | -0.4883379 | 9.2306896 | 15.15532 | 0.2921107 | 37951.36 | 36.39039 | 523.4551 |  | 2.3976922 | 7.399094 | 0.397881 | 31205.13825 | 24960.072
| -284.4547 | -0.4858831 | 9.2407507 | 15.23814 | 0.2950323 | 38149.25 | 36.28083 | 522.4576 |  | 2.4077533 | 7.287094 | 0.4106103 | 31205.13825 | 24960.072
| -284.9427 | -0.4834088 | 9.2507608 | 15.30571 | 0.2979918 | 38328.01 | 36.33522 | 522.7943 |  | 2.4177634 | 7.478846 | 0.4083112 | 31205.13825 | 24960.072
| -284.8451 | -0.4806402 | 9.2617641 | 15.39538 | 0.3012981 | 38525.16 | 36.27978 | 521.9014 |  | 2.4287667 | 6.952673 | 0.333364 | 31205.13825 | 24960.072
| -285.268 | -0.4781087 | 9.271821 | 15.48202 | 0.3043225 | 38675.4 | 36.22919 | 520.5085 |  | 2.4388236 | 6.982693 | 0.2880608 | 31205.13825 | 24960.072
| -284.292 | -0.4755577 | 9.28185 | 15.58399 | 0.307366 | 38775.87 | 36.12327 | 517.5483 |  | 2.4488526 | 7.006327 | 0.2573147 | 31205.13825 | 24960.072
| -285.756 | -0.4727442 | 9.2927902 | 15.66946 | 0.3107282 | 38905.12 | 36.19908 | 516.7332 |  | 2.4597928 | 7.607636 | 0.226969 | 31205.13825 | 24960.072
| -286.3416 | -0.4698989 | 9.3037361 | 15.76083 | 0.3141347 | 39042.79 | 36.22811 | 515.5729 |  | 2.4707387 | 7.907785 | 0.2111629 | 31205.13825 | 24960.072
| -286.1464 | -0.4672702 | 9.3137448 | 15.88193 | 0.3172659 | 39162.91 | 35.98 | 511.5317 |  | 2.4807474 | 8.000376 | 0.1398137 | 31205.13825 | 24960.072
| -286.732 | -0.4643505 | 9.3247272 | 15.94775 | 0.3207573 | 39307.3 | 36.21362 | 512.6237 |  | 2.4917298 | 8.225111 | 0.02775958 | 31205.13825 | 24960.072
| -286.5368 | -0.4614102 | 9.3356793 | 15.96798 | 0.3242794 | 39446.05 | 36.80368 | 517.305 |  | 2.5026819 | 7.907199 | -0.08265795 | 31205.13825 | 24960.072
| -286.0163 | -0.4585248 | 9.3463166 | 16.05045 | 0.3277409 | 39603.37 | 36.87831 | 517.0632 |  | 2.5133192 | 6.994261 | -0.1368091 | 31205.13825 | 24960.072
| -285.203 | -0.4554075 | 9.3576854 | 16.17495 | 0.3314513 | 39764.63 | 36.69424 | 513.9603 |  | 2.524688 | 6.591433 | -0.1358361 | 31205.13825 | 24960.072
| -284.0318 | -0.4524522 | 9.3683096 | 16.30798 | 0.3349705 | 39931.66 | 36.40202 | 510.1139 |  | 2.5353122 | 6.906166 | -0.1349721 | 31205.13825 | 24960.072
| -283.7065 | -0.4492665 | 9.3796725 | 16.34752 | 0.3387654 | 40149.04 | 36.79476 | 514.0173 |  | 2.5466751 | 7.041732 | -0.1073707 | 31205.13825 | 24960.072
| -283.6414 | -0.4462466 | 9.3903305 | 16.43782 | 0.3423884 | 40356.51 | 36.78719 | 513.8138 |  | 2.5573331 | 7.128787 | -0.1067456 | 31205.13825 | 24960.072
| -283.739 | -0.4430495 | 9.4015363 | 16.49004 | 0.3462282 | 40614.94 | 37.04324 | 517.075 |  | 2.5685389 | 7.321568 | -0.1460269 | 31205.13825 | 24960.072
| -284.4222 | -0.4399353 | 9.4122978 | 16.62369 | 0.3499309 | 40838.88 | 36.72836 | 513.9557 |  | 2.5793004 | 7.717042 | -0.1452864 | 31205.13825 | 24960.072
| -285.268 | -0.4367203 | 9.4232588 | 16.65806 | 0.3537838 | 41097.86 | 37.10097 | 518.46 |  | 2.5902614 | 7.298166 | -0.1445864 | 31205.13825 | 24960.072
| -285.3656 | -0.4337387 | 9.433343 | 16.78458 | 0.3573361 | 41325.49 | 36.801 | 515.7548 |  | 2.6003456 | 7.029469 | -0.1046736 | 31205.13825 | 24960.072
| -285.7235 | -0.4305124 | 9.444138 | 16.92714 | 0.3611918 | 41584.37 | 36.44314 | 512.7077 |  | 2.6111406 | 7.293852 | -0.104174 | 31205.13825 | 24960.072
| -285.6584 | -0.427462 | 9.4542412 | 16.91023 | 0.3648463 | 41820.14 | 37.11503 | 520.1675 |  | 2.6212438 | 7.847789 | -0.09073984 | 31205.13825 | 24960.072
| -285.756 | -0.424141 | 9.4651175 | 17.03904 | 0.3688154 | 42059.63 | 36.88667 | 518.0227 |  | 2.6321201 | 8.08283 | -0.03867851 | 31205.13825 | 24960.072
| -286.1789 | -0.4210488 | 9.4751436 | 17.08519 | 0.3725155 | 42282.09 | 37.15772 | 521.0635 |  | 2.6421462 | 8.073083 | 0.03848798 | 31205.13825 | 24960.072
| -286.0163 | -0.4179271 | 9.4851603 | 17.21133 | 0.376238 | 42468.53 | 36.95008 | 518.4613 |  | 2.6521629 | 7.788196 | 0.1147955 | 31205.13825 | 24960.072
| -285.268 | -0.4144885 | 9.4960762 | 17.3255 | 0.3803496 | 42675.72 | 36.88403 | 517.3388 |  | 2.6630788 | 8.103741 | 0.2027712 | 31205.13825 | 24960.072
| -284.78 | -0.4109675 | 9.5071391 | 17.43521 | 0.3845507 | 42830.51 | 36.91523 | 516.2296 |  | 2.6741417 | 8.101846 | 0.3018187 | 31205.13825 | 24960.072
| -283.9017 | -0.4074513 | 9.5180575 | 17.44573 | 0.3887696 | 42956.62 | 37.59284 | 521.2911 |  | 2.6850601 | 7.905449 | 0.4364121 | 31205.13825 | 24960.072
| -282.275 | -0.4039131 | 9.5289398 | 17.63187 | 0.3929923 | 43054.17 | 37.20116 | 514.8633 |  | 2.6959424 | 8.140528 | 0.5436572 | 31205.13825 | 24960.072
| -282.4702 | -0.4006011 | 9.5390067 | 17.77535 | 0.3969359 | 43112.19 | 37.0645 | 510.7071 |  | 2.7060093 | 8.587665 | 0.6612171 | 31205.13825 | 24960.072
| -281.722 | -0.3969902 | 9.5498628 | 17.81198 | 0.4012657 | 43216.18 | 37.60147 | 513.8672 |  | 2.7168654 | 8.973606 | 0.7524114 | 31205.13825 | 24960.072
| -281.9823 | -0.3936173 | 9.5599097 | 17.98044 | 0.4052822 | 43311.28 | 37.29078 | 508.6373 |  | 2.7269123 | 9.115452 | 0.7825161 | 31205.13825 | 24960.072
| -281.787 | -0.3901962 | 9.5699904 | 18.05663 | 0.4093702 | 43424.91 | 37.52497 | 509.1866 |  | 2.736993 | 9.394544 | 0.752748 | 31205.13825 | 24960.072
| -281.722 | -0.3864824 | 9.5808314 | 18.20689 | 0.4138104 | 43571.8 | 37.35968 | 506.029 |  | 2.747834 | 9.950366 | 0.7232734 | 31205.13825 | 24960.072
| -281.3641 | -0.3830051 | 9.5908807 | 18.27981 | 0.4179583 | 43730.58 | 37.57416 | 507.1568 |  | 2.7578833 | 10.29105 | 0.7186632 | 31205.13825 | 24960.072
| -281.8521 | -0.3791743 | 9.6018217 | 18.40393 | 0.4225431 | 43925.61 | 37.5402 | 506.0703 |  | 2.7688243 | 9.790689 | 0.702119 | 31205.13825 | 24960.072
| -282.3401 | -0.3752739 | 9.6128579 | 18.52395 | 0.4272042 | 44147.43 | 37.51848 | 505.5217 |  | 2.7798605 | 9.600472 | 0.6629545 | 31205.13825 | 24960.072
| -284.3571 | -0.3713631 | 9.6237897 | 18.65943 | 0.4318697 | 44364.31 | 37.4168 | 504.1211 |  | 2.7907923 | 10.05987 | 0.6242635 | 31205.13825 | 24960.072
| -284.5198 | -0.3673777 | 9.6347846 | 18.73895 | 0.4366398 | 44621.05 | 37.60297 | 506.171 |  | 2.8017872 | 9.74756 | 0.5748932 | 31205.13825 | 24960.072
| -284.227 | -0.3633832 | 9.6457171 | 18.83048 | 0.4414201 | 44848.45 | 37.74776 | 507.3349 |  | 2.8127197 | 9.874927 | 0.5143109 | 31205.13825 | 24960.072
| -283.4462 | -0.3596424 | 9.6558392 | 19.06928 | 0.4458638 | 45036.95 | 37.08861 | 500.2139 |  | 2.8228418 | 9.883162 | 0.499891 | 31205.13825 | 24960.072
| -283.1209 | -0.3555569 | 9.6667708 | 19.16412 | 0.4507555 | 45243.78 | 37.24927 | 501.159 |  | 2.8337734 | 10.72239 | 0.5303968 | 31205.13825 | 24960.072
| -282.21 | -0.3514497 | 9.6776592 | 19.17931 | 0.4556799 | 45429.71 | 37.84129 | 506.0058 |  | 2.8446618 | 10.83458 | 0.5378675 | 31205.13825 | 24960.072
| -281.9497 | -0.347599 | 9.6877545 | 19.25748 | 0.4602764 | 45573.04 | 38.085 | 507.006 |  | 2.8547571 | 10.03858 | 0.5341072 | 31205.13825 | 24960.072
| -280.6484 | -0.3433809 | 9.6986934 | 19.39327 | 0.4653203 | 45737.5 | 38.08142 | 505.5947 |  | 2.865696 | 9.266588 | 0.4969632 | 31205.13825 | 24960.072
| -280.6484 | -0.3391077 | 9.7096666 | 19.46393 | 0.4704377 | 45912.84 | 38.4156 | 507.6272 |  | 2.8766692 | 8.856625 | 0.4385355 | 31205.13825 | 24960.072
| -280.3556 | -0.3348303 | 9.7205013 | 19.5616 | 0.4755615 | 45941.72 | 38.73503 | 507.1439 |  | 2.8875039 | 8.187689 | 0.3917599 | 31205.13825 | 24960.072
| -280.258 | -0.330515 | 9.7313417 | 19.80088 | 0.4806928 | 46077.78 | 38.23276 | 500.5304 |  | 2.8983443 | 7.836276 | 0.3456066 | 31205.13825 | 24960.072
| -280.8436 | -0.3260927 | 9.7423062 | 19.90101 | 0.4859957 | 46238.55 | 38.44629 | 501.1048 |  | 2.9093088 | 9.385519 | 0.2787051 | 31205.13825 | 24960.072
| -282.1775 | -0.3214636 | 9.753676 | 20.00825 | 0.4915158 | 46430.22 | 38.62848 | 501.7325 |  | 2.9206786 | 10.25388 | 0.2022697 | 31205.13825 | 24960.072
| -283.0233 | -0.3170929 | 9.7642748 | 20.14481 | 0.4967448 | 46613.07 | 38.62291 | 500.6791 |  | 2.9312774 | 10.98264 | 0.09517563 | 31205.13825 | 24960.072
| -283.4137 | -0.3125177 | 9.7752717 | 20.2524 | 0.5022399 | 46802.18 | 38.79396 | 501.2357 |  | 2.9422743 | 11.05731 | 0.0104995 | 31205.13825 | 24960.072
| -282.6329 | -0.3078555 | 9.7863432 | 20.29253 | 0.5078089 | 46986.94 | 39.30921 | 504.9467 |  | 2.9533458 | 10.65389 | -0.07298821 | 31205.13825 | 24960.072
| -281.4617 | -0.3031928 | 9.7972636 | 20.45432 | 0.513361 | 47161.99 | 39.22449 | 502.8758 |  | 2.9642662 | 10.13617 | -0.1449475 | 31205.13825 | 24960.072
| -281.4617 | -0.2988738 | 9.8072916 | 20.55577 | 0.5185291 | 47320.93 | 39.38864 | 503.2038 |  | 2.9742942 | 9.133358 | -0.1542417 | 31205.13825 | 24960.072
| -279.77 | -0.2941394 | 9.8181915 | 20.74867 | 0.5241921 | 47485.75 | 39.17912 | 499.8045 |  | 2.9851941 | 9.605661 | -0.1530605 | 31205.13825 | 24960.072
| -280.258 | -0.289718 | 9.8282589 | 20.85295 | 0.5294548 | 47636.09 | 39.34524 | 500.0107 |  | 2.9952615 | 10.48979 | -0.1925731 | 31205.13825 | 24960.072
| -278.9242 | -0.2848718 | 9.8391614 | 20.95575 | 0.5352654 | 47818.47 | 39.56964 | 500.8965 |  | 3.006164 | 10.45278 | -0.2012135 | 31205.13825 | 24960.072
| -278.3712 | -0.2799883 | 9.8500661 | 21.12843 | 0.5410914 | 47980.07 | 39.48081 | 498.5806 |  | 3.0170687 | 10.981 | -0.1997056 | 31205.13825 | 24960.072
| -278.3712 | -0.2750258 | 9.8610004 | 21.23098 | 0.5470287 | 48152.14 | 39.72512 | 499.4634 |  | 3.028003 | 11.7451 | -0.1585764 | 31205.13825 | 24960.072
| -278.4037 | -0.2703808 | 9.8711369 | 21.30896 | 0.5525796 | 48330.53 | 40.01885 | 501.1746 |  | 3.0381395 | 11.40209 | -0.1181761 | 31205.13825 | 24960.072
| -279.2821 | -0.2653131 | 9.8820803 | 21.48582 | 0.5586438 | 48552.98 | 39.88719 | 499.332 |  | 3.0490829 | 11.17197 | -0.07827288 | 31205.13825 | 24960.072
| -280.0628 | -0.2601882 | 9.8930359 | 21.621 | 0.5647629 | 48757.59 | 39.96903 | 499.1734 |  | 3.0600385 | 10.89518 | -0.01943877 | 31205.13825 | 24960.072
| -281.8521 | -0.2549789 | 9.9040334 | 21.69193 | 0.5709986 | 48995.6 | 40.32919 | 502.0097 |  | 3.071036 | 10.93995 | 0 | 31205.13825 | 24960.072
| -282.3726 | -0.2497285 | 9.9150117 | 21.80386 | 0.5772672 | 49230.03 | 40.50497 | 503.1079 |  | 3.0820143 | 10.48965 | -0.02880632 | 31205.13825 | 24960.072
| -281.1364 | -0.2444789 | 9.9258646 | 21.95683 | 0.5835616 | 49460.26 | 40.49757 | 502.4819 |  | 3.0928672 | 9.692835 | 0 | 31205.13825 | 24960.072
| -281.2015 | -0.2395557 | 9.9359481 | 22.17511 | 0.5894161 | 49696.37 | 40.1368 | 499.0288 |  | 3.1029507 | 10.68638 | 0 | 31205.13825 | 24960.072
| -280.2255 | -0.2341824 | 9.9468131 | 22.2713 | 0.5958559 | 49959.81 | 40.37138 | 501.0569 |  | 3.1138157 | 11.54974 | 0.009437618 | 31205.13825 | 24960.072
| -280.0303 | -0.229142 | 9.9569228 | 22.38179 | 0.6018637 | 50180.48 | 40.5152 | 501.9172 |  | 3.1239254 | 12.0656 | 0 | 31205.13825 | 24960.072
| -278.5989 | -0.2236164 | 9.9678717 | 22.55111 | 0.6084831 | 50427.83 | 40.46117 | 501.0203 |  | 3.1348743 | 12.60679 | -0.02797645 | 31205.13825 | 24960.072
| -277.4603 | -0.2180795 | 9.9787502 | 22.666 | 0.6151134 | 50615.57 | 40.68559 | 501.8021 |  | 3.1457528 | 12.8122 | -0.06480373 | 31205.13825 | 24960.072
| -277.5579 | -0.2129132 | 9.9887746 | 22.68847 | 0.6212959 | 50778.83 | 41.2665 | 505.7305 |  | 3.1557772 | 12.39075 | -0.1103432 | 31205.13825 | 24960.072
| -276.4518 | -0.2071764 | 9.999786 | 22.92445 | 0.6281336 | 50949.76 | 41.00049 | 501.7746 |  | 3.1667886 | 11.29382 | -0.1460227 | 31205.13825 | 24960.072
| -276.6469 | -0.2013859 | 10.0107577 | 23.02361 | 0.6350673 | 51134.86 | 41.32039 | 503.267 |  | 3.1777603 | 10.59539 | -0.1449376 | 31205.13825 | 24960.072
| -276.5819 | -0.1960491 | 10.0208006 | 23.10199 | 0.6414619 | 51323.9 | 41.65358 | 505.2652 |  | 3.1878032 | 10.39646 | -0.1440268 | 31205.13825 | 24960.072
| -276.5819 | -0.1906645 | 10.0308279 | 23.19623 | 0.6479031 | 51461.38 | 41.96181 | 506.2811 |  | 3.1978305 | 10.08985 | -0.1698045 | 31205.13825 | 24960.072
| -276.4518 | -0.1847102 | 10.0417913 | 23.36417 | 0.6550119 | 51621.41 | 42.01625 | 505.0146 |  | 3.2087939 | 10.1489 | -0.1773858 | 31205.13825 | 24960.072
| -278.0784 | -0.1786399 | 10.0528483 | 23.53587 | 0.6622542 | 51792.45 | 42.06019 | 503.7785 |  | 3.2198509 | 10.6947 | -0.1848528 | 31205.13825 | 24960.072
| -279.0544 | -0.1726062 | 10.0637237 | 23.73848 | 0.6694834 | 51991.78 | 41.94884 | 501.629 |  | 3.2307263 | 11.61937 | -0.2009757 | 31205.13825 | 24960.072
| -279.1194 | -0.1669969 | 10.0737445 | 23.84695 | 0.6761828 | 52184.33 | 42.16848 | 502.6084 |  | 3.2407471 | 12.06778 | -0.2431084 | 31205.13825 | 24960.072
| -280.0954 | -0.1608167 | 10.0846447 | 23.97903 | 0.6835843 | 52433.47 | 42.32753 | 503.4963 |  | 3.2516473 | 12.87371 | -0.2674129 | 31205.13825 | 24960.072
| -279.8351 | -0.1545328 | 10.0956207 | 24.07446 | 0.6911079 | 52720.08 | 42.61982 | 506.0334 |  | 3.2626233 | 13.03754 | -0.2487004 | 31205.13825 | 24960.072
| -279.2495 | -0.1481225 | 10.1066882 | 24.33056 | 0.698755 | 52987.55 | 42.2771 | 502.7136 |  | 3.2736908 | 13.24059 | -0.2727132 | 31205.13825 | 24960.072
| -277.7531 | -0.1417479 | 10.1175671 | 24.41901 | 0.7064025 | 53227.1 | 42.63701 | 505.162 |  | 3.2845697 | 13.24833 | -0.2793243 | 31205.13825 | 24960.072
| -277.2325 | -0.1357649 | 10.1276753 | 24.58461 | 0.7135338 | 53454.74 | 42.62863 | 504.5288 |  | 3.2946779 | 12.84929 | -0.2776834 | 31205.13825 | 24960.072
| -275.6059 | -0.1294423 | 10.1382324 | 24.73944 | 0.7211075 | 53702.71 | 42.69717 | 504.6418 |  | 3.305235 | 13.03511 | -0.2759408 | 31205.13825 | 24960.072
| -274.4998 | -0.1227089 | 10.1493747 | 24.8829 | 0.729127 | 53944.94 | 42.86266 | 505.3135 |  | 3.3163773 | 13.52927 | -0.2824475 | 31205.13825 | 24960.072
| -274.1745 | -0.1160547 | 10.1602461 | 25.06765 | 0.737095 | 54173.16 | 42.86496 | 504.4334 |  | 3.3272487 | 14.00451 | -0.2804955 | 31205.13825 | 24960.072
| -274.3697 | -0.1092291 | 10.1713094 | 25.18731 | 0.7452658 | 54424.73 | 43.12542 | 506.0305 |  | 3.338312 | 13.68704 | -0.2048903 | 31205.13825 | 24960.072
| -274.4022 | -0.1029832 | 10.1813136 | 25.35561 | 0.7527321 | 54658.75 | 43.12478 | 505.5091 |  | 3.3483162 | 13.13981 | -0.1303656 | 31205.13825 | 24960.072
| -275.671 | -0.09612161 | 10.192189 | 25.43016 | 0.7609621 | 54888.19 | 43.57553 | 508.4575 |  | 3.3591916 | 13.01597 | -0.05664035 | 31205.13825 | 24960.072
| -275.7686 | -0.08970116 | 10.2022589 | 25.6881 | 0.7685982 | 55106.56 | 43.24948 | 504.8953 |  | 3.3692615 | 12.94977 | 0.008042642 | 31205.13825 | 24960.072
| -276.7446 | -0.08266451 | 10.2131642 | 25.7805 | 0.7770303 | 55374.34 | 43.61247 | 507.555 |  | 3.3801668 | 13.18068 | 0.07191935 | 31205.13825 | 24960.072
| -276.8422 | -0.07614518 | 10.2231876 | 25.969 | 0.7848184 | 55637.8 | 43.53501 | 506.7122 |  | 3.3901902 | 13.38415 | 0.1271471 | 31205.13825 | 24960.072
| -277.9483 | -0.06899061 | 10.2340647 | 26.11534 | 0.7934016 | 55922.39 | 43.68548 | 507.7492 |  | 3.4010673 | 13.59811 | 0.2053037 | 31205.13825 | 24960.072
| -278.1435 | -0.06163375 | 10.2451287 | 26.33954 | 0.8021742 | 56218.19 | 43.55024 | 506.4257 |  | 3.4121313 | 14.46544 | 0.2747037 | 31205.13825 | 24960.072
| -278.1435 | -0.05444539 | 10.2558013 | 26.45833 | 0.8105327 | 56448.78 | 43.81055 | 507.8368 |  | 3.4228039 | 14.88239 | 0.3435988 | 31205.13825 | 24960.072
| -277.5904 | -0.04743111 | 10.2660024 | 26.56216 | 0.8191802 | 56831.33 | 44.04379 | 510.9178 |  | 3.433005 | 14.94419 | 0.3493128 | 31205.13825 | 24960.072
| -276.1915 | -0.03982406 | 10.2770608 | 26.79503 | 0.8282478 | 57122.94 | 43.9001 | 509.3979 |  | 3.4440634 | 14.11749 | 0.3163349 | 31205.13825 | 24960.072
| -274.7601 | -0.03220076 | 10.2880304 | 26.95452 | 0.8373732 | 57425.98 | 44.02279 | 510.306 |  | 3.455033 | 14.77758 | 0.2760852 | 31205.13825 | 24960.072
| -273.101 | -0.02453004 | 10.2989646 | 27.07817 | 0.8465657 | 57726.24 | 44.28069 | 512.3261 |  | 3.4659672 | 14.37256 | 0.2515297 | 31205.13825 | 24960.072
| -272.8732 | -0.01741127 | 10.3090003 | 27.24527 | 0.8550603 | 57979.46 | 44.33805 | 512.3504 |  | 3.4760029 | 14.10686 | 0.227333 | 31205.13825 | 24960.072
| -271.9623 | -0.00956592 | 10.3199337 | 27.33704 | 0.8644623 | 58253.54 | 44.74181 | 515.2222 |  | 3.4869363 | 13.64854 | 0.173144 | 31205.13825 | 24960.072
| -271.6045 | -0.001660853 | 10.3308454 | 27.584 | 0.8739061 | 58524.67 | 44.58045 | 513.2484 |  | 3.497848 | 13.75115 | 0.1121832 | 31205.13825 | 24960.072
| -272.7756 | 0.006400499 | 10.3418426 | 27.691 | 0.883561 | 58816.93 | 44.92903 | 515.8222 |  | 3.5088452 | 14.05947 | 0.0520195 | 31205.13825 | 24960.072
| -274.1095 | 0.01450348 | 10.3527802 | 27.83749 | 0.8932541 | 59098.82 | 45.14015 | 517.0992 |  | 3.5197828 | 13.04011 | 0 | 31205.13825 | 24960.072
| -275.183 | 0.02270026 | 10.3637186 | 27.94623 | 0.9030619 | 59375.63 | 45.49793 | 519.5278 |  | 3.5307212 | 13.03136 | -0.01467054 | 31205.13825 | 24960.072
| -275.1179 | 0.03032038 | 10.3737823 | 28.18353 | 0.9121662 | 59643.17 | 45.32407 | 517.656 |  | 3.5407849 | 13.16451 | 0 | 31205.13825 | 24960.072
| -276.159 | 0.03875091 | 10.3847774 | 28.30918 | 0.9222469 | 59929.87 | 45.6285 | 519.6921 |  | 3.55178 | 13.66348 | 0.01449059 | 31205.13825 | 24960.072
| -275.8337 | 0.04648907 | 10.3947874 | 28.44277 | 0.9315221 | 60180.25 | 45.84854 | 520.9056 |  | 3.56179 | 13.46802 | 0.01440135 | 31205.13825 | 24960.072
| -276.4518 | 0.05507345 | 10.4057846 | 28.67365 | 0.9417852 | 60450.69 | 45.79404 | 519.6779 |  | 3.5727872 | 13.71518 | 0.007152138 | 31205.13825 | 24960.072
| -276.1915 | 0.06300085 | 10.4158189 | 28.76045 | 0.9512645 | 60707.53 | 46.18633 | 522.384 |  | 3.5828215 | 14.50473 | 0.03554769 | 31205.13825 | 24960.072
| -274.8252 | 0.07167696 | 10.4266913 | 29.03102 | 0.9616502 | 61011.17 | 45.97108 | 520.2346 |  | 3.5936939 | 14.74826 | 0.06358345 | 31205.13825 | 24960.072
| -274.4348 | 0.07982297 | 10.4367963 | 29.07093 | 0.9713924 | 61295.4 | 46.52403 | 524.5723 |  | 3.6037989 | 15.02969 | 0.07727479 | 31205.13825 | 24960.072
| -272.6455 | 0.08870152 | 10.4476837 | 29.35721 | 0.9820069 | 61576.98 | 46.28083 | 521.8713 |  | 3.6146863 | 14.90856 | 0.07675718 | 31205.13825 | 24960.072
| -270.9864 | 0.09778282 | 10.4587116 | 29.46266 | 0.9928556 | 61867.4 | 46.68577 | 524.6476 |  | 3.6257142 | 15.3329 | 0.06932336 | 31205.13825 | 24960.072
| -270.7586 | 0.106127 | 10.4687308 | 29.70728 | 1.002837 | 62117.03 | 46.54764 | 522.7341 |  | 3.6357334 | 15.59479 | 0.0206645 | 31205.13825 | 24960.072
| -269.555 | 0.1153416 | 10.4797087 | 29.90331 | 1.013866 | 62375.81 | 46.66273 | 522.6742 |  | 3.6467113 | 15.83523 | -0.04787185 | 31205.13825 | 24960.072
| -269.3598 | 0.1246442 | 10.4906542 | 30.03893 | 1.024998 | 62630.94 | 46.9936 | 524.3521 |  | 3.6576568 | 16.35072 | -0.1290137 | 31205.13825 | 24960.072
| -269.2296 | 0.1337647 | 10.5012659 | 30.23813 | 1.035958 | 62857.04 | 47.10309 | 523.9227 |  | 3.6682685 | 16.15067 | -0.208911 | 31205.13825 | 24960.072
| -269.3598 | 0.1427862 | 10.5116552 | 30.3994 | 1.046699 | 63050.15 | 47.34282 | 524.2726 |  | 3.6786578 | 16.30876 | -0.2944052 | 31205.13825 | 24960.072
| -270.7586 | 0.1521294 | 10.5222676 | 30.54177 | 1.057892 | 63236.8 | 47.68711 | 525.2569 |  | 3.6892702 | 15.81944 | -0.3917032 | 31205.13825 | 24960.072
| -270.6611 | 0.1611665 | 10.5324653 | 30.68123 | 1.068668 | 63397.85 | 48.019 | 525.996 |  | 3.6994679 | 15.50384 | -0.448129 | 31205.13825 | 24960.072
| -271.9949 | 0.1709162 | 10.5433376 | 30.96964 | 1.080341 | 63557.92 | 47.90549 | 522.8011 |  | 3.7103402 | 14.8986 | -0.4836075 | 31205.13825 | 24960.072
| -273.6215 | 0.1808285 | 10.5542978 | 31.20609 | 1.092206 | 63725.93 | 47.97981 | 521.2138 |  | 3.7213004 | 15.76919 | -0.5120767 | 31205.13825 | 24960.072
| -274.207 | 0.1907848 | 10.5651744 | 31.32908 | 1.104115 | 63906.75 | 48.43495 | 522.8677 |  | 3.732177 | 16.29652 | -0.5081105 | 31205.13825 | 24960.072
| -273.2636 | 0.2008971 | 10.576092 | 31.50598 | 1.116224 | 64108.6 | 48.7011 | 523.2097 |  | 3.7430946 | 16.35464 | -0.4723475 | 31205.13825 | 24960.072
| -272.9708 | 0.2103699 | 10.5862163 | 31.70389 | 1.127552 | 64287.86 | 48.83959 | 522.5592 |  | 3.7532189 | 16.39591 | -0.4056271 | 31205.13825 | 24960.072
| -271.7671 | 0.22072 | 10.5971608 | 31.93143 | 1.139932 | 64531.61 | 48.9132 | 521.8433 |  | 3.7641634 | 17.10665 | -0.3398809 | 31205.13825 | 24960.072
| -269.1646 | 0.2311522 | 10.6080701 | 32.09068 | 1.152437 | 64834.95 | 49.18461 | 523.3983 |  | 3.7750727 | 17.01499 | -0.2564812 | 31205.13825 | 24960.072
| -268.5465 | 0.2408749 | 10.6181334 | 32.2738 | 1.164054 | 65082.36 | 49.33463 | 523.6449 |  | 3.785136 | 16.53151 | -0.1803312 | 31205.13825 | 24960.072
| -266.9524 | 0.2516283 | 10.6291364 | 32.48136 | 1.176895 | 65348.38 | 49.48255 | 523.7152 |  | 3.796139 | 16.79867 | -0.1297261 | 31205.13825 | 24960.072
| -265.6837 | 0.2624715 | 10.6401177 | 32.72557 | 1.189857 | 65629.62 | 49.49862 | 522.9214 |  | 3.8071203 | 17.47325 | -0.09820371 | 31205.13825 | 24960.072
| -266.3994 | 0.2732129 | 10.6508924 | 33.01396 | 1.202721 | 65918.73 | 49.34804 | 520.9791 |  | 3.817895 | 18.28461 | -0.06099187 | 31205.13825 | 24960.072
| -267.5055 | 0.2843178 | 10.6619109 | 33.08827 | 1.216016 | 66216.56 | 49.94363 | 524.8741 |  | 3.8289135 | 18.14188 | -0.04242335 | 31205.13825 | 24960.072
| -267.2777 | 0.2946045 | 10.6719958 | 33.33743 | 1.228307 | 66494.89 | 49.87594 | 523.6945 |  | 3.8389984 | 18.11357 | -0.04217798 | 31205.13825 | 24960.072
| -268.8393 | 0.3058827 | 10.6829479 | 33.50794 | 1.241807 | 66819.92 | 50.13123 | 525.2268 |  | 3.8499505 | 18.37625 | -0.02395559 | 31205.13825 | 24960.072
| -270.8563 | 0.3172412 | 10.6938587 | 33.73862 | 1.255407 | 67119.32 | 50.20344 | 525.027 |  | 3.8608613 | 18.43156 | 0 | 31205.13825 | 24960.072
| -271.9949 | 0.3288295 | 10.7048673 | 33.94188 | 1.26927 | 67384.87 | 50.40609 | 525.3959 |  | 3.8718699 | 17.97766 | 0.00590739 | 31205.13825 | 24960.072
| -271.084 | 0.3404643 | 10.7157928 | 34.16267 | 1.283211 | 67665.23 | 50.53936 | 525.4042 |  | 3.8827954 | 17.63614 | 0.01759878 | 31205.13825 | 24960.072
| -269.8152 | 0.3523101 | 10.7267967 | 34.40552 | 1.297356 | 67978.18 | 50.58596 | 525.0862 |  | 3.8937993 | 18.3544 | 0.05245798 | 31205.13825 | 24960.072
| -267.2777 | 0.3643832 | 10.7378759 | 34.5919 | 1.311796 | 68313.1 | 50.82122 | 526.4178 |  | 3.9048785 | 19.05861 | 0.08108161 | 31205.13825 | 24960.072
| -265.1632 | 0.3764056 | 10.7488028 | 34.90215 | 1.326175 | 68657.43 | 50.62963 | 524.6088 |  | 3.9158054 | 19.0633 | 0.0863321 | 31205.13825 | 24960.072
| -264.4475 | 0.3885657 | 10.7597135 | 35.01917 | 1.340744 | 68998.44 | 51.08566 | 527.7249 |  | 3.9267161 | 19.63443 | 0.1029367 | 31205.13825 | 24960.072
| -263.6667 | 0.3999403 | 10.7698334 | 35.19303 | 1.354349 | 69318.77 | 51.29164 | 528.9827 |  | 3.936836 | 19.20842 | 0.1250749 | 31205.13825 | 24960.072
| -263.3414 | 0.4124968 | 10.7808837 | 35.38455 | 1.369365 | 69674.19 | 51.51249 | 530.3663 |  | 3.9478863 | 18.59864 | 0.112987 | 31205.13825 | 24960.072
| -264.4475 | 0.4250755 | 10.7918363 | 35.67385 | 1.384428 | 70033.17 | 51.40609 | 529.2865 |  | 3.9588389 | 17.91661 | 0.08981402 | 31205.13825 | 24960.072
| -265.9114 | 0.4375638 | 10.8025997 | 35.86583 | 1.399415 | 70417.71 | 51.59004 | 530.7735 |  | 3.9696023 | 17.94402 | 0.0781128 | 31205.13825 | 24960.072
| -266.0741 | 0.4495053 | 10.8127706 | 36.08251 | 1.413655 | 70787.5 | 51.64424 | 531.3293 |  | 3.9797732 | 18.33724 | 0.0610474 | 31205.13825 | 24960.072
| -267.6031 | 0.462498 | 10.8237019 | 36.28715 | 1.429224 | 71177.69 | 51.81211 | 532.6364 |  | 3.9907045 | 18.90508 | 0.05515041 | 31205.13825 | 24960.072
| -267.8958 | 0.4745091 | 10.8337257 | 36.44748 | 1.44359 | 71534.79 | 52.05566 | 534.5122 |  | 4.0007283 | 19.4115 | 0.04935508 | 31205.13825 | 24960.072
| -269.1321 | 0.4878489 | 10.8447371 | 36.56038 | 1.459566 | 71955.26 | 52.51747 | 538.3519 |  | 4.0117397 | 19.02258 | 0.03270929 | 31205.13825 | 24960.072
| -269.6526 | 0.5008259 | 10.8553358 | 36.8122 | 1.475089 | 72323.13 | 52.52377 | 538.2467 |  | 4.0223384 | 18.11983 | 0.03250516 | 31205.13825 | 24960.072
| -269.5224 | 0.5134288 | 10.8655271 | 37.05495 | 1.490098 | 72704.49 | 52.50997 | 538.2999 |  | 4.0325297 | 17.63262 | 0.02694243 | 31205.13825 | 24960.072
| -269.9454 | 0.5260847 | 10.8756584 | 37.16071 | 1.50523 | 73060.93 | 52.96028 | 541.6335 |  | 4.042661 | 17.31125 | 0.0107145 | 31205.13825 | 24960.072
| -267.3428 | 0.5394668 | 10.8862893 | 37.569 | 1.5213 | 73436.49 | 52.47828 | 537.7786 |  | 4.0532919 | 17.82279 | 0.005322414 | 31205.13825 | 24960.072
| -267.9934 | 0.5525766 | 10.896605 | 37.76156 | 1.537007 | 73814.85 | 52.65924 | 539.1725 |  | 4.0636076 | 19.35145 | 0 | 31205.13825 | 24960.072
| -265.3258 | 0.5664532 | 10.9073709 | 37.93944 | 1.553592 | 74127.45 | 52.98368 | 540.7392 |  | 4.0743735 | 20.89298 | -0.0157637 | 31205.13825 | 24960.072
| -262.7233 | 0.5806571 | 10.9182662 | 38.18451 | 1.570609 | 74477.91 | 53.08991 | 540.9599 |  | 4.0852688 | 21.44975 | -0.04175316 | 31205.13825 | 24960.072
| -260.4786 | 0.5951452 | 10.9292687 | 38.4101 | 1.587958 | 74810.53 | 53.2855 | 541.6127 |  | 4.0962713 | 21.03616 | -0.08292464 | 31205.13825 | 24960.072
| -259.7629 | 0.6097344 | 10.9402181 | 38.64219 | 1.605407 | 75095.67 | 53.49223 | 541.8378 |  | 4.1072207 | 20.64 | -0.09774793 | 31205.13825 | 24960.072
| -259.6328 | 0.6232574 | 10.9502595 | 38.90341 | 1.621558 | 75336.8 | 53.5457 | 540.7796 |  | 4.1172621 | 20.6554 | -0.09707676 | 31205.13825 | 24960.072
| -259.9906 | 0.6381058 | 10.9611736 | 39.24889 | 1.639346 | 75592.85 | 53.4234 | 538.1818 |  | 4.1281762 | 20.45523 | -0.1013994 | 31205.13825 | 24960.072
| -261.3895 | 0.653179 | 10.9721448 | 39.42047 | 1.657364 | 75832.64 | 53.86865 | 539.6803 |  | 4.1391474 | 21.59201 | -0.1006247 | 31205.13825 | 24960.072
| -263.9595 | 0.668369 | 10.9830644 | 39.60489 | 1.675568 | 76070.7 | 54.28104 | 540.8867 |  | 4.150067 | 22.00921 | -0.08486778 | 31205.13825 | 24960.072
| -263.504 | 0.6825031 | 10.9931306 | 39.83743 | 1.692499 | 76282.83 | 54.47159 | 540.4885 |  | 4.1601332 | 21.5415 | -0.09417118 | 31205.13825 | 24960.072
| -265.456 | 0.6980648 | 11.0040943 | 40.13018 | 1.711105 | 76494.3 | 54.57164 | 539.0441 |  | 4.1710969 | 21.29042 | -0.1130966 | 31205.13825 | 24960.072
| -266.9199 | 0.7138536 | 11.0150862 | 40.29702 | 1.729997 | 76701.27 | 55.08659 | 540.5915 |  | 4.1820888 | 20.58405 | -0.1024444 | 31205.13825 | 24960.072
| -265.5861 | 0.7296691 | 11.0259841 | 40.58792 | 1.748941 | 76902.79 | 55.20702 | 539.1885 |  | 4.1929867 | 20.01646 | -0.07259366 | 31205.13825 | 24960.072
| -265.1957 | 0.7443366 | 11.0359927 | 40.76263 | 1.766495 | 77104.14 | 55.60538 | 540.1748 |  | 4.2029953 | 20.06919 | -0.05286917 | 31205.13825 | 24960.072
| -263.3739 | 0.7605368 | 11.0469223 | 41.04437 | 1.785874 | 77319.33 | 55.75965 | 539.1346 |  | 4.2139249 | 20.54923 | -0.05247302 | 31205.13825 | 24960.072
| -260.7389 | 0.7768033 | 11.0577789 | 41.26636 | 1.80536 | 77547.91 | 56.09555 | 539.563 |  | 4.2247815 | 21.17027 | -0.07102779 | 31205.13825 | 24960.072
| -258.4616 | 0.7935684 | 11.0688492 | 41.55428 | 1.825386 | 77778.94 | 56.24493 | 538.5824 |  | 4.2358518 | 21.21012 | -0.08931159 | 31205.13825 | 24960.072
| -256.3471 | 0.8104037 | 11.0798358 | 41.78389 | 1.845566 | 78051.26 | 56.55365 | 539.1769 |  | 4.2468384 | 21.53524 | -0.09802119 | 31205.13825 | 24960.072
| -256.3471 | 0.8260488 | 11.0899541 | 42.04153 | 1.864243 | 78330.07 | 56.66856 | 538.8094 |  | 4.2569567 | 21.88458 | -0.07887502 | 31205.13825 | 24960.072
| -256.2495 | 0.8429024 | 11.1007326 | 42.34523 | 1.884486 | 78678.2 | 56.67472 | 538.0729 |  | 4.2677352 | 22.01828 | -0.05072054 | 31205.13825 | 24960.072
| -255.5989 | 0.8586892 | 11.1107372 | 42.51753 | 1.903374 | 79026.5 | 57.01121 | 540.0082 |  | 4.2777398 | 22.59901 | -0.02751518 | 31205.13825 | 24960.072
| -255.794 | 0.8747371 | 11.1207771 | 42.78011 | 1.922569 | 79391.67 | 57.05938 | 540.0206 |  | 4.2877797 | 22.91969 | -0.02736623 | 31205.13825 | 24960.072
| -256.8351 | 0.8925422 | 11.131782 | 43.00022 | 1.943877 | 79817.07 | 57.31806 | 541.724 |  | 4.2987846 | 22.79318 | -0.04533969 | 31205.13825 | 24960.072
| -256.7049 | 0.9089569 | 11.141848 | 43.33061 | 1.963496 | 80216.13 | 57.13881 | 540.4222 |  | 4.3088506 | 23.11711 | -0.05411642 | 31205.13825 | 24960.072
| -259.1123 | 0.9269887 | 11.1527936 | 43.5224 | 1.98508 | 80639.63 | 57.48906 | 542.7481 |  | 4.3197962 | 23.46704 | -0.04481834 | 31205.13825 | 24960.072
| -258.6243 | 0.943667 | 11.1628154 | 43.74674 | 2.005049 | 81076.97 | 57.62488 | 544.0443 |  | 4.329818 | 23.41727 | -0.01337436 | 31205.13825 | 24960.072
| -260.6412 | 0.9618798 | 11.1736539 | 44.00771 | 2.026864 | 81533.25 | 57.73127 | 544.9662 |  | 4.3406565 | 22.9464 | 0.004430886 | 31205.13825 | 24960.072
| -261.0316 | 0.9790746 | 11.1837726 | 44.23126 | 2.047436 | 81997.51 | 57.87122 | 546.4801 |  | 4.3507752 | 22.87526 | 0.0132221 | 31205.13825 | 24960.072
| -262.8209 | 0.9978762 | 11.1947185 | 44.52804 | 2.069954 | 82500.14 | 57.85763 | 546.9129 |  | 4.3617211 | 22.75209 | 0.01314324 | 31205.13825 | 24960.072
| -262.2028 | 1.015307 | 11.2047643 | 44.76309 | 2.090786 | 82931.41 | 57.98625 | 548.0016 |  | 4.3717669 | 23.13064 | 0.008711537 | 31205.13825 | 24960.072
| -262.4305 | 1.034393 | 11.2156457 | 45.02387 | 2.113671 | 83440.75 | 58.08674 | 549.2828 |  | 4.3826483 | 23.0982 | 0.008658876 | 31205.13825 | 24960.072
| -260.7389 | 1.053994 | 11.2267143 | 45.29247 | 2.137134 | 83961.44 | 58.17921 | 550.5271 |  | 4.3937169 | 23.3704 | 0.03873081 | 31205.13825 | 24960.072
| -257.3881 | 1.072983 | 11.2373012 | 45.62918 | 2.15985 | 84428.72 | 58.05087 | 549.8275 |  | 4.4043038 | 24.24877 | 0.06842816 | 31205.13825 | 24960.072
| -254.8832 | 1.093624 | 11.2486857 | 45.90844 | 2.184553 | 84982.48 | 58.13994 | 551.1747 |  | 4.4156883 | 24.81183 | 0.09352322 | 31205.13825 | 24960.072
| -252.4433 | 1.11296 | 11.2591529 | 46.16904 | 2.207699 | 85455.45 | 58.251 | 552.2056 |  | 4.4261555 | 24.94402 | 0.1140844 | 31205.13825 | 24960.072
| -251.9553 | 1.131533 | 11.2691945 | 46.46666 | 2.229939 | 85920.48 | 58.19999 | 552.1866 |  | 4.4361971 | 25.37744 | 0.138649 | 31205.13825 | 24960.072
| -251.4999 | 1.150514 | 11.2793424 | 46.6803 | 2.252671 | 86373.16 | 58.43223 | 554.0087 |  | 4.446345 | 25.64308 | 0.1670792 | 31205.13825 | 24960.072
| -250.6541 | 1.171104 | 11.2902332 | 47.02836 | 2.277305 | 86828.68 | 58.34701 | 553.2473 |  | 4.4572358 | 25.85653 | 0.182589 | 31205.13825 | 24960.072
| -250.589 | 1.190226 | 11.3002381 | 47.32785 | 2.30018 | 87245.78 | 58.3379 | 553.01 |  | 4.4672407 | 26.40162 | 0.1938866 | 31205.13825 | 24960.072
| -250.5565 | 1.209619 | 11.3102871 | 47.49481 | 2.323424 | 87626.22 | 58.76455 | 555.5032 |  | 4.4772897 | 26.13977 | 0.204949 | 31205.13825 | 24960.072
| -250.6541 | 1.231025 | 11.3212639 | 47.86625 | 2.349023 | 88012.39 | 58.6848 | 554.0221 |  | 4.4882665 | 26.07031 | 0.215718 | 31205.13825 | 24960.072
| -252.6385 | 1.252496 | 11.3321526 | 48.13767 | 2.37473 | 88365 | 58.92599 | 554.5322 |  | 4.4991552 | 26.11284 | 0.2101253 | 31205.13825 | 24960.072
| -252.5084 | 1.272509 | 11.3421982 | 48.42378 | 2.398652 | 88728.93 | 59.01841 | 554.433 |  | 4.5092008 | 26.14515 | 0.2088586 | 31205.13825 | 24960.072
| -255.3711 | 1.294636 | 11.3531886 | 48.59769 | 2.42517 | 89085.67 | 59.5747 | 557.1369 |  | 4.5201912 | 25.8139 | 0.1914372 | 31205.13825 | 24960.072
| -257.9737 | 1.316886 | 11.3641301 | 48.90629 | 2.451805 | 89434.92 | 59.72921 | 556.9222 |  | 4.5311327 | 24.73103 | 0.1782318 | 31205.13825 | 24960.072
| -259.2424 | 1.339104 | 11.3749349 | 49.20706 | 2.478426 | 89729.38 | 59.93658 | 556.6014 |  | 4.5419375 | 24.22511 | 0.157276 | 31205.13825 | 24960.072
| -258.5267 | 1.360196 | 11.3850804 | 49.46359 | 2.503677 | 90007.79 | 60.21348 | 556.8838 |  | 4.552083 | 24.77044 | 0.1406029 | 31205.13825 | 24960.072
| -257.6809 | 1.383178 | 11.3960164 | 49.84372 | 2.531165 | 90306.76 | 60.20642 | 555.0259 |  | 4.563019 | 24.88515 | 0.1163286 | 31205.13825 | 24960.072
| -254.9807 | 1.406324 | 11.4069102 | 50.10234 | 2.558904 | 90640.65 | 60.54445 | 555.9024 |  | 4.5739128 | 25.51628 | 0.07702076 | 31205.13825 | 24960.072
| -254.6554 | 1.428018 | 11.4170168 | 50.46033 | 2.584841 | 90959.61 | 60.49973 | 554.3034 |  | 4.5840194 | 26.49084 | 0.02678982 | 31205.13825 | 24960.072
| -254.1675 | 1.449754 | 11.427035 | 50.72038 | 2.610856 | 91288.71 | 60.73828 | 554.7844 |  | 4.5940376 | 28.24842 | -0.02282245 | 31205.13825 | 24960.072
| -251.077 | 1.47349 | 11.4378713 | 51.08111 | 2.639268 | 91589.1 | 60.80309 | 553.4459 |  | 4.6048739 | 28.59608 | -0.07930468 | 31205.13825 | 24960.072
| -247.6612 | 1.497799 | 11.4488481 | 51.38025 | 2.668401 | 91922.12 | 61.05495 | 553.6199 |  | 4.6158507 | 28.77799 | -0.1424799 | 31205.13825 | 24960.072
| -245.3515 | 1.522534 | 11.459894 | 51.71667 | 2.697966 | 92248.21 | 61.21249 | 553.05 |  | 4.6268966 | 28.7813 | -0.2122056 | 31205.13825 | 24960.072
| -245.7093 | 1.547349 | 11.470849 | 52.02945 | 2.727626 | 92593.93 | 61.42259 | 553.0394 |  | 4.6378516 | 28.81479 | -0.2662149 | 31205.13825 | 24960.072
| -247.466 | 1.572544 | 11.4818572 | 52.33553 | 2.757867 | 93005.21 | 61.62446 | 553.5085 |  | 4.6488598 | 28.5763 | -0.3195308 | 31205.13825 | 24960.072
| -250.5239 | 1.597741 | 11.492763 | 52.69488 | 2.788051 | 93420.04 | 61.65409 | 552.8782 |  | 4.6597656 | 27.99107 | -0.3539209 | 31205.13825 | 24960.072
| -253.159 | 1.623557 | 11.5037751 | 53.03266 | 2.818894 | 93813.9 | 61.78452 | 552.6798 |  | 4.6707777 | 28.50981 | -0.3695749 | 31205.13825 | 24960.072
| -255.3711 | 1.649506 | 11.5147355 | 53.30547 | 2.850031 | 94231.41 | 62.09519 | 553.9 |  | 4.6817381 | 28.72295 | -0.3669989 | 31205.13825 | 24960.072
| -254.6554 | 1.673707 | 11.5248633 | 53.613 | 2.878932 | 94616.85 | 62.21611 | 553.9084 |  | 4.6918659 | 28.73931 | -0.3575576 | 31205.13825 | 24960.072
| -254.4277 | 1.700128 | 11.5357899 | 53.85964 | 2.910605 | 95042.32 | 62.60579 | 555.7071 |  | 4.7027925 | 28.65563 | -0.3373225 | 31205.13825 | 24960.072
| -251.6951 | 1.726569 | 11.5466264 | 54.13991 | 2.942333 | 95496.82 | 62.86851 | 556.9262 |  | 4.713629 | 28.03099 | -0.3103902 | 31205.13825 | 24960.072
| -251.7276 | 1.751727 | 11.5568186 | 54.44998 | 2.972396 | 95915.93 | 62.98526 | 557.1157 |  | 4.7238212 | 27.40422 | -0.2909636 | 31205.13825 | 24960.072
| -247.4985 | 1.778938 | 11.5677133 | 54.84151 | 3.004948 | 96343.02 | 62.95731 | 556.0806 |  | 4.7347159 | 27.34141 | -0.2645794 | 31205.13825 | 24960.072
| -243.8876 | 1.806449 | 11.5786226 | 55.09268 | 3.037926 | 96807.63 | 63.32736 | 558.0126 |  | 4.7456252 | 27.24089 | -0.2558911 | 31205.13825 | 24960.072
| -242.2285 | 1.834156 | 11.589497 | 55.49006 | 3.071093 | 97248.45 | 63.28171 | 556.9569 |  | 4.7564996 | 27.90493 | -0.2472739 | 31205.13825 | 24960.072
| -241.3176 | 1.860356 | 11.5996641 | 55.83574 | 3.10237 | 97674.51 | 63.30967 | 556.5562 |  | 4.7666667 | 28.81659 | -0.2457713 | 31205.13825 | 24960.072
| -240.8296 | 1.887942 | 11.6102622 | 56.16896 | 3.135475 | 98121.84 | 63.42958 | 556.7321 |  | 4.7772648 | 30.43093 | -0.2441422 | 31205.13825 | 24960.072
| -240.3091 | 1.914295 | 11.6202937 | 56.42496 | 3.167059 | 98579.33 | 63.69515 | 558.1966 |  | 4.7872963 | 31.04748 | -0.2427059 | 31205.13825 | 24960.072
| -241.2851 | 1.944362 | 11.6316041 | 56.82425 | 3.203043 | 99123.3 | 63.65758 | 557.8227 |  | 4.7986067 | 30.99429 | -0.2478581 | 31205.13825 | 24960.072
| -244.2129 | 1.973178 | 11.6423188 | 57.18159 | 3.237656 | 99624.54 | 63.70668 | 557.8696 |  | 4.8093214 | 31.24362 | -0.2395907 | 31205.13825 | 24960.072
| -247.1407 | 2.002702 | 11.6531836 | 57.56691 | 3.272874 | 100091 | 63.71618 | 557.3076 |  | 4.8201862 | 32.00146 | -0.2314167 | 31205.13825 | 24960.072
| -247.0431 | 2.030674 | 11.6633375 | 57.92555 | 3.30634 | 100573.1 | 63.71206 | 557.0415 |  | 4.8303401 | 32.09681 | -0.216904 | 31205.13825 | 24960.072
| -236.2753 | 2.058435 | 11.6733476 | 61.8595 | 3.339053 | 100956 | 54.60391 | 495.7568 |  | 4.8403502 | 36.2928 | -0.1632447 | 31205.13825 | 24960.072
| -237.8043 | 2.088738 | 11.6841311 | 69.27254 | 3.374335 | 101841.9 | 41.39295 | 409.2831 |  | 4.8511337 | 110.7923 | 0.1953147 | 31205.13825 | 24960.072
| -237.1211 | 2.117522 | 11.6942614 | 69.64256 | 3.408717 | 103046.1 | 41.19546 | 411.7198 |  | 4.861264 | 177.298 | 0.501126 | 31205.13825 | 24960.072
| -238.032 | 2.148941 | 11.7052368 | 69.98378 | 3.446336 | 104693.2 | 40.96103 | 416.0294 |  | 4.8722394 | 220.5623 | 0.8799502 | 31205.13825 | 24960.072
| -236.6006 | 2.180528 | 11.7161636 | 70.3228 | 3.484186 | 106784.5 | 40.59388 | 421.7441 |  | 4.8831662 | 233.4647 | 1.263576 | 31205.13825 | 24960.072
| -233.7054 | 2.212695 | 11.727169 | 70.6105 | 3.522641 | 109300.3 | 40.19648 | 429.3971 |  | 4.8941716 | 216.768 | 1.635165 | 31205.13825 | 24960.072
| -233.5427 | 2.242325 | 11.7371918 | 70.94326 | 3.558118 | 111961.3 | 39.65868 | 436.8783 |  | 4.9041944 | 174.9809 | 1.961304 | 31205.13825 | 24960.072
| -229.5414 | 2.274944 | 11.748126 | 71.28089 | 3.597159 | 115419.7 | 38.99996 | 447.2303 |  | 4.9151286 | 100.8262 | 2.335385 | 31205.13825 | 24960.072
| -226.8739 | 2.307787 | 11.7590114 | 71.5773 | 3.636521 | 119385.9 | 38.32897 | 459.9167 |  | 4.926014 | 38.39107 | 2.714298 | 31205.13825 | 24960.072
| -225.8004 | 2.338692 | 11.7691483 | 71.68909 | 3.673442 | 123542.5 | 37.8689 | 475.4465 |  | 4.9361509 | 37.22122 | 3.09331 | 31205.13825 | 24960.072
| -225.1498 | 2.371813 | 11.7798944 | 72.0958 | 3.713198 | 127611.3 | 37.16569 | 487.757 |  | 4.946897 | 37.16699 | 2.858895 | 31205.13825 | 24960.072
| -223.6209 | 2.403043 | 11.7899322 | 72.6513 | 3.75058 | 131125.2 | 36.41279 | 496.3103 |  | 4.9569348 | 38.20979 | 2.611432 | 31205.13825 | 24960.072
| -223.2305 | 2.434591 | 11.7999542 | 73.10865 | 3.788279 | 134438.4 | 35.86416 | 505.3886 |  | 4.9669568 | 41.01164 | 2.347021 | 31205.13825 | 24960.072
| -222.6449 | 2.469531 | 11.8109308 | 73.86236 | 3.829979 | 137779.6 | 35.07259 | 511.3176 |  | 4.9779334 | 45.56725 | 2.07103 | 31205.13825 | 24960.072
| -224.5317 | 2.504934 | 11.8219387 | 74.53546 | 3.872303 | 140789.3 | 34.47503 | 517.0368 |  | 4.9889413 | 51.81716 | 1.790363 | 31205.13825 | 24960.072
| -227.1016 | 2.540086 | 11.8327646 | 74.96745 | 3.914543 | 143468.1 | 34.209 | 524.4206 |  | 4.9997672 | 57.22536 | 1.492724 | 31205.13825 | 24960.072
| -226.5811 | 2.573071 | 11.8428204 | 75.30681 | 3.953982 | 145374.3 | 34.12405 | 529.8779 |  | 5.009823 | 59.34762 | 1.197647 | 31205.13825 | 24960.072
| -229.4438 | 2.609639 | 11.8538233 | 75.68723 | 3.997756 | 147094.3 | 34.0843 | 534.3935 |  | 5.0208259 | 57.21928 | 0.8649811 | 31205.13825 | 24960.072
| -231.1029 | 2.646614 | 11.8648345 | 76.24343 | 4.042002 | 148319.4 | 33.9381 | 534.9071 |  | 5.0318371 | 52.92053 | 0.5148022 | 31205.13825 | 24960.072
| -229.9643 | 2.68367 | 11.8757356 | 76.80601 | 4.086363 | 148946.3 | 33.87058 | 533.1198 |  | 5.0427382 | 49.49599 | 0.3676646 | 31205.13825 | 24960.072
| -229.7691 | 2.718068 | 11.8857661 | 77.24926 | 4.127548 | 149983.9 | 33.82231 | 534.0898 |  | 5.0527687 | 46.65569 | 0.3835762 | 31205.13825 | 24960.072
| -229.1511 | 2.752869 | 11.8958113 | 77.67395 | 4.169201 | 150954.1 | 33.80626 | 535.0429 |  | 5.0628139 | 45.11893 | 0.4028129 | 31205.13825 | 24960.072
| -226.939 | 2.791314 | 11.9067883 | 78.08811 | 4.215229 | 152026.8 | 33.84104 | 536.7339 |  | 5.0737909 | 45.64298 | 0.4252906 | 31205.13825 | 24960.072
| -226.2233 | 2.826744 | 11.9168029 | 78.45409 | 4.257589 | 152953.6 | 33.89349 | 538.2278 |  | 5.0838055 | 45.69048 | 0.4337326 | 31205.13825 | 24960.072
| -226.0932 | 2.862589 | 11.9268346 | 78.82683 | 4.300559 | 153944.4 | 33.93514 | 539.8873 |  | 5.0938372 | 44.88017 | 0.438746 | 31205.13825 | 24960.072
| -221.8317 | 2.901736 | 11.9376872 | 79.44635 | 4.347386 | 154885.7 | 33.78358 | 538.6264 |  | 5.1046898 | 43.59441 | 0.4606283 | 31205.13825 | 24960.072
| -222.1895 | 2.938367 | 11.9477276 | 79.95331 | 4.391192 | 155790.5 | 33.70928 | 538.3925 |  | 5.1147302 | 43.76252 | 0.4860424 | 31205.13825 | 24960.072
| -217.9606 | 2.978556 | 11.9586326 | 80.50534 | 4.439379 | 156735.6 | 33.63766 | 538.0109 |  | 5.1256352 | 44.92934 | 0.5074235 | 31205.13825 | 24960.072
| -215.1955 | 3.019824 | 11.9697124 | 80.92084 | 4.488742 | 157660.8 | 33.71293 | 539.2035 |  | 5.136715 | 46.32431 | 0.5285439 | 31205.13825 | 24960.072
End Of Loading Index | -214.4473 | 3.060471 | 11.980498 | 81.3109 | 4.537442 | 158495 | 33.81301 | 540.3093 |  | 5.1475006 | 46.86243 | 0.5424932 | 31205.13825 | 24960.072
| -225.41 | 3.071195 | 11.9843189 | 81.32919 | 4.551142 | 158701.9 | 33.9331 | 541.586 | 0.5386905 | 5.1513215 | 47.07646 | 0.5515873 | 31205.13825 | 24960.072
| -225.5727 | 3.066195 | 11.9951464 | 81.93833 | 4.546094 | 157573.5 | 33.43363 | 530.343 | 0.525238 | 5.162149 | 46.28104 | 0.5653341 | 31205.13825 | 24960.072
| -224.2714 | 3.070695 | 12.0061125 | 82.15323 | 4.550572 | 156372.8 | 33.44053 | 524.0252 | 0.5221228 | 5.1731151 | 43.17626 | 0.5753806 | 31205.13825 | 24960.072
| -221.2787 | 3.066195 | 12.0171405 | 82.27318 | 4.546062 | 155218.6 | 33.42698 | 518.5163 | 0.5039979 | 5.1841431 | 36.78464 | 0.5753997 | 31205.13825 | 24960.072
| -217.2124 | 3.070695 | 12.0280985 | 82.40915 | 4.550549 | 154029.4 | 33.51299 | 513.2475 | 0.4778615 | 5.1951011 | 29.87672 | 0.5786254 | 31205.13825 | 24960.072
| -214.74 | 3.066195 | 12.0390627 | 82.5328 | 4.546038 | 152939.8 | 33.49132 | 508.0291 | 0.4502275 | 5.2060653 | 23.42068 | 0.5688942 | 31205.13825 | 24960.072
| -213.4388 | 3.070695 | 12.0500546 | 82.5145 | 4.550544 | 151869.6 | 33.71456 | 504.9018 | 0.4220147 | 5.2170572 | 16.49171 | 0.5397079 | 31205.13825 | 24960.072
| -213.9918 | 3.066195 | 12.0609281 | 82.58774 | 4.546039 | 150896.6 | 33.72877 | 500.6783 | 0.3940193 | 5.2279307 | 9.912401 | 0.5012683 | 31205.13825 | 24960.072
| -213.7967 | 3.070195 | 12.0710411 | 82.58803 | 4.550039 | 150156.3 | 33.88561 | 498.4548 | 0.3688534 | 5.2380437 | 5.980019 | 0.4474369 | 31205.13825 | 24960.072
| -216.5617 | 3.066695 | 12.0819488 | 82.67753 | 4.546533 | 149513.7 | 33.85036 | 495.2402 | 0.342433 | 5.2489514 | 4.080505 | 0.4070795 | 31205.13825 | 24960.072
| -216.7894 | 3.070695 | 12.0919754 | 82.65547 | 4.550535 | 148970.4 | 34.00243 | 493.9117 | 0.3202938 | 5.258978 | 2.774235 | 0.3576107 | 31205.13825 | 24960.072
| -219.6521 | 3.067195 | 12.1029578 | 82.81947 | 4.54702 | 148523.7 | 33.86617 | 490.592 | 0.2957953 | 5.2699604 | 1.91455 | 0.2893052 | 31205.13825 | 24960.072
| -223.2955 | 3.070695 | 12.1138697 | 82.83995 | 4.550518 | 148142.5 | 33.9471 | 489.3353 | 0.2765273 | 5.2808723 | 2.256966 | 0.2246378 | 31205.13825 | 24960.072
| -225.2474 | 3.067195 | 12.124859 | 82.77324 | 4.547027 | 147873.2 | 34.00989 | 488.9713 | 0.2601965 | 5.2918616 | 2.912832 | 0.1602765 | 31205.13825 | 24960.072
| -225.0847 | 3.070195 | 12.1348615 | 82.82109 | 4.550018 | 147631.3 | 34.0373 | 487.8604 | 0.2438491 | 5.3018641 | 2.4305 | 0.1120933 | 31205.13825 | 24960.072
| -224.9221 | 3.067695 | 12.1458215 | 82.88034 | 4.547515 | 147452.2 | 33.97563 | 486.5533 | 0.2291617 | 5.3128241 | 2.407417 | 0.07041542 | 31205.13825 | 24960.072
| -221.8317 | 3.070195 | 12.1567819 | 82.85243 | 4.550018 | 147332.3 | 34.05255 | 486.5832 | 0.2143378 | 5.3237845 | 1.949017 | 0.04159983 | 31205.13825 | 24960.072
| -218.6111 | 3.067695 | 12.1676977 | 82.91443 | 4.547511 | 147270.2 | 33.9702 | 485.6252 | 0.2020632 | 5.3347003 | 1.523289 | 0.0288015 | 31205.13825 | 24960.072
| -218.7413 | 3.070695 | 12.1777181 | 82.86029 | 4.550514 | 147251.7 | 34.06346 | 486.271 | 0.1906017 | 5.3447207 | 1.06579 | 0.0160053 | 31205.13825 | 24960.072
| -215.5858 | 3.068195 | 12.1885942 | 82.94896 | 4.548006 | 147263.9 | 33.94362 | 485.2809 | 0.1799787 | 5.3555968 | 1.276972 | 0.003202313 | 31205.13825 | 24960.072
| -215.1955 | 3.071195 | 12.1986636 | 82.87688 | 4.551012 | 147288.9 | 34.04767 | 486.2473 | 0.1714245 | 5.3656662 | 1.585044 | -0.006407491 | 31205.13825 | 24960.072
| -213.2437 | 3.067695 | 12.2096399 | 82.92608 | 4.547509 | 147346.4 | 33.9471 | 485.7506 | 0.1623098 | 5.3766425 | 1.385187 | 0 | 31205.13825 | 24960.072
End of Data Index | -212.8533 | 3.071195 | 12.2206087 | 82.89619 | 4.551012 | 147371.7 | 34.01602 | 486.3156 | 0.1538486 | 5.3876113 | 0.8426947 | -0.01282717 | 31205.13825 | 24960.072
| -215.228 | 3.067695 | 12.2315975 | 82.9573 | 4.547504 | 147385.6 | 33.91061 | 485.5592 |  | 5.3986001 | 0.9699161 | -0.01283005 | 31205.13825 | 24960.072
| -218.3509 | 3.071195 | 12.2425097 | 83.00756 | 4.550997 | 147412.3 | 33.90092 | 485.3153 |  | 5.4095123 | 0.8451309 | -0.01283436 | 31205.13825 | 24960.072
| -217.9931 | 3.067695 | 12.2525685 | 83.02065 | 4.547493 | 147486.9 | 33.8334 | 485.2408 |  | 5.4195711 | 1.446447 | -0.02247145 | 31205.13825 | 24960.072
| -221.4088 | 3.071695 | 12.2634975 | 83.05696 | 4.55149 | 147532.6 | 33.84066 | 485.2251 |  | 5.4305001 | 1.893005 | -0.02569173 | 31205.13825 | 24960.072
| -221.9943 | 3.067695 | 12.2735132 | 82.94208 | 4.547502 | 147538.7 | 33.90201 | 486.2025 |  | 5.4405158 | 2.242269 | -0.03211647 | 31205.13825 | 24960.072
| -224.2714 | 3.071195 | 12.284512 | 83.05244 | 4.550991 | 147534.7 | 33.83855 | 485.2517 |  | 5.4515146 | 1.995686 | -0.02248279 | 31205.13825 | 24960.072
| -224.8245 | 3.067695 | 12.2955184 | 83.02579 | 4.547495 | 147516.8 | 33.82389 | 485.2843 |  | 5.462521 | 2.184924 | -0.02248027 | 31205.13825 | 24960.072
| -223.3281 | 3.071195 | 12.3062817 | 82.93723 | 4.551005 | 147471.5 | 33.96051 | 486.2176 |  | 5.4732843 | 0.7519728 | -0.02568597 | 31205.13825 | 24960.072
| -223.6209 | 3.067195 | 12.3163726 | 82.99173 | 4.546997 | 147411.8 | 33.8668 | 485.268 |  | 5.4833752 | -0.1919745 | -0.01925693 | 31205.13825 | 24960.072
| -219.9449 | 3.071695 | 12.3273083 | 82.9639 | 4.551502 | 147396.4 | 33.95217 | 485.7329 |  | 5.4943109 | -1.005305 | -0.01283723 | 31205.13825 | 24960.072
| -216.6593 | 3.067195 | 12.3381864 | 83.02335 | 4.546996 | 147378.5 | 33.84113 | 484.8422 |  | 5.505189 | -0.8567688 | -0.01925261 | 31205.13825 | 24960.072
| -216.0412 | 3.072195 | 12.3482907 | 83.00378 | 4.551995 | 147355.3 | 33.9257 | 485.2232 |  | 5.5152933 | -0.4201297 | -0.01925046 | 31205.13825 | 24960.072
| -213.7967 | 3.066695 | 12.3592213 | 82.99889 | 4.546499 | 147304 | 33.87013 | 484.8262 |  | 5.5262239 | -0.1778877 | -0.01924291 | 31205.13825 | 24960.072
| -213.081 | 3.072195 | 12.3701475 | 82.96849 | 4.552002 | 147291.7 | 33.96997 | 485.3778 |  | 5.5371501 | 0.09769048 | -0.01924184 | 31205.13825 | 24960.072
| -212.9509 | 3.067195 | 12.3801625 | 82.9924 | 4.546997 | 147334 | 33.87803 | 485.013 |  | 5.5471651 | 0.1756895 | -0.02245258 | 31205.13825 | 24960.072
| -213.7316 | 3.071695 | 12.3910542 | 83.04673 | 4.551493 | 147334.9 | 33.88079 | 484.6983 |  | 5.5580568 | 0.4477839 | -0.02245258 | 31205.13825 | 24960.072
| -214.0569 | 3.067695 | 12.4010817 | 83.04868 | 4.54749 | 147368.3 | 33.82422 | 484.5792 |  | 5.5680843 | 0.8594251 | -0.01283148 | 31205.13825 | 24960.072
| -216.5943 | 3.072195 | 12.4120658 | 83.08388 | 4.551988 | 147408.1 | 33.83964 | 484.5822 |  | 5.5790684 | 0.7015879 | -0.01283436 | 31205.13825 | 24960.072
| -219.6196 | 3.067695 | 12.422963 | 83.09937 | 4.547486 | 147491.6 | 33.7563 | 484.4609 |  | 5.5899656 | 1.213142 | -0.01925908 | 31205.13825 | 24960.072
| -219.9124 | 3.071695 | 12.433088 | 83.02758 | 4.551492 | 147515.1 | 33.87188 | 485.4664 |  | 5.6000906 | 1.363735 | 0 | 31205.13825 | 24960.072
| -223.7184 | 3.067195 | 12.4439732 | 83.04955 | 4.546992 | 147572.2 | 33.78619 | 485.1955 |  | 5.6109758 | 1.385567 | 0.02247649 | 31205.13825 | 24960.072
| -225.0197 | 3.071695 | 12.4549595 | 83.05975 | 4.55149 | 147644.2 | 33.82096 | 485.553 |  | 5.6219621 | 0.4226768 | 0.04497061 | 31205.13825 | 24960.072
| -224.2064 | 3.067195 | 12.4659661 | 83.05846 | 4.54699 | 147741.3 | 33.75194 | 485.6451 |  | 5.6329687 | -0.1622468 | 0.06105891 | 31205.13825 | 24960.072

## Test 320
Markers | Displacement | Force | Time | DEPTH | LOAD | STIFFNESS | HARDNESS | MODULUS | hdotOverh | Time On Sample | Velocity | Dyn. Phase | X Axis Position | Y Axis Position
| nm | mN | s | nm | mN | N/m | GPa | GPa | 1/s | s | nm/s | degrees | Âµm | Âµm
Surface Index | -335.8896 | -0.7379806 | 6.8360711 | 0 | 0.0002048574 |  |  |  |  | 0 | 998.0318 |  | 31205.13825 | 24955.07
| -335.4992 | -0.7378681 | 6.836978 | 0.3902919 | 0.0002358943 |  |  |  |  | 0.0009069 | 998.491 |  | 31205.13825 | 24955.07
| -335.239 | -0.7377423 | 6.8379919 | 0.650428 | 0.0002793616 |  |  |  |  | 0.0019208 | 998.8288 |  | 31205.13825 | 24955.07
| -335.4342 | -0.7376166 | 6.8390058 | 0.4551016 | 0.0003534071 |  |  |  |  | 0.0029347 | 998.9062 |  | 31205.13825 | 24955.07
| -335.4016 | -0.7374893 | 6.8400315 | 0.487505 | 0.0004436436 |  |  |  |  | 0.0039604 | 998.5065 |  | 31205.13825 | 24955.07
| -335.2715 | -0.7373739 | 6.8409619 | 0.617533 | 0.0005443698 |  |  |  |  | 0.0048908 | 997.3956 |  | 31205.13825 | 24955.07
| -334.8486 | -0.7372533 | 6.841934 | 1.040346 | 0.000655967 |  |  |  |  | 0.0058629 | 995.5187 |  | 31205.13825 | 24955.07
| -334.4256 | -0.7371207 | 6.8430032 | 1.463172 | 0.0007717441 |  |  |  |  | 0.0069321 | 992.8016 |  | 31205.13825 | 24955.07
| -334.9787 | -0.7370023 | 6.8439573 | 0.9099791 | 0.000881349 |  |  |  |  | 0.0078862 | 989.24 |  | 31205.13825 | 24955.07
| -334.6208 | -0.736877 | 6.8449675 | 1.267728 | 0.0009999197 |  |  |  |  | 0.0088964 | 984.8796 |  | 31205.13825 | 24955.07
| -334.6533 | -0.7367456 | 6.8460272 | 1.235044 | 0.001123908 |  |  |  |  | 0.0099561 | 979.6485 |  | 31205.13825 | 24955.07
| -334.9461 | -0.7366321 | 6.8469416 | 0.9421416 | 0.001229712 |  |  |  |  | 0.0108705 | 973.444 |  | 31205.13825 | 24955.07
| -334.816 | -0.7365094 | 6.8479312 | 1.072162 | 0.001347012 |  |  |  |  | 0.0118601 | 966.3986 |  | 31205.13825 | 24955.07
| -334.816 | -0.7363833 | 6.8489479 | 1.072037 | 0.001464543 |  |  |  |  | 0.0128768 | 958.5803 |  | 31205.13825 | 24955.07
| -335.1088 | -0.7362601 | 6.8499408 | 0.7791005 | 0.00158502 |  |  |  |  | 0.0138697 | 949.9081 |  | 31205.13825 | 24955.07
| -334.7509 | -0.7361426 | 6.8508883 | 1.136858 | 0.001699465 |  |  |  |  | 0.0148172 | 940.5574 |  | 31205.13825 | 24955.07
| -334.7835 | -0.7360153 | 6.8519141 | 1.104202 | 0.001823702 |  |  |  |  | 0.015843 | 930.5781 |  | 31205.13825 | 24955.07
| -334.4907 | -0.7358999 | 6.8528446 | 1.396878 | 0.001937082 |  |  |  |  | 0.0167735 | 919.9587 |  | 31205.13825 | 24955.07
| -334.7835 | -0.7357558 | 6.8540065 | 1.103944 | 0.002077119 |  |  |  |  | 0.0179354 | 908.8592 |  | 31205.13825 | 24955.07
| -334.4581 | -0.7356429 | 6.8549166 | 1.429176 | 0.002189332 |  |  |  |  | 0.0188455 | 897.0944 |  | 31205.13825 | 24955.07
| -334.1002 | -0.7355182 | 6.8559214 | 1.786926 | 0.002309038 |  |  |  |  | 0.0198503 | 884.851 |  | 31205.13825 | 24955.07
| -334.6533 | -0.7353968 | 6.8569 | 1.233707 | 0.002426016 |  |  |  |  | 0.0208289 | 872.0987 |  | 31205.13825 | 24955.07
| -334.2955 | -0.7352666 | 6.8579501 | 1.591451 | 0.002550821 |  |  |  |  | 0.021879 | 858.8685 |  | 31205.13825 | 24955.07
| -334.5883 | -0.73515 | 6.8588897 | 1.298545 | 0.002667375 |  |  |  |  | 0.0228186 | 845.1185 |  | 31205.13825 | 24955.07
| -334.328 | -0.7350217 | 6.8599239 | 1.558679 | 0.002789765 |  |  |  |  | 0.0238528 | 831.0526 |  | 31205.13825 | 24955.07
| -334.4256 | -0.7348924 | 6.8609668 | 1.460962 | 0.002916044 |  |  |  |  | 0.0248957 | 816.5825 |  | 31205.13825 | 24955.07
| -334.0027 | -0.7347607 | 6.8620282 | 1.883764 | 0.003040886 |  |  |  |  | 0.0259571 | 801.7124 |  | 31205.13825 | 24955.07
| -334.2629 | -0.7346528 | 6.8628983 | 1.623396 | 0.003142599 |  |  |  |  | 0.0268272 | 786.3194 |  | 31205.13825 | 24955.07
| -333.6773 | -0.7345244 | 6.8639331 | 2.208873 | 0.003265626 |  |  |  |  | 0.027862 | 770.6182 |  | 31205.13825 | 24955.07
| -334.0027 | -0.7344076 | 6.8648747 | 1.883414 | 0.003377573 |  |  |  |  | 0.0288036 | 754.5492 |  | 31205.13825 | 24955.07
| -334.1653 | -0.7342819 | 6.8658883 | 1.720617 | 0.003500859 |  |  |  |  | 0.0298172 | 738.2658 |  | 31205.13825 | 24955.07
| -334.5883 | -0.7341572 | 6.8668936 | 1.297561 | 0.003620868 |  |  |  |  | 0.0308225 | 721.6777 |  | 31205.13825 | 24955.07
| -333.8075 | -0.7340431 | 6.8678131 | 2.078253 | 0.003731238 |  |  |  |  | 0.031742 | 704.8533 |  | 31205.13825 | 24955.07
| -333.9701 | -0.7339124 | 6.8688667 | 1.915452 | 0.003857439 |  |  |  |  | 0.0327956 | 687.7653 |  | 31205.13825 | 24955.07
| -334.1979 | -0.7337956 | 6.8698082 | 1.687605 | 0.003971219 |  |  |  |  | 0.0337371 | 670.2976 |  | 31205.13825 | 24955.07
| -333.8075 | -0.7336714 | 6.8708099 | 2.077885 | 0.004089739 |  |  |  |  | 0.0347388 | 652.502 |  | 31205.13825 | 24955.07
| -334.0352 | -0.7335458 | 6.8718221 | 1.850029 | 0.004216102 |  |  |  |  | 0.035751 | 634.5286 |  | 31205.13825 | 24955.07
| -334.1328 | -0.7334223 | 6.872818 | 1.752294 | 0.004335507 |  |  |  |  | 0.0367469 | 616.3287 |  | 31205.13825 | 24955.07
| -333.84 | -0.7332997 | 6.8738063 | 2.044987 | 0.004456698 |  |  |  |  | 0.0377352 | 598.0596 |  | 31205.13825 | 24955.07
| -333.84 | -0.7331765 | 6.8747991 | 2.044865 | 0.004578046 |  |  |  |  | 0.038728 | 579.6948 |  | 31205.13825 | 24955.07
| -334.0352 | -0.7330495 | 6.8758233 | 1.849537 | 0.004699998 |  |  |  |  | 0.0397522 | 561.2201 |  | 31205.13825 | 24955.07
| -333.4171 | -0.7329256 | 6.8768219 | 2.467548 | 0.004822548 |  |  |  |  | 0.0407508 | 542.6269 |  | 31205.13825 | 24955.07
| -333.6448 | -0.7328041 | 6.8778009 | 2.239697 | 0.004940539 |  |  |  |  | 0.0417298 | 523.986 |  | 31205.13825 | 24955.07
| -333.5472 | -0.7326682 | 6.8788971 | 2.337175 | 0.005071342 |  |  |  |  | 0.042826 | 505.4773 |  | 31205.13825 | 24955.07
| -333.8075 | -0.7325494 | 6.8798547 | 2.076772 | 0.005189407 |  |  |  |  | 0.0437836 | 487.0934 |  | 31205.13825 | 24955.07
| -333.8075 | -0.7324224 | 6.8808784 | 2.076646 | 0.005317036 |  |  |  |  | 0.0448073 | 468.9429 |  | 31205.13825 | 24955.07
| -333.8725 | -0.7323004 | 6.8818615 | 2.011466 | 0.00543397 |  |  |  |  | 0.0457904 | 450.9334 |  | 31205.13825 | 24955.07
| -333.9376 | -0.7321683 | 6.8829265 | 1.946252 | 0.005565799 |  |  |  |  | 0.0468554 | 433.1656 |  | 31205.13825 | 24955.07
| -333.5146 | -0.7320449 | 6.8839218 | 2.369086 | 0.005685491 |  |  |  |  | 0.0478507 | 415.4889 |  | 31205.13825 | 24955.07
| -333.8725 | -0.7319278 | 6.8848655 | 2.011097 | 0.005799745 |  |  |  |  | 0.0487944 | 397.9414 |  | 31205.13825 | 24955.07
| -333.6773 | -0.7318153 | 6.8857728 | 2.206186 | 0.005912293 |  |  |  |  | 0.0497017 | 380.6413 |  | 31205.13825 | 24955.07
| -333.3845 | -0.7316932 | 6.8867565 | 2.498855 | 0.006031389 |  |  |  |  | 0.0506854 | 363.5947 |  | 31205.13825 | 24955.07
| -333.84 | -0.731561 | 6.8878223 | 2.043262 | 0.006162434 |  |  |  |  | 0.0517512 | 346.8176 |  | 31205.13825 | 24955.07
| -333.7749 | -0.7314319 | 6.8888629 | 2.108193 | 0.006289872 |  |  |  |  | 0.0527918 | 330.1356 |  | 31205.13825 | 24955.07
| -333.9376 | -0.7313046 | 6.8898892 | 1.945395 | 0.006413851 |  |  |  |  | 0.0538181 | 313.5095 |  | 31205.13825 | 24955.07
| -333.6773 | -0.7311756 | 6.8909294 | 2.205552 | 0.006540798 |  |  |  |  | 0.0548583 | 297.0924 |  | 31205.13825 | 24955.07
| -333.8075 | -0.7310574 | 6.8918824 | 2.075293 | 0.006656888 |  |  |  |  | 0.0558113 | 280.9226 |  | 31205.13825 | 24955.07
SurfaceFindCoarse | -333.9376 | -0.73094 | 6.892829 | 1.945034 | 0.006772505 |  |  |  |  | 0.0567579 | 265.0687 |  | 31205.13825 | 24955.07
| -332.929 | -0.7311432 | 6.9048888 | 2.838286 | 0.006670194 |  |  |  |  | 0.0688177 | 102.8895 | 100.6412 | 31205.13825 | 24955.07
| -333.7098 | -0.7312571 | 6.9150719 | 2.760985 | 0.006675851 |  |  |  |  | 0.0790008 | 31.38296 | 102.5085 | 31205.13825 | 24955.07
| -333.8075 | -0.73138 | 6.9259634 | 2.771945 | 0.006665482 |  |  |  |  | 0.0898923 | 17.2446 | 102.2039 | 31205.13825 | 24955.07
| -333.9376 | -0.7315048 | 6.9369171 | 2.57555 | 0.00667956 |  |  |  |  | 0.100846 | 11.16334 | 99.65433 | 31205.13825 | 24955.07
| -333.5146 | -0.7316176 | 6.9469348 | 2.50107 | 0.006680364 |  |  |  |  | 0.1108637 | 5.880765 | 100.3341 | 31205.13825 | 24955.07
| -333.7098 | -0.7317423 | 6.9578829 | 2.465959 | 0.00667825 |  |  |  |  | 0.1218118 | 2.033696 | 95.89001 | 31205.13825 | 24955.07
End Of Dynamic Ramp | -333.84 | -0.7318569 | 6.9680232 | 2.395212 | 0.00667943 |  |  |  |  | 0.1319521 | 0.06413018 | 92.88815 | 31205.13825 | 24955.07
| -334.0027 | -0.7319243 | 6.9865414 | 2.252103 | 0.006707309 |  |  |  |  | 0.1504703 | -1.24367 | 89.52055 | 31205.13825 | 24955.07
| -333.6773 | -0.7319243 | 6.9974984 | 2.339293 | 0.006692582 |  |  |  |  | 0.1614273 | -1.043959 |  | 31205.13825 | 24955.07
| -333.6123 | -0.7319243 | 7.0084067 | 2.314958 | 0.00669511 |  |  |  |  | 0.1723356 | 0.5418185 |  | 31205.13825 | 24955.07
| -333.3194 | -0.7319243 | 7.018461 | 2.338246 | 0.006693144 |  |  |  |  | 0.1823899 | 1.126685 |  | 31205.13825 | 24955.07
| -333.4171 | -0.7319243 | 7.0285132 | 2.401904 | 0.006686603 |  |  |  |  | 0.1924421 | 1.450639 |  | 31205.13825 | 24955.07
| -334.0352 | -0.7319243 | 7.0393244 | 2.363963 | 0.0066921 |  |  |  |  | 0.2032533 | 1.757173 | -5.995387 | 31205.13825 | 24955.07
| -334.0027 | -0.7319243 | 7.0494153 | 2.46327 | 0.006680503 |  |  |  |  | 0.2133442 | 1.951035 | -3.636789 | 31205.13825 | 24955.07
| -333.3194 | -0.7317569 | 7.0603485 | 2.411957 | 0.006855215 |  |  |  |  | 0.2242774 | 2.150509 | -0.8916911 | 31205.13825 | 24955.07
| -333.3194 | -0.7317569 | 7.0712724 | 2.384807 | 0.006859469 |  |  |  |  | 0.2352013 | 0.9825011 | 1.231977 | 31205.13825 | 24955.07
| -333.3194 | -0.7317569 | 7.0813345 | 2.587885 | 0.006835272 |  |  |  |  | 0.2452634 | 1.052482 | 3.063073 | 31205.13825 | 24955.07
| -333.4821 | -0.7317569 | 7.0922863 | 2.478417 | 0.006849678 |  |  |  |  | 0.2562152 | 1.469064 | 4.837955 | 31205.13825 | 24955.07
| -333.5146 | -0.7317569 | 7.1032377 | 2.488187 | 0.006849397 |  |  |  |  | 0.2671666 | 1.131482 | 6.543564 | 31205.13825 | 24955.07
| -333.3194 | -0.7317569 | 7.1132431 | 2.466066 | 0.006852567 |  |  |  |  | 0.277172 | 0.7567681 | 7.765166 | 31205.13825 | 24955.07
| -332.864 | -0.7317569 | 7.1242228 | 2.53496 | 0.006844702 |  |  |  |  | 0.2881517 | 0.3597918 | 8.923989 | 31205.13825 | 24955.07
| -332.8965 | -0.7317569 | 7.135166 | 2.600465 | 0.006836998 |  |  |  |  | 0.2990949 | 1.025542 | 10.11395 | 31205.13825 | 24955.07
| -333.5146 | -0.7317569 | 7.1461335 | 2.566472 | 0.006841371 |  |  |  |  | 0.3100624 | 1.398221 | 10.60115 | 31205.13825 | 24955.07
| -333.6123 | -0.7317569 | 7.1561667 | 2.476285 | 0.006852526 |  |  |  |  | 0.3200956 | 0.2679741 | 11.25147 | 31205.13825 | 24955.07
| -333.1568 | -0.7317569 | 7.1661824 | 2.557161 | 0.006842615 |  |  |  |  | 0.3301113 | 0.7001939 | 11.07655 | 31205.13825 | 24955.07
| -333.6773 | -0.7317569 | 7.1770614 | 2.544099 | 0.006844381 |  |  |  |  | 0.3409903 | 0.735361 | 10.87434 | 31205.13825 | 24955.07
| -333.7098 | -0.7317569 | 7.1880592 | 2.507624 | 0.006848875 |  |  |  |  | 0.3519881 | 0.00129604 | 10.87434 | 31205.13825 | 24955.07
| -333.6123 | -0.7317569 | 7.1990448 | 2.538754 | 0.006844902 |  |  |  |  | 0.3629737 | -0.7150363 | 10.51869 | 31205.13825 | 24955.07
| -333.3845 | -0.7317569 | 7.209996 | 2.520229 | 0.006846989 |  |  |  |  | 0.3739249 | -0.9914637 | 10.18314 | 31205.13825 | 24955.07
| -333.4821 | -0.7317569 | 7.2209967 | 2.523223 | 0.006846467 |  |  |  |  | 0.3849256 | -0.3858176 | 9.512538 | 31205.13825 | 24955.07
| -333.4171 | -0.7317569 | 7.2319075 | 2.60532 | 0.006836235 |  |  |  |  | 0.3958364 | 0.2624131 | 8.347956 | 31205.13825 | 24955.07
| -333.6773 | -0.7317569 | 7.2428655 | 2.500985 | 0.006849116 |  |  |  |  | 0.4067944 | 0.2735873 | 7.543922 | 31205.13825 | 24955.07
| -333.2544 | -0.7317569 | 7.2528696 | 2.558096 | 0.006841893 |  |  |  |  | 0.4167985 | 0.5081831 | 6.818214 | 31205.13825 | 24955.07
| -333.4821 | -0.7317569 | 7.2628892 | 2.581137 | 0.006838923 |  |  |  |  | 0.4268181 | 0.8856862 | 6.409098 | 31205.13825 | 24955.07
| -333.84 | -0.7317569 | 7.2737666 | 2.618681 | 0.006834308 |  |  |  |  | 0.4376955 | 1.01221 | 6.288215 | 31205.13825 | 24955.07
| -333.5472 | -0.7317569 | 7.2846795 | 2.456544 | 0.006853931 |  |  |  |  | 0.4486084 | 0.9201644 | 5.774326 | 31205.13825 | 24955.07
| -333.5146 | -0.7317569 | 7.2946828 | 2.508246 | 0.00684743 |  |  |  |  | 0.4586117 | -0.1006326 | 5.150769 | 31205.13825 | 24955.07
| -333.2544 | -0.7317569 | 7.3047138 | 2.57339 | 0.006839325 |  |  |  |  | 0.4686427 | -0.515261 | 4.373881 | 31205.13825 | 24955.07
| -333.0267 | -0.7317569 | 7.3156792 | 2.549027 | 0.006842375 |  |  |  |  | 0.4796081 | -0.1074979 | 4.548042 | 31205.13825 | 24955.07
| -333.6123 | -0.7317569 | 7.326643 | 2.471578 | 0.006851845 |  |  |  |  | 0.4905719 | -0.5327216 | 4.236395 | 31205.13825 | 24955.07
| -333.3194 | -0.7317569 | 7.3376541 | 2.512303 | 0.006846628 |  |  |  |  | 0.501583 | -1.021159 | 3.803084 | 31205.13825 | 24955.07
| -333.0592 | -0.7317569 | 7.3476547 | 2.503223 | 0.006847471 |  |  |  |  | 0.5115836 | -0.7119407 | 3.346819 | 31205.13825 | 24955.07
| -333.5472 | -0.7317569 | 7.3586582 | 2.54347 | 0.006842535 |  |  |  |  | 0.5225871 | -0.09472587 | 3.030477 | 31205.13825 | 24955.07
End Of Dynamic Ramp Hold | -333.3845 | -0.7317569 | 7.3696547 | 2.506169 | 0.006847029 | 63706.23 | -0.4041941 |  |  | 0.5335836 | -0.07887809 | 2.541045 | 31205.13825 | 24955.07
| -333.5146 | -0.7308256 | 7.3868015 | 2.542402 | 0.007915995 | 70627.62 | -0.4749776 |  |  | 0.5507304 | 0.06342458 | 2.357906 | 31205.13825 | 24955.07
| -333.2544 | -0.7297222 | 7.397836 | 2.639672 | 0.009226144 | 86010.44 | -0.5821453 |  |  | 0.5617649 | 0.9620953 | 2.526117 | 31205.13825 | 24955.07
| -333.2544 | -0.7287104 | 7.4079537 | 2.783978 | 0.01041503 | 102182.9 | -0.7079605 |  |  | 0.5718826 | 2.393796 | 3.0394 | 31205.13825 | 24955.07
| -332.929 | -0.7276198 | 7.4188592 | 2.947952 | 0.01169935 | 116513.4 | -0.8648974 |  |  | 0.5827881 | 4.195043 | 3.030477 | 31205.13825 | 24955.07
| -332.8315 | -0.7265166 | 7.4298915 | 3.1029 | 0.01300237 | 123109.5 | -1.039315 |  |  | 0.5938204 | 7.064363 | 3.16138 | 31205.13825 | 24955.07
| -332.7664 | -0.7254614 | 7.4404439 | 3.169492 | 0.01425725 | 123296.7 | -1.175471 |  |  | 0.6043728 | 9.413662 | 3.270488 | 31205.13825 | 24955.07
| -332.8315 | -0.7243242 | 7.4518152 | 3.275881 | 0.0156059 | 124266.2 | -1.35599 |  |  | 0.6157441 | 10.9887 | 3.696556 | 31205.13825 | 24955.07
| -332.929 | -0.7232561 | 7.4624965 | 3.339744 | 0.01687897 | 113596 | -1.503765 |  |  | 0.6264254 | 11.28902 | 4.196248 | 31205.13825 | 24955.07
| -332.8315 | -0.7221662 | 7.4733957 | 3.449609 | 0.01817524 | 104788.6 | -1.701548 |  |  | 0.6373246 | 10.68264 | 4.651614 | 31205.13825 | 24955.07
| -332.9941 | -0.7211498 | 7.48356 | 3.563691 | 0.01936785 | 97032.67 | -1.910497 |  |  | 0.6474889 | 9.82834 | 4.787711 | 31205.13825 | 24955.07
| -332.6688 | -0.7200618 | 7.4944399 | 3.620657 | 0.02066853 | 87413.36 | -2.072595 |  |  | 0.6583688 | 8.633665 | 5.131728 | 31205.13825 | 24955.07
| -331.9205 | -0.7189674 | 7.5053835 | 3.772175 | 0.02196078 | 76679.26 | -2.350015 |  |  | 0.6693124 | 8.313515 | 4.850634 | 31205.13825 | 24955.07
| -332.2458 | -0.7178661 | 7.5163971 | 3.823779 | 0.02327589 | 68102.05 | -2.505284 |  |  | 0.680326 | 8.533431 | 4.455603 | 31205.13825 | 24955.07
| -331.7578 | -0.7167691 | 7.5273663 | 3.940625 | 0.02457566 | 61311.68 | -2.75971 |  |  | 0.6912952 | 8.491049 | 4.327018 | 31205.13825 | 24955.07
| -331.888 | -0.7157661 | 7.5373968 | 3.996448 | 0.02576938 | 55216.92 | -2.904756 |  |  | 0.7013257 | 8.504417 | 4.407147 | 31205.13825 | 24955.07
| -331.4 | -0.7147 | 7.548058 | 4.06852 | 0.02704055 | 50008.63 | -3.078059 |  |  | 0.7119869 | 7.927245 | 4.137155 | 31205.13825 | 24955.07
| -331.7253 | -0.713685 | 7.5582072 | 4.167581 | 0.02824492 | 46164.52 | -3.304135 |  |  | 0.7221361 | 7.344783 | 4.009046 | 31205.13825 | 24955.07
| -331.4 | -0.7126781 | 7.5682765 | 4.242298 | 0.02944063 | 43656.93 | -3.502289 |  |  | 0.7322054 | 7.224988 | 3.739503 | 31205.13825 | 24955.07
| -331.2048 | -0.7115895 | 7.5791628 | 4.302191 | 0.03074 | 41388.36 | -3.676038 |  |  | 0.7430917 | 6.75705 | 3.570769 | 31205.13825 | 24955.07
| -331.6277 | -0.7104812 | 7.5902461 | 4.425445 | 0.03205201 | 39599.1 | -4.009155 |  |  | 0.754175 | 6.554357 | 2.999282 | 31205.13825 | 24955.07
| -331.3023 | -0.7093898 | 7.6011593 | 4.536787 | 0.03334483 | 38137.65 | -4.337922 |  |  | 0.7650882 | 7.028136 | 2.561307 | 31205.13825 | 24955.07
| -332.1808 | -0.7082873 | 7.6121843 | 4.572124 | 0.03466389 | 36923.68 | -4.472591 |  |  | 0.7761132 | 7.411823 | 2.236356 | 31205.13825 | 24955.07
| -331.4325 | -0.7072017 | 7.6230404 | 4.678209 | 0.03595426 | 35923.9 | -4.818349 |  |  | 0.7869693 | 7.44718 | 1.782649 | 31205.13825 | 24955.07
| -331.7253 | -0.7061966 | 7.6330916 | 4.747805 | 0.037145 | 35167.65 | -5.069004 |  |  | 0.7970205 | 7.47613 | 1.362126 | 31205.13825 | 24955.07
| -331.5626 | -0.7051038 | 7.6440199 | 4.842054 | 0.03844586 | 34514.85 | -5.424802 |  |  | 0.8079488 | 7.120917 | 1.034908 | 31205.13825 | 24955.07
| -331.0746 | -0.7041023 | 7.6540346 | 5.001547 | 0.03962367 | 33878.67 | -6.054268 |  |  | 0.8179635 | 7.712863 | 0.7233931 | 31205.13825 | 24955.07
| -331.2373 | -0.7030046 | 7.6650118 | 4.961864 | 0.04094346 | 33049.51 | -5.878243 |  |  | 0.8289407 | 7.807182 | 0.2111628 | 31205.13825 | 24955.07
| -331.4 | -0.7020013 | 7.6750448 | 5.10635 | 0.04212914 | 32243.79 | -6.446221 |  |  | 0.8389737 | 7.235122 | -0.2053603 | 31205.13825 | 24955.07
| -330.6192 | -0.7009175 | 7.6858825 | 5.121407 | 0.04342919 | 31363.48 | -6.449496 |  |  | 0.8498114 | 7.341578 | -0.663116 | 31205.13825 | 24955.07
| -330.6192 | -0.6999106 | 7.6959513 | 5.243 | 0.04462242 | 30654.78 | -6.946843 |  |  | 0.8598802 | 7.050564 | -0.9666537 | 31205.13825 | 24955.07
| -330.7167 | -0.6989053 | 7.7060042 | 5.302866 | 0.04581662 | 29918.6 | -7.148083 |  |  | 0.8699331 | 6.782784 | -1.313319 | 31205.13825 | 24955.07
| -330.5541 | -0.6978067 | 7.7169904 | 5.372126 | 0.04712676 | 29125.57 | -7.37443 |  |  | 0.8809193 | 6.068781 | -1.510614 | 31205.13825 | 24955.07
| -330.2613 | -0.696721 | 7.7278479 | 5.41935 | 0.04842506 | 28454.66 | -7.495319 |  |  | 0.8917768 | 5.550715 | -1.636577 | 31205.13825 | 24955.07
| -329.9685 | -0.6957122 | 7.7379355 | 5.556954 | 0.04961439 | 27785.59 | -8.096958 |  |  | 0.9018644 | 6.095759 | -1.754559 | 31205.13825 | 24955.07
| -329.9359 | -0.6946187 | 7.748871 | 5.63174 | 0.05091696 | 27113.61 | -8.342911 |  |  | 0.9127999 | 6.585666 | -1.858181 | 31205.13825 | 24955.07
| -330.1311 | -0.6935189 | 7.7598683 | 5.725005 | 0.05222457 | 26520.27 | -8.712326 |  |  | 0.9237972 | 6.710164 | -1.743706 | 31205.13825 | 24955.07
| -330.5866 | -0.6924231 | 7.7708269 | 5.751723 | 0.05353585 | 26111.57 | -8.713571 |  |  | 0.9347558 | 6.472158 | -1.489868 | 31205.13825 | 24955.07
| -330.9119 | -0.6913223 | 7.7818347 | 5.780897 | 0.05485316 | 25692.84 | -8.712008 |  |  | 0.9457636 | 6.142147 | -1.147758 | 31205.13825 | 24955.07
| -330.9445 | -0.6902372 | 7.7926852 | 5.818176 | 0.05614594 | 25350.92 | -8.776693 |  |  | 0.9566141 | 5.471738 | -0.7781631 | 31205.13825 | 24955.07
| -330.9119 | -0.6891188 | 7.8038701 | 6.066956 | 0.05744901 | 25077.54 | -10.33251 |  |  | 0.967799 | 5.330956 | -0.6650953 | 31205.13825 | 24955.07
| -330.1637 | -0.6880614 | 7.8144436 | 6.122324 | 0.05871697 | 24806.75 | -10.54667 |  |  | 0.9783725 | 5.815603 | -0.649479 | 31205.13825 | 24955.07
| -330.6192 | -0.6869579 | 7.8254787 | 6.137575 | 0.06003937 | 24620.51 | -10.47473 |  |  | 0.9894076 | 6.557195 | -0.6360888 | 31205.13825 | 24955.07
| -330.001 | -0.6859573 | 7.8354845 | 6.189796 | 0.06123262 | 24503.62 | -10.73903 |  |  | 0.9994134 | 6.634697 | -0.62567 | 31205.13825 | 24955.07
| -330.3914 | -0.6849565 | 7.8454923 | 6.215621 | 0.0624311 | 24405.69 | -10.7983 |  |  | 1.0094212 | 6.709553 | -0.6600604 | 31205.13825 | 24955.07
| -329.6106 | -0.6838518 | 7.8565393 | 6.30641 | 0.0637392 | 24334.98 | -11.40417 |  |  | 1.0204682 | 6.263256 | -0.8240308 | 31205.13825 | 24955.07
| -329.7733 | -0.682757 | 7.8674879 | 6.379244 | 0.06504407 | 24331.11 | -11.93004 |  |  | 1.0314168 | 5.373636 | -0.9855445 | 31205.13825 | 24955.07
| -329.1226 | -0.6816664 | 7.8783935 | 6.533797 | 0.06633371 | 24358.92 | -13.35976 |  |  | 1.0423224 | 4.858299 | -1.144915 | 31205.13825 | 24955.07
| -329.3503 | -0.680573 | 7.889328 | 6.604277 | 0.06763241 | 24357.85 | -13.97 |  |  | 1.0532569 | 5.891669 | -1.300047 | 31205.13825 | 24955.07
| -328.9925 | -0.6795662 | 7.8993959 | 6.664049 | 0.0688315 | 24421.48 | -14.56293 |  |  | 1.0633248 | 6.918975 | -1.206487 | 31205.13825 | 24955.07
| -329.2853 | -0.6784671 | 7.9103871 | 6.655681 | 0.07015167 | 24480.6 | -14.30602 |  |  | 1.074316 | 7.370218 | -0.9891813 | 31205.13825 | 24955.07
| -329.9034 | -0.6773792 | 7.9212656 | 6.781298 | 0.07144095 | 24507.34 | -15.71172 |  |  | 1.0851945 | 7.031004 | -0.6116755 | 31205.13825 | 24955.07
| -329.9359 | -0.6762734 | 7.9323234 | 6.857673 | 0.07275522 | 24446.64 | -16.44017 |  |  | 1.0962523 | 6.724992 | -0.4017871 | 31205.13825 | 24955.07
| -330.3263 | -0.675179 | 7.9432677 | 6.880871 | 0.07406498 | 24395 | -16.41569 |  |  | 1.1071966 | 6.222128 | -0.1582752 | 31205.13825 | 24955.07
| -329.3503 | -0.6740783 | 7.9542749 | 6.941061 | 0.07537812 | 24327.17 | -16.90533 |  |  | 1.1182038 | 4.900089 | 0.1166918 | 31205.13825 | 24955.07
| -329.3503 | -0.6729791 | 7.965267 | 7.018098 | 0.07668227 | 24242.4 | -17.64391 |  |  | 1.1291959 | 4.903794 | 0.2673784 | 31205.13825 | 24955.07
| -329.025 | -0.6718994 | 7.9760641 | 7.071262 | 0.07797576 | 24164.53 | -18.02912 |  |  | 1.139993 | 5.090572 | 0.4121927 | 31205.13825 | 24955.07
| -328.6346 | -0.670896 | 7.9860976 | 7.101003 | 0.07917517 | 24100.18 | -18.07549 |  |  | 1.1500265 | 5.057535 | 0.5155008 | 31205.13825 | 24955.07
| -328.6346 | -0.6697997 | 7.9970604 | 7.155748 | 0.08048288 | 24006.67 | -18.44524 |  |  | 1.1609893 | 4.286751 | 0.5772679 | 31205.13825 | 24955.07
| -328.6671 | -0.6686949 | 8.0081089 | 7.271885 | 0.08179236 | 23947.77 | -19.97724 |  |  | 1.1720378 | 4.241897 | 0.4603394 | 31205.13825 | 24955.07
| -328.4394 | -0.6675983 | 8.0190751 | 7.360168 | 0.08309246 | 23938.6 | -21.22335 |  |  | 1.183004 | 5.254605 | 0.3136599 | 31205.13825 | 24955.07
| -328.2767 | -0.6664985 | 8.0300724 | 7.368008 | 0.08441442 | 23998.4 | -21.00541 |  |  | 1.1940013 | 5.170356 | 0.1719556 | 31205.13825 | 24955.07
| -328.3743 | -0.6654948 | 8.0401101 | 7.446704 | 0.08560456 | 24079.48 | -22.37767 |  |  | 1.204039 | 5.134436 | 0.06808764 | 31205.13825 | 24955.07
| -329.4154 | -0.6644073 | 8.0509844 | 7.414633 | 0.08691474 | 24182.99 | -21.40618 |  |  | 1.2149133 | 5.15375 | 0.03368358 | 31205.13825 | 24955.07
| -328.9925 | -0.663314 | 8.0619181 | 7.468531 | 0.08822274 | 24303.77 | -22.29732 |  |  | 1.225847 | 4.395836 | 0.06670053 | 31205.13825 | 24955.07
| -329.1551 | -0.6623097 | 8.0719609 | 7.576089 | 0.08941017 | 24385.65 | -24.48109 |  |  | 1.2358898 | 3.882598 | 0.1981402 | 31205.13825 | 24955.07
| -329.3178 | -0.661303 | 8.0820279 | 7.607803 | 0.09061307 | 24470.85 | -24.92384 |  |  | 1.2459568 | 3.581339 | 0.2943251 | 31205.13825 | 24955.07
| -329.2853 | -0.6602199 | 8.0928586 | 7.627789 | 0.09191046 | 24629.9 | -25.2393 |  |  | 1.2567875 | 3.460078 | 0.3570795 | 31205.13825 | 24955.07
| -329.4805 | -0.6592085 | 8.1029729 | 7.763421 | 0.09310327 | 24764.25 | -28.94503 |  |  | 1.2669018 | 4.310732 | 0.4511385 | 31205.13825 | 24955.07
| -328.8298 | -0.658108 | 8.1139777 | 7.781827 | 0.09442025 | 24887.37 | -29.11166 |  |  | 1.2779066 | 4.590268 | 0.6067888 | 31205.13825 | 24955.07
| -328.9274 | -0.6571075 | 8.1239826 | 7.814929 | 0.09561292 | 24972.72 | -29.71431 |  |  | 1.2879115 | 5.141791 | 0.6963785 | 31205.13825 | 24955.07
| -329.1551 | -0.6560076 | 8.1349814 | 7.882909 | 0.09692647 | 25078.08 | -31.57768 |  |  | 1.2989103 | 5.350475 | 0.7212553 | 31205.13825 | 24955.07
| -328.6671 | -0.6549096 | 8.1459619 | 7.925861 | 0.09823303 | 25154.01 | -32.49104 |  |  | 1.3098908 | 4.658983 | 0.7142193 | 31205.13825 | 24955.07
| -328.2767 | -0.6538283 | 8.1567744 | 7.940346 | 0.09953507 | 25256.63 | -32.44541 |  |  | 1.3207033 | 4.401996 | 0.7076992 | 31205.13825 | 24955.07
| -327.9839 | -0.652823 | 8.1668272 | 8.032027 | 0.1007258 | 25377.11 | -35.78726 |  |  | 1.3307561 | 4.155808 | 0.5808871 | 31205.13825 | 24955.07
| -328.0164 | -0.651716 | 8.1778974 | 8.112152 | 0.1020397 | 25511.16 | -39.05922 |  |  | 1.3418263 | 4.14903 | 0.4250801 | 31205.13825 | 24955.07
| -327.3983 | -0.6506595 | 8.1884622 | 8.138162 | 0.1033073 | 25618.75 | -39.62441 |  |  | 1.3523911 | 4.586784 | 0.3012369 | 31205.13825 | 24955.07
| -327.5285 | -0.6495261 | 8.1997967 | 8.23012 | 0.104652 | 25713.3 | -43.88983 |  |  | 1.3637256 | 4.693127 | 0.179142 | 31205.13825 | 24955.07
| -327.7887 | -0.6484568 | 8.2104897 | 8.204795 | 0.105939 | 25848.81 | -41.59558 |  |  | 1.3744186 | 4.777598 | 0.08896853 | 31205.13825 | 24955.07
| -328.1791 | -0.6474525 | 8.2205328 | 8.278803 | 0.1071347 | 25928.31 | -45.07376 |  |  | 1.3844617 | 4.468852 | 0 | 31205.13825 | 24955.07
| -328.3743 | -0.6463615 | 8.2314425 | 8.349605 | 0.1084347 | 25957.68 | -48.18868 |  |  | 1.3953714 | 4.429088 | -0.05816828 | 31205.13825 | 24955.07
| -328.1791 | -0.6453547 | 8.2415111 | 8.379022 | 0.1096375 | 26026.59 | -48.951 |  |  | 1.40544 | 4.267559 | 0 | 31205.13825 | 24955.07
| -329.1551 | -0.6442647 | 8.2524107 | 8.413805 | 0.1109402 | 26094.59 | -49.95905 |  |  | 1.4163396 | 3.837854 | 0.05712439 | 31205.13825 | 24955.07
| -328.4394 | -0.6432645 | 8.2624122 | 8.471787 | 0.1121306 | 26163.34 | -53.12838 |  |  | 1.4263411 | 3.806601 | 0.1699326 | 31205.13825 | 24955.07
| -328.6671 | -0.6421662 | 8.2733959 | 8.572284 | 0.1134349 | 26265.29 | -61.14875 |  |  | 1.4373248 | 4.057346 | 0.3651152 | 31205.13825 | 24955.07
| -328.5045 | -0.6410727 | 8.284331 | 8.622639 | 0.1147418 | 26377.56 | -65.00796 |  |  | 1.4482599 | 4.736005 | 0.4458725 | 31205.13825 | 24955.07
| -328.1141 | -0.639988 | 8.2951778 | 8.753218 | 0.1160256 | 26484.33 | -82.17573 |  |  | 1.4591067 | 5.206389 | 0.5253809 | 31205.13825 | 24955.07
| -327.6911 | -0.6389869 | 8.305189 | 8.791041 | 0.1172172 | 26548.92 | -85.40724 |  |  | 1.4691179 | 5.893367 | 0.5485307 | 31205.13825 | 24955.07
| -327.3983 | -0.6379757 | 8.3153008 | 8.858863 | 0.1184209 | 26632.05 | -96.31069 |  |  | 1.4792297 | 6.48274 | 0.5443616 | 31205.13825 | 24955.07
| -326.8778 | -0.6368789 | 8.3262683 | 8.939159 | 0.1197258 | 26762.23 | -115.3282 |  |  | 1.4901972 | 6.861797 | 0.5407653 | 31205.13825 | 24955.07
| -327.1381 | -0.6357826 | 8.3372321 | 8.946806 | 0.1210396 | 26899.76 | -112.5199 |  |  | 1.501161 | 6.631134 | 0.429979 | 31205.13825 | 24955.07
| -327.3983 | -0.6347752 | 8.3472684 | 8.981331 | 0.1222423 | 26988.46 | -117.8835 |  |  | 1.5111973 | 5.858431 | 0.2935482 | 31205.13825 | 24955.07
| -326.7151 | -0.6336752 | 8.3581011 | 9.09646 | 0.1235461 | 27064.15 | -162.8541 |  |  | 1.52203 | 5.330672 | 0.05292911 | 31205.13825 | 24955.07
| -326.3898 | -0.6325493 | 8.3690605 | 9.233841 | 0.1248766 | 27140.35 | -298.1805 |  |  | 1.5329894 | 5.222376 | -0.2098737 | 31205.13825 | 24955.07
| -327.3983 | -0.631412 | 8.380008 | 9.181172 | 0.1262499 | 27170.89 | -184.1806 |  |  | 1.5439369 | 5.501513 | -0.4411272 | 31205.13825 | 24955.07
| -327.1706 | -0.6303538 | 8.3901094 | 9.268435 | 0.1275046 | 27241.14 | -257.4811 |  |  | 1.5540383 | 5.12868 | -0.6434565 | 31205.13825 | 24955.07
| -327.5285 | -0.6291943 | 8.4010397 | 9.360204 | 0.1288805 | 27326.93 | -433.6861 |  |  | 1.5649686 | 5.18534 | -0.7911164 | 31205.13825 | 24955.07
| -327.9514 | -0.6280209 | 8.4119895 | 9.364962 | 0.1302902 | 27449.94 | -370.7087 |  |  | 1.5759184 | 5.164282 | -0.8611449 | 31205.13825 | 24955.07
| -327.7237 | -0.6269394 | 8.4219959 | 9.452449 | 0.1315722 | 27573.2 | -908.9983 |  |  | 1.5859248 | 5.080346 | -0.931352 | 31205.13825 | 24955.07
| -328.1466 | -0.6257478 | 8.4328801 | 9.467881 | 0.1330017 | 27735.35 | -877.0919 |  |  | 1.596809 | 4.530324 | -0.9256591 | 31205.13825 | 24955.07
| -327.9514 | -0.6246424 | 8.4428928 | 9.522505 | 0.1343195 | 27893.61 | -4023.735 |  |  | 1.6068217 | 4.171309 | -0.8959513 | 31205.13825 | 24955.07
| -327.7887 | -0.6235095 | 8.45303 | 9.607492 | 0.1356631 | 28078.22 | 745.9896 | -2832.769 |  | 1.6169589 | 4.703808 | -0.7929706 | 31205.13825 | 24955.07
| -327.4634 | -0.6222723 | 8.463986 | 9.593606 | 0.1371488 | 28297.36 | 1273.15 | -2042.407 |  | 1.6279149 | 4.670275 | -0.6908717 | 31205.13825 | 24955.07
| -326.8127 | -0.6210215 | 8.4749441 | 9.646402 | 0.1386432 | 28554.08 | 569.5396 | -3657.436 |  | 1.638873 | 4.241561 | -0.6641979 | 31205.13825 | 24955.07
| -327.3333 | -0.6198681 | 8.4849576 | 9.715043 | 0.1400147 | 28745.48 | 341.9341 | -11934.64 |  | 1.6488865 | 4.347973 | -0.6613584 | 31205.13825 | 24955.07
| -327.1706 | -0.6187021 | 8.4949713 | 9.714143 | 0.1414135 | 28908.7 | 391.1907 | -7169.744 |  | 1.6589002 | 3.845406 | -0.6820604 | 31205.13825 | 24955.07
| -326.585 | -0.6174355 | 8.5057477 | 9.78962 | 0.1429236 | 29074.39 | 271.0814 | 51342.08 |  | 1.6696766 | 3.81205 | -0.7019411 | 31205.13825 | 24955.07
| -327.0079 | -0.6162344 | 8.5158504 | 9.860435 | 0.1443503 | 29166.62 | 219.3318 | 7837.837 |  | 1.6797793 | 3.858167 | -0.744371 | 31205.13825 | 24955.07
| -326.2596 | -0.61491 | 8.5268665 | 9.866255 | 0.1459399 | 29251.75 | 247.6606 | 14759.15 |  | 1.6907954 | 3.798254 | -0.7610449 | 31205.13825 | 24955.07
| -325.9994 | -0.613585 | 8.5377934 | 9.950917 | 0.1475195 | 29299.31 | 201.401 | 5533.664 |  | 1.7017223 | 3.863466 | -0.7764456 | 31205.13825 | 24955.07
| -325.9343 | -0.6123506 | 8.5478576 | 9.947303 | 0.1489995 | 29376.44 | 231.7287 | 9271.322 |  | 1.7117865 | 3.926608 | -0.793132 | 31205.13825 | 24955.07
| -325.2186 | -0.6110262 | 8.5585403 | 10.02248 | 0.150584 | 29400.96 | 200.5876 | 5247.005 |  | 1.7224692 | 3.72476 | -0.8764371 | 31205.13825 | 24955.07
| -324.9583 | -0.6097212 | 8.5688429 | 10.1317 | 0.1521277 | 29401.76 | 160.5586 | 3039.426 |  | 1.7327718 | 4.083464 | -0.8438656 | 31205.13825 | 24955.07
| -325.5439 | -0.608332 | 8.5797863 | 10.24742 | 0.1537788 | 29388.94 | 134.0486 | 2192.683 |  | 1.7437152 | 4.739971 | -0.7206636 | 31205.13825 | 24955.07
| -326.1946 | -0.606959 | 8.590507 | 10.2875 | 0.1554199 | 29415.68 | 134.8927 | 2184.311 |  | 1.7544359 | 5.267762 | -0.60145 | 31205.13825 | 24955.07
| -326.9103 | -0.6055435 | 8.6014462 | 10.30741 | 0.157116 | 29463.71 | 142.0935 | 2340.24 |  | 1.7653751 | 5.707006 | -0.4408976 | 31205.13825 | 24955.07
| -326.6826 | -0.6042295 | 8.6114892 | 10.4037 | 0.1586765 | 29534.7 | 123.183 | 1881.269 |  | 1.7754181 | 5.804323 | -0.3497601 | 31205.13825 | 24955.07
| -326.8452 | -0.6027921 | 8.6223529 | 10.45684 | 0.1603958 | 29683.01 | 117.1171 | 1755.848 |  | 1.7862818 | 6.083939 | -0.2605322 | 31205.13825 | 24955.07
| -327.0079 | -0.6013105 | 8.6334447 | 10.51777 | 0.1621564 | 29827.17 | 110.4667 | 1626.061 |  | 1.7973736 | 5.674944 | -0.1509483 | 31205.13825 | 24955.07
| -326.5199 | -0.5998271 | 8.6444086 | 10.54031 | 0.1639367 | 29952.7 | 112.7075 | 1662.602 |  | 1.8083375 | 5.049137 | -0.06418493 | 31205.13825 | 24955.07
| -326.5524 | -0.5983462 | 8.6552784 | 10.54138 | 0.165716 | 30108.93 | 118.7948 | 1779.435 |  | 1.8192073 | 4.53265 | 0 | 31205.13825 | 24955.07
| -325.674 | -0.596828 | 8.6662806 | 10.70284 | 0.1675108 | 30271.13 | 94.70725 | 1349.302 |  | 1.8302095 | 4.1657 | 0.02111897 | 31205.13825 | 24955.07
| -325.674 | -0.5954272 | 8.6762969 | 10.69408 | 0.1691914 | 30432.75 | 99.88789 | 1435.462 |  | 1.8402258 | 4.464416 | 0.02100285 | 31205.13825 | 24955.07
| -324.7305 | -0.593891 | 8.6872015 | 10.79999 | 0.1710197 | 30577.61 | 89.63176 | 1268.521 |  | 1.8511304 | 4.158315 | -0.06257272 | 31205.13825 | 24955.07
| -324.7631 | -0.5923163 | 8.6982436 | 10.86088 | 0.1728963 | 30715.47 | 86.57688 | 1219.411 |  | 1.8621725 | 4.623905 | -0.1449475 | 31205.13825 | 24955.07
| -324.7631 | -0.5908741 | 8.7082526 | 10.85714 | 0.1746258 | 30826.02 | 91.1167 | 1284.934 |  | 1.8721815 | 4.875182 | -0.2261393 | 31205.13825 | 24955.07
| -324.7305 | -0.5892997 | 8.7190856 | 11.03086 | 0.1764922 | 30877.09 | 77.78334 | 1080.209 |  | 1.8830145 | 5.458373 | -0.3460094 | 31205.13825 | 24955.07
| -324.7956 | -0.5878242 | 8.7291156 | 11.01876 | 0.1782656 | 30949.85 | 82.80927 | 1145.104 |  | 1.8930445 | 6.093648 | -0.4843487 | 31205.13825 | 24955.07
| -324.8282 | -0.5863386 | 8.7391269 | 11.06619 | 0.1800385 | 31026.87 | 82.12155 | 1129.572 |  | 1.9030558 | 5.530169 | -0.5805453 | 31205.13825 | 24955.07
| -325.2186 | -0.5847051 | 8.7500052 | 11.13295 | 0.1819892 | 31083.88 | 80.39083 | 1097.367 |  | 1.9139341 | 5.154073 | -0.634391 | 31205.13825 | 24955.07
| -324.9908 | -0.5831683 | 8.7601338 | 11.20777 | 0.1838208 | 31147.81 | 77.6978 | 1054.33 |  | 1.9240627 | 5.044785 | -0.6486037 | 31205.13825 | 24955.07
| -325.674 | -0.5815014 | 8.7710114 | 11.23494 | 0.1858186 | 31208.92 | 79.59238 | 1072.532 |  | 1.9349403 | 4.672176 | -0.7202963 | 31205.13825 | 24955.07
| -325.0559 | -0.5799351 | 8.7811299 | 11.34132 | 0.1876739 | 31276.49 | 74.55881 | 1000.344 |  | 1.9450588 | 4.803292 | -0.7337784 | 31205.13825 | 24955.07
| -326.4223 | -0.5782505 | 8.7918856 | 11.32201 | 0.1897074 | 31367.85 | 79.7947 | 1063.994 |  | 1.9558145 | 4.298068 | -0.7082645 | 31205.13825 | 24955.07
| -325.8367 | -0.5766704 | 8.8019084 | 11.43623 | 0.1915817 | 31468.66 | 73.9359 | 984.3577 |  | 1.9658373 | 4.543691 | -0.7033302 | 31205.13825 | 24955.07
| -326.0319 | -0.5750656 | 8.8119363 | 11.41041 | 0.1935082 | 31598.87 | 78.74317 | 1044.744 |  | 1.9758652 | 4.887932 | -0.6422601 | 31205.13825 | 24955.07
| -325.8367 | -0.5734376 | 8.8220395 | 11.47715 | 0.1954491 | 31760.33 | 76.0573 | 1010.081 |  | 1.9859684 | 4.215164 | -0.5825215 | 31205.13825 | 24955.07
| -326.0319 | -0.5716489 | 8.8330177 | 11.57343 | 0.1975844 | 31946.86 | 71.75551 | 956.0866 |  | 1.9969466 | 4.250187 | -0.5232346 | 31205.13825 | 24955.07
| -325.7391 | -0.5698523 | 8.8439286 | 11.72208 | 0.1996869 | 32136.74 | 65.08305 | 874.5177 |  | 2.0078575 | 4.809782 | -0.5396325 | 31205.13825 | 24955.07
| -326.7151 | -0.5681772 | 8.8539555 | 11.78645 | 0.2017164 | 32366.12 | 63.20722 | 854.9038 |  | 2.0178844 | 5.620457 | -0.574421 | 31205.13825 | 24955.07
| -325.3812 | -0.5663416 | 8.8649261 | 11.85423 | 0.2039081 | 32605.19 | 61.47947 | 836.9076 |  | 2.028855 | 6.743721 | -0.5352865 | 31205.13825 | 24955.07
| -324.9908 | -0.5644742 | 8.8759013 | 11.94947 | 0.2061339 | 32849.23 | 58.77265 | 807.1849 |  | 2.0398302 | 7.256076 | -0.5148391 | 31205.13825 | 24955.07
| -324.2426 | -0.5625787 | 8.8869182 | 12.00038 | 0.2083973 | 33127.42 | 57.87582 | 800.5564 |  | 2.0508471 | 7.84533 | -0.5316896 | 31205.13825 | 24955.07
| -323.7871 | -0.5606808 | 8.8978307 | 12.09448 | 0.2106607 | 33397.81 | 55.53232 | 776.0386 |  | 2.0617596 | 7.663497 | -0.5299937 | 31205.13825 | 24955.07
| -323.5919 | -0.5587531 | 8.908799 | 12.118 | 0.2129667 | 33661.37 | 55.8227 | 782.7968 |  | 2.0727279 | 7.004777 | -0.5099299 | 31205.13825 | 24955.07
| -323.7871 | -0.5568499 | 8.9195113 | 12.22102 | 0.2152425 | 33886.79 | 53.65264 | 758.3622 |  | 2.0834402 | 6.313756 | -0.4531365 | 31205.13825 | 24955.07
| -323.9172 | -0.5550553 | 8.9295125 | 12.2401 | 0.2173846 | 34096.72 | 54.14612 | 765.9225 |  | 2.0934414 | 6.131756 | -0.3790781 | 31205.13825 | 24955.07
| -323.3641 | -0.5531727 | 8.9398729 | 12.27633 | 0.2196352 | 34295.54 | 54.24478 | 767.9921 |  | 2.1038018 | 5.69692 | -0.2873746 | 31205.13825 | 24955.07
| -323.8522 | -0.5511692 | 8.9508069 | 12.3998 | 0.2220237 | 34519.52 | 51.80821 | 739.9235 |  | 2.1147358 | 5.472791 | -0.2144561 | 31205.13825 | 24955.07
| -325.186 | -0.5491858 | 8.9615123 | 12.44144 | 0.2243954 | 34745.45 | 51.75987 | 740.8541 |  | 2.1254412 | 5.547918 | -0.1423053 | 31205.13825 | 24955.07
| -324.8932 | -0.5473085 | 8.9715372 | 12.43834 | 0.226645 | 34937.67 | 52.96949 | 756.1971 |  | 2.1354661 | 5.101947 | -0.07080105 | 31205.13825 | 24955.07
| -325.2186 | -0.5452342 | 8.982504 | 12.52508 | 0.2291151 | 35108.81 | 51.95018 | 743.1512 |  | 2.1464329 | 4.864339 | 0.03517236 | 31205.13825 | 24955.07
| -325.0884 | -0.5431535 | 8.9933792 | 12.6293 | 0.2316007 | 35259.05 | 50.63967 | 725.9591 |  | 2.1573081 | 4.966752 | 0.1571178 | 31205.13825 | 24955.07
| -325.3487 | -0.5412207 | 9.0033932 | 12.59182 | 0.2339227 | 35392.39 | 52.92928 | 752.0235 |  | 2.1673221 | 5.044918 | 0.1734129 | 31205.13825 | 24955.07
| -324.6655 | -0.5390865 | 9.014329 | 12.76366 | 0.2364601 | 35570.27 | 49.87007 | 714.8245 |  | 2.1782579 | 4.949676 | 0.1895493 | 31205.13825 | 24955.07
| -324.1775 | -0.5369125 | 9.0253337 | 12.79949 | 0.2390612 | 35753.17 | 50.25878 | 719.0578 |  | 2.1892626 | 5.177265 | 0.2226065 | 31205.13825 | 24955.07
| -323.5268 | -0.5347232 | 9.036297 | 12.83809 | 0.2416828 | 35946.25 | 50.55344 | 722.4969 |  | 2.2002259 | 5.807987 | 0.1872404 | 31205.13825 | 24955.07
| -323.657 | -0.5327031 | 9.0463099 | 12.91497 | 0.2440949 | 36094.85 | 49.95651 | 714.3689 |  | 2.2102388 | 5.87282 | 0.1691633 | 31205.13825 | 24955.07
| -322.8111 | -0.5304713 | 9.0572538 | 13.00203 | 0.2467546 | 36201.58 | 49.45354 | 705.4949 |  | 2.2211827 | 5.673095 | 0.1677763 | 31205.13825 | 24955.07
| -322.7135 | -0.5284037 | 9.0672807 | 13.04502 | 0.2492248 | 36328.6 | 49.73247 | 707.057 |  | 2.2312096 | 5.8368 | 0.09999253 | 31205.13825 | 24955.07
| -322.3556 | -0.5261375 | 9.0781734 | 13.18265 | 0.2519322 | 36509.59 | 48.02329 | 686.4742 |  | 2.2421023 | 6.277924 | 0.03311895 | 31205.13825 | 24955.07
| -322.3881 | -0.5240316 | 9.0881925 | 13.28607 | 0.2544387 | 36680.5 | 47.02436 | 674.4805 |  | 2.2521214 | 6.41756 | -0.03293807 | 31205.13825 | 24955.07
| -322.6159 | -0.5219024 | 9.0982009 | 13.32808 | 0.2569846 | 36879.48 | 47.15199 | 676.447 |  | 2.2621298 | 6.896192 | -0.04916684 | 31205.13825 | 24955.07
| -321.9977 | -0.5197436 | 9.1082597 | 13.42486 | 0.2595569 | 37069.9 | 46.32368 | 666.9581 |  | 2.2721886 | 7.389701 | -0.06521998 | 31205.13825 | 24955.07
| -321.8676 | -0.5173925 | 9.1191011 | 13.5527 | 0.2623609 | 37233.71 | 45.2098 | 652.9657 |  | 2.28303 | 8.06513 | -0.1133606 | 31205.13825 | 24955.07
| -322.7135 | -0.5150038 | 9.1300042 | 13.60205 | 0.2652176 | 37369.22 | 45.5176 | 654.6596 |  | 2.2939331 | 8.18523 | -0.1125021 | 31205.13825 | 24955.07
| -322.7785 | -0.5127632 | 9.1401202 | 13.65047 | 0.2678932 | 37494.72 | 45.76673 | 655.7812 |  | 2.3040491 | 7.782527 | -0.09575887 | 31205.13825 | 24955.07
| -323.3316 | -0.5103351 | 9.1509724 | 13.70133 | 0.2708043 | 37680.24 | 45.94595 | 657.3531 |  | 2.3149013 | 7.169166 | -0.09514928 | 31205.13825 | 24955.07
| -323.9823 | -0.5078391 | 9.162016 | 13.83855 | 0.2737779 | 37888.85 | 44.74053 | 643.5347 |  | 2.3259449 | 6.571726 | -0.06306632 | 31205.13825 | 24955.07
| -324.5028 | -0.5053272 | 9.1729865 | 13.87699 | 0.2767854 | 38070.73 | 45.1542 | 647.5947 |  | 2.3369154 | 6.456791 | 0 | 31205.13825 | 24955.07
| -324.3076 | -0.5027694 | 9.1840417 | 14.0157 | 0.2798265 | 38228.84 | 44.1421 | 634.6401 |  | 2.3479706 | 6.445569 | 0.0155526 | 31205.13825 | 24955.07
| -323.5919 | -0.5002029 | 9.195005 | 14.10462 | 0.2828926 | 38404.17 | 43.86033 | 630.5439 |  | 2.3589339 | 6.785012 | 0.03089554 | 31205.13825 | 24955.07
| -323.1039 | -0.4976063 | 9.2059958 | 14.15649 | 0.2860019 | 38572.49 | 44.12595 | 632.4761 |  | 2.3699247 | 7.524611 | 0 | 31205.13825 | 24955.07
| -322.9412 | -0.4952135 | 9.2160182 | 14.22723 | 0.2888608 | 38744.12 | 44.0145 | 630.6727 |  | 2.3799471 | 7.598954 | 0 | 31205.13825 | 24955.07
| -321.5423 | -0.4925518 | 9.2270122 | 14.37696 | 0.2920301 | 38965.11 | 42.90958 | 618.3469 |  | 2.3909411 | 7.92289 | -0.0454969 | 31205.13825 | 24955.07
| -321.7049 | -0.4898838 | 9.2379393 | 14.37765 | 0.2952323 | 39191.45 | 43.74306 | 628.1547 |  | 2.4018682 | 7.648679 | -0.0603272 | 31205.13825 | 24955.07
| -320.9241 | -0.4871716 | 9.2489356 | 14.54153 | 0.2984563 | 39403.57 | 42.54678 | 614.5254 |  | 2.4128645 | 7.316089 | -0.02998994 | 31205.13825 | 24955.07
| -321.5097 | -0.4844397 | 9.2598744 | 14.61276 | 0.3017237 | 39593.67 | 42.57222 | 614.2042 |  | 2.4238033 | 7.351387 | 0.0148975 | 31205.13825 | 24955.07
| -322.3556 | -0.4816776 | 9.2708319 | 14.74599 | 0.3050171 | 39805.28 | 41.85564 | 605.9911 |  | 2.4347608 | 7.697876 | 0.07404465 | 31205.13825 | 24955.07
| -323.1689 | -0.478959 | 9.2814974 | 14.77498 | 0.3082747 | 39998.81 | 42.35155 | 611.166 |  | 2.4454263 | 8.056815 | 0.08830578 | 31205.13825 | 24955.07
| -322.7785 | -0.47638 | 9.2915114 | 14.7769 | 0.3113687 | 40219.91 | 43.05524 | 619.6443 |  | 2.4554403 | 7.534188 | 0.102523 | 31205.13825 | 24955.07
| -322.3881 | -0.4737662 | 9.3015595 | 14.85778 | 0.314483 | 40416.25 | 42.88939 | 617.6593 |  | 2.4654884 | 6.649634 | 0.1602471 | 31205.13825 | 24955.07
| -322.4857 | -0.4710739 | 9.3117995 | 14.96184 | 0.3176812 | 40627.58 | 42.47423 | 613.1025 |  | 2.4757284 | 6.709419 | 0.2174127 | 31205.13825 | 24955.07
| -322.5183 | -0.4684181 | 9.3218149 | 14.98464 | 0.3208677 | 40828.46 | 42.97712 | 618.7499 |  | 2.4857438 | 5.902601 | 0.2594508 | 31205.13825 | 24955.07
| -323.2015 | -0.4655946 | 9.3323888 | 15.11577 | 0.3242542 | 41064.34 | 42.29946 | 611.5562 |  | 2.4963177 | 5.690548 | 0.3153601 | 31205.13825 | 24955.07
| -322.8761 | -0.4628837 | 9.342418 | 15.21102 | 0.327488 | 41292.43 | 41.99246 | 608.6242 |  | 2.5063469 | 6.172793 | 0.342401 | 31205.13825 | 24955.07
| -323.2991 | -0.4598545 | 9.3534659 | 15.2733 | 0.3311051 | 41574.23 | 42.07077 | 610.7659 |  | 2.5173948 | 6.961064 | 0.3408732 | 31205.13825 | 24955.07
| -322.7785 | -0.4570769 | 9.3634972 | 15.33676 | 0.3344298 | 41812.38 | 42.10695 | 611.8653 |  | 2.5274261 | 7.500593 | 0.3251391 | 31205.13825 | 24955.07
| -322.8436 | -0.4540279 | 9.3744119 | 15.43929 | 0.3380744 | 42028.87 | 41.88085 | 609.0436 |  | 2.5383408 | 7.710592 | 0.3371954 | 31205.13825 | 24955.07
| -322.8436 | -0.4511955 | 9.3844353 | 15.46803 | 0.3414645 | 42249.22 | 42.30058 | 614.0595 |  | 2.5483642 | 7.319662 | 0.3634229 | 31205.13825 | 24955.07
| -322.5183 | -0.4483325 | 9.3944655 | 15.51422 | 0.3448868 | 42458.41 | 42.56883 | 617.0747 |  | 2.5583944 | 6.820711 | 0.3753856 | 31205.13825 | 24955.07
| -321.8025 | -0.4452096 | 9.4052932 | 15.67274 | 0.3486197 | 42704.76 | 41.78588 | 608.5291 |  | 2.5692221 | 6.328815 | 0.3871277 | 31205.13825 | 24955.07
| -320.8591 | -0.4419853 | 9.4163556 | 15.72102 | 0.3524743 | 42915.13 | 42.14448 | 612.0594 |  | 2.5802845 | 6.478959 | 0.4395658 | 31205.13825 | 24955.07
| -320.0783 | -0.4387524 | 9.4273075 | 15.87175 | 0.3563282 | 43105.31 | 41.57818 | 604.6462 |  | 2.5912364 | 6.97248 | 0.4910947 | 31205.13825 | 24955.07
| -319.1023 | -0.4354809 | 9.4382782 | 15.98461 | 0.3602367 | 43249.27 | 41.44574 | 601.1487 |  | 2.6022071 | 7.745765 | 0.527745 | 31205.13825 | 24955.07
| -319.6879 | -0.4321786 | 9.4492346 | 16.07735 | 0.3641786 | 43388.45 | 41.5061 | 599.7435 |  | 2.6131635 | 8.477624 | 0.5369644 | 31205.13825 | 24955.07
| -320.7289 | -0.4288378 | 9.4601964 | 16.13392 | 0.3681839 | 43509.51 | 41.91824 | 601.8583 |  | 2.6241253 | 8.834659 | 0.5323496 | 31205.13825 | 24955.07
| -320.9241 | -0.4254743 | 9.4711255 | 16.22064 | 0.3722062 | 43626.62 | 42.0714 | 600.9943 |  | 2.6350544 | 8.387214 | 0.5278135 | 31205.13825 | 24955.07
| -321.2495 | -0.4223526 | 9.4811469 | 16.30212 | 0.3759302 | 43724.03 | 42.21353 | 600.0008 |  | 2.6450758 | 7.907897 | 0.5628602 | 31205.13825 | 24955.07
| -320.6964 | -0.4191974 | 9.4911765 | 16.46829 | 0.3796894 | 43796.33 | 41.67539 | 590.9869 |  | 2.6551054 | 8.026911 | 0.5709922 | 31205.13825 | 24955.07
| -322.4532 | -0.4157259 | 9.5021071 | 16.48964 | 0.3838561 | 43868.26 | 42.46555 | 596.1248 |  | 2.666036 | 7.858507 | 0.565485 | 31205.13825 | 24955.07
| -322.2255 | -0.4122064 | 9.5130757 | 16.64254 | 0.3880564 | 43956.16 | 42.13109 | 589.3242 |  | 2.6770046 | 7.800541 | 0.5221298 | 31205.13825 | 24955.07
| -321.6724 | -0.4086387 | 9.5240578 | 16.65315 | 0.3923314 | 44107.65 | 42.92779 | 596.0652 |  | 2.6879867 | 7.829122 | 0.4928276 | 31205.13825 | 24955.07
| -320.9241 | -0.4050636 | 9.534945 | 16.82151 | 0.3965955 | 44265.93 | 42.38777 | 588.5733 |  | 2.6988739 | 7.953526 | 0.4515336 | 31205.13825 | 24955.07
| -320.1108 | -0.4014115 | 9.5459455 | 16.97816 | 0.4009471 | 44437.1 | 41.9741 | 582.6905 |  | 2.7098744 | 8.344045 | 0.4109386 | 31205.13825 | 24955.07
| -319.7529 | -0.3980323 | 9.5560132 | 17.02003 | 0.404993 | 44636.86 | 42.36458 | 586.3871 |  | 2.7199421 | 8.576495 | 0.4333004 | 31205.13825 | 24955.07
| -318.4841 | -0.3942994 | 9.5669334 | 17.14558 | 0.4094544 | 44882.11 | 42.13774 | 583.9616 |  | 2.7308623 | 8.567544 | 0.4430949 | 31205.13825 | 24955.07
| -318.8745 | -0.3908509 | 9.5770139 | 17.21323 | 0.4135801 | 45109.71 | 42.30244 | 585.7647 |  | 2.7409428 | 9.100855 | 0.4040884 | 31205.13825 | 24955.07
| -318.4516 | -0.387056 | 9.5879765 | 17.38135 | 0.4181045 | 45368.38 | 41.76379 | 580.2512 |  | 2.7519054 | 9.584868 | 0.3775815 | 31205.13825 | 24955.07
| -318.0937 | -0.383208 | 9.5989466 | 17.3843 | 0.422712 | 45621.36 | 42.48199 | 588.0121 |  | 2.7628755 | 9.609794 | 0.3391677 | 31205.13825 | 24955.07
| -318.8745 | -0.37932 | 9.6099415 | 17.56302 | 0.4273561 | 45848.47 | 41.93204 | 581.6777 |  | 2.7738704 | 8.866953 | 0.3611031 | 31205.13825 | 24955.07
| -319.4601 | -0.3753963 | 9.6209198 | 17.58645 | 0.4320631 | 46008.3 | 42.60655 | 587.0753 |  | 2.7848487 | 8.249456 | 0.3583179 | 31205.13825 | 24955.07
| -320.0457 | -0.3714015 | 9.6319692 | 17.73148 | 0.4368291 | 46136.4 | 42.4384 | 582.845 |  | 2.7958981 | 8.390326 | 0.3316651 | 31205.13825 | 24955.07
| -320.7615 | -0.3674229 | 9.6428385 | 17.89958 | 0.4415753 | 46274.42 | 42.09935 | 577.1048 |  | 2.8067674 | 8.620809 | 0.3525127 | 31205.13825 | 24955.07
| -320.6639 | -0.3633147 | 9.6539502 | 17.99384 | 0.4464862 | 46422.99 | 42.30291 | 577.1823 |  | 2.8178791 | 9.060636 | 0.3264017 | 31205.13825 | 24955.07
| -320.0132 | -0.3593719 | 9.6645037 | 18.10172 | 0.4512008 | 46514.01 | 42.42979 | 575.5916 |  | 2.8284326 | 9.13481 | 0.3235709 | 31205.13825 | 24955.07
| -319.0372 | -0.3550927 | 9.6758323 | 18.31124 | 0.4563056 | 46666.34 | 41.88406 | 567.8577 |  | 2.8397612 | 10.52605 | 0.3553003 | 31205.13825 | 24955.07
| -318.3865 | -0.3509023 | 9.6867999 | 18.31897 | 0.4613311 | 46833.83 | 42.65823 | 574.2106 |  | 2.8507288 | 10.84773 | 0.375369 | 31205.13825 | 24955.07
| -317.3129 | -0.3467494 | 9.6975557 | 18.45067 | 0.4662832 | 47023.23 | 42.55913 | 572.0433 |  | 2.8614846 | 10.45096 | 0.4067469 | 31205.13825 | 24955.07
| -317.1828 | -0.3427524 | 9.7077888 | 18.53852 | 0.4710688 | 47236.42 | 42.69301 | 572.9109 |  | 2.8717177 | 9.809714 | 0.4043548 | 31205.13825 | 24955.07
| -316.6297 | -0.3385547 | 9.7184474 | 18.61997 | 0.4760884 | 47475.54 | 42.88366 | 574.6516 |  | 2.8823763 | 9.14392 | 0.4132372 | 31205.13825 | 24955.07
| -316.6622 | -0.3345665 | 9.7284529 | 18.75521 | 0.4808472 | 47779.95 | 42.60395 | 573.02 |  | 2.8923818 | 9.060534 | 0.4339663 | 31205.13825 | 24955.07
| -316.8575 | -0.3301172 | 9.739507 | 18.83386 | 0.4861649 | 48079.76 | 42.79999 | 575.7098 |  | 2.9034359 | 8.66741 | 0.4429427 | 31205.13825 | 24955.07
| -317.1503 | -0.3257446 | 9.7502563 | 19.02823 | 0.4913929 | 48387.96 | 42.24502 | 570.8876 |  | 2.9141852 | 8.647609 | 0.4519196 | 31205.13825 | 24955.07
| -317.6383 | -0.3215897 | 9.7603657 | 19.04874 | 0.4963739 | 48662.42 | 42.75552 | 576.715 |  | 2.9242946 | 9.66996 | 0.4498427 | 31205.13825 | 24955.07
| -317.1828 | -0.3174078 | 9.77043 | 19.13001 | 0.5013672 | 48891.64 | 42.93337 | 578.2868 |  | 2.9343589 | 9.661117 | 0.4474437 | 31205.13825 | 24955.07
| -317.7684 | -0.3128126 | 9.7813687 | 19.26611 | 0.5068632 | 49120.86 | 42.86148 | 576.8553 |  | 2.9452976 | 9.545505 | 0.4662498 | 31205.13825 | 24955.07
| -319.6879 | -0.3082183 | 9.7921998 | 19.37107 | 0.5123616 | 49345.82 | 42.98168 | 577.3653 |  | 2.9561287 | 9.545356 | 0.4740423 | 31205.13825 | 24955.07
| -319.1999 | -0.3038534 | 9.8023775 | 19.49932 | 0.5175509 | 49580.23 | 42.89704 | 576.226 |  | 2.9663064 | 9.508801 | 0.5037097 | 31205.13825 | 24955.07
| -319.9481 | -0.2991513 | 9.8132151 | 19.62686 | 0.5231975 | 49827.34 | 42.88381 | 575.6879 |  | 2.977144 | 9.785777 | 0.5324733 | 31205.13825 | 24955.07
| -319.2324 | -0.2943745 | 9.8241467 | 19.71494 | 0.5289146 | 50051.88 | 43.13082 | 577.4015 |  | 2.9880756 | 9.707516 | 0.6135576 | 31205.13825 | 24955.07
| -319.6879 | -0.2899349 | 9.8341628 | 19.817 | 0.5342168 | 50229.59 | 43.26534 | 577.5025 |  | 2.9980917 | 10.00479 | 0.6830611 | 31205.13825 | 24955.07
| -317.7359 | -0.2849864 | 9.8452126 | 19.99018 | 0.540121 | 50441.17 | 43.05833 | 574.2378 |  | 3.0091415 | 10.4264 | 0.720073 | 31205.13825 | 24955.07
| -316.9876 | -0.2800392 | 9.8561437 | 20.114 | 0.5460342 | 50625.36 | 43.15867 | 573.6782 |  | 3.0200726 | 10.71459 | 0.7561651 | 31205.13825 | 24955.07
| -316.1417 | -0.2750144 | 9.8671352 | 20.12583 | 0.5520639 | 50855.41 | 43.86664 | 580.043 |  | 3.0310641 | 10.36521 | 0.7614292 | 31205.13825 | 24955.07
| -315.1007 | -0.2699466 | 9.8781037 | 20.26863 | 0.5581211 | 51090.15 | 43.82458 | 578.8561 |  | 3.0420326 | 9.565613 | 0.7463161 | 31205.13825 | 24955.07
| -315.3935 | -0.2648172 | 9.8890733 | 20.43049 | 0.564248 | 51311 | 43.69987 | 576.5725 |  | 3.0530022 | 9.457677 | 0.7412901 | 31205.13825 | 24955.07
| -316.0441 | -0.2596567 | 9.8999881 | 20.56197 | 0.5704198 | 51477.21 | 43.79925 | 575.6257 |  | 3.063917 | 9.982413 | 0.7053293 | 31205.13825 | 24955.07
| -316.4996 | -0.2543832 | 9.9110234 | 20.67617 | 0.5767251 | 51647.21 | 44.00734 | 575.7764 |  | 3.0749523 | 9.799798 | 0.6299282 | 31205.13825 | 24955.07
| -318.1262 | -0.2490725 | 9.9220099 | 20.85188 | 0.5830661 | 51821.79 | 43.87892 | 572.6445 |  | 3.0859388 | 10.23732 | 0.4962268 | 31205.13825 | 24955.07
| -318.8095 | -0.2437315 | 9.9329427 | 20.90021 | 0.5894637 | 51984.42 | 44.4561 | 576.3579 |  | 3.0968716 | 10.7162 | 0.384067 | 31205.13825 | 24955.07
| -318.3865 | -0.2387905 | 9.9429536 | 20.98984 | 0.5953774 | 52148.58 | 44.72991 | 577.4501 |  | 3.1068825 | 10.95265 | 0.2738596 | 31205.13825 | 24955.07
| -317.8009 | -0.2333205 | 9.9539233 | 21.20181 | 0.6019037 | 52346.19 | 44.40304 | 572.7384 |  | 3.1178522 | 10.46472 | 0.1748001 | 31205.13825 | 24955.07
| -317.8009 | -0.2282743 | 9.9639301 | 21.31444 | 0.607947 | 52543.13 | 44.53642 | 572.9665 |  | 3.127859 | 10.55269 | 0.1061389 | 31205.13825 | 24955.07
| -317.8985 | -0.2231651 | 9.9739414 | 21.42701 | 0.6140534 | 52740.13 | 44.67582 | 573.2371 |  | 3.1378703 | 10.75426 | 0.05752586 | 31205.13825 | 24955.07
| -317.6708 | -0.2180172 | 9.9839474 | 21.54896 | 0.6201991 | 52925 | 44.7789 | 572.9489 |  | 3.1478763 | 11.41583 | 0 | 31205.13825 | 24955.07
| -318.2564 | -0.2128184 | 9.9939577 | 21.57358 | 0.6264267 | 53153.95 | 45.36287 | 578.075 |  | 3.1578866 | 11.01163 | -0.0662926 | 31205.13825 | 24955.07
| -317.4431 | -0.2071058 | 10.0048514 | 21.68303 | 0.6332723 | 53397.2 | 45.57319 | 579.3613 |  | 3.1687803 | 10.9034 | -0.1128979 | 31205.13825 | 24955.07
| -316.2068 | -0.2013359 | 10.0157383 | 21.79347 | 0.6401727 | 53645 | 45.77725 | 580.652 |  | 3.1796672 | 10.13456 | -0.1402243 | 31205.13825 | 24955.07
| -316.0441 | -0.1959025 | 10.0258668 | 21.92779 | 0.6466616 | 53862.52 | 45.81853 | 580.1645 |  | 3.1897957 | 9.303357 | -0.1300697 | 31205.13825 | 24955.07
| -315.8164 | -0.1904764 | 10.0358956 | 22.05291 | 0.6531587 | 54120.33 | 45.87139 | 580.4799 |  | 3.1998245 | 8.980467 | -0.110877 | 31205.13825 | 24955.07
| -314.0921 | -0.1846908 | 10.0464783 | 22.15747 | 0.6600777 | 54351.9 | 46.10945 | 581.9034 |  | 3.2104072 | 9.216062 | -0.1009859 | 31205.13825 | 24955.07
| -313.962 | -0.1791343 | 10.0565277 | 22.25038 | 0.6667237 | 54576.53 | 46.37065 | 583.6471 |  | 3.2204566 | 9.428278 | -0.07299984 | 31205.13825 | 24955.07
| -313.1161 | -0.1728333 | 10.0678083 | 22.40885 | 0.6742631 | 54833.4 | 46.38684 | 582.97 |  | 3.2317372 | 10.30085 | -0.0543775 | 31205.13825 | 24955.07
| -312.1401 | -0.1668011 | 10.078494 | 22.55594 | 0.6815099 | 55066.63 | 46.43828 | 582.4788 |  | 3.2424229 | 10.61912 | -0.03600111 | 31205.13825 | 24955.07
| -312.5631 | -0.1610617 | 10.0885491 | 22.73411 | 0.6883306 | 55258.12 | 46.30933 | 579.883 |  | 3.252478 | 11.31063 | 0.008942684 | 31205.13825 | 24955.07
| -312.7908 | -0.154725 | 10.0994949 | 22.79333 | 0.6959201 | 55474.88 | 46.85457 | 583.7261 |  | 3.2634238 | 11.77551 | 0.079898 | 31205.13825 | 24955.07
| -314.0271 | -0.1483916 | 10.1103592 | 22.95092 | 0.7035096 | 55732.02 | 46.86786 | 583.1346 |  | 3.2742881 | 11.84742 | 0.1411006 | 31205.13825 | 24955.07
| -313.9295 | -0.1424219 | 10.1204908 | 23.09566 | 0.7106192 | 55954.53 | 46.90783 | 582.58 |  | 3.2844197 | 12.07641 | 0.2015906 | 31205.13825 | 24955.07
| -315.003 | -0.1358 | 10.1315884 | 23.25476 | 0.7185381 | 56215.25 | 46.94905 | 582.173 |  | 3.2955173 | 12.32102 | 0.2350672 | 31205.13825 | 24955.07
| -316.1743 | -0.1293171 | 10.1423703 | 23.42644 | 0.7262861 | 56457.29 | 46.91994 | 580.9391 |  | 3.3062992 | 12.37637 | 0.2594508 | 31205.13825 | 24955.07
| -316.0767 | -0.1227209 | 10.153207 | 23.55186 | 0.7340788 | 56376.7 | 47.38468 | 579.2982 |  | 3.3171359 | 12.38394 | 0.2749214 | 31205.13825 | 24955.07
| -316.2068 | -0.1165648 | 10.163217 | 23.71528 | 0.7415432 | 56682.09 | 47.29812 | 578.7899 |  | 3.3271459 | 12.78925 | 0.2819063 | 31205.13825 | 24955.07
| -316.0767 | -0.1103807 | 10.1732303 | 23.89809 | 0.7489482 | 56904.47 | 47.18083 | 576.7515 |  | 3.3371592 | 13.57981 | 0.2971306 | 31205.13825 | 24955.07
| -315.7188 | -0.1034271 | 10.1843105 | 23.98953 | 0.7572575 | 57189.12 | 47.55425 | 579.7893 |  | 3.3482394 | 13.91893 | 0.3037745 | 31205.13825 | 24955.07
| -313.9295 | -0.0965152 | 10.1951864 | 24.08502 | 0.7655348 | 57488.04 | 47.88756 | 582.7185 |  | 3.3591153 | 13.34706 | 0.310384 | 31205.13825 | 24955.07
| -312.5956 | -0.08947557 | 10.2061599 | 24.27314 | 0.7739566 | 57782.94 | 47.80002 | 581.5797 |  | 3.3700888 | 12.9662 | 0.2918124 | 31205.13825 | 24955.07
| -312.7583 | -0.08295505 | 10.216213 | 24.37042 | 0.7817527 | 58011.44 | 48.11196 | 583.5454 |  | 3.3801419 | 12.45961 | 0.2651413 | 31205.13825 | 24955.07
| -311.0991 | -0.07581899 | 10.2270964 | 24.5332 | 0.7902955 | 58234.47 | 48.20843 | 583.0095 |  | 3.3910253 | 12.14637 | 0.2878747 | 31205.13825 | 24955.07
| -310.1556 | -0.06854963 | 10.2380702 | 24.66073 | 0.7989837 | 58456 | 48.48296 | 584.0624 |  | 3.4019991 | 11.4542 | 0.3184427 | 31205.13825 | 24955.07
| -310.1231 | -0.06178514 | 10.2481642 | 24.83406 | 0.8070649 | 58654.3 | 48.48666 | 582.6159 |  | 3.4120931 | 11.6885 | 0.3487173 | 31205.13825 | 24955.07
| -310.1881 | -0.05440275 | 10.2590804 | 24.95363 | 0.8158918 | 58803.81 | 48.86284 | 583.4895 |  | 3.4230093 | 12.23188 | 0.3538717 | 31205.13825 | 24955.07
| -311.1967 | -0.04695831 | 10.2699699 | 25.07293 | 0.8248233 | 58951.23 | 49.25005 | 584.3971 |  | 3.4338988 | 12.24922 | 0.3588915 | 31205.13825 | 24955.07
| -310.6111 | -0.03999903 | 10.2800504 | 25.27659 | 0.8331335 | 59070.11 | 49.1929 | 581.1799 |  | 3.4439793 | 12.16672 | 0.3561156 | 31205.13825 | 24955.07
| -312.2377 | -0.0323712 | 10.2909652 | 25.44353 | 0.8422587 | 59138.68 | 49.43909 | 579.5792 |  | 3.4548941 | 12.82529 | 0.3528021 | 31205.13825 | 24955.07
| -313.6367 | -0.02463242 | 10.3019229 | 25.58664 | 0.8515244 | 59237.22 | 49.78192 | 579.2669 |  | 3.4658518 | 13.22061 | 0.3418284 | 31205.13825 | 24955.07
| -313.4415 | -0.01744842 | 10.3119883 | 25.64957 | 0.8601169 | 59339.22 | 50.41057 | 581.9277 |  | 3.4759172 | 13.16367 | 0.315952 | 31205.13825 | 24955.07
| -314.5476 | -0.009588733 | 10.3228821 | 25.83022 | 0.8695238 | 59493.28 | 50.53998 | 580.5268 |  | 3.486811 | 12.63657 | 0.2828077 | 31205.13825 | 24955.07
| -314.5151 | -0.00222019 | 10.3329944 | 25.99165 | 0.8783353 | 59626.52 | 50.70275 | 579.4579 |  | 3.4969233 | 12.81973 | 0.2275436 | 31205.13825 | 24955.07
| -314.2548 | 0.005176832 | 10.3430209 | 26.03473 | 0.8871857 | 59763.52 | 51.41356 | 583.2598 |  | 3.5069498 | 12.49934 | 0.173144 | 31205.13825 | 24955.07
| -313.6367 | 0.0133483 | 10.3540117 | 26.24536 | 0.896942 | 59899.02 | 51.44402 | 580.6509 |  | 3.5179406 | 11.60132 | 0.1343742 | 31205.13825 | 24955.07
| -313.2463 | 0.02147192 | 10.3648217 | 26.44904 | 0.906671 | 60088.76 | 51.45363 | 578.7424 |  | 3.5287506 | 11.81969 | 0.1111387 | 31205.13825 | 24955.07
| -312.9535 | 0.02912224 | 10.374905 | 26.57867 | 0.9158474 | 60309.47 | 51.71063 | 579.7433 |  | 3.5388339 | 12.60144 | 0.1030631 | 31205.13825 | 24955.07
| -311.0015 | 0.0374218 | 10.3857229 | 26.77937 | 0.9257626 | 60539.57 | 51.71188 | 578.3494 |  | 3.5496518 | 13.50131 | 0.08043047 | 31205.13825 | 24955.07
| -310.6111 | 0.04526425 | 10.395815 | 26.87505 | 0.9351387 | 60802.23 | 52.09975 | 581.0514 |  | 3.5597439 | 14.02718 | 0.05089725 | 31205.13825 | 24955.07
| -311.2617 | 0.05318134 | 10.405918 | 27.03601 | 0.9446067 | 61057.87 | 52.20024 | 581.1608 |  | 3.5698469 | 14.12728 | 0.03614419 | 31205.13825 | 24955.07
| -309.6351 | 0.06183359 | 10.4168485 | 27.20127 | 0.9549641 | 61319.7 | 52.36968 | 581.5612 |  | 3.5807774 | 14.54967 | 0.007181722 | 31205.13825 | 24955.07
| -309.1471 | 0.06983183 | 10.4268525 | 27.41113 | 0.9645259 | 61575.59 | 52.25122 | 579.8172 |  | 3.5907814 | 14.66695 | -0.02142165 | 31205.13825 | 24955.07
| -307.7156 | 0.07844607 | 10.4375071 | 27.56928 | 0.974887 | 61917.08 | 52.37531 | 581.0459 |  | 3.601436 | 14.6273 | -0.04260964 | 31205.13825 | 24955.07
| -307.6505 | 0.0869065 | 10.4478633 | 27.74059 | 0.9849348 | 62234.12 | 52.42327 | 581.4383 |  | 3.6117922 | 14.91247 | -0.05653954 | 31205.13825 | 24955.07
| -307.0975 | 0.09576353 | 10.4585499 | 27.88237 | 0.9955439 | 62568.35 | 52.64192 | 583.3068 |  | 3.6224788 | 15.23204 | -0.0773127 | 31205.13825 | 24955.07
| -307.553 | 0.1049215 | 10.4695345 | 28.05035 | 1.006508 | 62900.12 | 52.77881 | 584.3074 |  | 3.6334634 | 15.39773 | -0.1187838 | 31205.13825 | 24955.07
| -308.3663 | 0.1141245 | 10.4804438 | 28.24929 | 1.0175 | 63200.17 | 52.80448 | 583.9207 |  | 3.6443727 | 15.51538 | -0.1388818 | 31205.13825 | 24955.07
| -308.2036 | 0.1226992 | 10.4904968 | 28.34327 | 1.027765 | 63480.48 | 53.22316 | 586.956 |  | 3.6544257 | 15.12513 | -0.1380785 | 31205.13825 | 24955.07
| -310.1881 | 0.1321239 | 10.5014421 | 28.56403 | 1.039052 | 63809.44 | 53.14946 | 586.0622 |  | 3.665371 | 14.51885 | -0.1372351 | 31205.13825 | 24955.07
| -311.4244 | 0.1416172 | 10.5123477 | 28.78742 | 1.050407 | 64129.52 | 53.0764 | 585.0503 |  | 3.6762766 | 14.84156 | -0.1363858 | 31205.13825 | 24955.07
| -311.4895 | 0.1504814 | 10.5224112 | 28.9013 | 1.061006 | 64410.26 | 53.42298 | 587.4087 |  | 3.6863401 | 15.40521 | -0.1084632 | 31205.13825 | 24955.07
| -311.9449 | 0.1602526 | 10.5333916 | 29.04899 | 1.072705 | 64703.59 | 53.71895 | 589.0686 |  | 3.6973205 | 15.36243 | -0.08079305 | 31205.13825 | 24955.07
| -311.1967 | 0.1699372 | 10.5441635 | 29.18901 | 1.084335 | 64984.71 | 54.0446 | 590.8649 |  | 3.7080924 | 15.02146 | -0.0735418 | 31205.13825 | 24955.07
| -311.0991 | 0.1791564 | 10.554307 | 29.41189 | 1.095294 | 65205.98 | 53.9932 | 588.9419 |  | 3.7182359 | 14.80547 | -0.0730559 | 31205.13825 | 24955.07
| -309.57 | 0.1892609 | 10.565281 | 29.56734 | 1.107411 | 65503.43 | 54.27491 | 590.4511 |  | 3.7292099 | 15.04077 | -0.04616903 | 31205.13825 | 24955.07
| -307.9759 | 0.1990929 | 10.5758766 | 29.79062 | 1.11866 | 65588.66 | 54.35334 | 587.6864 |  | 3.7398055 | 15.20673 | -0.04586282 | 31205.13825 | 24955.07
| -307.4879 | 0.2088016 | 10.5861332 | 29.8396 | 1.13081 | 66111.15 | 54.89151 | 594.5223 |  | 3.7500621 | 14.7848 | -0.05210482 | 31205.13825 | 24955.07
| -306.9999 | 0.2183988 | 10.5961827 | 30.00801 | 1.142289 | 66412.53 | 55.0342 | 595.2587 |  | 3.7601116 | 14.60087 | -0.04531869 | 31205.13825 | 24955.07
| -305.4383 | 0.2288942 | 10.6071427 | 30.2087 | 1.154849 | 66707.99 | 55.14308 | 595.2212 |  | 3.7710716 | 14.9954 | -0.01928501 | 31205.13825 | 24955.07
| -304.1695 | 0.2395218 | 10.6181156 | 30.45413 | 1.167559 | 67068.28 | 55.02047 | 594.1129 |  | 3.7820445 | 15.24063 | -0.0127764 | 31205.13825 | 24955.07
| -304.2997 | 0.2502482 | 10.6290663 | 30.57243 | 1.180409 | 67423.91 | 55.44029 | 597.4628 |  | 3.7929952 | 15.07307 | 0.01269431 | 31205.13825 | 24955.07
| -304.3973 | 0.2602452 | 10.6391666 | 30.77679 | 1.192343 | 67779.64 | 55.40943 | 597.4202 |  | 3.8030955 | 15.22144 | 0.01893866 | 31205.13825 | 24955.07
| -304.9503 | 0.2710373 | 10.6499536 | 30.94236 | 1.205298 | 68178.93 | 55.59367 | 599.4052 |  | 3.8138825 | 15.62505 | 0.04392885 | 31205.13825 | 24955.07
| -304.625 | 0.2811998 | 10.6600189 | 31.15817 | 1.217409 | 68517.83 | 55.53673 | 598.8889 |  | 3.8239478 | 16.47477 | 0.06240688 | 31205.13825 | 24955.07
| -304.9503 | 0.2914268 | 10.6700255 | 31.26778 | 1.229681 | 68871.94 | 55.91304 | 602.1816 |  | 3.8339544 | 16.42659 | 0.08066327 | 31205.13825 | 24955.07
| -306.4143 | 0.302736 | 10.6810016 | 31.56834 | 1.243187 | 69236.21 | 55.60648 | 599.4312 |  | 3.8449305 | 16.78072 | 0.09864754 | 31205.13825 | 24955.07
| -307.9759 | 0.3141503 | 10.6919414 | 31.81472 | 1.256838 | 69578.6 | 55.54866 | 598.4538 |  | 3.8558703 | 17.28142 | 0.122479 | 31205.13825 | 24955.07
| -307.7482 | 0.324751 | 10.7020025 | 31.9385 | 1.269509 | 69897.29 | 55.90914 | 601.0602 |  | 3.8659314 | 18.48391 | 0.1339253 | 31205.13825 | 24955.07
| -307.7156 | 0.3353952 | 10.7120039 | 32.06883 | 1.282272 | 70234.92 | 56.23101 | 603.5865 |  | 3.8759328 | 18.24639 | 0.1331472 | 31205.13825 | 24955.07
| -307.7156 | 0.3461866 | 10.7220305 | 32.27142 | 1.295185 | 70524.06 | 56.30788 | 603.3805 |  | 3.8859594 | 17.98453 | 0.1322948 | 31205.13825 | 24955.07
| -308.5615 | 0.3580888 | 10.7329931 | 32.5433 | 1.309415 | 70801.37 | 56.22611 | 601.2504 |  | 3.896922 | 18.13905 | 0.1193785 | 31205.13825 | 24955.07
| -308.6591 | 0.3700169 | 10.743851 | 32.69376 | 1.323711 | 71054.07 | 56.64492 | 602.9832 |  | 3.9077799 | 17.84133 | 0.1066187 | 31205.13825 | 24955.07
| -307.1626 | 0.3823401 | 10.754953 | 32.89802 | 1.338448 | 71317.5 | 56.87234 | 603.1418 |  | 3.9188819 | 17.04425 | 0.07642568 | 31205.13825 | 24955.07
| -305.2106 | 0.3948619 | 10.7661014 | 33.1098 | 1.353388 | 71578.51 | 57.08192 | 603.0873 |  | 3.9300303 | 17.20757 | 0.05835788 | 31205.13825 | 24955.07
| -303.0634 | 0.4069034 | 10.7767124 | 33.25417 | 1.367855 | 71827.56 | 57.52233 | 604.9745 |  | 3.9406413 | 17.29423 | 0.02896652 | 31205.13825 | 24955.07
| -303.1935 | 0.41847 | 10.7868213 | 33.40403 | 1.381664 | 72046.91 | 57.90391 | 606.2367 |  | 3.9507502 | 17.20422 | 0.005754321 | 31205.13825 | 24955.07
| -301.4368 | 0.4308052 | 10.797468 | 33.64825 | 1.396457 | 72296.59 | 57.96039 | 604.9317 |  | 3.9613969 | 16.39139 | -0.01713903 | 31205.13825 | 24955.07
| -300.9162 | 0.4425424 | 10.8075073 | 33.87469 | 1.410486 | 72529.76 | 58.03223 | 603.8376 |  | 3.9714362 | 16.35221 | -0.02270263 | 31205.13825 | 24955.07
| -300.5909 | 0.4547654 | 10.8178388 | 34.04923 | 1.425038 | 72781.67 | 58.332 | 604.6981 |  | 3.9817677 | 17.25628 | -0.02255961 | 31205.13825 | 24955.07
| -300.168 | 0.4675827 | 10.8285678 | 34.2705 | 1.440439 | 73086.93 | 58.46674 | 604.6643 |  | 3.9924967 | 17.43092 | -0.03361441 | 31205.13825 | 24955.07
| -300.8186 | 0.48073 | 10.8394904 | 34.49952 | 1.456275 | 73481.53 | 58.52826 | 605.0833 |  | 4.0034193 | 18.08889 | -0.01670756 | 31205.13825 | 24955.07
| -300.5909 | 0.4929754 | 10.8495284 | 34.69338 | 1.470827 | 73801.92 | 58.67752 | 605.7012 |  | 4.0134573 | 19.00748 | 0.005539571 | 31205.13825 | 24955.07
| -302.0549 | 0.5064933 | 10.8604419 | 34.89438 | 1.487012 | 74181.19 | 58.87541 | 606.97 |  | 4.0243708 | 19.45584 | 0.03854222 | 31205.13825 | 24955.07
| -304.0069 | 0.5201047 | 10.8713641 | 35.12677 | 1.503351 | 74595.27 | 58.92819 | 607.4933 |  | 4.035293 | 19.16654 | 0.07663518 | 31205.13825 | 24955.07
| -304.0069 | 0.532863 | 10.8814898 | 35.26271 | 1.518575 | 74944.37 | 59.3136 | 610.2509 |  | 4.0454187 | 18.81123 | 0.09798794 | 31205.13825 | 24955.07
| -305.6335 | 0.5466805 | 10.8923195 | 35.56053 | 1.535112 | 75325.55 | 59.14014 | 608.5256 |  | 4.0562484 | 18.64682 | 0.1082072 | 31205.13825 | 24955.07
| -305.4383 | 0.5596587 | 10.9024066 | 35.70221 | 1.550681 | 75695.95 | 59.49845 | 611.2797 |  | 4.0663355 | 19.1797 | 0.1237372 | 31205.13825 | 24955.07
| -306.154 | 0.5738999 | 10.9133566 | 35.92023 | 1.567692 | 76054.46 | 59.67453 | 611.9968 |  | 4.0772855 | 18.72542 | 0.1229407 | 31205.13825 | 24955.07
| -304.7226 | 0.5882883 | 10.9242857 | 36.18944 | 1.584899 | 76377.71 | 59.68871 | 610.9432 |  | 4.0882146 | 18.87129 | 0.1167783 | 31205.13825 | 24955.07
| -303.5514 | 0.602907 | 10.9352842 | 36.28244 | 1.602411 | 76715.48 | 60.38577 | 615.4936 |  | 4.0992131 | 19.02851 | 0.1001673 | 31205.13825 | 24955.07
| -300.9488 | 0.6176383 | 10.9462506 | 36.5502 | 1.620014 | 77007.15 | 60.44358 | 614.3434 |  | 4.1101795 | 18.59615 | 0.068041 | 31205.13825 | 24955.07
| -298.6389 | 0.6325214 | 10.9572072 | 36.85789 | 1.637859 | 77279.49 | 60.37511 | 611.9223 |  | 4.1211361 | 18.88028 | 0.02596799 | 31205.13825 | 24955.07
| -297.3376 | 0.6474545 | 10.9680919 | 36.96992 | 1.655744 | 77513.13 | 61.08513 | 615.233 |  | 4.1320208 | 18.68893 | -0.03091777 | 31205.13825 | 24955.07
| -297.0774 | 0.6613801 | 10.978121 | 37.22529 | 1.672372 | 77739.19 | 61.1492 | 613.7262 |  | 4.1420499 | 18.75797 | -0.06140475 | 31205.13825 | 24955.07
| -297.0123 | 0.6768297 | 10.9891293 | 37.43599 | 1.690899 | 78011.88 | 61.48155 | 614.4048 |  | 4.1530582 | 19.20067 | -0.1015521 | 31205.13825 | 24955.07
| -298.1835 | 0.6923817 | 11.0001044 | 37.71094 | 1.709508 | 78313.8 | 61.54112 | 613.3185 |  | 4.1640333 | 19.17014 | -0.1411472 | 31205.13825 | 24955.07
| -300.656 | 0.7081201 | 11.0110773 | 37.97331 | 1.728341 | 78623.56 | 61.65174 | 612.7095 |  | 4.1750062 | 20.3485 | -0.1601555 | 31205.13825 | 24955.07
| -300.0053 | 0.7226332 | 11.0210913 | 38.1092 | 1.745691 | 78917.2 | 62.1459 | 615.3394 |  | 4.1850202 | 20.11417 | -0.1591407 | 31205.13825 | 24955.07
| -300.233 | 0.7372801 | 11.0310964 | 38.30672 | 1.763232 | 79186.02 | 62.43071 | 616.0057 |  | 4.1950253 | 19.91624 | -0.1679354 | 31205.13825 | 24955.07
| -302.185 | 0.7533144 | 11.041949 | 38.51511 | 1.782463 | 79485.31 | 62.76311 | 616.9799 |  | 4.2058779 | 19.97135 | -0.1568938 | 31205.13825 | 24955.07
| -302.2501 | 0.7682996 | 11.0519825 | 38.74991 | 1.80038 | 79786.18 | 62.89084 | 616.7794 |  | 4.2159114 | 19.52373 | -0.1510344 | 31205.13825 | 24955.07
| -302.7706 | 0.7848493 | 11.0629342 | 39.0157 | 1.820216 | 80161.9 | 62.96735 | 616.6117 |  | 4.2268631 | 19.39781 | -0.1355309 | 31205.13825 | 24955.07
| -302.9983 | 0.8017047 | 11.073973 | 39.26803 | 1.840344 | 80523.22 | 63.11985 | 616.8136 |  | 4.2379019 | 19.73012 | -0.1154186 | 31205.13825 | 24955.07
| -303.0959 | 0.8171827 | 11.083991 | 39.51841 | 1.858871 | 80858.92 | 63.18137 | 616.4633 |  | 4.2479199 | 20.47177 | -0.1003846 | 31205.13825 | 24955.07
| -302.2501 | 0.8328904 | 11.0940524 | 39.70549 | 1.877643 | 81185.65 | 63.50135 | 617.9547 |  | 4.2579813 | 21.57289 | -0.09027439 | 31205.13825 | 24955.07
| -300.7861 | 0.8501543 | 11.1050198 | 39.99897 | 1.898342 | 81564.52 | 63.49907 | 617.134 |  | 4.2689487 | 22.23536 | -0.07552579 | 31205.13825 | 24955.07
| -298.0859 | 0.8674988 | 11.1159281 | 40.25537 | 1.919091 | 81934.31 | 63.64053 | 617.3291 |  | 4.279857 | 22.72743 | -0.07973376 | 31205.13825 | 24955.07
| -295.2555 | 0.8852035 | 11.126926 | 40.45798 | 1.940324 | 82357.69 | 63.96612 | 619.4765 |  | 4.2908549 | 22.57251 | -0.09323201 | 31205.13825 | 24955.07
| -295.0929 | 0.901457 | 11.1369267 | 40.72944 | 1.95976 | 82778.56 | 63.90497 | 619.1207 |  | 4.3008556 | 22.30459 | -0.09276408 | 31205.13825 | 24955.07
| -295.4507 | 0.9179519 | 11.1469524 | 40.87899 | 1.979511 | 83205.89 | 64.31171 | 622.3603 |  | 4.3108813 | 22.26933 | -0.1061288 | 31205.13825 | 24955.07
| -292.9782 | 0.9361175 | 11.1578937 | 41.1356 | 2.00126 | 83648.49 | 64.42744 | 623.0889 |  | 4.3218226 | 21.47464 | -0.09173188 | 31205.13825 | 24955.07
| -292.5228 | 0.9538884 | 11.1684877 | 41.38964 | 2.022548 | 84038.21 | 64.55686 | 623.4444 |  | 4.3324166 | 21.42526 | -0.104812 | 31205.13825 | 24955.07
| -293.3036 | 0.9725605 | 11.1794923 | 41.72477 | 2.044865 | 84491.16 | 64.39226 | 622.0788 |  | 4.3434212 | 21.87937 | -0.1086947 | 31205.13825 | 24955.07
| -294.9627 | 0.992033 | 11.1908274 | 41.98547 | 2.068172 | 84983.04 | 64.52962 | 623.2628 |  | 4.3547563 | 22.44013 | -0.1215131 | 31205.13825 | 24955.07
| -297.3376 | 1.010652 | 11.2015612 | 42.21933 | 2.090543 | 85436.43 | 64.72815 | 624.7205 |  | 4.3654901 | 23.10248 | -0.1251974 | 31205.13825 | 24955.07
| -299.5498 | 1.029916 | 11.2125483 | 42.47931 | 2.113618 | 85891.8 | 64.86451 | 625.5901 |  | 4.3764772 | 23.35459 | -0.1376979 | 31205.13825 | 24955.07
| -300.168 | 1.049401 | 11.223509 | 42.72758 | 2.136849 | 86297.93 | 65.08395 | 626.522 |  | 4.3874379 | 24.03371 | -0.1455772 | 31205.13825 | 24955.07
| -299.2896 | 1.069086 | 11.2344611 | 43.00618 | 2.160372 | 86713.85 | 65.1934 | 626.6948 |  | 4.39839 | 23.64753 | -0.1752427 | 31205.13825 | 24955.07
| -296.264 | 1.088845 | 11.2453617 | 43.27193 | 2.184113 | 87127.34 | 65.35668 | 627.2341 |  | 4.4092906 | 22.95626 | -0.195741 | 31205.13825 | 24955.07
| -295.7761 | 1.107209 | 11.2554015 | 43.54412 | 2.206029 | 87495.51 | 65.41219 | 626.8853 |  | 4.4193304 | 23.02962 | -0.2291127 | 31205.13825 | 24955.07
| -292.783 | 1.127587 | 11.266394 | 43.76983 | 2.230455 | 87930.19 | 65.72961 | 628.7461 |  | 4.4303229 | 23.47389 | -0.2533485 | 31205.13825 | 24955.07
| -290.2455 | 1.148161 | 11.2773948 | 44.06842 | 2.255053 | 88377.75 | 65.77229 | 628.6642 |  | 4.4413237 | 23.55604 | -0.268812 | 31205.13825 | 24955.07
| -289.0743 | 1.168713 | 11.2882536 | 44.27736 | 2.279721 | 88818.78 | 66.14165 | 631.0002 |  | 4.4521825 | 23.52514 | -0.2628228 | 31205.13825 | 24955.07
| -289.1719 | 1.187923 | 11.2983086 | 44.503 | 2.30266 | 89214.64 | 66.37406 | 632.1989 |  | 4.4622375 | 23.4223 | -0.2612956 | 31205.13825 | 24955.07
| -289.5623 | 1.209152 | 11.3092853 | 44.83789 | 2.328064 | 89670.26 | 66.30018 | 631.2467 |  | 4.4732142 | 23.18451 | -0.2470894 | 31205.13825 | 24955.07
| -291.8721 | 1.230258 | 11.3200986 | 45.11439 | 2.353398 | 90114.63 | 66.43431 | 631.7906 |  | 4.4840275 | 23.40575 | -0.2288656 | 31205.13825 | 24955.07
| -290.8961 | 1.250191 | 11.3302053 | 45.34982 | 2.377206 | 90515.05 | 66.65377 | 632.8453 |  | 4.4941342 | 23.64383 | -0.1903095 | 31205.13825 | 24955.07
| -293.4662 | 1.272188 | 11.3412181 | 45.61624 | 2.403537 | 90980.12 | 66.8481 | 633.9253 |  | 4.505147 | 24.31499 | -0.1521305 | 31205.13825 | 24955.07
| -295.5809 | 1.294323 | 11.3522 | 45.91734 | 2.430049 | 91416.4 | 66.94123 | 633.9203 |  | 4.5161289 | 24.47976 | -0.1184639 | 31205.13825 | 24955.07
| -297.24 | 1.316607 | 11.3631345 | 46.15379 | 2.456713 | 91802.17 | 67.30569 | 635.4039 |  | 4.5270634 | 25.03192 | -0.0811382 | 31205.13825 | 24955.07
| -296.5243 | 1.339201 | 11.3740967 | 46.47124 | 2.483796 | 92199.57 | 67.38426 | 634.8189 |  | 4.5380256 | 24.67536 | -0.04834746 | 31205.13825 | 24955.07
| -294.1494 | 1.361706 | 11.384907 | 46.79603 | 2.510728 | 92526.57 | 67.47475 | 633.6276 |  | 4.5488359 | 24.93894 | -0.0479998 | 31205.13825 | 24955.07
| -293.5964 | 1.382838 | 11.3949337 | 47.01847 | 2.536079 | 92856.17 | 67.83272 | 634.8161 |  | 4.5588626 | 25.26157 | -0.04370993 | 31205.13825 | 24955.07
| -293.4337 | 1.404266 | 11.4050093 | 47.27919 | 2.561661 | 93169.34 | 68.07166 | 634.924 |  | 4.5689382 | 25.55394 | -0.05921838 | 31205.13825 | 24955.07
| -290.6034 | 1.427909 | 11.4159918 | 47.64048 | 2.589957 | 93498.76 | 68.07975 | 633.0046 |  | 4.5799207 | 26.21557 | -0.06661386 | 31205.13825 | 24955.07
| -289.79 | 1.449662 | 11.4260104 | 47.81199 | 2.61602 | 93809.39 | 68.65001 | 635.5076 |  | 4.5899393 | 26.19727 | -0.0895185 | 31205.13825 | 24955.07
| -286.8621 | 1.47362 | 11.4369319 | 48.23698 | 2.644705 | 94135.79 | 68.43641 | 631.9431 |  | 4.6008608 | 26.35062 | -0.1120339 | 31205.13825 | 24955.07
| -286.5368 | 1.495902 | 11.4469788 | 48.49264 | 2.671366 | 94450.85 | 68.71793 | 632.3232 |  | 4.6109077 | 26.78376 | -0.1381543 | 31205.13825 | 24955.07
| -284.6174 | 1.520498 | 11.4579495 | 48.8161 | 2.70085 | 94836.06 | 68.84578 | 631.8325 |  | 4.6218784 | 26.93212 | -0.1600543 | 31205.13825 | 24955.07
| -284.4547 | 1.545569 | 11.468993 | 49.0218 | 2.730866 | 95214.23 | 69.41719 | 634.4352 |  | 4.6329219 | 27.06231 | -0.1816265 | 31205.13825 | 24955.07
| -285.5283 | 1.570826 | 11.4800098 | 49.31316 | 2.761085 | 95624.29 | 69.65858 | 634.9713 |  | 4.6439387 | 26.56993 | -0.1841818 | 31205.13825 | 24955.07
| -288.6189 | 1.596032 | 11.4908872 | 49.67004 | 2.791246 | 96039.18 | 69.64971 | 633.7941 |  | 4.6548161 | 25.89094 | -0.19045 | 31205.13825 | 24955.07
| -287.8706 | 1.619531 | 11.5009264 | 50.04667 | 2.819409 | 96445.13 | 69.46596 | 631.66 |  | 4.6648553 | 26.69749 | -0.1893271 | 31205.13825 | 24955.07
| -286.8621 | 1.643241 | 11.5109596 | 50.35436 | 2.847751 | 96833.18 | 69.54229 | 631.2222 |  | 4.6748885 | 27.40146 | -0.1845149 | 31205.13825 | 24955.07
| -290.6359 | 1.669143 | 11.5217921 | 50.49262 | 2.878796 | 97274.52 | 70.30407 | 635.8286 |  | 4.685721 | 27.7792 | -0.1869888 | 31205.13825 | 24955.07
| -292.6529 | 1.695913 | 11.5328882 | 50.90875 | 2.91066 | 97730.46 | 70.10522 | 633.5628 |  | 4.6968171 | 27.9193 | -0.1858235 | 31205.13825 | 24955.07
| -292.2951 | 1.720334 | 11.5428895 | 51.26988 | 2.940057 | 98214.86 | 69.94515 | 632.3323 |  | 4.7068184 | 28.97797 | -0.1774979 | 31205.13825 | 24955.07
| -292.23 | 1.746293 | 11.5534649 | 51.48665 | 2.97136 | 98724.06 | 70.35722 | 635.1668 |  | 4.7173938 | 29.68008 | -0.1619842 | 31205.13825 | 24955.07
| -292.3601 | 1.771268 | 11.563489 | 51.77068 | 3.001075 | 99148.18 | 70.51354 | 635.5925 |  | 4.7274179 | 28.86063 | -0.1574547 | 31205.13825 | 24955.07
| -291.9697 | 1.797392 | 11.5738229 | 51.97463 | 3.032332 | 99679.52 | 70.93219 | 638.7639 |  | 4.7377518 | 27.72894 | -0.142323 | 31205.13825 | 24955.07
| -290.4407 | 1.824795 | 11.5844915 | 52.27683 | 3.065128 | 100224.4 | 71.06282 | 639.7766 |  | 4.7484204 | 27.08316 | -0.1449807 | 31205.13825 | 24955.07
| -287.3501 | 1.852682 | 11.5953546 | 52.64533 | 3.098576 | 100798.3 | 70.96183 | 639.3396 |  | 4.7592835 | 27.50685 | -0.1546156 | 31205.13825 | 24955.07
| -287.1549 | 1.879097 | 11.6055237 | 52.98861 | 3.130124 | 101323.9 | 70.88673 | 638.9381 |  | 4.7694526 | 27.36953 | -0.1572232 | 31205.13825 | 24955.07
| -282.8606 | 1.907851 | 11.6164656 | 53.33493 | 3.164553 | 101904.7 | 70.88828 | 639.2006 |  | 4.7803945 | 27.42496 | -0.1597139 | 31205.13825 | 24955.07
| -280.193 | 1.936506 | 11.6272685 | 53.64692 | 3.199001 | 102489.9 | 70.99554 | 640.2918 |  | 4.7911974 | 28.81345 | -0.155254 | 31205.13825 | 24955.07
| -279.8351 | 1.963688 | 11.6374092 | 53.99427 | 3.231411 | 102989.2 | 70.94414 | 639.7377 |  | 4.8013381 | 30.23033 | -0.1543432 | 31205.13825 | 24955.07
| -278.5338 | 1.993269 | 11.6482965 | 54.28684 | 3.266908 | 103557.2 | 71.16106 | 641.3361 |  | 4.8122254 | 31.23105 | -0.1567596 | 31205.13825 | 24955.07
| -278.7616 | 2.023537 | 11.6593453 | 54.63855 | 3.303134 | 104104.2 | 71.21677 | 641.4862 |  | 4.8232742 | 31.14372 | -0.152355 | 31205.13825 | 24955.07
| -278.1435 | 2.05133 | 11.6693683 | 54.84504 | 3.336431 | 104589.8 | 71.66806 | 644.3608 |  | 4.8332972 | 30.06281 | -0.1649037 | 31205.13825 | 24955.07
| -280.3231 | 2.08172 | 11.6802226 | 55.27209 | 3.372774 | 105057.6 | 71.51556 | 642.2833 |  | 4.8441515 | 29.40202 | -0.1671206 | 31205.13825 | 24955.07
| -279.9978 | 2.110046 | 11.6902309 | 55.56228 | 3.406681 | 105481.8 | 71.74006 | 642.8945 |  | 4.8541598 | 29.57798 | -0.1527795 | 31205.13825 | 24955.07
| -280.0628 | 2.138658 | 11.700246 | 55.90105 | 3.440931 | 105914.2 | 71.80132 | 642.3975 |  | 4.8641749 | 29.90771 | -0.1254313 | 31205.13825 | 24955.07
| -283.1209 | 2.17027 | 11.7111994 | 56.26347 | 3.478844 | 106387.9 | 71.90559 | 642.0989 |  | 4.8751283 | 30.19132 | -0.1049072 | 31205.13825 | 24955.07
| -283.2836 | 2.199785 | 11.7213207 | 56.60627 | 3.514039 | 106769.8 | 72.01682 | 641.4048 |  | 4.8852496 | 31.14081 | -0.09446678 | 31205.13825 | 24955.07
| -285.9187 | 2.231442 | 11.7320513 | 56.93114 | 3.552132 | 107218.2 | 72.25458 | 641.864 |  | 4.8959802 | 31.79884 | -0.09381606 | 31205.13825 | 24955.07
| -273.1986 | 2.261261 | 11.7420805 | 61.99434 | 3.587123 | 107501.2 | 58.87074 | 545.6516 |  | 4.9060094 | 38.53154 | -0.02248531 | 31205.13825 | 24955.07
| -274.0444 | 2.294409 | 11.7530361 | 69.53374 | 3.625746 | 108478.5 | 44.40681 | 446.5566 |  | 4.916965 | 124.4356 | 0.3459616 | 31205.13825 | 24955.07
| -273.2636 | 2.327804 | 11.7639674 | 69.85 | 3.665705 | 109913.1 | 44.29499 | 450.6245 |  | 4.9278963 | 201.4074 | 0.7334535 | 31205.13825 | 24955.07
| -273.0684 | 2.358758 | 11.7740265 | 70.15611 | 3.70271 | 111596.7 | 44.04517 | 455.3591 |  | 4.9379554 | 242.1329 | 1.059188 | 31205.13825 | 24955.07
| -270.5309 | 2.392686 | 11.7849428 | 70.47198 | 3.743422 | 113948.8 | 43.64295 | 462.4351 |  | 4.9488717 | 255.0985 | 1.442255 | 31205.13825 | 24955.07
| -266.7898 | 2.427062 | 11.7958928 | 70.84563 | 3.784583 | 116775.6 | 43.03336 | 470.4656 |  | 4.9598217 | 234.2005 | 1.805044 | 31205.13825 | 24955.07
| -266.5946 | 2.45896 | 11.8059303 | 71.43753 | 3.822669 | 119652.8 | 42.06521 | 475.889 |  | 4.9698592 | 187.8516 | 2.135297 | 31205.13825 | 24955.07
| -266.2692 | 2.491231 | 11.8159814 | 71.75157 | 3.861285 | 123066.4 | 41.41545 | 486.5644 |  | 4.9799103 | 114.9055 | 2.497474 | 31205.13825 | 24955.07
| -265.9439 | 2.523753 | 11.8260221 | 72.16682 | 3.900156 | 127005.2 | 40.55024 | 498.007 |  | 4.989951 | 46.68571 | 2.894456 | 31205.13825 | 24955.07
| -262.0076 | 2.56276 | 11.8379367 | 72.51733 | 3.946297 | 132194.6 | 39.68839 | 515.4757 |  | 5.0018656 | 46.13405 | 3.367064 | 31205.13825 | 24955.07
| -259.7304 | 2.595976 | 11.8479533 | 72.71367 | 3.986683 | 136755.5 | 39.1503 | 532.6312 |  | 5.0118822 | 46.55154 | 3.126801 | 31205.13825 | 24955.07
| -259.34 | 2.629374 | 11.8579958 | 73.06934 | 4.026667 | 140679 | 38.58359 | 545.5902 |  | 5.0219247 | 46.43657 | 2.862581 | 31205.13825 | 24955.07
| -258.9496 | 2.663208 | 11.8680146 | 73.36129 | 4.067161 | 144352 | 38.18936 | 558.6606 |  | 5.0319435 | 45.56279 | 2.58984 | 31205.13825 | 24955.07
| -257.5833 | 2.700283 | 11.878876 | 73.76805 | 4.111615 | 148049.4 | 37.74128 | 570.6826 |  | 5.0428049 | 42.45138 | 2.318733 | 31205.13825 | 24955.07
| -259.5677 | 2.73827 | 11.8898892 | 74.04578 | 4.157061 | 151329.1 | 37.55432 | 583.0352 |  | 5.0538181 | 40.75816 | 2.045537 | 31205.13825 | 24955.07
| -261.7798 | 2.776467 | 11.9008306 | 74.45172 | 4.202688 | 154225.4 | 37.29167 | 592.1168 |  | 5.0647595 | 39.81846 | 1.752047 | 31205.13825 | 24955.07
| -264.5451 | 2.815345 | 11.9118558 | 74.86878 | 4.249346 | 156615.6 | 37.11646 | 599.0649 |  | 5.0757847 | 39.5998 | 1.413314 | 31205.13825 | 24955.07
| -267.0175 | 2.85333 | 11.922527 | 75.29819 | 4.29477 | 158262.7 | 37.02216 | 602.694 |  | 5.0864559 | 39.63182 | 1.03218 | 31205.13825 | 24955.07
| -267.0825 | 2.893792 | 11.9337475 | 75.91843 | 4.343315 | 159384.2 | 36.83037 | 601.6084 |  | 5.0976764 | 40.54828 | 0.6337455 | 31205.13825 | 24955.07
| -264.6427 | 2.932909 | 11.9444884 | 76.40206 | 4.390074 | 159746.5 | 36.87578 | 599.2986 |  | 5.1084173 | 42.79958 | 0.472401 | 31205.13825 | 24955.07
| -264.7077 | 2.970042 | 11.9545558 | 76.86549 | 4.434509 | 160700 | 36.82351 | 599.491 |  | 5.1184847 | 44.44151 | 0.4836747 | 31205.13825 | 24955.07
| -261.8449 | 3.010726 | 11.9654914 | 77.28161 | 4.483147 | 161686.5 | 36.8728 | 600.7396 |  | 5.1294203 | 46.26503 | 0.4981207 | 31205.13825 | 24955.07
| -260.7063 | 3.048369 | 11.9754968 | 77.75378 | 4.528308 | 162574.2 | 36.82415 | 600.5554 |  | 5.1394257 | 46.66858 | 0.5056805 | 31205.13825 | 24955.07
| -256.5423 | 3.089439 | 11.9863222 | 78.41813 | 4.577436 | 163492.6 | 36.61051 | 598.0615 |  | 5.1502511 | 47.09145 | 0.5095578 | 31205.13825 | 24955.07
| -256.2169 | 3.1283 | 11.9964354 | 78.89865 | 4.623881 | 164356.6 | 36.56874 | 597.7376 |  | 5.1603643 | 48.16092 | 0.5136962 | 31205.13825 | 24955.07
| -255.8916 | 3.1671 | 12.0064381 | 79.29393 | 4.670363 | 165210.5 | 36.61802 | 598.533 |  | 5.170367 | 48.61081 | 0.5280097 | 31205.13825 | 24955.07
| -252.4433 | 3.209971 | 12.0173878 | 79.73699 | 4.721751 | 166163.2 | 36.66092 | 599.3389 |  | 5.1813167 | 48.55786 | 0.5385929 | 31205.13825 | 24955.07
| -250.5565 | 3.253495 | 12.0283777 | 80.21816 | 4.773857 | 167101.3 | 36.67006 | 599.5884 |  | 5.1923066 | 47.77573 | 0.5490579 | 31205.13825 | 24955.07
End Of Loading Index | -251.3372 | 3.297337 | 12.0393209 | 80.71995 | 4.826365 | 167988.5 | 36.66552 | 599.3682 |  | 5.2032498 | 47.36665 | 0.5626246 | 31205.13825 | 24955.07
| -249.7757 | 3.329333 | 12.0481683 | 81.08205 | 4.865456 | 168503.6 | 36.6918 | 598.7956 | 0.5647296 | 5.2120972 | 46.51702 | 0.5732386 | 31205.13825 | 24955.07
| -249.8733 | 3.324333 | 12.0589462 | 81.62461 | 4.860401 | 167206.5 | 36.23661 | 586.4279 | 0.5572458 | 5.2228751 | 45.19783 | 0.5797629 | 31205.13825 | 24955.07
| -251.8252 | 3.328833 | 12.0698574 | 81.84396 | 4.864878 | 165902.5 | 36.24109 | 579.032 | 0.547936 | 5.2337863 | 43.13966 | 0.5829168 | 31205.13825 | 24955.07
| -251.7276 | 3.324833 | 12.080036 | 81.89331 | 4.860874 | 164781.9 | 36.29668 | 574.0704 | 0.5278393 | 5.2439649 | 39.61693 | 0.5765748 | 31205.13825 | 24955.07
| -255.6964 | 3.329333 | 12.0908865 | 82.03884 | 4.865362 | 163545 | 36.37448 | 568.0135 | 0.4970251 | 5.2548154 | 33.73441 | 0.5700723 | 31205.13825 | 24955.07
| -254.753 | 3.325333 | 12.1009083 | 82.05486 | 4.861361 | 162490.9 | 36.46012 | 563.7974 | 0.4682922 | 5.2648372 | 26.39019 | 0.5543325 | 31205.13825 | 24955.07
| -255.794 | 3.329333 | 12.110961 | 82.2025 | 4.865346 | 161478.6 | 36.50213 | 558.5999 | 0.4348005 | 5.2748899 | 18.73654 | 0.5259603 | 31205.13825 | 24955.07
| -258.6894 | 3.325833 | 12.1218973 | 82.27705 | 4.861843 | 160530.1 | 36.52067 | 554.1428 | 0.4001127 | 5.2858262 | 11.91913 | 0.4851374 | 31205.13825 | 24955.07
| -260.7714 | 3.329333 | 12.1328793 | 82.38921 | 4.865332 | 159676.7 | 36.5739 | 549.9962 | 0.3693393 | 5.2968082 | 7.30693 | 0.4512898 | 31205.13825 | 24955.07
| -260.7063 | 3.325833 | 12.1438012 | 82.45315 | 4.861826 | 159051.1 | 36.55747 | 546.8566 | 0.3420268 | 5.3077301 | 6.039557 | 0.4052148 | 31205.13825 | 24955.07
| -259.0147 | 3.329333 | 12.1547021 | 82.50062 | 4.865322 | 158473.5 | 36.63938 | 544.4876 | 0.3200723 | 5.318631 | 5.672926 | 0.3627475 | 31205.13825 | 24955.07
| -258.2014 | 3.326333 | 12.16472 | 82.48632 | 4.862323 | 158090.7 | 36.67586 | 543.167 | 0.299343 | 5.3286489 | 4.892471 | 0.333536 | 31205.13825 | 24955.07
| -258.9821 | 3.329333 | 12.1747265 | 82.48922 | 4.865323 | 157721.3 | 36.76793 | 542.028 | 0.2815671 | 5.3386554 | 4.368317 | 0.3076808 | 31205.13825 | 24955.07
| -255.1109 | 3.326833 | 12.1856825 | 82.5528 | 4.86282 | 157429.1 | 36.71443 | 540.1363 | 0.2613713 | 5.3496114 | 3.319339 | 0.278794 | 31205.13825 | 24955.07
| -251.6625 | 3.329333 | 12.1966654 | 82.61612 | 4.865312 | 157189.8 | 36.7161 | 538.7143 | 0.2431204 | 5.3605943 | 2.55473 | 0.2532674 | 31205.13825 | 24955.07
| -251.8252 | 3.327333 | 12.2066709 | 82.62478 | 4.863309 | 157063 | 36.70151 | 538.0681 | 0.228418 | 5.3705998 | 2.277162 | 0.2310301 | 31205.13825 | 24955.07
| -252.1505 | 3.328833 | 12.2166779 | 82.55876 | 4.864817 | 156939.9 | 36.81012 | 538.5028 | 0.2170169 | 5.3806068 | 1.855875 | 0.2088191 | 31205.13825 | 24955.07
| -249.3203 | 3.327333 | 12.227688 | 82.5974 | 4.863316 | 156835.4 | 36.76647 | 537.6107 | 0.203209 | 5.3916169 | 1.415438 | 0.1834775 | 31205.13825 | 24955.07
End of Data Index | -248.995 | 3.328833 | 12.2386373 | 82.54958 | 4.864821 | 156765.1 | 36.84758 | 538.0132 | 0.1907236 | 5.4025662 | 0.7224529 | 0.1644971 | 31205.13825 | 24955.07
| -250.6541 | 3.327333 | 12.2495531 | 82.48843 | 4.863328 | 156748 | 36.89666 | 538.5865 |  | 5.413482 | -0.4453926 | 0.1360567 | 31205.13825 | 24955.07
| -254.1024 | 3.328833 | 12.2604822 | 82.59563 | 4.864815 | 156753.9 | 36.80021 | 537.4367 |  | 5.4244111 | -0.9520985 | 0.1107806 | 31205.13825 | 24955.07
| -257.3881 | 3.327333 | 12.271478 | 82.57832 | 4.863317 | 156712.9 | 36.80616 | 537.4151 |  | 5.4354069 | -0.875038 | 0.08545934 | 31205.13825 | 24955.07
| -259.893 | 3.328833 | 12.2824014 | 82.55468 | 4.86482 | 156683.4 | 36.85507 | 537.6745 |  | 5.4463303 | -0.6254028 | 0.0601414 | 31205.13825 | 24955.07
| -260.9666 | 3.327333 | 12.2933977 | 82.5522 | 4.86332 | 156664.8 | 36.84165 | 537.556 |  | 5.4573266 | -0.1170769 | 0.03165512 | 31205.13825 | 24955.07
| -261.0642 | 3.329333 | 12.3034093 | 82.6431 | 4.865306 | 156677.7 | 36.76795 | 536.6512 |  | 5.4673382 | 0.5774348 | 0.006332425 | 31205.13825 | 24955.07
| -259.893 | 3.327833 | 12.3143892 | 82.57859 | 4.863817 | 156698.9 | 36.81441 | 537.3921 |  | 5.4783181 | 1.327633 | -0.006333825 | 31205.13825 | 24955.07
| -256.5097 | 3.329333 | 12.3253263 | 82.65724 | 4.865307 | 156690.6 | 36.75089 | 536.5308 |  | 5.4892552 | 1.267573 | -0.02216961 | 31205.13825 | 24955.07
| -253.2566 | 3.327833 | 12.3362945 | 82.64155 | 4.863809 | 156700.7 | 36.74703 | 536.6643 |  | 5.5002234 | 1.185015 | -0.03484181 | 31205.13825 | 24955.07
| -250.1661 | 3.329333 | 12.3472504 | 82.62991 | 4.86531 | 156699.7 | 36.77856 | 536.88 |  | 5.5111793 | 1.333379 | -0.03167613 | 31205.13825 | 24955.07
| -248.7673 | 3.327833 | 12.3582261 | 82.69135 | 4.863803 | 156686.5 | 36.69634 | 536.0368 |  | 5.522155 | 1.452801 | -0.01900462 | 31205.13825 | 24955.07
| -248.7998 | 3.329833 | 12.3682492 | 82.66264 | 4.865803 | 156690 | 36.75153 | 536.4934 |  | 5.5321781 | 1.4282 | -0.01900567 | 31205.13825 | 24955.07
| -249.1251 | 3.327333 | 12.3791389 | 82.65002 | 4.863308 | 156732.2 | 36.72673 | 536.6454 |  | 5.5430678 | 0.6034036 | -0.01900988 | 31205.13825 | 24955.07
| -249.6456 | 3.330333 | 12.3891532 | 82.65071 | 4.866304 | 156778 | 36.75663 | 536.9602 |  | 5.5530821 | 0.8314942 | -0.009507568 | 31205.13825 | 24955.07
| -251.9879 | 3.327833 | 12.4000684 | 82.73042 | 4.863797 | 156814.9 | 36.6347 | 536.0201 |  | 5.5639973 | 0.5702215 | 0.006339431 | 31205.13825 | 24955.07
| -251.6951 | 3.330833 | 12.4101197 | 82.72329 | 4.866795 | 156815.1 | 36.67997 | 536.2699 |  | 5.5740486 | 1.137298 | 0.01584858 | 31205.13825 | 24955.07
| -255.4037 | 3.327333 | 12.42107 | 82.64468 | 4.863308 | 156836.8 | 36.71593 | 537.064 |  | 5.5849989 | 1.088712 | 0.01901934 | 31205.13825 | 24955.07
| -258.9496 | 3.330833 | 12.4320015 | 82.78928 | 4.86679 | 156839 | 36.60637 | 535.5858 |  | 5.5959304 | 0.8318949 | 0.02218924 | 31205.13825 | 24955.07
| -258.7869 | 3.327833 | 12.4420798 | 82.66858 | 4.863802 | 156862.3 | 36.69281 | 536.9001 |  | 5.6060087 | 1.076069 | 0.009510199 | 31205.13825 | 24955.07
| -260.869 | 3.330333 | 12.452965 | 82.74641 | 4.866295 | 156888.3 | 36.63772 | 536.2228 |  | 5.6168939 | 1.213329 | -0.0190225 | 31205.13825 | 24955.07
| -260.5762 | 3.327333 | 12.4629687 | 82.60181 | 4.86331 | 156913.5 | 36.74941 | 537.8255 |  | 5.6268976 | 0.4628614 | -0.03487651 | 31205.13825 | 24955.07
| -260.5762 | 3.329833 | 12.4739322 | 82.68892 | 4.865802 | 156892.3 | 36.69175 | 536.8771 |  | 5.6378611 | -0.7128045 | -0.04755099 | 31205.13825 | 24955.07
| -260.4135 | 3.327833 | 12.4839336 | 82.62746 | 4.863807 | 156857.8 | 36.73721 | 537.3639 |  | 5.6478625 | -0.9770788 | -0.05387621 | 31205.13825 | 24955.07
| -260.5762 | 3.329833 | 12.4939951 | 82.68946 | 4.865799 | 156817 | 36.70299 | 536.614 |  | 5.657924 | -0.7526375 | -0.07603947 | 31205.13825 | 24955.07
| -258.7544 | 3.328333 | 12.5048567 | 82.72217 | 4.864298 | 156803.2 | 36.65158 | 536.1037 |  | 5.6687856 | -0.5335925 | -0.1013691 | 31205.13825 | 24955.07
| -254.4603 | 3.329833 | 12.5158488 | 82.75644 | 4.865795 | 156795.4 | 36.6354 | 535.7626 |  | 5.6797777 | 0.0387637 | -0.117195 | 31205.13825 | 24955.07
| -251.4999 | 3.328333 | 12.5267608 | 82.69021 | 4.864303 | 156792.3 | 36.6872 | 536.438 |  | 5.6906897 | 0.6517807 | -0.1393516 | 31205.13825 | 24955.07

## Test 321
Markers | Displacement | Force | Time | DEPTH | LOAD | STIFFNESS | HARDNESS | MODULUS | hdotOverh | Time On Sample | Velocity | Dyn. Phase | X Axis Position | Y Axis Position
| nm | mN | s | nm | mN | N/m | GPa | GPa | 1/s | s | nm/s | degrees | Âµm | Âµm
Surface Index | -320.1108 | -0.7361295 | 6.874885 | 0 | 0.0004108147 |  |  |  |  | 0 | 967.5232 |  | 31200.14 | 24955.07
| -320.4361 | -0.7360052 | 6.8758866 | -0.3254632 | 0.0004477607 |  |  |  |  | 0.0010016 | 968.2541 |  | 31200.14 | 24955.07
| -320.2084 | -0.7358674 | 6.8769979 | -0.09787163 | 0.0004929791 |  |  |  |  | 0.0021129 | 968.8265 |  | 31200.14 | 24955.07
| -320.4036 | -0.7357578 | 6.8778812 | -0.2931794 | 0.0005316201 |  |  |  |  | 0.0029962 | 969.2046 |  | 31200.14 | 24955.07
| -319.9156 | -0.7356337 | 6.8788813 | 0.1947074 | 0.0005886435 |  |  |  |  | 0.0039963 | 969.4172 |  | 31200.14 | 24955.07
| -319.7855 | -0.7355161 | 6.8798289 | 0.3247074 | 0.0006635909 |  |  |  |  | 0.0049439 | 969.3116 |  | 31200.14 | 24955.07
| -319.7529 | -0.7353813 | 6.8809162 | 0.357127 | 0.0007722814 |  |  |  |  | 0.0060312 | 968.7616 |  | 31200.14 | 24955.07
| -320.1108 | -0.735264 | 6.8818612 | -0.0008583048 | 0.0008815753 |  |  |  |  | 0.0069762 | 967.5144 |  | 31200.14 | 24955.07
| -319.7204 | -0.7351345 | 6.8829052 | 0.3894114 | 0.0009995 |  |  |  |  | 0.0080202 | 965.4567 |  | 31200.14 | 24955.07
| -319.7855 | -0.7350248 | 6.8837896 | 0.3242201 | 0.001101677 |  |  |  |  | 0.0089046 | 962.6347 |  | 31200.14 | 24955.07
| -320.1759 | -0.734903 | 6.8847711 | -0.06629885 | 0.001218629 |  |  |  |  | 0.0098861 | 959.1411 |  | 31200.14 | 24955.07
| -320.0457 | -0.7347777 | 6.8857809 | 0.06371773 | 0.001336243 |  |  |  |  | 0.0108959 | 954.9701 |  | 31200.14 | 24955.07
| -320.1108 | -0.7346515 | 6.8867986 | -0.001465769 | 0.001458208 |  |  |  |  | 0.0119136 | 950.2508 |  | 31200.14 | 24955.07
| -319.7855 | -0.7345193 | 6.8878643 | 0.3237187 | 0.001586047 |  |  |  |  | 0.0129793 | 944.9868 |  | 31200.14 | 24955.07
| -320.0783 | -0.7343926 | 6.8888854 | 0.03080663 | 0.001712206 |  |  |  |  | 0.0140004 | 938.9652 |  | 31200.14 | 24955.07
| -319.7529 | -0.7342706 | 6.8898682 | 0.3560256 | 0.001830122 |  |  |  |  | 0.0149832 | 932.1176 |  | 31200.14 | 24955.07
| -319.5903 | -0.7341454 | 6.8908777 | 0.5185713 | 0.001948862 |  |  |  |  | 0.0159927 | 924.4641 |  | 31200.14 | 24955.07
| -319.4276 | -0.7340271 | 6.8918317 | 0.6810995 | 0.002063887 |  |  |  |  | 0.0169467 | 916.0554 |  | 31200.14 | 24955.07
| -319.6228 | -0.733892 | 6.8929202 | 0.4857666 | 0.002194395 |  |  |  |  | 0.0180352 | 906.9925 |  | 31200.14 | 24955.07
| -319.7529 | -0.7337654 | 6.8939406 | 0.3555245 | 0.002318982 |  |  |  |  | 0.0190556 | 897.1395 |  | 31200.14 | 24955.07
| -319.0372 | -0.7336542 | 6.8948374 | 1.071152 | 0.002426188 |  |  |  |  | 0.0199524 | 886.604 |  | 31200.14 | 24955.07
| -319.6228 | -0.7335363 | 6.8957876 | 0.4854138 | 0.002541584 |  |  |  |  | 0.0209026 | 875.4706 |  | 31200.14 | 24955.07
| -319.2324 | -0.7334051 | 6.8968451 | 0.8757059 | 0.002667283 |  |  |  |  | 0.0219601 | 863.7202 |  | 31200.14 | 24955.07
| -319.4601 | -0.733287 | 6.897797 | 0.6478365 | 0.002781165 |  |  |  |  | 0.022912 | 851.2976 |  | 31200.14 | 24955.07
| -319.5903 | -0.7331549 | 6.8988613 | 0.517589 | 0.002907506 |  |  |  |  | 0.0239763 | 838.3939 |  | 31200.14 | 24955.07
| -319.0697 | -0.733035 | 6.8998279 | 1.037985 | 0.003024696 |  |  |  |  | 0.0249429 | 825.0898 |  | 31200.14 | 24955.07
| -319.5252 | -0.7329066 | 6.9008629 | 0.582401 | 0.003152098 |  |  |  |  | 0.0259779 | 811.4496 |  | 31200.14 | 24955.07
| -319.5577 | -0.7327881 | 6.9018185 | 0.5497543 | 0.003268685 |  |  |  |  | 0.0269335 | 797.5333 |  | 31200.14 | 24955.07
| -319.6228 | -0.7326666 | 6.9027974 | 0.4845514 | 0.003387883 |  |  |  |  | 0.0279124 | 783.387 |  | 31200.14 | 24955.07
| -319.6879 | -0.7325426 | 6.903797 | 0.4193701 | 0.003507562 |  |  |  |  | 0.028912 | 768.9805 |  | 31200.14 | 24955.07
| -318.9721 | -0.7324175 | 6.9048058 | 1.134984 | 0.003629827 |  |  |  |  | 0.0299208 | 754.3183 |  | 31200.14 | 24955.07
| -319.2649 | -0.732292 | 6.905817 | 0.8420487 | 0.00375247 |  |  |  |  | 0.030932 | 739.3321 |  | 31200.14 | 24955.07
| -319.5903 | -0.7321644 | 6.9068457 | 0.5166067 | 0.003877926 |  |  |  |  | 0.0319607 | 724.0589 |  | 31200.14 | 24955.07
| -319.1348 | -0.7320493 | 6.9077735 | 0.9719487 | 0.003991186 |  |  |  |  | 0.0328885 | 708.4517 |  | 31200.14 | 24955.07
| -319.1023 | -0.7319045 | 6.9089407 | 1.004334 | 0.004132781 |  |  |  |  | 0.0340557 | 692.6371 |  | 31200.14 | 24955.07
| -319.4601 | -0.7317926 | 6.9098423 | 0.6463545 | 0.004241707 |  |  |  |  | 0.0349573 | 676.4161 |  | 31200.14 | 24955.07
| -319.3951 | -0.7316701 | 6.9108296 | 0.7113155 | 0.004361264 |  |  |  |  | 0.0359446 | 660.0244 |  | 31200.14 | 24955.07
| -319.5577 | -0.7315501 | 6.9117968 | 0.5485266 | 0.004477646 |  |  |  |  | 0.0369118 | 643.3618 |  | 31200.14 | 24955.07
| -319.0372 | -0.7314276 | 6.9127844 | 1.068944 | 0.004595315 |  |  |  |  | 0.0378994 | 626.5327 |  | 31200.14 | 24955.07
| -318.8095 | -0.7313037 | 6.9137833 | 1.296549 | 0.00471583 |  |  |  |  | 0.0388983 | 609.4176 |  | 31200.14 | 24955.07
| -319.5252 | -0.7311801 | 6.9147793 | 0.5806888 | 0.004839075 |  |  |  |  | 0.0398943 | 592.0467 |  | 31200.14 | 24955.07
| -319.2649 | -0.7310539 | 6.9157964 | 0.8408209 | 0.004962289 |  |  |  |  | 0.0409114 | 574.3697 |  | 31200.14 | 24955.07
| -318.9396 | -0.7309303 | 6.9167932 | 1.166038 | 0.005084069 |  |  |  |  | 0.0419082 | 556.4941 |  | 31200.14 | 24955.07
| -318.7119 | -0.7308067 | 6.9177891 | 1.393643 | 0.005204774 |  |  |  |  | 0.0429041 | 538.4339 |  | 31200.14 | 24955.07
| -319.0697 | -0.7306814 | 6.9187989 | 1.03565 | 0.005326039 |  |  |  |  | 0.0439139 | 520.2647 |  | 31200.14 | 24955.07
| -319.2324 | -0.7305577 | 6.9197963 | 0.8728821 | 0.005447933 |  |  |  |  | 0.0449113 | 502.0342 |  | 31200.14 | 24955.07
| -319.1023 | -0.7304344 | 6.9207899 | 1.002876 | 0.005565343 |  |  |  |  | 0.0459049 | 483.7835 |  | 31200.14 | 24955.07
| -318.8745 | -0.730313 | 6.921769 | 1.230484 | 0.005683081 |  |  |  |  | 0.046884 | 465.551 |  | 31200.14 | 24955.07
| -319.3951 | -0.7301904 | 6.9227568 | 0.7098481 | 0.005804867 |  |  |  |  | 0.0478718 | 447.3168 |  | 31200.14 | 24955.07
| -319.3625 | -0.7300586 | 6.9238191 | 0.7422465 | 0.005934331 |  |  |  |  | 0.0489341 | 429.0834 |  | 31200.14 | 24955.07
| -318.6468 | -0.7299304 | 6.924853 | 1.457857 | 0.00605646 |  |  |  |  | 0.049968 | 411.5923 |  | 31200.14 | 24955.07
| -318.7119 | -0.7298162 | 6.9257728 | 1.392661 | 0.00616632 |  |  |  |  | 0.0508878 | 394.176 |  | 31200.14 | 24955.07
| -318.2564 | -0.7296943 | 6.9267559 | 1.84802 | 0.006286319 |  |  |  |  | 0.0518709 | 376.8499 |  | 31200.14 | 24955.07
| -318.6468 | -0.7295688 | 6.9277675 | 1.457498 | 0.006409132 |  |  |  |  | 0.0528825 | 359.4516 |  | 31200.14 | 24955.07
| -318.5492 | -0.7294419 | 6.9287905 | 1.55496 | 0.006534243 |  |  |  |  | 0.0539055 | 341.8733 |  | 31200.14 | 24955.07
| -319.2975 | -0.7293194 | 6.9297777 | 0.8065716 | 0.006654469 |  |  |  |  | 0.0548927 | 324.0438 |  | 31200.14 | 24955.07
| -318.5492 | -0.7291951 | 6.9307792 | 1.554715 | 0.006777234 |  |  |  |  | 0.0558942 | 306.0795 |  | 31200.14 | 24955.07
| -318.9721 | -0.729071 | 6.93178 | 1.131665 | 0.006900271 |  |  |  |  | 0.056895 | 288.1952 |  | 31200.14 | 24955.07
| -318.7119 | -0.7289473 | 6.9327765 | 1.391799 | 0.00702085 |  |  |  |  | 0.0578915 | 270.5643 |  | 31200.14 | 24955.07
SurfaceFindCoarse | -318.9071 | -0.7288218 | 6.9337881 | 1.196476 | 0.007143543 |  |  |  |  | 0.0589031 | 253.2553 |  | 31200.14 | 24955.07
| -318.4516 | -0.7290263 | 6.9459386 | 2.482944 | 0.007032412 |  |  |  |  | 0.0710536 | 89.89402 | 88.58089 | 31200.14 | 24955.07
| -318.4191 | -0.7291385 | 6.9559645 | 2.349811 | 0.007037142 |  |  |  |  | 0.0810795 | 28.64298 | 88.62552 | 31200.14 | 24955.07
| -318.4516 | -0.729263 | 6.9668974 | 2.342128 | 0.007019703 |  |  |  |  | 0.0920124 | 18.6983 | 88.00119 | 31200.14 | 24955.07
| -318.3215 | -0.7293759 | 6.9769002 | 2.230451 | 0.007020319 |  |  |  |  | 0.1020152 | 15.02825 | 88.18269 | 31200.14 | 24955.07
| -318.7119 | -0.7295 | 6.9878214 | 1.982452 | 0.007031807 |  |  |  |  | 0.1129364 | 10.6665 | 85.33653 | 31200.14 | 24955.07
| -318.8745 | -0.7296127 | 6.9978542 | 1.774885 | 0.007044945 |  |  |  |  | 0.1229692 | 5.802754 | 83.33677 | 31200.14 | 24955.07
End Of Dynamic Ramp | -318.3865 | -0.7297388 | 7.0090406 | 1.724888 | 0.007037252 |  |  |  |  | 0.1341556 | 1.450152 | 75.928 | 31200.14 | 24955.07
| -318.9071 | -0.7298388 | 7.0314591 | 1.642385 | 0.007066341 |  |  |  |  | 0.1565741 | -1.757548 | 56.85978 | 31200.14 | 24955.07
| -318.5492 | -0.7298388 | 7.042345 | 1.645183 | 0.007059119 |  |  |  |  | 0.16746 | -1.949047 | 45.56171 | 31200.14 | 24955.07
| -318.4191 | -0.7298388 | 7.0533195 | 1.616022 | 0.007058999 |  |  |  |  | 0.1784345 | -0.1828085 |  | 31200.14 | 24955.07
| -318.5492 | -0.7298388 | 7.0634127 | 1.571789 | 0.007063773 |  |  |  |  | 0.1885277 | 1.201436 |  | 31200.14 | 24955.07
| -318.9721 | -0.7298388 | 7.0743253 | 1.571745 | 0.007064295 |  |  |  |  | 0.1994403 | 1.79276 |  | 31200.14 | 24955.07
| -318.8745 | -0.7298388 | 7.0852186 | 1.544877 | 0.007068749 |  |  |  |  | 0.2103336 | 0.7801676 | -7.442441 | 31200.14 | 24955.07
| -318.6468 | -0.7298388 | 7.0952774 | 1.574845 | 0.0070659 |  |  |  |  | 0.2203924 | 0.1914326 | -5.850055 | 31200.14 | 24955.07
| -318.6143 | -0.7298388 | 7.1062503 | 1.639888 | 0.007058838 |  |  |  |  | 0.2313653 | -0.240941 | -4.960411 | 31200.14 | 24955.07
| -318.9721 | -0.7298388 | 7.1171961 | 1.64976 | 0.007058316 |  |  |  |  | 0.2423111 | -0.1280413 | -3.854528 | 31200.14 | 24955.07
| -318.4841 | -0.7298388 | 7.1281368 | 1.622717 | 0.007062168 |  |  |  |  | 0.2532518 | 0.0727291 | -2.910838 | 31200.14 | 24955.07
| -318.7119 | -0.7298388 | 7.1381767 | 1.565088 | 0.007069551 |  |  |  |  | 0.2632917 | 0.3685065 | -2.072298 | 31200.14 | 24955.07
| -318.4191 | -0.7298388 | 7.1481793 | 1.544503 | 0.00707224 |  |  |  |  | 0.2732943 | -0.499348 | -1.301953 | 31200.14 | 24955.07
| -318.8095 | -0.7298388 | 7.1591284 | 1.449006 | 0.007083957 |  |  |  |  | 0.2842434 | -0.8636352 | -2.058766 | 31200.14 | 24955.07
| -318.4516 | -0.7298388 | 7.1701025 | 1.452333 | 0.007083395 |  |  |  |  | 0.2952175 | -2.677679 | -3.221859 | 31200.14 | 24955.07
| -318.5817 | -0.7298388 | 7.1810701 | 1.562145 | 0.007069632 |  |  |  |  | 0.3061851 | -2.98014 | -4.45811 | 31200.14 | 24955.07
| -318.1262 | -0.7298388 | 7.1920394 | 1.556021 | 0.007070154 |  |  |  |  | 0.3171544 | -1.760126 | -5.533876 | 31200.14 | 24955.07
| -318.3215 | -0.7298388 | 7.2030097 | 1.464661 | 0.007081269 |  |  |  |  | 0.3281247 | -1.087794 | -6.384164 | 31200.14 | 24955.07
| -318.8745 | -0.7298388 | 7.2139505 | 1.534517 | 0.007072681 |  |  |  |  | 0.3390655 | 0.02209748 | -6.18623 | 31200.14 | 24955.07
| -319.1023 | -0.7298388 | 7.2239885 | 1.591658 | 0.007065498 |  |  |  |  | 0.3491035 | 0.6818091 | -5.430812 | 31200.14 | 24955.07
| -318.7444 | -0.7298388 | 7.2348873 | 1.568148 | 0.007068548 |  |  |  |  | 0.3600023 | 1.489416 | -3.986293 | 31200.14 | 24955.07
| -318.1262 | -0.7298388 | 7.2458654 | 1.630817 | 0.007060925 |  |  |  |  | 0.3709804 | 1.308025 | -2.773406 | 31200.14 | 24955.07
| -318.6143 | -0.7298388 | 7.2568909 | 1.662503 | 0.007057273 |  |  |  |  | 0.3820059 | 1.508407 | -0.7768443 | 31200.14 | 24955.07
| -318.5492 | -0.7298388 | 7.2678125 | 1.678532 | 0.007055467 |  |  |  |  | 0.3929275 | 2.369055 | 1.724102 | 31200.14 | 24955.07
| -318.4841 | -0.7298388 | 7.2788332 | 1.628825 | 0.007061727 |  |  |  |  | 0.4039482 | 2.495282 | 3.78889 | 31200.14 | 24955.07
| -318.8745 | -0.7298388 | 7.2897677 | 1.588863 | 0.007066622 |  |  |  |  | 0.4148827 | 1.45612 | 5.691746 | 31200.14 | 24955.07
| -318.3865 | -0.7298388 | 7.2997757 | 1.572491 | 0.007068348 |  |  |  |  | 0.4248907 | 0.1016747 | 6.957625 | 31200.14 | 24955.07
| -318.3865 | -0.7298388 | 7.3107642 | 1.71517 | 0.007050411 |  |  |  |  | 0.4358792 | 0.1984978 | 7.846462 | 31200.14 | 24955.07
| -318.5817 | -0.7298388 | 7.3217532 | 1.752159 | 0.007045516 |  |  |  |  | 0.4468682 | 0.6173356 | 7.253195 | 31200.14 | 24955.07
| -318.4191 | -0.7298388 | 7.3327507 | 1.673132 | 0.007054785 |  |  |  |  | 0.4578657 | 1.213208 | 6.458817 | 31200.14 | 24955.07
| -318.4516 | -0.7298388 | 7.3435927 | 1.710248 | 0.007049729 |  |  |  |  | 0.4687077 | 1.455678 | 5.17409 | 31200.14 | 24955.07
| -318.9071 | -0.7298388 | 7.3535935 | 1.707891 | 0.007049608 |  |  |  |  | 0.4787085 | 1.866394 | 4.416516 | 31200.14 | 24955.07
| -318.6468 | -0.7298388 | 7.3644841 | 1.720355 | 0.007047923 |  |  |  |  | 0.4895991 | 2.121539 | 3.324649 | 31200.14 | 24955.07
| -318.2564 | -0.7298388 | 7.3754496 | 1.678121 | 0.007052859 |  |  |  |  | 0.5005646 | 0.8246377 | 2.436648 | 31200.14 | 24955.07
| -318.5817 | -0.7298388 | 7.3863998 | 1.70188 | 0.007049849 |  |  |  |  | 0.5115148 | -0.2858637 | 1.229334 | 31200.14 | 24955.07
| -318.4191 | -0.7298388 | 7.3973921 | 1.728096 | 0.00704688 |  |  |  |  | 0.5225071 | 0.01690652 | 0.2397299 | 31200.14 | 24955.07
| -318.6468 | -0.7298388 | 7.4083657 | 1.726537 | 0.007047362 |  |  |  |  | 0.5334807 | 0.4420926 | 0 | 31200.14 | 24955.07
End Of Dynamic Ramp Hold | -318.3865 | -0.7298388 | 7.4193451 | 1.722383 | 0.007048164 | -86903.51 | -0.3019853 |  |  | 0.5444601 | 0.5698295 | -0.4529216 | 31200.14 | 24955.07
| -318.2564 | -0.7289214 | 7.4315235 | 1.72156 | 0.008094687 | -114836.7 | -0.3452806 |  |  | 0.5566385 | 0.5396462 | 0.435701 | 31200.14 | 24955.07
| -318.4191 | -0.7278272 | 7.4424653 | 1.8588 | 0.009389427 | -173531.2 | -0.4266054 |  |  | 0.5675803 | 0.9035589 | 1.254452 | 31200.14 | 24955.07
| -317.9636 | -0.7267263 | 7.4534748 | 1.895915 | 0.01070432 | -260453.6 | -0.4930735 |  |  | 0.5785898 | 1.61905 | 2.016624 | 31200.14 | 24955.07
| -318.4191 | -0.7256292 | 7.4644453 | 2.028703 | 0.01200003 | -498368.5 | -0.5869304 |  |  | 0.5895603 | 2.797059 | 2.514753 | 31200.14 | 24955.07
| -318.0612 | -0.7245345 | 7.4753929 | 2.203066 | 0.01328996 | 2183838.4 | -0.7009408 |  |  | 0.6005079 | 4.948031 | 2.917007 | 31200.14 | 24955.07
| -318.3215 | -0.7235337 | 7.485401 | 2.264026 | 0.01448094 | 428952.5 | -0.7791402 |  |  | 0.610516 | 6.906381 | 2.767431 | 31200.14 | 24955.07
| -317.7684 | -0.7224452 | 7.4962856 | 2.386239 | 0.01576961 | 277335.8 | -0.893784 |  |  | 0.6214006 | 8.714849 | 3.638187 | 31200.14 | 24955.07
| -317.4431 | -0.7213443 | 7.5072952 | 2.49441 | 0.01707428 | 212889.2 | -1.012297 |  |  | 0.6324102 | 10.14288 | 4.119453 | 31200.14 | 24955.07
| -317.7684 | -0.7202511 | 7.5182268 | 2.694293 | 0.0183565 | 167836.2 | -1.189408 |  |  | 0.6433418 | 10.99392 | 4.838899 | 31200.14 | 24955.07
| -317.4105 | -0.7191486 | 7.5292516 | 2.682383 | 0.01968159 | 137163.7 | -1.251546 |  |  | 0.6543666 | 10.98747 | 5.61055 | 31200.14 | 24955.07
| -317.4756 | -0.7180544 | 7.5401941 | 2.785951 | 0.02097918 | 112723.1 | -1.382807 |  |  | 0.6653091 | 9.967047 | 5.980599 | 31200.14 | 24955.07
| -316.7273 | -0.7170418 | 7.5503198 | 2.912673 | 0.02217672 | 97383.64 | -1.533854 |  |  | 0.6754348 | 9.119067 | 6.325964 | 31200.14 | 24955.07
| -316.9551 | -0.7159409 | 7.5613292 | 3.019479 | 0.02348152 | 85845.02 | -1.684955 |  |  | 0.6864442 | 8.886516 | 6.36718 | 31200.14 | 24955.07
| -316.6948 | -0.7148642 | 7.5720955 | 3.105413 | 0.02476271 | 79894.14 | -1.830924 |  |  | 0.6972105 | 8.148169 | 6.353158 | 31200.14 | 24955.07
| -316.7924 | -0.7137565 | 7.5831732 | 3.202145 | 0.02607757 | 73197.62 | -1.990614 |  |  | 0.7082882 | 8.245786 | 6.40208 | 31200.14 | 24955.07
| -317.0852 | -0.7127483 | 7.593255 | 3.388503 | 0.02725676 | 66093.05 | -2.243033 |  |  | 0.71837 | 8.292141 | 6.081469 | 31200.14 | 24955.07
| -316.4996 | -0.711665 | 7.6040879 | 3.384862 | 0.02855967 | 58982.72 | -2.280496 |  |  | 0.7292029 | 9.406867 | 5.62085 | 31200.14 | 24955.07
| -317.0852 | -0.7106617 | 7.614121 | 3.443434 | 0.02975714 | 54033.69 | -2.386922 |  |  | 0.739236 | 8.940952 | 5.332159 | 31200.14 | 24955.07
| -316.9876 | -0.709572 | 7.6250176 | 3.538205 | 0.03105147 | 49662.22 | -2.54199 |  |  | 0.7501326 | 7.983975 | 4.688843 | 31200.14 | 24955.07
| -316.8575 | -0.7084639 | 7.6360992 | 3.660821 | 0.03236319 | 46671.53 | -2.751336 |  |  | 0.7612142 | 7.471267 | 4.048822 | 31200.14 | 24955.07
| -316.9225 | -0.707378 | 7.6469573 | 3.709337 | 0.03366057 | 44594.8 | -2.865401 |  |  | 0.7720723 | 7.202841 | 3.235015 | 31200.14 | 24955.07
| -316.6622 | -0.7063718 | 7.6570194 | 3.699083 | 0.03486918 | 42931.06 | -2.885724 |  |  | 0.7821344 | 6.125852 | 2.646241 | 31200.14 | 24955.07
| -316.3044 | -0.7053659 | 7.6670784 | 3.868253 | 0.03605111 | 41350.87 | -3.187845 |  |  | 0.7921934 | 5.659289 | 2.169844 | 31200.14 | 24955.07
| -316.6297 | -0.7042745 | 7.6779923 | 3.939574 | 0.03735039 | 40430.44 | -3.360817 |  |  | 0.8031073 | 6.640911 | 1.808739 | 31200.14 | 24955.07
| -315.8164 | -0.703181 | 7.6889281 | 4.110648 | 0.03864113 | 39812.7 | -3.745857 |  |  | 0.8140431 | 7.063072 | 1.470685 | 31200.14 | 24955.07
| -315.8164 | -0.7020845 | 7.6998929 | 4.197746 | 0.0399418 | 39744.75 | -4.006868 |  |  | 0.8250079 | 7.976561 | 1.446556 | 31200.14 | 24955.07
| -315.6863 | -0.7008806 | 7.711932 | 4.189924 | 0.04136594 | 39651.04 | -4.065656 |  |  | 0.837047 | 8.033415 | 1.138648 | 31200.14 | 24955.07
| -315.5561 | -0.6997901 | 7.7228363 | 4.320044 | 0.04267586 | 39358.44 | -4.436155 |  |  | 0.8479513 | 7.885405 | 1.115105 | 31200.14 | 24955.07
| -315.914 | -0.6986889 | 7.7338483 | 4.406344 | 0.04398444 | 38796.39 | -4.703156 |  |  | 0.8589633 | 8.06734 | 0.9537061 | 31200.14 | 24955.07
| -316.1417 | -0.6976722 | 7.744016 | 4.568665 | 0.0451792 | 37924.64 | -5.180278 |  |  | 0.869131 | 7.805032 | 0.9283225 | 31200.14 | 24955.07
| -316.0116 | -0.6965768 | 7.7549693 | 4.55199 | 0.0464978 | 36993.22 | -5.128124 |  |  | 0.8800843 | 7.703116 | 0.9012076 | 31200.14 | 24955.07
| -315.7188 | -0.6954783 | 7.7659543 | 4.665751 | 0.04780093 | 35865.6 | -5.451533 |  |  | 0.8910693 | 6.9214 | 0.6850256 | 31200.14 | 24955.07
| -316.1417 | -0.6944184 | 7.7765536 | 4.721716 | 0.04906537 | 34684.43 | -5.577782 |  |  | 0.9016686 | 7.135009 | 0.6620016 | 31200.14 | 24955.07
| -316.1417 | -0.6932845 | 7.787893 | 4.817087 | 0.05041365 | 33681.15 | -5.847417 |  |  | 0.913008 | 7.266611 | 0.6411264 | 31200.14 | 24955.07
| -315.6537 | -0.6922086 | 7.7986521 | 4.850487 | 0.05170025 | 32619.62 | -5.880907 |  |  | 0.9237671 | 6.293191 | 0.7894588 | 31200.14 | 24955.07
| -315.7513 | -0.691111 | 7.809628 | 4.896679 | 0.05301049 | 31684.12 | -5.959312 |  |  | 0.934743 | 5.462972 | 0.8746767 | 31200.14 | 24955.07
| -315.1657 | -0.6900121 | 7.8206166 | 5.026427 | 0.05431108 | 30868.59 | -6.346332 |  |  | 0.9457316 | 5.192813 | 0.7971997 | 31200.14 | 24955.07
| -314.938 | -0.6889185 | 7.8315527 | 5.061935 | 0.05561791 | 30233.4 | -6.40393 |  |  | 0.9566677 | 5.792729 | 0.7784274 | 31200.14 | 24955.07
| -314.9055 | -0.6878155 | 7.8425832 | 5.112684 | 0.05693478 | 29719.69 | -6.530867 |  |  | 0.9676982 | 5.3347 | 0.7117122 | 31200.14 | 24955.07
| -314.7753 | -0.6867249 | 7.8534891 | 5.261698 | 0.05822398 | 29281.83 | -7.070656 |  |  | 0.9786041 | 5.561662 | 0.8982923 | 31200.14 | 24955.07
| -315.1007 | -0.6857247 | 7.8634911 | 5.291346 | 0.05941558 | 29016.42 | -7.150516 |  |  | 0.9886061 | 5.851037 | 1.181189 | 31200.14 | 24955.07
| -315.0681 | -0.6846311 | 7.8744272 | 5.446943 | 0.06070828 | 28601.1 | -7.769123 |  |  | 0.9995422 | 6.478577 | 1.30635 | 31200.14 | 24955.07
| -315.5887 | -0.6835313 | 7.8854247 | 5.447377 | 0.06202751 | 28097.17 | -7.631522 |  |  | 1.0105397 | 6.788539 | 1.422616 | 31200.14 | 24955.07
| -315.5887 | -0.6824365 | 7.8963727 | 5.442638 | 0.06334064 | 27610.34 | -7.46953 |  |  | 1.0214877 | 6.226487 | 1.256489 | 31200.14 | 24955.07
| -315.3609 | -0.6814311 | 7.9064271 | 5.518679 | 0.06453735 | 27136.92 | -7.670437 |  |  | 1.0315421 | 5.719477 | 1.2781 | 31200.14 | 24955.07
| -315.3935 | -0.6803394 | 7.9173442 | 5.662844 | 0.06582688 | 26619.38 | -8.181876 |  |  | 1.0424592 | 5.507339 | 1.251191 | 31200.14 | 24955.07
| -315.0681 | -0.6792487 | 7.9282511 | 5.767411 | 0.06712149 | 26195.01 | -8.539514 |  |  | 1.0533661 | 5.198565 | 1.532778 | 31200.14 | 24955.07
| -314.3849 | -0.6781485 | 7.9392529 | 5.819256 | 0.06843382 | 25836.24 | -8.636403 |  |  | 1.0643679 | 5.660414 | 1.76173 | 31200.14 | 24955.07
| -314.6127 | -0.6771462 | 7.9492755 | 5.831644 | 0.06963476 | 25532.93 | -8.538715 |  |  | 1.0743905 | 5.733327 | 1.816293 | 31200.14 | 24955.07
| -314.0596 | -0.6760563 | 7.9601747 | 5.902067 | 0.07093388 | 25187.15 | -8.717603 |  |  | 1.0852897 | 6.457168 | 1.615288 | 31200.14 | 24955.07
| -314.2548 | -0.6749635 | 7.9711023 | 5.95569 | 0.07223716 | 24907.56 | -8.827028 |  |  | 1.0962173 | 6.115992 | 1.503161 | 31200.14 | 24955.07
| -313.962 | -0.6738731 | 7.9820068 | 6.051933 | 0.07353493 | 24784.76 | -9.245755 |  |  | 1.1071218 | 5.540425 | 1.441099 | 31200.14 | 24955.07
| -314.2223 | -0.6728452 | 7.9922854 | 6.093636 | 0.07475567 | 24744.67 | -9.405667 |  |  | 1.1174004 | 5.077817 | 1.424187 | 31200.14 | 24955.07
| -314.3524 | -0.6718386 | 8.0023515 | 6.21594 | 0.07594759 | 24759.65 | -10.09874 |  |  | 1.1274665 | 5.076686 | 1.447741 | 31200.14 | 24955.07
| -314.45 | -0.6707418 | 8.0133194 | 6.222384 | 0.07726484 | 24860.01 | -10.11777 |  |  | 1.1384344 | 5.250632 | 1.434033 | 31200.14 | 24955.07
| -314.2548 | -0.6696457 | 8.0242812 | 6.299605 | 0.07856938 | 24966.3 | -10.60949 |  |  | 1.1493962 | 5.615144 | 1.267059 | 31200.14 | 24955.07
| -314.1897 | -0.668636 | 8.0343775 | 6.310293 | 0.07977578 | 25020.71 | -10.63231 |  |  | 1.1594925 | 5.631665 | 0.9877604 | 31200.14 | 24955.07
| -314.5151 | -0.6675417 | 8.0453207 | 6.413405 | 0.08107614 | 25030.07 | -11.2711 |  |  | 1.1704357 | 5.365054 | 0.6740369 | 31200.14 | 24955.07
| -314.5801 | -0.6664484 | 8.056254 | 6.380324 | 0.0823941 | 25091.41 | -10.97076 |  |  | 1.181369 | 4.513511 | 0.7018474 | 31200.14 | 24955.07
| -314.6777 | -0.6653458 | 8.0672793 | 6.555526 | 0.08369091 | 25188.29 | -12.26694 |  |  | 1.1923943 | 4.426462 | 0.6937964 | 31200.14 | 24955.07
| -314.5476 | -0.6643444 | 8.0772939 | 6.638669 | 0.08488094 | 25287.32 | -12.94073 |  |  | 1.2024089 | 4.931558 | 0.7229368 | 31200.14 | 24955.07
| -314.1897 | -0.6632833 | 8.0879043 | 6.648267 | 0.08615638 | 25349.8 | -12.93849 |  |  | 1.2130193 | 5.557302 | 0.927497 | 31200.14 | 24955.07
| -314.4175 | -0.6622795 | 8.0979428 | 6.587483 | 0.08736713 | 25381.24 | -12.32122 |  |  | 1.2230578 | 5.249343 | 0.9160906 | 31200.14 | 24955.07
| -314.2873 | -0.6611773 | 8.1089649 | 6.633893 | 0.08868451 | 25425.38 | -12.60711 |  |  | 1.2340799 | 4.373542 | 1.042891 | 31200.14 | 24955.07
| -313.9295 | -0.6600835 | 8.119903 | 6.710767 | 0.08998362 | 25459.76 | -13.15763 |  |  | 1.245018 | 3.611526 | 1.200634 | 31200.14 | 24955.07
| -313.7993 | -0.6590734 | 8.1300038 | 6.789498 | 0.09118267 | 25494.1 | -13.7667 |  |  | 1.2551188 | 3.344576 | 1.490506 | 31200.14 | 24955.07
| -313.1161 | -0.6579747 | 8.1409909 | 6.880244 | 0.09249002 | 25549.56 | -14.54059 |  |  | 1.2661059 | 2.939598 | 1.805574 | 31200.14 | 24955.07
| -312.7257 | -0.6569741 | 8.1509969 | 6.870334 | 0.093691 | 25647.04 | -14.37655 |  |  | 1.2761119 | 3.114755 | 1.987489 | 31200.14 | 24955.07
| -312.8884 | -0.6559122 | 8.1616161 | 6.964 | 0.09495233 | 25653.34 | -15.16975 |  |  | 1.2867311 | 4.447989 | 2.059406 | 31200.14 | 24955.07
| -312.9535 | -0.6548195 | 8.1725429 | 7.050382 | 0.09625254 | 25645.35 | -15.91066 |  |  | 1.2976579 | 5.280396 | 2.127059 | 31200.14 | 24955.07
| -312.8884 | -0.6538091 | 8.1826469 | 7.123384 | 0.09745181 | 25646 | -16.56296 |  |  | 1.3077619 | 5.924216 | 2.006762 | 31200.14 | 24955.07
| -313.4415 | -0.6527198 | 8.1935399 | 7.181823 | 0.0987551 | 25663.62 | -17.06448 |  |  | 1.3186549 | 5.561714 | 1.825292 | 31200.14 | 24955.07
| -313.4415 | -0.6516214 | 8.2045239 | 7.252863 | 0.1000605 | 25647.41 | -17.69786 |  |  | 1.3296389 | 5.513508 | 1.646334 | 31200.14 | 24955.07
| -314.0921 | -0.6505187 | 8.2155511 | 7.248924 | 0.1013824 | 25674.29 | -17.40869 |  |  | 1.3406661 | 5.495262 | 1.44361 | 31200.14 | 24955.07
| -313.4089 | -0.649412 | 8.2266175 | 7.405994 | 0.1026881 | 25723.57 | -19.39846 |  |  | 1.3517325 | 5.467097 | 1.18589 | 31200.14 | 24955.07
| -314.0921 | -0.6483281 | 8.2374566 | 7.386576 | 0.1039929 | 25840.89 | -18.98601 |  |  | 1.3625716 | 5.391341 | 0.9659069 | 31200.14 | 24955.07
| -313.6367 | -0.647224 | 8.2484977 | 7.453598 | 0.1053075 | 25939.36 | -19.84274 |  |  | 1.3736127 | 4.98219 | 0.838123 | 31200.14 | 24955.07
| -313.1161 | -0.6461408 | 8.2593293 | 7.491074 | 0.1066033 | 26090.7 | -20.37352 |  |  | 1.3844443 | 4.785566 | 0.7734163 | 31200.14 | 24955.07
| -312.6281 | -0.6451322 | 8.2694158 | 7.538527 | 0.1078049 | 26290.71 | -21.21617 |  |  | 1.3945308 | 4.392755 | 0.6820604 | 31200.14 | 24955.07
| -312.4004 | -0.644034 | 8.2803973 | 7.660648 | 0.1091028 | 26461.37 | -23.44502 |  |  | 1.4055123 | 4.400975 | 0.590049 | 31200.14 | 24955.07
| -312.6607 | -0.6430298 | 8.2904394 | 7.675607 | 0.110305 | 26612.14 | -23.67473 |  |  | 1.4155544 | 4.862486 | 0.7040601 | 31200.14 | 24955.07
| -311.6521 | -0.6419488 | 8.3012493 | 7.737703 | 0.1115961 | 26775.3 | -24.90896 |  |  | 1.4263643 | 4.752566 | 0.8163732 | 31200.14 | 24955.07
| -312.1076 | -0.6409444 | 8.3112937 | 7.741721 | 0.1127994 | 26901.2 | -24.84913 |  |  | 1.4364087 | 4.960016 | 0.9268478 | 31200.14 | 24955.07
| -311.8148 | -0.6398489 | 8.3222488 | 7.818661 | 0.1141021 | 27032.77 | -26.42738 |  |  | 1.4473638 | 4.778573 | 1.121049 | 31200.14 | 24955.07
| -312.498 | -0.6387501 | 8.3332366 | 7.853961 | 0.1154142 | 27125.1 | -26.97118 |  |  | 1.4583516 | 4.901018 | 1.253412 | 31200.14 | 24955.07
| -312.498 | -0.637653 | 8.344208 | 7.929346 | 0.1167211 | 27168.1 | -28.42384 |  |  | 1.469323 | 4.289207 | 1.352527 | 31200.14 | 24955.07
| -313.0836 | -0.6365604 | 8.3551338 | 8.020925 | 0.1180186 | 27254.15 | -30.63187 |  |  | 1.4802488 | 4.111205 | 1.3965 | 31200.14 | 24955.07
| -313.4089 | -0.635459 | 8.3661481 | 8.101168 | 0.1193305 | 27344.03 | -32.73839 |  |  | 1.4912631 | 4.668554 | 1.549653 | 31200.14 | 24955.07
| -313.2788 | -0.6343707 | 8.3770304 | 8.156265 | 0.1206282 | 27486.12 | -34.3866 |  |  | 1.5021454 | 5.340237 | 1.785621 | 31200.14 | 24955.07
| -312.9535 | -0.6333636 | 8.3870816 | 8.269711 | 0.1218161 | 27624.31 | -38.6907 |  |  | 1.5121966 | 6.074732 | 1.884589 | 31200.14 | 24955.07
| -312.7583 | -0.6322494 | 8.398076 | 8.244599 | 0.1231579 | 27847.51 | -37.60085 |  |  | 1.523191 | 6.126836 | 2.039586 | 31200.14 | 24955.07
| -312.2377 | -0.6311272 | 8.4090652 | 8.348961 | 0.1244881 | 28084.59 | -42.5727 |  |  | 1.5341802 | 6.037599 | 2.248396 | 31200.14 | 24955.07
| -312.1401 | -0.6300908 | 8.4190803 | 8.317743 | 0.1257356 | 28323.18 | -41.16164 |  |  | 1.5441953 | 5.619975 | 2.270093 | 31200.14 | 24955.07
| -311.9775 | -0.6289382 | 8.4301295 | 8.349932 | 0.1271131 | 28621.64 | -43.18238 |  |  | 1.5552445 | 4.34195 | 2.320802 | 31200.14 | 24955.07
| -311.9124 | -0.62788 | 8.440151 | 8.427866 | 0.1283686 | 28911.68 | -48.19907 |  |  | 1.565266 | 3.771075 | 2.31971 | 31200.14 | 24955.07
| -311.522 | -0.6267233 | 8.4509907 | 8.492759 | 0.1297478 | 29187.75 | -52.96126 |  |  | 1.5761057 | 3.344835 | 2.341146 | 31200.14 | 24955.07
| -311.8148 | -0.6255324 | 8.4620169 | 8.459966 | 0.131181 | 29411.47 | -50.38496 |  |  | 1.5871319 | 3.607485 | 2.250992 | 31200.14 | 24955.07
| -311.4895 | -0.624437 | 8.4720795 | 8.525645 | 0.1324826 | 29552.31 | -54.43343 |  |  | 1.5971945 | 3.510062 | 2.052065 | 31200.14 | 24955.07
| -311.7823 | -0.6232346 | 8.4829891 | 8.595522 | 0.133915 | 29685.97 | -59.11972 |  |  | 1.6081041 | 3.522301 | 1.82628 | 31200.14 | 24955.07
| -311.9124 | -0.6220131 | 8.493969 | 8.652533 | 0.1353728 | 29777.83 | -62.67534 |  |  | 1.619084 | 3.741848 | 1.496387 | 31200.14 | 24955.07
| -312.1076 | -0.6207733 | 8.5049949 | 8.744742 | 0.1368466 | 29852.51 | -70.39473 |  |  | 1.6301099 | 4.26141 | 1.067176 | 31200.14 | 24955.07
| -313.0836 | -0.6195694 | 8.5155709 | 8.749243 | 0.1382923 | 29903.53 | -68.07824 |  |  | 1.6406859 | 4.308974 | 0.6703971 | 31200.14 | 24955.07
| -312.6281 | -0.6184178 | 8.5255966 | 8.805783 | 0.1396654 | 29944.23 | -71.96549 |  |  | 1.6507116 | 4.290952 | 0.3831582 | 31200.14 | 24955.07
| -312.2377 | -0.6171006 | 8.5369222 | 8.978214 | 0.1412194 | 29989.29 | -95.38279 |  |  | 1.6620372 | 5.414174 | 0.07582145 | 31200.14 | 24955.07
| -312.8233 | -0.6158431 | 8.5476099 | 8.910251 | 0.1427357 | 30046.57 | -78.96544 |  |  | 1.6727249 | 5.798783 | -0.2001591 | 31200.14 | 24955.07
| -312.4004 | -0.614653 | 8.5576529 | 8.925907 | 0.1441629 | 30163.95 | -78.88618 |  |  | 1.6827679 | 4.771962 | -0.3725291 | 31200.14 | 24955.07
| -311.1641 | -0.6133495 | 8.5685319 | 9.014864 | 0.1457143 | 30268.95 | -90.02266 |  |  | 1.6936469 | 4.218343 | -0.4924312 | 31200.14 | 24955.07
| -311.2943 | -0.6121305 | 8.5785815 | 9.162775 | 0.1471538 | 30382.92 | -121.6965 |  |  | 1.7036965 | 4.156178 | -0.5866257 | 31200.14 | 24955.07
| -311.2943 | -0.6108033 | 8.5894068 | 9.221476 | 0.1487373 | 30528.79 | -136.4054 |  |  | 1.7145218 | 5.030666 | -0.6066671 | 31200.14 | 24955.07
| -311.3593 | -0.6095506 | 8.5995283 | 9.16291 | 0.1502479 | 30706.56 | -113.0642 |  |  | 1.7246433 | 4.944279 | -0.5068155 | 31200.14 | 24955.07
| -311.0015 | -0.6081727 | 8.6105601 | 9.204018 | 0.1518908 | 30857.59 | -119.8728 |  |  | 1.7356751 | 4.274896 | -0.3594418 | 31200.14 | 24955.07
| -310.8713 | -0.6068082 | 8.6213534 | 9.299774 | 0.1535203 | 31027.56 | -150.1653 |  |  | 1.7464684 | 4.525266 | -0.2380368 | 31200.14 | 24955.07
| -310.6761 | -0.6055244 | 8.6314128 | 9.366439 | 0.1550451 | 31220.6 | -181.2812 |  |  | 1.7565278 | 4.931635 | -0.09478201 | 31200.14 | 24955.07
| -310.6436 | -0.6041082 | 8.6423724 | 9.303613 | 0.1567532 | 31436.45 | -142.2596 |  |  | 1.7674874 | 3.801858 | 0.1178439 | 31200.14 | 24955.07
| -311.1316 | -0.6026724 | 8.6533926 | 9.463379 | 0.1584522 | 31602.37 | -238.3187 |  |  | 1.7785076 | 2.792058 | 0.3042639 | 31200.14 | 24955.07
| -311.0015 | -0.6012336 | 8.6642909 | 9.645111 | 0.1601564 | 31688.93 | -793.1872 |  |  | 1.7894059 | 3.839804 | 0.3014319 | 31200.14 | 24955.07
| -311.4895 | -0.5998886 | 8.6743692 | 9.651988 | 0.1617599 | 31788.85 | -623.8643 |  |  | 1.7994842 | 6.206685 | 0.3451511 | 31200.14 | 24955.07
| -311.9449 | -0.5984215 | 8.685252 | 9.637677 | 0.1635273 | 31878.26 | -412.6417 |  |  | 1.810367 | 6.200104 | 0.4558041 | 31200.14 | 24955.07
| -312.1076 | -0.5970607 | 8.6952782 | 9.68563 | 0.1651488 | 31892.85 | -457.3995 |  |  | 1.8203932 | 5.807175 | 0.4060263 | 31200.14 | 24955.07
| -312.2377 | -0.5955571 | 8.7062033 | 9.755239 | 0.1669458 | 31959.78 | -658.9436 |  |  | 1.8313183 | 5.400521 | 0.3127224 | 31200.14 | 24955.07
| -312.01 | -0.5941656 | 8.7162274 | 9.840838 | 0.1686036 | 31983.92 | -1618.691 |  |  | 1.8413424 | 5.554259 | 0.2211328 | 31200.14 | 24955.07
| -312.01 | -0.5926292 | 8.7271629 | 9.906351 | 0.1704367 | 31970.09 | -4046.351 |  |  | 1.8522779 | 4.765057 | 0.1529049 | 31200.14 | 24955.07
| -311.4569 | -0.5910662 | 8.7381671 | 9.928368 | 0.1723095 | 31916.55 | -1348.408 |  |  | 1.8632821 | 3.876965 | 0.02154787 | 31200.14 | 24955.07
| -310.6761 | -0.589496 | 8.7491077 | 9.990717 | 0.1741843 | 31888.1 | -2073.091 |  |  | 1.8742227 | 4.203821 | -0.1702061 | 31200.14 | 24955.07
| -309.9929 | -0.5879122 | 8.7600167 | 10.11583 | 0.1760692 | 31911.48 | 1072.405 | -2233.138 |  | 1.8851317 | 5.03406 | -0.2104132 | 31200.14 | 24955.07
| -310.4484 | -0.5864379 | 8.7700624 | 10.17258 | 0.177827 | 31983.28 | 750.5142 | -2842.441 |  | 1.8951774 | 5.354745 | -0.2086509 | 31200.14 | 24955.07
| -309.9929 | -0.5849419 | 8.7801457 | 10.26889 | 0.1796037 | 32043.01 | 429.0186 | -6152.705 |  | 1.9052607 | 5.653579 | -0.2895791 | 31200.14 | 24955.07
| -309.7002 | -0.5833138 | 8.7910178 | 10.27932 | 0.181557 | 32149.93 | 508.0585 | -4476.871 |  | 1.9161328 | 5.612748 | -0.3487348 | 31200.14 | 24955.07
| -309.4073 | -0.5817944 | 8.8010752 | 10.22446 | 0.1833845 | 32237.84 | 1725.247 | -1830.967 |  | 1.9261902 | 5.436541 | -0.407068 | 31200.14 | 24955.07
| -309.5375 | -0.5801077 | 8.8121274 | 10.29934 | 0.1853983 | 32283.22 | 897.7674 | -2529.658 |  | 1.9372424 | 4.332257 | -0.4029173 | 31200.14 | 24955.07
| -309.8303 | -0.5784057 | 8.8231415 | 10.55688 | 0.1874037 | 32358.68 | 222.7411 | 6764.539 |  | 1.9482565 | 4.673614 | -0.3992673 | 31200.14 | 24955.07
| -310.546 | -0.5765302 | 8.8351322 | 10.56101 | 0.1896174 | 32444.65 | 255.8815 | 12692.72 |  | 1.9602472 | 5.142263 | -0.3958195 | 31200.14 | 24955.07
| -311.6196 | -0.5748296 | 8.845879 | 10.52639 | 0.191703 | 32577.82 | 344.363 | -16842.63 |  | 1.970994 | 5.233447 | -0.3728098 | 31200.14 | 24955.07
| -311.3593 | -0.573235 | 8.8559057 | 10.62097 | 0.1936004 | 32668.56 | 262.6975 | 14469.95 |  | 1.9810207 | 5.004471 | -0.4479185 | 31200.14 | 24955.07
| -311.6847 | -0.5714208 | 8.8670057 | 10.68402 | 0.1957606 | 32786.63 | 238.5279 | 8291.93 |  | 1.9921207 | 5.539504 | -0.5603793 | 31200.14 | 24955.07
| -311.2943 | -0.5697908 | 8.8770067 | 10.6735 | 0.1977173 | 32907.17 | 277.9865 | 22535.94 |  | 2.0021217 | 5.429469 | -0.6333949 | 31200.14 | 24955.07
| -311.3268 | -0.5679825 | 8.8879946 | 10.91399 | 0.1998554 | 32973.75 | 157.1847 | 2699.027 |  | 2.0131096 | 5.11759 | -0.6845503 | 31200.14 | 24955.07
| -310.0255 | -0.5662186 | 8.8985735 | 11.00074 | 0.2019595 | 33052 | 143.5173 | 2298.953 |  | 2.0236885 | 4.760599 | -0.697545 | 31200.14 | 24955.07
| -309.7977 | -0.5645322 | 8.9085937 | 11.09991 | 0.2039768 | 33206.67 | 126.7318 | 1911.78 |  | 2.0337087 | 6.565574 | -0.7121778 | 31200.14 | 24955.07
| -309.7977 | -0.5627799 | 8.9188928 | 11.06976 | 0.2060625 | 33386.06 | 140.2973 | 2219.422 |  | 2.0440078 | 7.648242 | -0.7835469 | 31200.14 | 24955.07
| -309.082 | -0.5609301 | 8.9296245 | 11.12895 | 0.2082796 | 33587.93 | 132.6696 | 2045.956 |  | 2.0547395 | 7.462794 | -0.8537126 | 31200.14 | 24955.07
| -309.2122 | -0.5591972 | 8.9396299 | 11.28873 | 0.2103355 | 33777.86 | 108.2672 | 1563.688 |  | 2.0647449 | 7.470466 | -0.9237474 | 31200.14 | 24955.07
| -308.2036 | -0.5572764 | 8.9505732 | 11.28986 | 0.212638 | 33971.06 | 112.9947 | 1650.417 |  | 2.0756882 | 7.365915 | -1.010565 | 31200.14 | 24955.07
| -308.4964 | -0.5553248 | 8.9615758 | 11.42387 | 0.2149579 | 34168.09 | 99.06842 | 1408.85 |  | 2.0866908 | 6.3262 | -0.9685445 | 31200.14 | 24955.07
| -308.8868 | -0.5533935 | 8.9723462 | 11.45935 | 0.2172742 | 34346.88 | 99.01801 | 1407.566 |  | 2.0974612 | 6.284619 | -0.871904 | 31200.14 | 24955.07
| -308.3012 | -0.551568 | 8.9824242 | 11.62692 | 0.2194349 | 34501.56 | 85.80767 | 1200.357 |  | 2.1075392 | 6.575386 | -0.7586009 | 31200.14 | 24955.07
| -308.3988 | -0.549731 | 8.9924392 | 11.6553 | 0.2216336 | 34727.01 | 85.66302 | 1202.099 |  | 2.1175542 | 7.736352 | -0.7197584 | 31200.14 | 24955.07
| -308.9193 | -0.5477277 | 9.003281 | 11.7464 | 0.2240253 | 34962.6 | 80.92625 | 1136.09 |  | 2.128396 | 7.519463 | -0.6628672 | 31200.14 | 24955.07
| -309.1796 | -0.5456548 | 9.0143629 | 11.82518 | 0.226495 | 35171.57 | 77.98567 | 1095.093 |  | 2.1394779 | 7.460486 | -0.552446 | 31200.14 | 24955.07
| -309.4724 | -0.5437505 | 9.0244335 | 11.77434 | 0.228783 | 35352.2 | 84.16856 | 1184.886 |  | 2.1495485 | 7.228432 | -0.4077292 | 31200.14 | 24955.07
| -309.9929 | -0.5416738 | 9.0353267 | 11.90459 | 0.2312592 | 35577.52 | 77.38104 | 1088.874 |  | 2.1604417 | 6.385369 | -0.1940428 | 31200.14 | 24955.07
| -310.8063 | -0.53957 | 9.0462366 | 11.9768 | 0.2337741 | 35818.28 | 74.99699 | 1058.159 |  | 2.1713516 | 5.895259 | 0.03511846 | 31200.14 | 24955.07
| -310.1881 | -0.5374243 | 9.0572332 | 11.9961 | 0.2363463 | 36028.12 | 76.1656 | 1075.384 |  | 2.1823482 | 4.813457 | 0.2444046 | 31200.14 | 24955.07
| -310.058 | -0.5354423 | 9.0672813 | 12.0636 | 0.2387068 | 36246.29 | 74.11251 | 1048.782 |  | 2.1923963 | 4.767643 | 0.3302815 | 31200.14 | 24955.07
| -309.8954 | -0.53326 | 9.0782181 | 12.12615 | 0.241318 | 36507.78 | 72.50639 | 1029.955 |  | 2.2033331 | 4.834048 | 0.3808123 | 31200.14 | 24955.07
| -309.017 | -0.5312448 | 9.088232 | 12.24236 | 0.2437146 | 36710.44 | 68.5483 | 976.6624 |  | 2.213347 | 5.067645 | 0.4651089 | 31200.14 | 24955.07
| -308.7241 | -0.529024 | 9.0991395 | 12.30372 | 0.2463709 | 36912.29 | 67.72657 | 965.6283 |  | 2.2242545 | 5.985732 | 0.5650626 | 31200.14 | 24955.07
| -308.3988 | -0.5269645 | 9.1091607 | 12.35892 | 0.2488325 | 37111.76 | 66.99178 | 956.4583 |  | 2.2342757 | 6.227275 | 0.6303474 | 31200.14 | 24955.07
| -307.9759 | -0.5246833 | 9.1201426 | 12.41563 | 0.2515583 | 37320.82 | 66.45606 | 949.5434 |  | 2.2452576 | 6.2268 | 0.6268064 | 31200.14 | 24955.07
| -307.2927 | -0.5223977 | 9.1310192 | 12.56559 | 0.2542838 | 37479.67 | 62.65992 | 897.1089 |  | 2.2561342 | 6.71086 | 0.62239 | 31200.14 | 24955.07
| -307.3252 | -0.5202562 | 9.1411075 | 12.64236 | 0.2568335 | 37609.41 | 61.75984 | 882.8411 |  | 2.2662225 | 7.029131 | 0.6182157 | 31200.14 | 24955.07
| -306.6095 | -0.5178984 | 9.1520821 | 12.8291 | 0.2596406 | 37795.89 | 57.50607 | 827.3203 |  | 2.2771971 | 7.72945 | 0.5976741 | 31200.14 | 24955.07
| -306.9348 | -0.5157252 | 9.1621073 | 12.89096 | 0.2622335 | 37919.59 | 57.29692 | 822.1839 |  | 2.2872223 | 8.673172 | 0.5935466 | 31200.14 | 24955.07
| -307.5855 | -0.5133098 | 9.1731236 | 13.01462 | 0.2651084 | 38033.95 | 55.67672 | 798.3293 |  | 2.2982386 | 9.482643 | 0.6703824 | 31200.14 | 24955.07
| -307.7482 | -0.5108791 | 9.1840963 | 13.09779 | 0.2680117 | 38161.97 | 55.16331 | 789.0578 |  | 2.3092113 | 9.954358 | 0.713727 | 31200.14 | 24955.07
| -308.3663 | -0.5084372 | 9.1950118 | 13.14816 | 0.2709378 | 38310.49 | 55.42454 | 790.1771 |  | 2.3201268 | 9.993342 | 0.6924111 | 31200.14 | 24955.07
| -309.2447 | -0.5059798 | 9.2058836 | 13.24598 | 0.2738732 | 38422.34 | 54.64601 | 777.2376 |  | 2.3309986 | 8.60773 | 0.6548717 | 31200.14 | 24955.07
| -309.082 | -0.5036808 | 9.2159056 | 13.33712 | 0.2766121 | 38531.79 | 53.94305 | 765.8302 |  | 2.3410206 | 8.182793 | 0.6184469 | 31200.14 | 24955.07
| -309.1471 | -0.5013527 | 9.2259776 | 13.36037 | 0.2794051 | 38654.65 | 54.81054 | 773.9417 |  | 2.3510926 | 7.122729 | 0.6140285 | 31200.14 | 24955.07
| -308.7241 | -0.4990207 | 9.2359819 | 13.42485 | 0.2821892 | 38779.06 | 54.7003 | 770.291 |  | 2.3610969 | 6.510524 | 0.6098392 | 31200.14 | 24955.07
| -308.8868 | -0.4965149 | 9.2466078 | 13.51179 | 0.285184 | 38892.46 | 54.24964 | 761.7672 |  | 2.3717228 | 6.106847 | 0.6050507 | 31200.14 | 24955.07
| -309.2447 | -0.4940405 | 9.2569951 | 13.62459 | 0.288136 | 39027.27 | 53.17222 | 746.7218 |  | 2.3821101 | 6.256602 | 0.5700118 | 31200.14 | 24955.07
| -308.3663 | -0.4915015 | 9.2675407 | 13.62559 | 0.2911797 | 39168.06 | 54.54433 | 760.9436 |  | 2.3926557 | 6.300247 | 0.504863 | 31200.14 | 24955.07
| -308.5615 | -0.4890666 | 9.2775495 | 13.73004 | 0.294087 | 39300.91 | 53.62395 | 747.9834 |  | 2.4026645 | 6.305105 | 0.4103341 | 31200.14 | 24955.07
| -308.6591 | -0.4865931 | 9.2876209 | 13.81621 | 0.2970391 | 39438.35 | 53.13601 | 740.3322 |  | 2.4127359 | 6.091411 | 0.36234 | 31200.14 | 24955.07
| -308.1386 | -0.4840983 | 9.2976628 | 13.93266 | 0.3000138 | 39532.68 | 52.21179 | 726.3061 |  | 2.4227778 | 6.873033 | 0.4044341 | 31200.14 | 24955.07
| -307.4554 | -0.4813537 | 9.3086033 | 14.01498 | 0.3032965 | 39666.42 | 52.02993 | 721.6901 |  | 2.4337183 | 7.188801 | 0.4161488 | 31200.14 | 24955.07
| -306.9674 | -0.4785501 | 9.3196589 | 14.13343 | 0.3066356 | 39829.24 | 51.15002 | 709.8742 |  | 2.4447739 | 7.5543 | 0.4132545 | 31200.14 | 24955.07
| -305.9263 | -0.4757639 | 9.3305201 | 14.10687 | 0.3099885 | 40007.73 | 52.8849 | 728.7424 |  | 2.4556351 | 7.520351 | 0.3518632 | 31200.14 | 24955.07
| -305.7962 | -0.473173 | 9.3405364 | 14.21537 | 0.3130721 | 40147.79 | 52.08766 | 717.79 |  | 2.4656514 | 7.342362 | 0.2767891 | 31200.14 | 24955.07
| -305.9263 | -0.4705479 | 9.3505548 | 14.33889 | 0.3162048 | 40330.61 | 50.9934 | 704.7254 |  | 2.4756698 | 7.082808 | 0.2173028 | 31200.14 | 24955.07
| -304.9829 | -0.4676673 | 9.3614567 | 14.45108 | 0.3196449 | 40531.49 | 50.25348 | 695.7606 |  | 2.4865717 | 7.014135 | 0.1871934 | 31200.14 | 24955.07
| -305.601 | -0.4647501 | 9.3723693 | 14.5192 | 0.3231345 | 40707.5 | 50.32625 | 695.3339 |  | 2.4974843 | 7.283424 | 0.1859317 | 31200.14 | 24955.07
| -305.601 | -0.4620295 | 9.3824383 | 14.66069 | 0.3263742 | 40908.54 | 49.10122 | 681.3479 |  | 2.5075533 | 7.890632 | 0.1849621 | 31200.14 | 24955.07
| -305.9263 | -0.4590312 | 9.3934147 | 14.70891 | 0.3299627 | 41149.71 | 49.37297 | 684.8911 |  | 2.5185297 | 8.275815 | 0.1273867 | 31200.14 | 24955.07
| -306.4794 | -0.456021 | 9.4043241 | 14.79635 | 0.3335605 | 41402.74 | 49.04051 | 681.9049 |  | 2.5294391 | 8.773463 | 0.08450698 | 31200.14 | 24955.07
| -307.7807 | -0.4529952 | 9.4151723 | 14.87594 | 0.3371762 | 41668.08 | 48.81146 | 680.4098 |  | 2.5402873 | 8.330977 | 0.09813312 | 31200.14 | 24955.07
| -307.4228 | -0.4501573 | 9.4252333 | 14.97115 | 0.3405652 | 41856.11 | 48.44065 | 675.6417 |  | 2.5503483 | 7.88379 | 0.1533087 | 31200.14 | 24955.07
| -306.9348 | -0.4472981 | 9.4352739 | 15.15863 | 0.3439646 | 42051.78 | 46.88497 | 657.6821 |  | 2.5603889 | 8.16482 | 0.1801748 | 31200.14 | 24955.07
| -307.1626 | -0.4444109 | 9.4453106 | 15.15028 | 0.3474206 | 42209.06 | 47.95689 | 668.4461 |  | 2.5704256 | 8.385072 | 0.2065448 | 31200.14 | 24955.07
| -307.7482 | -0.4412549 | 9.4561765 | 15.25336 | 0.3512002 | 42387.23 | 47.67747 | 663.999 |  | 2.5812915 | 8.352857 | 0.2460791 | 31200.14 | 24955.07
| -307.0975 | -0.4380073 | 9.4672463 | 15.43692 | 0.3550634 | 42522.9 | 46.54241 | 648.8528 |  | 2.5923613 | 9.00907 | 0.2576597 | 31200.14 | 24955.07
| -306.154 | -0.434764 | 9.4781593 | 15.45282 | 0.3589515 | 42685.24 | 47.39547 | 656.6674 |  | 2.6032743 | 9.070752 | 0.2960996 | 31200.14 | 24955.07
| -305.5359 | -0.4314654 | 9.4891562 | 15.65009 | 0.3628819 | 42793.1 | 46.22074 | 640.5743 |  | 2.6142712 | 8.923515 | 0.3468387 | 31200.14 | 24955.07
| -304.3647 | -0.4281573 | 9.5000552 | 15.7176 | 0.3668454 | 42891.84 | 46.57992 | 641.3353 |  | 2.6251702 | 8.92638 | 0.3569373 | 31200.14 | 24955.07
| -304.3973 | -0.425081 | 9.5100844 | 15.92497 | 0.3705028 | 42956.02 | 45.37002 | 624.6127 |  | 2.6351994 | 9.148792 | 0.353835 | 31200.14 | 24955.07
| -303.8767 | -0.4216665 | 9.5210816 | 16.041 | 0.374578 | 43034.37 | 45.27634 | 620.0119 |  | 2.6461966 | 10.61157 | 0.3115987 | 31200.14 | 24955.07
| -303.5839 | -0.4182107 | 9.5320977 | 16.1825 | 0.3787025 | 43162.02 | 44.86991 | 613.1963 |  | 2.6572127 | 11.06241 | 0.334758 | 31200.14 | 24955.07
| -304.2346 | -0.4147161 | 9.5431255 | 16.27878 | 0.3828712 | 43324.18 | 44.88106 | 611.6582 |  | 2.6682405 | 11.37079 | 0.3450741 | 31200.14 | 24955.07
| -304.2346 | -0.4115046 | 9.5531508 | 16.40164 | 0.3867112 | 43493.35 | 44.53372 | 606.9053 |  | 2.6782658 | 11.70618 | 0.3428563 | 31200.14 | 24955.07
| -304.3973 | -0.4079873 | 9.5640357 | 16.43947 | 0.3909271 | 43718.74 | 45.02032 | 611.8538 |  | 2.6891507 | 10.82087 | 0.3281943 | 31200.14 | 24955.07
| -305.8287 | -0.4043886 | 9.5750376 | 16.5865 | 0.395218 | 43925.02 | 44.52093 | 605.8168 |  | 2.7001526 | 10.30082 | 0.2759408 | 31200.14 | 24955.07
| -305.4383 | -0.4010427 | 9.5851338 | 16.6518 | 0.3992207 | 44146.52 | 44.68446 | 607.5494 |  | 2.7102488 | 9.415932 | 0.1996361 | 31200.14 | 24955.07
| -305.9263 | -0.3974429 | 9.5959154 | 16.69607 | 0.4035352 | 44373.58 | 45.11152 | 611.8614 |  | 2.7210304 | 8.498653 | 0.1240435 | 31200.14 | 24955.07
| -305.5034 | -0.3940579 | 9.6059449 | 16.85884 | 0.4075691 | 44631.98 | 44.34844 | 604.5292 |  | 2.7310599 | 7.986128 | 0.03705266 | 31200.14 | 24955.07
| -305.7962 | -0.3903241 | 9.6168832 | 16.91114 | 0.4120324 | 44944.45 | 44.61043 | 608.7784 |  | 2.7419982 | 8.113084 | -0.03690153 | 31200.14 | 24955.07
| -305.5034 | -0.3866274 | 9.6276051 | 17.00918 | 0.4164674 | 45258.59 | 44.46248 | 608.7316 |  | 2.7527201 | 8.276501 | -0.122479 | 31200.14 | 24955.07
| -305.6986 | -0.3831328 | 9.6376387 | 17.04345 | 0.4206525 | 45553.53 | 44.82271 | 614.038 |  | 2.7627537 | 8.16385 | -0.2074157 | 31200.14 | 24955.07
| -304.9503 | -0.3796009 | 9.6476592 | 17.21775 | 0.4248452 | 45808.45 | 44.05651 | 606.3836 |  | 2.7727742 | 7.964809 | -0.2915172 | 31200.14 | 24955.07
| -305.5034 | -0.3759558 | 9.6578919 | 17.26856 | 0.4292116 | 46083.25 | 44.33531 | 610.2163 |  | 2.7830069 | 8.548176 | -0.3506134 | 31200.14 | 24955.07
| -304.2997 | -0.372088 | 9.6686725 | 17.44605 | 0.4338287 | 46345.94 | 43.67285 | 603.3856 |  | 2.7937875 | 9.146764 | -0.3967955 | 31200.14 | 24955.07
| -303.2261 | -0.3681187 | 9.6795995 | 17.53074 | 0.4385715 | 46634.66 | 43.74728 | 604.9198 |  | 2.8047145 | 9.14953 | -0.394807 | 31200.14 | 24955.07
| -302.0874 | -0.3641065 | 9.6905215 | 17.68102 | 0.4433717 | 46956.43 | 43.3016 | 601.4472 |  | 2.8156365 | 9.684701 | -0.3691841 | 31200.14 | 24955.07
| -302.185 | -0.3603664 | 9.7006024 | 17.6832 | 0.4478478 | 47228.77 | 43.94966 | 609.1971 |  | 2.8257174 | 9.99368 | -0.3675036 | 31200.14 | 24955.07
| -301.7946 | -0.3562497 | 9.7115696 | 17.83854 | 0.4527504 | 47464.38 | 43.58519 | 604.7974 |  | 2.8366846 | 10.11857 | -0.3652365 | 31200.14 | 24955.07
| -302.1199 | -0.3520949 | 9.7225231 | 18.01786 | 0.4577132 | 47646 | 43.13706 | 598.4157 |  | 2.8476381 | 9.824655 | -0.3390935 | 31200.14 | 24955.07
| -302.5429 | -0.3479223 | 9.7334245 | 18.06851 | 0.4627115 | 47834.45 | 43.60335 | 602.0579 |  | 2.8585395 | 10.14372 | -0.3366204 | 31200.14 | 24955.07
| -302.4453 | -0.3440459 | 9.7434396 | 18.11371 | 0.4673477 | 47976.92 | 44.08144 | 605.3031 |  | 2.8685546 | 9.513554 | -0.3111365 | 31200.14 | 24955.07
| -303.5514 | -0.3397561 | 9.7544066 | 18.21229 | 0.4724886 | 48187.56 | 44.20251 | 605.5703 |  | 2.8795216 | 8.814122 | -0.286076 | 31200.14 | 24955.07
| -304.2346 | -0.3354064 | 9.7654125 | 18.33885 | 0.4776761 | 48349.21 | 44.18451 | 603.3842 |  | 2.8905275 | 8.108564 | -0.2725105 | 31200.14 | 24955.07
| -304.9829 | -0.3310677 | 9.7762511 | 18.59304 | 0.4828498 | 48525.64 | 43.28443 | 592.1864 |  | 2.9013661 | 8.856046 | -0.3042824 | 31200.14 | 24955.07
| -303.9093 | -0.3265788 | 9.7873565 | 18.73765 | 0.4882088 | 48692.83 | 43.18763 | 589.2574 |  | 2.9124715 | 9.777608 | -0.3242701 | 31200.14 | 24955.07
| -303.0309 | -0.322108 | 9.7982884 | 18.72707 | 0.4935779 | 48844.2 | 44.12511 | 596.9655 |  | 2.9234034 | 10.29192 | -0.2994526 | 31200.14 | 24955.07
| -302.1199 | -0.3176011 | 9.8092 | 18.82291 | 0.4989752 | 49062.02 | 44.29129 | 597.794 |  | 2.934315 | 10.68901 | -0.2643893 | 31200.14 | 24955.07
| -301.144 | -0.3130145 | 9.8201716 | 18.87542 | 0.5044646 | 49299.5 | 44.73984 | 601.904 |  | 2.9452866 | 10.39161 | -0.2079891 | 31200.14 | 24955.07
| -300.7861 | -0.308384 | 9.8311195 | 19.04128 | 0.5099925 | 49558 | 44.41455 | 598.2859 |  | 2.9562345 | 9.177775 | -0.1523531 | 31200.14 | 24955.07
| -300.1354 | -0.304067 | 9.8412195 | 19.16128 | 0.5151398 | 49779.69 | 44.36225 | 597.2188 |  | 2.9663345 | 8.314758 | -0.07574509 | 31200.14 | 24955.07
| -300.3957 | -0.2993607 | 9.8521183 | 19.33022 | 0.520764 | 49990.05 | 44.0987 | 593.3405 |  | 2.9772333 | 7.908499 | 0.01074564 | 31200.14 | 24955.07
| -301.3066 | -0.2945429 | 9.8631667 | 19.41388 | 0.5265296 | 50201.81 | 44.39503 | 595.2519 |  | 2.9882817 | 9.377175 | 0.1066959 | 31200.14 | 24955.07
| -300.5909 | -0.2898019 | 9.8739024 | 19.56808 | 0.5319451 | 50267.35 | 44.32902 | 591.0572 |  | 2.9990174 | 10.51445 | 0.2013717 | 31200.14 | 24955.07
| -301.8597 | -0.2852512 | 9.8840284 | 19.70359 | 0.5376353 | 50574.85 | 44.19346 | 590.3681 |  | 3.0091434 | 11.04001 | 0.3155601 | 31200.14 | 24955.07
| -301.7295 | -0.2806582 | 9.894144 | 19.85295 | 0.5431077 | 50779.04 | 44.03889 | 587.8264 |  | 3.019259 | 12.11818 | 0.3658685 | 31200.14 | 24955.07
| -302.8357 | -0.2757049 | 9.9050296 | 19.9684 | 0.5490383 | 50980.84 | 44.16437 | 587.7886 |  | 3.0301446 | 12.07159 | 0.4462359 | 31200.14 | 24955.07
| -302.6079 | -0.2711008 | 9.9150506 | 20.10803 | 0.5545465 | 51128.19 | 44.12621 | 585.4871 |  | 3.0401656 | 12.21632 | 0.4841491 | 31200.14 | 24955.07
| -302.4127 | -0.2664403 | 9.9250897 | 20.12693 | 0.5601268 | 51129.31 | 44.94082 | 589.2686 |  | 3.0502047 | 11.7484 | 0.5012358 | 31200.14 | 24955.07
| -303.2586 | -0.2612668 | 9.9361057 | 20.29666 | 0.5663043 | 51308.14 | 44.79573 | 585.9872 |  | 3.0612207 | 11.08909 | 0.4872663 | 31200.14 | 24955.07
| -302.7055 | -0.2560689 | 9.947059 | 20.42246 | 0.5725281 | 51508.86 | 44.89413 | 585.5674 |  | 3.072174 | 10.72774 | 0.4434413 | 31200.14 | 24955.07
| -301.5994 | -0.2508657 | 9.9578925 | 20.57715 | 0.5787408 | 51755.86 | 44.77952 | 583.8602 |  | 3.0830075 | 10.42303 | 0.390647 | 31200.14 | 24955.07
| -301.0789 | -0.2455669 | 9.9688125 | 20.73095 | 0.5850716 | 52026.05 | 44.6696 | 582.5446 |  | 3.0939275 | 10.32392 | 0.3186939 | 31200.14 | 24955.07
| -301.0789 | -0.2405638 | 9.9790152 | 20.79209 | 0.5910564 | 52331.77 | 44.98836 | 586.4492 |  | 3.1041302 | 10.84515 | 0.3073459 | 31200.14 | 24955.07
| -299.7125 | -0.2351624 | 9.9899213 | 20.95692 | 0.5975172 | 52643.99 | 44.79659 | 584.9799 |  | 3.1150363 | 11.21905 | 0.2564435 | 31200.14 | 24955.07
| -299.8426 | -0.2301135 | 10.0000187 | 21.10612 | 0.6035416 | 52906.05 | 44.67168 | 583.6749 |  | 3.1251337 | 11.88905 | 0.2158762 | 31200.14 | 24955.07
| -298.7365 | -0.2247501 | 10.0106187 | 21.18827 | 0.6099595 | 53146.9 | 44.98276 | 586.135 |  | 3.1357337 | 12.04368 | 0.1365344 | 31200.14 | 24955.07
| -298.3461 | -0.2196426 | 10.0206239 | 21.25443 | 0.6160744 | 53388.8 | 45.32942 | 589.2191 |  | 3.1457389 | 11.53768 | 0.08728192 | 31200.14 | 24955.07
| -298.8016 | -0.2143368 | 10.0309111 | 21.38396 | 0.6223858 | 53631.33 | 45.3593 | 589.0055 |  | 3.1560261 | 10.68721 | 0.05786476 | 31200.14 | 24955.07
| -298.1835 | -0.2087731 | 10.0415831 | 21.46174 | 0.6290946 | 53889.32 | 45.70773 | 591.9927 |  | 3.1666981 | 10.37565 | 0.04790616 | 31200.14 | 24955.07
| -298.0859 | -0.202969 | 10.0526388 | 21.59 | 0.6360245 | 54096.53 | 45.85754 | 591.9891 |  | 3.1777538 | 9.673389 | 0.04756414 | 31200.14 | 24955.07
| -299.0293 | -0.1971035 | 10.0636242 | 21.7872 | 0.6430279 | 54274.03 | 45.67621 | 588.1669 |  | 3.1887392 | 9.645102 | 0.05663502 | 31200.14 | 24955.07
| -299.8101 | -0.1912454 | 10.0744957 | 21.9779 | 0.6500254 | 54410.93 | 45.56636 | 584.454 |  | 3.1996107 | 10.16543 | 0.04680262 | 31200.14 | 24955.07
| -301.3717 | -0.185223 | 10.0855497 | 22.11491 | 0.6572206 | 54553.77 | 45.75381 | 583.7058 |  | 3.2106647 | 11.73504 | 0.01856636 | 31200.14 | 24955.07
| -301.0464 | -0.1791752 | 10.0965287 | 22.24849 | 0.6644595 | 54728.38 | 45.93368 | 583.4178 |  | 3.2216437 | 12.748 | 0 | 31200.14 | 24955.07
| -301.1114 | -0.1730811 | 10.1074819 | 22.38368 | 0.6717418 | 54928.18 | 46.0856 | 583.2783 |  | 3.2325969 | 12.97766 | 0 | 31200.14 | 24955.07
| -299.7125 | -0.1669358 | 10.1183996 | 22.5703 | 0.6790885 | 55164.02 | 45.95462 | 580.9648 |  | 3.2435146 | 13.4923 | 0.02724046 | 31200.14 | 24955.07
| -299.4523 | -0.1612328 | 10.1284296 | 22.67492 | 0.6859153 | 55387.54 | 46.1699 | 582.2014 |  | 3.2535446 | 13.23261 | 0.04512188 | 31200.14 | 24955.07
| -297.9232 | -0.1549232 | 10.1394096 | 22.85607 | 0.693453 | 55619.67 | 46.09195 | 580.2957 |  | 3.2645246 | 12.7843 | 0.05377359 | 31200.14 | 24955.07
| -297.0123 | -0.1485603 | 10.1503542 | 22.93659 | 0.7010772 | 55857.2 | 46.51046 | 583.2678 |  | 3.2754692 | 12.58322 | 0.06230702 | 31200.14 | 24955.07
| -296.0688 | -0.142095 | 10.1613613 | 23.10859 | 0.7087995 | 56129.12 | 46.46126 | 582.2338 |  | 3.2864763 | 12.16356 | 0.04423018 | 31200.14 | 24955.07
| -295.8736 | -0.1361501 | 10.1713654 | 23.38158 | 0.7158848 | 56363.54 | 45.88322 | 575.9364 |  | 3.2964804 | 12.99538 | 0.02638332 | 31200.14 | 24955.07
| -296.0688 | -0.1297081 | 10.1821021 | 23.51323 | 0.7236084 | 56615.67 | 46.04225 | 576.6695 |  | 3.3072171 | 14.0414 | 0.01747622 | 31200.14 | 24955.07
| -295.9712 | -0.1236024 | 10.1921749 | 23.6118 | 0.7309103 | 56848.85 | 46.31265 | 578.4617 |  | 3.3172899 | 14.24309 | 0.02605933 | 31200.14 | 24955.07
| -297.3701 | -0.1168086 | 10.2032512 | 23.73505 | 0.7390301 | 57068.2 | 46.57637 | 579.5008 |  | 3.3283662 | 14.25791 | 0 | 31200.14 | 24955.07
| -298.2485 | -0.1100708 | 10.2141201 | 23.89174 | 0.7470981 | 57279.05 | 46.68023 | 578.9416 |  | 3.3392351 | 13.73662 | -0.05995968 | 31200.14 | 24955.07
| -299.3221 | -0.1032491 | 10.2250156 | 24.05494 | 0.7552454 | 57484.24 | 46.76448 | 578.0998 |  | 3.3501306 | 13.69122 | -0.1275884 | 31200.14 | 24955.07
| -299.2896 | -0.09682316 | 10.2351576 | 24.2114 | 0.7629076 | 57675.31 | 46.82843 | 577.171 |  | 3.3602726 | 13.12903 | -0.1774904 | 31200.14 | 24955.07
| -299.6149 | -0.08987365 | 10.2460249 | 24.32044 | 0.7712402 | 57919.97 | 47.14288 | 579.0812 |  | 3.3711399 | 12.31388 | -0.2266967 | 31200.14 | 24955.07
| -300.1029 | -0.08272647 | 10.2570942 | 24.50698 | 0.7797841 | 58189.79 | 47.10638 | 577.9701 |  | 3.3822092 | 12.68176 | -0.2669557 | 31200.14 | 24955.07
| -298.5739 | -0.0755841 | 10.2680218 | 24.6742 | 0.7883274 | 58423.88 | 47.18192 | 577.4084 |  | 3.3931368 | 13.32445 | -0.3065245 | 31200.14 | 24955.07
| -298.216 | -0.0689575 | 10.2780542 | 24.80939 | 0.7962475 | 58638.06 | 47.33878 | 577.6931 |  | 3.4031692 | 13.60619 | -0.3374658 | 31200.14 | 24955.07
| -297.7606 | -0.06225843 | 10.2880928 | 24.97377 | 0.8042649 | 58874.06 | 47.35712 | 576.9838 |  | 3.4132078 | 13.84202 | -0.376241 | 31200.14 | 24955.07
| -296.0688 | -0.05480815 | 10.2991491 | 25.04918 | 0.8131752 | 59140.76 | 47.84346 | 580.6533 |  | 3.4242641 | 13.40237 | -0.3899822 | 31200.14 | 24955.07
| -294.6374 | -0.04732206 | 10.3101261 | 25.2714 | 0.8221316 | 59391.42 | 47.6941 | 578.1461 |  | 3.4352411 | 13.1795 | -0.3549679 | 31200.14 | 24955.07
| -294.0193 | -0.03980131 | 10.321047 | 25.32847 | 0.8311359 | 59660.05 | 48.2579 | 582.5642 |  | 3.446162 | 12.96717 | -0.3205773 | 31200.14 | 24955.07
| -294.4747 | -0.03281029 | 10.3310838 | 25.55529 | 0.839333 | 59868.43 | 48.0273 | 579.1495 |  | 3.4561988 | 12.67881 | -0.3028543 | 31200.14 | 24955.07
| -293.4662 | -0.02508372 | 10.3420404 | 25.84024 | 0.848723 | 60184.37 | 47.60495 | 574.9661 |  | 3.4671554 | 13.59835 | -0.2690294 | 31200.14 | 24955.07
| -294.3121 | -0.01729493 | 10.3530417 | 26.01002 | 0.8580018 | 60447.46 | 47.70001 | 574.8978 |  | 3.4781567 | 14.89342 | -0.24371 | 31200.14 | 24955.07
| -294.8977 | -0.009546819 | 10.3638053 | 26.1617 | 0.8673078 | 60764.09 | 47.82974 | 575.9482 |  | 3.4889203 | 15.87603 | -0.1953613 | 31200.14 | 24955.07
| -297.0123 | -0.001435888 | 10.3749858 | 26.24769 | 0.8769584 | 61089.47 | 48.25882 | 579.746 |  | 3.5001008 | 16.33268 | -0.1554202 | 31200.14 | 24955.07
| -297.9232 | 0.006391033 | 10.3856229 | 26.38327 | 0.8863578 | 61418.44 | 48.44552 | 581.5088 |  | 3.5107379 | 15.55425 | -0.08498559 | 31200.14 | 24955.07
| -298.1509 | 0.01448511 | 10.3965603 | 26.56844 | 0.8960595 | 61746.37 | 48.45329 | 581.475 |  | 3.5216753 | 14.94443 | -0.04607621 | 31200.14 | 24955.07
| -297.24 | 0.02208924 | 10.4066953 | 26.76897 | 0.9051743 | 62056.18 | 48.34778 | 580.4496 |  | 3.5318103 | 13.89651 | -0.03054553 | 31200.14 | 24955.07
| -296.5568 | 0.03043878 | 10.417692 | 26.95552 | 0.915123 | 62337.3 | 48.40368 | 580.1207 |  | 3.542807 | 13.7487 | -0.045521 | 31200.14 | 24955.07
| -295.223 | 0.03874474 | 10.4284935 | 27.18113 | 0.9250508 | 62618.44 | 48.29692 | 578.3382 |  | 3.5536085 | 14.5844 | -0.03014774 | 31200.14 | 24955.07
| -293.9217 | 0.04724784 | 10.4394577 | 27.37118 | 0.9352202 | 62906.1 | 48.34967 | 578.0379 |  | 3.5645727 | 15.8595 | -0.02994683 | 31200.14 | 24955.07
| -293.271 | 0.05517277 | 10.4495684 | 27.51421 | 0.9446895 | 63149.94 | 48.54599 | 578.8012 |  | 3.5746834 | 16.99658 | -0.02975631 | 31200.14 | 24955.07
| -292.1324 | 0.06379953 | 10.4604609 | 27.72379 | 0.9550116 | 63368.89 | 48.5762 | 577.324 |  | 3.5855759 | 17.35923 | -0.04429514 | 31200.14 | 24955.07
| -291.3841 | 0.07184094 | 10.4705145 | 27.80175 | 0.964648 | 63593.8 | 49.04936 | 580.3257 |  | 3.5956295 | 16.80507 | -0.02200017 | 31200.14 | 24955.07
| -290.8961 | 0.08068322 | 10.4814538 | 27.96581 | 0.9752264 | 63823.32 | 49.26601 | 580.6413 |  | 3.6065688 | 15.47611 | -0.02183805 | 31200.14 | 24955.07
| -291.0263 | 0.08959547 | 10.4923511 | 28.18016 | 0.9859003 | 64091.34 | 49.26127 | 579.4798 |  | 3.6174661 | 14.6686 | -0.01445768 | 31200.14 | 24955.07
| -291.0263 | 0.09793458 | 10.5024406 | 28.37614 | 0.9958568 | 64353.41 | 49.26093 | 578.6358 |  | 3.6275556 | 14.60536 | 0.007184424 | 31200.14 | 24955.07
| -292.5553 | 0.1070923 | 10.513396 | 28.53647 | 1.006797 | 64674.33 | 49.44688 | 579.8798 |  | 3.638511 | 15.12445 | 0.07139658 | 31200.14 | 24955.07
| -294.1169 | 0.1163847 | 10.5244001 | 28.71269 | 1.017914 | 65032.59 | 49.55624 | 580.8973 |  | 3.6495151 | 15.14437 | 0.1561382 | 31200.14 | 24955.07
| -295.8736 | 0.125672 | 10.5352886 | 28.88945 | 1.029055 | 65406.98 | 49.64942 | 582.0062 |  | 3.6604036 | 15.63007 | 0.1975709 | 31200.14 | 24955.07
| -295.5483 | 0.135183 | 10.5463194 | 29.0922 | 1.040414 | 65777.67 | 49.66126 | 582.2589 |  | 3.6714344 | 16.40026 | 0.2455418 | 31200.14 | 24955.07
| -295.1579 | 0.1446862 | 10.5571985 | 29.21111 | 1.05181 | 66184.92 | 49.96511 | 585.6623 |  | 3.6823135 | 16.23562 | 0.3000482 | 31200.14 | 24955.07
| -293.4337 | 0.1544489 | 10.5682664 | 29.45618 | 1.063461 | 66588.05 | 49.8116 | 584.7817 |  | 3.6933814 | 15.38426 | 0.31233 | 31200.14 | 24955.07
| -291.8396 | 0.1641658 | 10.5791457 | 29.66656 | 1.075091 | 66980.24 | 49.79208 | 584.9966 |  | 3.7042607 | 15.65308 | 0.3244034 | 31200.14 | 24955.07
| -291.2865 | 0.1731879 | 10.5891578 | 29.81515 | 1.085879 | 67356.42 | 49.93475 | 586.8431 |  | 3.7142728 | 16.54169 | 0.3297167 | 31200.14 | 24955.07
| -290.0503 | 0.1831537 | 10.6000945 | 30.0219 | 1.0978 | 67754.93 | 49.94151 | 587.304 |  | 3.7252095 | 16.80128 | 0.3210771 | 31200.14 | 24955.07
| -289.5948 | 0.1924032 | 10.6101416 | 30.18813 | 1.108862 | 68139.62 | 50.02809 | 588.6824 |  | 3.7352566 | 17.20454 | 0.2787597 | 31200.14 | 24955.07
| -288.9117 | 0.2025301 | 10.6210299 | 30.45143 | 1.12098 | 68512.76 | 49.85529 | 587.1328 |  | 3.7461449 | 17.66066 | 0.2433214 | 31200.14 | 24955.07
| -288.4887 | 0.2129368 | 10.6320965 | 30.61542 | 1.133406 | 68880.57 | 50.06673 | 588.9144 |  | 3.7572115 | 18.24954 | 0.2082741 | 31200.14 | 24955.07
| -289.5948 | 0.2233743 | 10.6430679 | 30.7231 | 1.145909 | 69244.63 | 50.48413 | 592.5195 |  | 3.7681829 | 17.48463 | 0.1869568 | 31200.14 | 24955.07
| -289.2695 | 0.2329764 | 10.6530728 | 30.91571 | 1.157402 | 69560.12 | 50.53671 | 592.5896 |  | 3.7781878 | 16.82772 | 0.1725771 | 31200.14 | 24955.07
| -289.0743 | 0.2427138 | 10.6631153 | 31.04529 | 1.169036 | 69845.21 | 50.84314 | 594.5359 |  | 3.7882303 | 16.19876 | 0.1517154 | 31200.14 | 24955.07
| -290.8636 | 0.2534588 | 10.6740731 | 31.33293 | 1.181912 | 70164.29 | 50.6563 | 591.9941 |  | 3.7991881 | 15.93027 | 0.1244562 | 31200.14 | 24955.07
| -292.0348 | 0.2644087 | 10.6851347 | 31.53584 | 1.194979 | 70443.13 | 50.80952 | 591.9747 |  | 3.8102497 | 16.14758 | 0.104044 | 31200.14 | 24955.07
| -293.271 | 0.2754267 | 10.6961203 | 31.73528 | 1.208182 | 70726 | 50.9775 | 592.1254 |  | 3.8212353 | 16.59528 | 0.1032704 | 31200.14 | 24955.07
| -293.4662 | 0.2865115 | 10.7070585 | 31.92846 | 1.221459 | 70991.24 | 51.179 | 592.3561 |  | 3.8321735 | 17.28936 | 0.1217013 | 31200.14 | 24955.07
| -291.5143 | 0.2977549 | 10.7180376 | 32.18851 | 1.234877 | 71235.62 | 51.1637 | 590.3608 |  | 3.8431526 | 18.34006 | 0.1398385 | 31200.14 | 24955.07
| -289.1719 | 0.3091421 | 10.7290256 | 32.42478 | 1.248493 | 71497.83 | 51.23142 | 589.3124 |  | 3.8541406 | 18.96011 | 0.1451002 | 31200.14 | 24955.07
| -290.278 | 0.3195979 | 10.739032 | 32.57425 | 1.261022 | 71759.1 | 51.51317 | 590.5895 |  | 3.864147 | 19.28437 | 0.1629497 | 31200.14 | 24955.07
| -289.302 | 0.3302507 | 10.749116 | 32.76142 | 1.273774 | 72017.04 | 51.67744 | 590.7259 |  | 3.874231 | 18.89937 | 0.1680954 | 31200.14 | 24955.07
| -287.1224 | 0.3419706 | 10.7600881 | 32.97799 | 1.287791 | 72305.02 | 51.81158 | 590.5564 |  | 3.8852031 | 18.68787 | 0.1730985 | 31200.14 | 24955.07
| -285.6584 | 0.3533661 | 10.770652 | 33.19419 | 1.301413 | 72556.07 | 51.93492 | 590.002 |  | 3.895767 | 18.72719 | 0.2025662 | 31200.14 | 24955.07
| -285.1704 | 0.3653183 | 10.7816094 | 33.30818 | 1.315815 | 72909.02 | 52.40127 | 593.5078 |  | 3.9067244 | 18.04513 | 0.2378164 | 31200.14 | 24955.07
| -285.2355 | 0.3764251 | 10.7916876 | 33.48759 | 1.329019 | 73155.5 | 52.61232 | 593.8693 |  | 3.9168026 | 16.97242 | 0.2363324 | 31200.14 | 24955.07
| -285.8536 | 0.3886451 | 10.8026109 | 33.73593 | 1.34366 | 73445.22 | 52.65753 | 592.8596 |  | 3.9277259 | 16.659 | 0.1985668 | 31200.14 | 24955.07
| -286.6994 | 0.4010784 | 10.8136543 | 33.97952 | 1.358516 | 73726.95 | 52.73504 | 592.0011 |  | 3.9387693 | 16.86906 | 0.161312 | 31200.14 | 24955.07
| -289.5623 | 0.4136138 | 10.8246499 | 34.2275 | 1.373483 | 73999.42 | 52.80598 | 590.9761 |  | 3.9497649 | 17.88487 | 0.1127051 | 31200.14 | 24955.07
| -290.4407 | 0.4259842 | 10.8353964 | 34.42373 | 1.388338 | 74289.57 | 53.02926 | 591.5669 |  | 3.9605114 | 18.55474 | 0.08835572 | 31200.14 | 24955.07
| -290.213 | 0.4377599 | 10.8455299 | 34.68563 | 1.402411 | 74551.97 | 52.98304 | 589.7788 |  | 3.9706449 | 19.47297 | 0.07607442 | 31200.14 | 24955.07
| -290.8636 | 0.4506559 | 10.856483 | 34.91893 | 1.417846 | 74819.13 | 53.12465 | 589.2664 |  | 3.981598 | 20.78629 | 0.06390077 | 31200.14 | 24955.07
| -289.2695 | 0.4637366 | 10.86748 | 35.16641 | 1.433483 | 75098.24 | 53.21875 | 588.4678 |  | 3.992595 | 20.9659 | 0.05191401 | 31200.14 | 24955.07
| -290.2455 | 0.4758859 | 10.8774985 | 35.32671 | 1.447953 | 75376.74 | 53.51999 | 589.8385 |  | 4.0026135 | 21.05768 | 0.03440154 | 31200.14 | 24955.07
| -287.4802 | 0.4891114 | 10.8883947 | 35.58269 | 1.46384 | 75663.04 | 53.5861 | 588.8817 |  | 4.0135097 | 20.59328 | 0.05692574 | 31200.14 | 24955.07
| -285.4307 | 0.5024481 | 10.8992938 | 35.83575 | 1.479835 | 75993.44 | 53.63524 | 588.3185 |  | 4.0244088 | 20.2065 | 0.1018088 | 31200.14 | 24955.07
| -285.5933 | 0.51493 | 10.9093577 | 36.13832 | 1.494706 | 76294.23 | 53.45573 | 585.8439 |  | 4.0344727 | 21.14082 | 0.1349721 | 31200.14 | 24955.07
| -283.1534 | 0.528648 | 10.9202805 | 36.37701 | 1.51114 | 76642.28 | 53.56139 | 585.9086 |  | 4.0453955 | 21.5594 | 0.1676618 | 31200.14 | 24955.07
| -282.1124 | 0.5424104 | 10.9311485 | 36.61862 | 1.527647 | 77034.74 | 53.62777 | 586.1755 |  | 4.0562635 | 22.36744 | 0.1666863 | 31200.14 | 24955.07
| -281.8521 | 0.5552841 | 10.9411998 | 36.77666 | 1.543012 | 77380.29 | 53.91676 | 588.1362 |  | 4.0663148 | 22.60074 | 0.1436951 | 31200.14 | 24955.07
| -281.5268 | 0.568357 | 10.9512843 | 37.01784 | 1.558655 | 77788.1 | 53.90493 | 588.2303 |  | 4.0763993 | 22.71015 | 0.1264805 | 31200.14 | 24955.07
| -281.4617 | 0.5825369 | 10.9621341 | 37.25524 | 1.57563 | 78230.75 | 53.96638 | 588.9846 |  | 4.0872491 | 22.32528 | 0.1093847 | 31200.14 | 24955.07
| -282.9257 | 0.5969502 | 10.9730425 | 37.49766 | 1.592866 | 78657.47 | 54.03244 | 589.5428 |  | 4.0981575 | 21.52195 | 0.09787634 | 31200.14 | 24955.07
| -282.1124 | 0.610538 | 10.9832111 | 37.74705 | 1.609077 | 79090.93 | 53.99977 | 589.6617 |  | 4.1083261 | 20.98258 | 0.07574509 | 31200.14 | 24955.07
| -284.7475 | 0.6252338 | 10.9941027 | 37.94886 | 1.626701 | 79568.25 | 54.17848 | 591.6962 |  | 4.1192177 | 21.33742 | 0.01613966 | 31200.14 | 24955.07
| -286.0813 | 0.6402589 | 11.0051357 | 38.20936 | 1.644679 | 80043.86 | 54.18515 | 592.179 |  | 4.1302507 | 21.17817 | -0.03209248 | 31200.14 | 24955.07
| -287.5453 | 0.6553399 | 11.0160701 | 38.45205 | 1.662745 | 80548.15 | 54.23087 | 593.3193 |  | 4.1411851 | 21.73611 | -0.05850848 | 31200.14 | 24955.07
| -287.0573 | 0.6706739 | 11.0270698 | 38.67394 | 1.681102 | 81017.87 | 54.37569 | 594.8493 |  | 4.1521848 | 21.45681 | -0.05286562 | 31200.14 | 24955.07
| -285.4307 | 0.6860646 | 11.0379811 | 38.9534 | 1.699524 | 81473.81 | 54.34356 | 594.7266 |  | 4.1630961 | 21.60894 | -0.04202881 | 31200.14 | 24955.07
| -284.6824 | 0.7004289 | 11.0480564 | 39.17248 | 1.716676 | 81873.2 | 54.45348 | 595.5401 |  | 4.1731714 | 21.69208 | -0.03656066 | 31200.14 | 24955.07
| -282.6004 | 0.716416 | 11.0591498 | 39.45163 | 1.735818 | 82331.48 | 54.45318 | 595.572 |  | 4.1842648 | 21.94764 | -0.04151491 | 31200.14 | 24955.07
| -279.8351 | 0.7322333 | 11.0700218 | 39.70719 | 1.754731 | 82728.3 | 54.54368 | 595.7759 |  | 4.1951368 | 22.91367 | -0.0618522 | 31200.14 | 24955.07
| -278.2736 | 0.7483068 | 11.0809293 | 39.94933 | 1.774052 | 83194.76 | 54.65182 | 596.831 |  | 4.2060443 | 22.82755 | -0.08194617 | 31200.14 | 24955.07
| -278.1435 | 0.763187 | 11.0909429 | 40.24213 | 1.791813 | 83572.74 | 54.55821 | 595.621 |  | 4.2160579 | 23.13344 | -0.07636718 | 31200.14 | 24955.07
| -277.7531 | 0.7784368 | 11.1010697 | 40.48312 | 1.810015 | 83971.14 | 54.63333 | 595.9824 |  | 4.2261847 | 23.74922 | -0.05567609 | 31200.14 | 24955.07
| -277.2976 | 0.795088 | 11.1120305 | 40.69299 | 1.829985 | 84386.97 | 54.88939 | 597.6455 |  | 4.2371455 | 23.49516 | -0.05027268 | 31200.14 | 24955.07
| -272.3202 | 0.8112536 | 11.1225761 | 42.40996 | 1.849235 | 84758.73 | 50.76146 | 562.0122 |  | 4.2476911 | 24.42863 | -0.05491447 | 31200.14 | 24955.07
| -272.9708 | 0.8269875 | 11.1326989 | 46.97058 | 1.867258 | 84988.42 | 40.93508 | 477.6395 |  | 4.2578139 | 57.51381 | 0.1834014 | 31200.14 | 24955.07
| -272.3852 | 0.8432578 | 11.1430016 | 47.24379 | 1.886735 | 85485.14 | 40.97236 | 478.3953 |  | 4.2681166 | 94.62703 | 0.4288969 | 31200.14 | 24955.07
| -273.6215 | 0.8604672 | 11.1539057 | 47.58307 | 1.907275 | 86047.76 | 40.89312 | 478.5186 |  | 4.2790207 | 121.6925 | 0.691518 | 31200.14 | 24955.07
| -275.9638 | 0.8774821 | 11.1645531 | 47.8481 | 1.92773 | 86812.04 | 40.87573 | 480.8058 |  | 4.2896681 | 132.2279 | 0.9823685 | 31200.14 | 24955.07
| -275.4758 | 0.8936308 | 11.1745686 | 48.09368 | 1.947076 | 87711.44 | 40.80173 | 483.8871 |  | 4.2996836 | 127.2522 | 1.25438 | 31200.14 | 24955.07
| -275.2806 | 0.9100496 | 11.184618 | 48.32368 | 1.966679 | 88733.04 | 40.72222 | 487.8359 |  | 4.309733 | 108.952 | 1.512827 | 31200.14 | 24955.07
| -277.2651 | 0.9280923 | 11.1955418 | 48.41491 | 1.988326 | 89998.44 | 40.89437 | 495.5743 |  | 4.3206568 | 71.46625 | 1.797232 | 31200.14 | 24955.07
| -277.0048 | 0.9463884 | 11.2065157 | 48.71963 | 2.010187 | 91474.87 | 40.59909 | 500.8115 |  | 4.3316307 | 27.78522 | 2.090838 | 31200.14 | 24955.07
| -277.0699 | 0.963267 | 11.2165204 | 48.88622 | 2.030377 | 93036.06 | 40.4821 | 508.5882 |  | 4.3416354 | 23.53864 | 2.350135 | 31200.14 | 24955.07
| -275.8011 | 0.9819917 | 11.2275178 | 49.2039 | 2.052768 | 95356.94 | 39.93459 | 517.9543 |  | 4.3526328 | 23.20502 | 2.341258 | 31200.14 | 24955.07
| -274.0444 | 1.00072 | 11.2383975 | 49.32937 | 2.075275 | 97437.36 | 39.83501 | 529.5492 |  | 4.3635125 | 23.25382 | 2.075099 | 31200.14 | 24955.07
| -271.637 | 1.01967 | 11.2492957 | 49.58294 | 2.097904 | 99369.37 | 39.56595 | 538.1992 |  | 4.3744107 | 23.48485 | 1.811181 | 31200.14 | 24955.07
| -270.7586 | 1.037506 | 11.259413 | 49.70478 | 2.119262 | 101119.9 | 39.54842 | 548.1584 |  | 4.384528 | 24.01051 | 1.551582 | 31200.14 | 24955.07
| -269.4899 | 1.056861 | 11.2703015 | 50.01282 | 2.142418 | 102842.9 | 39.27532 | 554.8329 |  | 4.3954165 | 24.66734 | 1.282186 | 31200.14 | 24955.07
| -268.579 | 1.074949 | 11.2803666 | 50.28162 | 2.164061 | 104375.7 | 39.07996 | 561.0009 |  | 4.4054816 | 24.70636 | 1.030223 | 31200.14 | 24955.07
| -267.05 | 1.09487 | 11.2913409 | 50.59979 | 2.187892 | 105858.2 | 38.88353 | 566.2503 |  | 4.4164559 | 25.47707 | 0.7960779 | 31200.14 | 24955.07
| -267.4079 | 1.114853 | 11.3022251 | 50.87474 | 2.211824 | 107180.4 | 38.8041 | 571.4277 |  | 4.4273401 | 26.17851 | 0.5659036 | 31200.14 | 24955.07
| -268.579 | 1.13536 | 11.3132783 | 51.28031 | 2.236312 | 108307.4 | 38.57007 | 573.121 |  | 4.4383933 | 27.95215 | 0.3101711 | 31200.14 | 24955.07
| -271.1165 | 1.155822 | 11.3241772 | 51.54409 | 2.260834 | 109125.7 | 38.64258 | 575.778 |  | 4.4492922 | 29.28142 | 0.07080417 | 31200.14 | 24955.07
| -272.7431 | 1.176611 | 11.3351463 | 51.8518 | 2.285755 | 109774.3 | 38.68955 | 576.7097 |  | 4.4602613 | 29.91887 | 0.0703077 | 31200.14 | 24955.07
| -273.7516 | 1.197656 | 11.3461203 | 52.08487 | 2.310907 | 110399.8 | 38.86639 | 578.9226 |  | 4.4712353 | 29.37581 | 0.07980603 | 31200.14 | 24955.07
| -273.7191 | 1.21713 | 11.356156 | 52.38509 | 2.334179 | 110969.6 | 38.88915 | 579.306 |  | 4.481271 | 28.40464 | 0.09914471 | 31200.14 | 24955.07
| -273.2961 | 1.238674 | 11.3671608 | 52.73583 | 2.35996 | 111569.7 | 38.88787 | 579.2031 |  | 4.4922758 | 28.09322 | 0.1181558 | 31200.14 | 24955.07
| -270.3357 | 1.260162 | 11.3780216 | 53.15522 | 2.38574 | 112146.4 | 38.77691 | 577.6852 |  | 4.5031366 | 28.20785 | 0.1319952 | 31200.14 | 24955.07
| -270.4659 | 1.28038 | 11.3881364 | 53.60198 | 2.409836 | 112701.7 | 38.57987 | 575.3532 |  | 4.5132514 | 29.28954 | 0.1506118 | 31200.14 | 24955.07
| -267.5055 | 1.302524 | 11.3990721 | 53.97917 | 2.436388 | 113423.4 | 38.51977 | 575.4634 |  | 4.5241871 | 31.84037 | 0.18825 | 31200.14 | 24955.07
| -264.6752 | 1.325109 | 11.4101304 | 54.4221 | 2.463373 | 114114.4 | 38.37145 | 574.2609 |  | 4.5352454 | 34.49735 | 0.2301793 | 31200.14 | 24955.07
| -263.0161 | 1.347899 | 11.4211486 | 54.73875 | 2.490659 | 114787.7 | 38.42956 | 575.2592 |  | 4.5462636 | 36.38876 | 0.2667559 | 31200.14 | 24955.07
| -262.9835 | 1.370612 | 11.4320213 | 55.07203 | 2.517868 | 115414.5 | 38.46562 | 575.6851 |  | 4.5571363 | 36.33801 | 0.3074793 | 31200.14 | 24955.07
| -263.5366 | 1.394021 | 11.4431035 | 55.52327 | 2.545868 | 116084.3 | 38.32572 | 574.3035 |  | 4.5682185 | 35.65724 | 0.333685 | 31200.14 | 24955.07
| -265.521 | 1.417141 | 11.4539056 | 55.84288 | 2.573545 | 116690.7 | 38.3911 | 574.8824 |  | 4.5790206 | 34.88741 | 0.3734396 | 31200.14 | 24955.07
| -267.7657 | 1.441119 | 11.4650078 | 56.10627 | 2.602179 | 117342.7 | 38.55205 | 576.7677 |  | 4.5901228 | 33.07032 | 0.3988794 | 31200.14 | 24955.07
| -267.2452 | 1.463061 | 11.4750533 | 56.33107 | 2.62851 | 118007.3 | 38.7085 | 579.1138 |  | 4.6001683 | 31.7545 | 0.4197587 | 31200.14 | 24955.07
| -269.1971 | 1.486247 | 11.4855939 | 56.57048 | 2.656379 | 118596.8 | 38.89248 | 580.9716 |  | 4.6107089 | 29.64633 | 0.3987084 | 31200.14 | 24955.07
| -269.2947 | 1.508651 | 11.4956528 | 56.87437 | 2.683159 | 119185.1 | 38.94664 | 581.5347 |  | 4.6207678 | 28.72667 | 0.364559 | 31200.14 | 24955.07
| -268.8067 | 1.531228 | 11.5056619 | 57.19151 | 2.710103 | 119753.1 | 38.98506 | 581.7607 |  | 4.6307769 | 27.7778 | 0.317224 | 31200.14 | 24955.07
| -269.0019 | 1.556936 | 11.5169484 | 57.52314 | 2.740853 | 120436.6 | 39.06318 | 582.7045 |  | 4.6420634 | 27.00516 | 0.274787 | 31200.14 | 24955.07
| -267.5705 | 1.581415 | 11.5276008 | 57.79248 | 2.770221 | 121073.4 | 39.20917 | 584.3339 |  | 4.6527158 | 26.84167 | 0.2328902 | 31200.14 | 24955.07
| -267.0825 | 1.604749 | 11.5376551 | 58.13075 | 2.798137 | 121676.9 | 39.21857 | 584.4044 |  | 4.6627701 | 28.18507 | 0.2004898 | 31200.14 | 24955.07
| -264.6427 | 1.630572 | 11.5486474 | 58.62399 | 2.829026 | 122334.6 | 39.04727 | 582.346 |  | 4.6737624 | 29.57178 | 0.1727773 | 31200.14 | 24955.07
| -260.7389 | 1.656601 | 11.5596089 | 59.00579 | 2.860144 | 122945.3 | 39.05651 | 582.0117 |  | 4.6847239 | 32.17454 | 0.1541508 | 31200.14 | 24955.07
| -258.5918 | 1.682953 | 11.5705854 | 59.3268 | 2.891684 | 123515.8 | 39.17062 | 582.5548 |  | 4.6957004 | 33.2221 | 0.1444539 | 31200.14 | 24955.07
| -257.1604 | 1.70949 | 11.5815293 | 59.7677 | 2.923477 | 124111.4 | 39.10159 | 581.1747 |  | 4.7066443 | 34.53038 | 0.1697067 | 31200.14 | 24955.07
| -256.8676 | 1.734055 | 11.5915537 | 60.08937 | 2.95287 | 124611.4 | 39.17288 | 581.111 |  | 4.7166687 | 35.68947 | 0.2033752 | 31200.14 | 24955.07
| -257.5182 | 1.760951 | 11.6024058 | 60.45879 | 2.985134 | 125120.2 | 39.23107 | 580.5595 |  | 4.7275208 | 35.96453 | 0.2407913 | 31200.14 | 24955.07
| -256.8351 | 1.786171 | 11.6124793 | 60.68136 | 3.015281 | 125592.2 | 39.46373 | 582.0803 |  | 4.7375943 | 35.00945 | 0.2651178 | 31200.14 | 24955.07
| -258.3315 | 1.813961 | 11.6234454 | 61.29609 | 3.048506 | 126076.4 | 39.17821 | 577.383 |  | 4.7485604 | 34.30964 | 0.2974611 | 31200.14 | 24955.07
| -261.0642 | 1.842186 | 11.6344755 | 61.77523 | 3.082247 | 126499.4 | 39.11433 | 574.7548 |  | 4.7595905 | 35.84478 | 0.333504 | 31200.14 | 24955.07
| -262.8534 | 1.870408 | 11.6453872 | 62.16041 | 3.116016 | 126913.2 | 39.18564 | 573.6338 |  | 4.7705022 | 37.68973 | 0.3649363 | 31200.14 | 24955.07
| -264.3824 | 1.898728 | 11.656225 | 62.5013 | 3.149984 | 127310.9 | 39.32423 | 573.1702 |  | 4.78134 | 38.2692 | 0.3834388 | 31200.14 | 24955.07
| -263.2438 | 1.927717 | 11.6672002 | 62.91747 | 3.184643 | 127537.2 | 39.40036 | 570.7789 |  | 4.7923152 | 38.93885 | 0.3893104 | 31200.14 | 24955.07
| -262.7558 | 1.954704 | 11.6772944 | 63.21945 | 3.216935 | 126112.1 | 39.94861 | 562.6653 |  | 4.8024094 | 38.90543 | 0.3706813 | 31200.14 | 24955.07
| -260.7063 | 1.984278 | 11.6882536 | 63.54899 | 3.252345 | 126809.0833 | 40.05631 | 563.8537 |  | 4.8133686 | 37.66155 | 0.3438688 | 31200.14 | 24955.07
| -257.0628 | 2.014058 | 11.6991714 | 63.86362 | 3.288066 | 127525 | 40.18327 | 565.3615 |  | 4.8242864 | 34.57217 | 0.3173798 | 31200.14 | 24955.07
| -256.8351 | 2.041769 | 11.7092255 | 64.14824 | 3.321199 | 128167.4 | 40.31203 | 566.7544 |  | 4.8343405 | 32.57831 | 0.311585 | 31200.14 | 24955.07
| -254.1675 | 2.071798 | 11.719997 | 64.56911 | 3.357186 | 128836.7 | 40.29038 | 566.366 |  | 4.845112 | 32.04377 | 0.2815099 | 31200.14 | 24955.07
| -253.6795 | 2.10023 | 11.7300956 | 64.92543 | 3.391172 | 129427.5 | 40.33514 | 566.447 |  | 4.8552106 | 32.06735 | 0.2518743 | 31200.14 | 24955.07
| -251.0119 | 2.131591 | 11.7411087 | 65.39217 | 3.428715 | 130065.4 | 40.27775 | 565.3234 |  | 4.8662237 | 32.82255 | 0.2224296 | 31200.14 | 24955.07
| -250.6866 | 2.162938 | 11.7520072 | 65.82912 | 3.46631 | 130643.5 | 40.27355 | 564.4013 |  | 4.8771222 | 34.63091 | 0.20512 | 31200.14 | 24955.07
| -250.3613 | 2.192024 | 11.762012 | 66.21931 | 3.501102 | 131148.6 | 40.29281 | 563.6309 |  | 4.887127 | 36.45575 | 0.1959895 | 31200.14 | 24955.07
| -250.0685 | 2.22168 | 11.7720986 | 66.66324 | 3.536526 | 131637.2 | 40.24807 | 562.0263 |  | 4.8972136 | 38.56649 | 0.210316 | 31200.14 | 24955.07
| -250.6541 | 2.254288 | 11.7830781 | 67.39887 | 3.575497 | 132162.9 | 39.85205 | 556.5507 |  | 4.9081931 | 40.80331 | 0.2397784 | 31200.14 | 24955.07
| -250.3288 | 2.284381 | 11.7931118 | 68.29778 | 3.611478 | 132670.7 | 39.18853 | 548.5459 |  | 4.9182268 | 45.76321 | 0.288225 | 31200.14 | 24955.07
| -252.3782 | 2.317739 | 11.8041276 | 68.91698 | 3.6514 | 133260.7 | 38.96802 | 545.3419 |  | 4.9292426 | 52.51451 | 0.3626267 | 31200.14 | 24955.07
| -255.0783 | 2.351221 | 11.8150537 | 69.50976 | 3.691502 | 133853.4 | 38.78501 | 542.5746 |  | 4.9401687 | 57.63444 | 0.4322125 | 31200.14 | 24955.07
| -254.2976 | 2.382464 | 11.8251438 | 69.88267 | 3.72882 | 134458.8 | 38.83661 | 542.6955 |  | 4.9502588 | 60.18673 | 0.4938194 | 31200.14 | 24955.07
| -256.8351 | 2.416602 | 11.8360141 | 70.26302 | 3.769749 | 135186.3 | 38.91348 | 543.4527 |  | 4.9611291 | 59.31515 | 0.569492 | 31200.14 | 24955.07
| -255.729 | 2.448295 | 11.8460541 | 70.59392 | 3.8077 | 135965.8 | 38.9879 | 544.8439 |  | 4.9711691 | 55.69115 | 0.6264029 | 31200.14 | 24955.07
| -256.1194 | 2.482013 | 11.8566048 | 70.89742 | 3.848079 | 136763.5 | 39.13264 | 546.8428 |  | 4.9817198 | 48.90588 | 0.6971569 | 31200.14 | 24955.07
| -256.2169 | 2.514444 | 11.8666497 | 71.25367 | 3.886999 | 137701.6 | 39.15092 | 548.5277 |  | 4.9917647 | 41.64681 | 0.720083 | 31200.14 | 24955.07
| -255.794 | 2.548209 | 11.8769138 | 71.58112 | 3.927067 | 138590.9 | 39.23235 | 550.4789 |  | 5.0020288 | 38.02764 | 0.7390459 | 31200.14 | 24955.07
| -254.2976 | 2.584789 | 11.888 | 71.90934 | 3.971073 | 139683.2 | 39.33503 | 553.4754 |  | 5.013115 | 34.86176 | 0.7135985 | 31200.14 | 24955.07
| -250.3613 | 2.620293 | 11.8987083 | 72.3896 | 4.013795 | 140631.2 | 39.24379 | 553.6867 |  | 5.0238233 | 33.72568 | 0.658836 | 31200.14 | 24955.07
| -246.3274 | 2.657183 | 11.9096719 | 72.96432 | 4.057753 | 141474.9 | 39.07023 | 552.2787 |  | 5.0347869 | 35.38856 | 0.5827102 | 31200.14 | 24955.07
| -243.0743 | 2.694424 | 11.920577 | 73.44257 | 4.10243 | 142393.5 | 39.01437 | 552.5146 |  | 5.045692 | 37.7413 | 0.5182066 | 31200.14 | 24955.07
| -241.773 | 2.732094 | 11.9315262 | 73.90758 | 4.147481 | 143247.3 | 38.99014 | 552.6875 |  | 5.0566412 | 40.75928 | 0.4686009 | 31200.14 | 24955.07
| -241.3501 | 2.767132 | 11.9415845 | 74.42208 | 4.189318 | 143973.4 | 38.87408 | 551.473 |  | 5.0666995 | 43.10337 | 0.4125253 | 31200.14 | 24955.07
| -240.6995 | 2.802321 | 11.951595 | 75.13131 | 4.231402 | 144711.2 | 38.51934 | 547.7593 |  | 5.07671 | 46.98596 | 0.3641482 | 31200.14 | 24955.07
| -241.0248 | 2.840841 | 11.962454 | 75.75807 | 4.277636 | 145482.1 | 38.32533 | 545.577 |  | 5.087569 | 51.2619 | 0.3335808 | 31200.14 | 24955.07
| -240.5369 | 2.877101 | 11.9725721 | 76.32779 | 4.320816 | 146135 | 38.17452 | 543.5129 |  | 5.0976871 | 53.68375 | 0.32104 | 31200.14 | 24955.07
| -242.5863 | 2.916398 | 11.9833957 | 76.81872 | 4.368051 | 146892.3 | 38.15701 | 543.1063 |  | 5.1085107 | 55.31467 | 0.315361 | 31200.14 | 24955.07
| -242.7165 | 2.953175 | 11.9934545 | 77.30995 | 4.41197 | 147608.9 | 38.09434 | 542.3239 |  | 5.1185695 | 56.02021 | 0.334213 | 31200.14 | 24955.07
| -244.7659 | 2.993994 | 12.0044696 | 77.86136 | 4.460816 | 148443.7 | 38.00915 | 541.5205 |  | 5.1295846 | 55.70361 | 0.3663976 | 31200.14 | 24955.07
| -247.5311 | 3.034692 | 12.0153496 | 78.34622 | 4.509598 | 149273.6 | 37.99819 | 541.5145 |  | 5.1404646 | 53.31514 | 0.3948084 | 31200.14 | 24955.07
| -249.06 | 3.07606 | 12.0262889 | 78.91804 | 4.559173 | 150159.4 | 37.88497 | 540.6667 |  | 5.1514039 | 50.87483 | 0.4128501 | 31200.14 | 24955.07
| -248.2468 | 3.114425 | 12.0363199 | 79.31632 | 4.605036 | 150990.1 | 37.9255 | 541.5187 |  | 5.1614349 | 49.64663 | 0.4377237 | 31200.14 | 24955.07
End Of Loading Index | -247.1407 | 3.157016 | 12.0473353 | 79.82973 | 4.655931 | 151970.1 | 37.87508 | 541.7704 |  | 5.1724503 | 48.43633 | 0.4589461 | 31200.14 | 24955.07
| -245.3189 | 3.183877 | 12.0551611 | 80.07793 | 4.688925 | 152567.1 | 37.94312 | 542.8207 | 0.5994163 | 5.1802761 | 48.0301 | 0.4572351 | 31200.14 | 24955.07
| -247.1732 | 3.178877 | 12.0660432 | 80.52984 | 4.683885 | 151681.9 | 37.51727 | 533.9906 | 0.5757114 | 5.1911582 | 46.82251 | 0.4416732 | 31200.14 | 24955.07
| -246.7828 | 3.183377 | 12.076924 | 80.6345 | 4.688375 | 150784.6 | 37.61533 | 529.9282 | 0.553505 | 5.202039 | 43.07095 | 0.4163288 | 31200.14 | 24955.07
| -244.7659 | 3.178877 | 12.0879272 | 80.76641 | 4.683864 | 149925.6 | 37.55579 | 525.1892 | 0.522022 | 5.2130422 | 36.60929 | 0.3879719 | 31200.14 | 24955.07
| -241.1224 | 3.183377 | 12.0988461 | 80.90221 | 4.68835 | 149108.8 | 37.60869 | 521.1142 | 0.4882439 | 5.2239611 | 28.70268 | 0.3534106 | 31200.14 | 24955.07
| -237.2838 | 3.178877 | 12.1098115 | 80.97505 | 4.683845 | 148318.8 | 37.60611 | 517.3665 | 0.4527979 | 5.2349265 | 21.39888 | 0.3256517 | 31200.14 | 24955.07
| -236.6006 | 3.182877 | 12.1199143 | 80.92178 | 4.687851 | 147682 | 37.8361 | 516.0794 | 0.4226244 | 5.2450293 | 14.31169 | 0.2951526 | 31200.14 | 24955.07
| -234.9415 | 3.178377 | 12.130846 | 81.00375 | 4.683348 | 147076.4 | 37.79196 | 512.8741 | 0.3907734 | 5.255961 | 8.203306 | 0.2713123 | 31200.14 | 24955.07
| -234.8765 | 3.182877 | 12.1418013 | 81.15361 | 4.687831 | 146590.3 | 37.77428 | 509.8377 | 0.3585888 | 5.2669163 | 4.928153 | 0.2478092 | 31200.14 | 24955.07
| -236.8283 | 3.178377 | 12.1528189 | 81.1436 | 4.683335 | 146241.2 | 37.78789 | 508.5434 | 0.3327957 | 5.2779339 | 4.230017 | 0.2246127 | 31200.14 | 24955.07
| -240.7971 | 3.182877 | 12.1638142 | 81.12524 | 4.687839 | 146030.9 | 37.9103 | 508.3166 | 0.3099098 | 5.2889292 | 3.040976 | 0.2081145 | 31200.14 | 24955.07
| -243.6924 | 3.178377 | 12.1747948 | 81.17766 | 4.683334 | 145949 | 37.80369 | 507.2038 | 0.2878792 | 5.2999098 | 1.872502 | 0.1790188 | 31200.14 | 24955.07
| -246.4575 | 3.182877 | 12.1857581 | 81.1713 | 4.687835 | 145926 | 37.87767 | 507.4575 | 0.2682755 | 5.3108731 | 1.647037 | 0.1436862 | 31200.14 | 24955.07
| -246.5551 | 3.178377 | 12.1965525 | 81.29576 | 4.68332 | 145989.7 | 37.66297 | 506.0224 | 0.2474122 | 5.3216675 | 2.041337 | 0.114853 | 31200.14 | 24955.07
| -246.7828 | 3.182877 | 12.2067747 | 81.19314 | 4.68783 | 146113.6 | 37.81794 | 507.8283 | 0.2347973 | 5.3318897 | 1.770239 | 0.09568957 | 31200.14 | 24955.07
| -245.2213 | 3.178377 | 12.2175915 | 81.30888 | 4.683319 | 146318.7 | 37.5876 | 506.9535 | 0.2195793 | 5.3427065 | 1.355925 | 0.07016847 | 31200.14 | 24955.07
| -241.9357 | 3.182877 | 12.2285927 | 81.231 | 4.687828 | 146591.1 | 37.68699 | 508.9734 | 0.2062074 | 5.3537077 | 1.592562 | 0.05105152 | 31200.14 | 24955.07
| -239.1055 | 3.178377 | 12.2395755 | 81.27698 | 4.683323 | 146885.7 | 37.5197 | 509.1716 | 0.1939921 | 5.3646905 | 1.938051 | 0.04149554 | 31200.14 | 24955.07
| -235.9175 | 3.182877 | 12.2505545 | 81.26673 | 4.687823 | 147168.9 | 37.54144 | 510.476 | 0.1826803 | 5.3756695 | 1.541653 | 0.04470494 | 31200.14 | 24955.07
End of Data Index | -234.7789 | 3.178377 | 12.2614018 | 81.29828 | 4.683319 | 147456.3 | 37.39289 | 510.8146 | 0.1721111 | 5.3865168 | 0.8162108 | 0.04791417 | 31200.14 | 24955.07
| -234.1933 | 3.183377 | 12.2714789 | 81.31001 | 4.688314 | 147714.8 | 37.40159 | 511.822 |  | 5.3965939 | 0.6667374 | 0.0511284 | 31200.14 | 24955.07
| -235.462 | 3.178877 | 12.2823728 | 81.29734 | 4.683819 | 148013.4 | 37.3013 | 512.6972 |  | 5.4074878 | 1.030639 | 0.05115122 | 31200.14 | 24955.07
| -235.3319 | 3.182877 | 12.2923985 | 81.18999 | 4.687828 | 148237.8 | 37.43502 | 514.882 |  | 5.4175135 | 0.2369583 | 0.04796498 | 31200.14 | 24955.07
| -238.0645 | 3.179377 | 12.3033853 | 81.30639 | 4.684318 | 148458.3 | 37.21946 | 514.101 |  | 5.4285003 | 0.2714279 | 0.04796766 | 31200.14 | 24955.07
| -241.8381 | 3.182877 | 12.3143575 | 81.31294 | 4.687816 | 148658.7 | 37.22432 | 514.8928 |  | 5.4394725 | 0.3543383 | 0.0575644 | 31200.14 | 24955.07
| -245.2539 | 3.179377 | 12.3252885 | 81.28976 | 4.684319 | 148843 | 37.17041 | 515.5695 |  | 5.4504035 | 0.4497627 | 0.0511655 | 31200.14 | 24955.07
| -245.3189 | 3.182377 | 12.3353331 | 81.24207 | 4.687322 | 148973.5 | 37.24069 | 516.7162 |  | 5.4604481 | 0.0431883 | 0.04795963 | 31200.14 | 24955.07
| -246.6852 | 3.179877 | 12.3462785 | 81.30342 | 4.684818 | 149176.5 | 37.10409 | 516.5565 |  | 5.4713935 | 0.02674689 | 0.03517628 | 31200.14 | 24955.07
| -246.3274 | 3.182877 | 12.3562791 | 81.28656 | 4.687816 | 149359 | 37.13127 | 517.5287 |  | 5.4813941 | 0.5457775 | 0.01919135 | 31200.14 | 24955.07
| -245.9045 | 3.180377 | 12.3671733 | 81.3242 | 4.685315 | 149530.7 | 37.0268 | 517.534 |  | 5.4922883 | 0.7162909 | -0.006397474 | 31200.14 | 24955.07
| -245.8394 | 3.183377 | 12.3771783 | 81.4459 | 4.688296 | 149626.1 | 36.91739 | 516.6455 |  | 5.5022933 | 0.8756471 | -0.02238616 | 31200.14 | 24955.07
| -243.6273 | 3.180877 | 12.3882303 | 81.39118 | 4.685807 | 149726.4 | 36.92667 | 517.4585 |  | 5.5133453 | 1.710089 | -0.02557704 | 31200.14 | 24955.07
| -239.7561 | 3.183377 | 12.3991114 | 81.42283 | 4.688303 | 149849 | 36.90454 | 517.6518 |  | 5.5242264 | 2.006115 | -0.03516647 | 31200.14 | 24955.07
| -239.691 | 3.181377 | 12.4091118 | 81.40829 | 4.686302 | 149969.4 | 36.87322 | 518.1067 |  | 5.5342268 | 2.272113 | -0.04475732 | 31200.14 | 24955.07
| -239.5935 | 3.183377 | 12.4191284 | 81.3196 | 4.688312 | 150069.3 | 36.97967 | 519.5628 |  | 5.5442434 | 1.746511 | -0.06073868 | 31200.14 | 24955.07
| -236.8934 | 3.180877 | 12.4300532 | 81.35152 | 4.685812 | 150163.1 | 36.89558 | 519.3731 |  | 5.5551682 | 0.5124687 | -0.06392475 | 31200.14 | 24955.07
| -234.8765 | 3.183377 | 12.440997 | 81.36405 | 4.688311 | 150195.7 | 36.90967 | 519.4817 |  | 5.566112 | -0.372122 | -0.07667547 | 31200.14 | 24955.07
| -234.5512 | 3.181377 | 12.4510506 | 81.36176 | 4.686308 | 150209.6 | 36.88315 | 519.4409 |  | 5.5761656 | -1.013917 | -0.07983021 | 31200.14 | 24955.07
| -234.8439 | 3.183877 | 12.4619267 | 81.41403 | 4.688805 | 150229.2 | 36.8562 | 519.0545 |  | 5.5870417 | -0.5992742 | -0.07979464 | 31200.14 | 24955.07
| -236.3404 | 3.181377 | 12.472829 | 81.49836 | 4.686295 | 150288.7 | 36.72148 | 518.157 |  | 5.597944 | 0.0832691 | -0.07658579 | 31200.14 | 24955.07
| -236.6331 | 3.184377 | 12.4828785 | 81.43749 | 4.689299 | 150384.2 | 36.81109 | 519.3368 |  | 5.6079935 | 1.096734 | -0.0734029 | 31200.14 | 24955.07
| -239.7236 | 3.180877 | 12.4938263 | 81.38557 | 4.685809 | 150456.7 | 36.80891 | 519.9727 |  | 5.6189413 | 1.55884 | -0.07658579 | 31200.14 | 24955.07
| -239.5935 | 3.183877 | 12.5038719 | 81.41998 | 4.688801 | 150508.3 | 36.80257 | 519.9245 |  | 5.6289869 | 1.165725 | -0.08614941 | 31200.14 | 24955.07
| -243.6273 | 3.181377 | 12.5148377 | 81.403 | 4.686307 | 150562.4 | 36.77883 | 520.1583 |  | 5.6399527 | 0.7744053 | -0.08613502 | 31200.14 | 24955.07
| -245.8394 | 3.183877 | 12.5258034 | 81.43352 | 4.688803 | 150624.7 | 36.76836 | 520.1619 |  | 5.6509184 | 0.1646691 | -0.07975021 | 31200.14 | 24955.07
| -246.0672 | 3.181877 | 12.5358107 | 81.44999 | 4.686798 | 150694.3 | 36.71238 | 520.0955 |  | 5.6609257 | -0.1092935 | -0.07975021 | 31200.14 | 24955.07

## Test 322
Markers | Displacement | Force | Time | DEPTH | LOAD | STIFFNESS | HARDNESS | MODULUS | hdotOverh | Time On Sample | Velocity | Dyn. Phase | X Axis Position | Y Axis Position
| nm | mN | s | nm | mN | N/m | GPa | GPa | 1/s | s | nm/s | degrees | Âµm | Âµm
Surface Index | -359.4769 | -0.7404106 | 6.8240671 | 0 | 0.000116061 |  |  |  |  | 0 | 969.5488 |  | 31200.14 | 24960.072
| -359.8023 | -0.7402847 | 6.8250821 | -0.3254757 | 0.0002320669 |  |  |  |  | 0.001015 | 968.7404 |  | 31200.14 | 24960.072
| -359.8023 | -0.7401625 | 6.8260667 | -0.3255968 | 0.0003455453 |  |  |  |  | 0.0019996 | 967.147 |  | 31200.14 | 24960.072
| -360.0951 | -0.7400372 | 6.827077 | -0.6185176 | 0.0004545871 |  |  |  |  | 0.0030099 | 964.7382 |  | 31200.14 | 24960.072
| -359.7697 | -0.7399179 | 6.8280382 | -0.2932849 | 0.0005656039 |  |  |  |  | 0.0039711 | 961.6218 |  | 31200.14 | 24960.072
| -359.6071 | -0.7397933 | 6.8290426 | -0.1307331 | 0.0006813381 |  |  |  |  | 0.0049755 | 957.8576 |  | 31200.14 | 24960.072
| -359.8023 | -0.7396701 | 6.8300355 | -0.3260851 | 0.0007993779 |  |  |  |  | 0.0059684 | 953.3654 |  | 31200.14 | 24960.072
| -360.1927 | -0.7395502 | 6.8310026 | -0.7166155 | 0.0009120499 |  |  |  |  | 0.0069355 | 948.084 |  | 31200.14 | 24960.072
| -359.542 | -0.7394223 | 6.8320336 | -0.06604057 | 0.001035699 |  |  |  |  | 0.0079665 | 942.1148 |  | 31200.14 | 24960.072
| -359.8673 | -0.7392946 | 6.8330625 | -0.391518 | 0.001158566 |  |  |  |  | 0.0089954 | 935.3706 |  | 31200.14 | 24960.072
| -359.1516 | -0.7391721 | 6.8340502 | 0.3241225 | 0.001277927 |  |  |  |  | 0.0099831 | 927.9186 |  | 31200.14 | 24960.072
| -359.119 | -0.7390468 | 6.83506 | 0.3565285 | 0.001396137 |  |  |  |  | 0.0109929 | 919.7779 |  | 31200.14 | 24960.072
| -359.8673 | -0.7389299 | 6.8360025 | -0.3918797 | 0.001509329 |  |  |  |  | 0.0119354 | 911.0789 |  | 31200.14 | 24960.072
| -359.2492 | -0.7387956 | 6.8370852 | 0.2261342 | 0.001638991 |  |  |  |  | 0.0130181 | 901.8406 |  | 31200.14 | 24960.072
| -359.3793 | -0.7386792 | 6.8380232 | 0.09589793 | 0.001752186 |  |  |  |  | 0.0139561 | 891.9256 |  | 31200.14 | 24960.072
| -359.3793 | -0.7385441 | 6.8391124 | 0.09576393 | 0.001882534 |  |  |  |  | 0.0150453 | 881.4399 |  | 31200.14 | 24960.072
| -359.7372 | -0.7384289 | 6.8400411 | -0.2622314 | 0.001994174 |  |  |  |  | 0.015974 | 870.2673 |  | 31200.14 | 24960.072
| -359.3793 | -0.7383072 | 6.841022 | 0.095529 | 0.002111408 |  |  |  |  | 0.0169549 | 858.6953 |  | 31200.14 | 24960.072
| -359.3793 | -0.7381826 | 6.8420262 | 0.09540545 | 0.002231612 |  |  |  |  | 0.0179591 | 846.6598 |  | 31200.14 | 24960.072
| -359.542 | -0.7380582 | 6.8430292 | -0.06739334 | 0.002351186 |  |  |  |  | 0.0189621 | 834.1711 |  | 31200.14 | 24960.072
| -359.7372 | -0.737939 | 6.8439901 | -0.2627172 | 0.002467102 |  |  |  |  | 0.019923 | 821.3075 |  | 31200.14 | 24960.072
| -359.119 | -0.7378152 | 6.8449878 | 0.3553071 | 0.002586981 |  |  |  |  | 0.0209207 | 808.0601 |  | 31200.14 | 24960.072
| -359.5745 | -0.7376945 | 6.8459605 | -0.1002842 | 0.002702555 |  |  |  |  | 0.0218934 | 794.478 |  | 31200.14 | 24960.072
| -358.9238 | -0.7375653 | 6.8470023 | 0.5502648 | 0.002828186 |  |  |  |  | 0.0229352 | 780.6088 |  | 31200.14 | 24960.072
| -358.8262 | -0.7374349 | 6.8480531 | 0.6477505 | 0.002954733 |  |  |  |  | 0.023986 | 766.4763 |  | 31200.14 | 24960.072
| -359.2166 | -0.7373225 | 6.8489593 | 0.2572279 | 0.00306603 |  |  |  |  | 0.0248922 | 752.0704 |  | 31200.14 | 24960.072
| -359.4444 | -0.7371989 | 6.849956 | 0.02934516 | 0.003186789 |  |  |  |  | 0.0258889 | 737.5094 |  | 31200.14 | 24960.072
| -359.542 | -0.7370694 | 6.8509992 | -0.06837388 | 0.003313316 |  |  |  |  | 0.0269321 | 722.6496 |  | 31200.14 | 24960.072
| -358.9238 | -0.7369513 | 6.8519513 | 0.549656 | 0.0034281 |  |  |  |  | 0.0278842 | 707.4728 |  | 31200.14 | 24960.072
| -359.4118 | -0.7368139 | 6.8530593 | 0.06151784 | 0.003561061 |  |  |  |  | 0.0289922 | 692.0871 |  | 31200.14 | 24960.072
| -358.3382 | -0.7367003 | 6.8539745 | 1.135024 | 0.003669823 |  |  |  |  | 0.0299074 | 676.3136 |  | 31200.14 | 24960.072
| -358.9889 | -0.7365732 | 6.8549994 | 0.4842205 | 0.00379404 |  |  |  |  | 0.0309323 | 660.3961 |  | 31200.14 | 24960.072
| -358.9564 | -0.7364531 | 6.8559671 | 0.5166317 | 0.00391112 |  |  |  |  | 0.0319 | 644.2689 |  | 31200.14 | 24960.072
| -358.9238 | -0.736329 | 6.856968 | 0.5490388 | 0.004030273 |  |  |  |  | 0.0329009 | 627.9917 |  | 31200.14 | 24960.072
| -358.631 | -0.736206 | 6.8579591 | 0.8417372 | 0.004146244 |  |  |  |  | 0.033892 | 611.4748 |  | 31200.14 | 24960.072
| -358.9889 | -0.7360899 | 6.858895 | 0.4837413 | 0.004258296 |  |  |  |  | 0.0348279 | 594.7326 |  | 31200.14 | 24960.072
| -358.6636 | -0.7359536 | 6.8599936 | 0.8089567 | 0.004386157 |  |  |  |  | 0.0359265 | 577.8686 |  | 31200.14 | 24960.072
| -358.7286 | -0.735831 | 6.8609818 | 0.7437505 | 0.00450554 |  |  |  |  | 0.0369147 | 560.8923 |  | 31200.14 | 24960.072
| -358.7286 | -0.7357138 | 6.8619267 | 0.7436342 | 0.004619552 |  |  |  |  | 0.0378596 | 543.9301 |  | 31200.14 | 24960.072
| -358.7612 | -0.7355816 | 6.8629924 | 0.7109729 | 0.004750315 |  |  |  |  | 0.0389253 | 527.0109 |  | 31200.14 | 24960.072
| -358.9564 | -0.7354617 | 6.8639587 | 0.5156485 | 0.004867342 |  |  |  |  | 0.0398916 | 510.0626 |  | 31200.14 | 24960.072
| -358.9238 | -0.7353399 | 6.8649406 | 0.5480579 | 0.004985422 |  |  |  |  | 0.0408735 | 493.1034 |  | 31200.14 | 24960.072
| -358.7286 | -0.7352197 | 6.8659096 | 0.7431442 | 0.005102263 |  |  |  |  | 0.0418425 | 476.0488 |  | 31200.14 | 24960.072
| -358.3708 | -0.7350907 | 6.8669492 | 1.100897 | 0.005230109 |  |  |  |  | 0.0428821 | 458.8991 |  | 31200.14 | 24960.072
| -359.2817 | -0.7349649 | 6.8679636 | 0.1898051 | 0.005357037 |  |  |  |  | 0.0438965 | 441.7407 |  | 31200.14 | 24960.072
| -359.119 | -0.7348427 | 6.8689483 | 0.3523593 | 0.005477912 |  |  |  |  | 0.0448812 | 424.5044 |  | 31200.14 | 24960.072
| -358.566 | -0.7347203 | 6.8699348 | 0.9053243 | 0.005598248 |  |  |  |  | 0.0458677 | 407.213 |  | 31200.14 | 24960.072
| -358.9564 | -0.7345947 | 6.8709478 | 0.5147887 | 0.005722714 |  |  |  |  | 0.0468807 | 390.0222 |  | 31200.14 | 24960.072
| -358.3057 | -0.7344691 | 6.8719597 | 1.165365 | 0.005845399 |  |  |  |  | 0.0478926 | 372.6475 |  | 31200.14 | 24960.072
| -358.4358 | -0.7343462 | 6.8729505 | 1.035098 | 0.005964984 |  |  |  |  | 0.0488834 | 355.1534 |  | 31200.14 | 24960.072
| -358.7612 | -0.7342248 | 6.8739295 | 0.7096273 | 0.006086918 |  |  |  |  | 0.0498624 | 337.667 |  | 31200.14 | 24960.072
| -358.4683 | -0.7341011 | 6.8749265 | 1.002325 | 0.006205265 |  |  |  |  | 0.0508594 | 320.2424 |  | 31200.14 | 24960.072
| -358.2731 | -0.7339733 | 6.8759567 | 1.197404 | 0.006331424 |  |  |  |  | 0.0518896 | 302.9833 |  | 31200.14 | 24960.072
| -358.3708 | -0.7338546 | 6.8769131 | 1.099671 | 0.006446822 |  |  |  |  | 0.052846 | 285.8248 |  | 31200.14 | 24960.072
SurfaceFindCoarse | -358.7937 | -0.7337291 | 6.8779247 | 0.6766056 | 0.006567302 |  |  |  |  | 0.0538576 | 269.8263 |  | 31200.14 | 24960.072
| -358.7286 | -0.7339333 | 6.89009 | 1.963945 | 0.006454011 |  |  |  |  | 0.0660229 | 98.02934 | 94.32603 | 31200.14 | 24960.072
| -358.1105 | -0.7340574 | 6.9010983 | 1.853077 | 0.00646038 |  |  |  |  | 0.0770312 | 28.91195 | 92.93252 | 31200.14 | 24960.072
| -358.4683 | -0.7341817 | 6.9120901 | 1.781951 | 0.006456549 |  |  |  |  | 0.088023 | 19.37858 | 89.94324 | 31200.14 | 24960.072
| -358.1756 | -0.7343059 | 6.9230219 | 1.650131 | 0.006460153 |  |  |  |  | 0.0989548 | 13.18761 | 86.41112 | 31200.14 | 24960.072
| -358.2731 | -0.73443 | 6.934032 | 1.528005 | 0.006464638 |  |  |  |  | 0.1099649 | 7.29684 | 83.18392 | 31200.14 | 24960.072
| -358.1756 | -0.734542 | 6.9440636 | 1.453595 | 0.006462624 |  |  |  |  | 0.1199965 | 2.972437 | 81.62133 | 31200.14 | 24960.072
End Of Dynamic Ramp | -358.0454 | -0.7346668 | 6.9549321 | 1.356979 | 0.006464826 |  |  |  |  | 0.130865 | 0.1812699 | 79.91546 | 31200.14 | 24960.072
| -358.3382 | -0.7347458 | 6.9735565 | 1.204493 | 0.006476022 |  |  |  |  | 0.1494894 | -0.5204597 | 72.07857 | 31200.14 | 24960.072
| -358.5985 | -0.7347458 | 6.9835699 | 1.163527 | 0.006474457 |  |  |  |  | 0.1595028 | -0.4449884 | 61.95668 | 31200.14 | 24960.072
| -358.3382 | -0.7347458 | 6.9936021 | 1.17648 | 0.006468276 |  |  |  |  | 0.169535 | -0.08581002 | 41.91519 | 31200.14 | 24960.072
| -358.3708 | -0.7347458 | 7.0045097 | 1.150571 | 0.006470323 |  |  |  |  | 0.1804426 | 0.4023308 |  | 31200.14 | 24960.072
| -358.1105 | -0.7347458 | 7.0154261 | 1.113759 | 0.006474176 |  |  |  |  | 0.191359 | 0.3370763 |  | 31200.14 | 24960.072
| -358.4358 | -0.7347458 | 7.0264279 | 1.112584 | 0.006475299 |  |  |  |  | 0.2023608 | 0.01755428 | 3.725628 | 31200.14 | 24960.072
| -358.3057 | -0.7347458 | 7.0373909 | 1.146014 | 0.006472049 |  |  |  |  | 0.2133238 | 0.06902048 | 1.213712 | 31200.14 | 24960.072
| -358.5009 | -0.7347458 | 7.048381 | 1.183198 | 0.006468397 |  |  |  |  | 0.2243139 | 0.3313393 | 0.2220756 | 31200.14 | 24960.072
| -358.566 | -0.7347458 | 7.0593907 | 1.210297 | 0.006466069 |  |  |  |  | 0.2353236 | 0.4501476 | -0.6095066 | 31200.14 | 24960.072
| -358.2081 | -0.7347458 | 7.0703281 | 1.204656 | 0.006467594 |  |  |  |  | 0.246261 | 0.5591652 | -1.32781 | 31200.14 | 24960.072
| -358.8262 | -0.7347458 | 7.0803394 | 1.219819 | 0.00646635 |  |  |  |  | 0.2562723 | 0.8196954 | -1.801161 | 31200.14 | 24960.072
| -358.2731 | -0.7345668 | 7.0913153 | 1.196708 | 0.006648683 |  |  |  |  | 0.2672482 | 0.8116795 | -1.909152 | 31200.14 | 24960.072
| -358.5009 | -0.7345668 | 7.1021625 | 1.286013 | 0.006638088 |  |  |  |  | 0.2780954 | 0.8275545 | -2.70222 | 31200.14 | 24960.072
| -358.4358 | -0.7345668 | 7.1121695 | 1.317757 | 0.006634436 |  |  |  |  | 0.2881024 | 1.161659 | -3.143143 | 31200.14 | 24960.072
| -358.4683 | -0.7345668 | 7.1231494 | 1.301917 | 0.006636643 |  |  |  |  | 0.2990823 | 1.302975 | -2.772843 | 31200.14 | 24960.072
| -357.8502 | -0.7345668 | 7.1341552 | 1.291126 | 0.006638129 |  |  |  |  | 0.3100881 | 1.272007 | -1.936021 | 31200.14 | 24960.072
| -358.0129 | -0.7345668 | 7.1441704 | 1.314838 | 0.006635239 |  |  |  |  | 0.3201033 | 1.382287 | -1.764858 | 31200.14 | 24960.072
| -358.1756 | -0.7345668 | 7.155164 | 1.278076 | 0.006639934 |  |  |  |  | 0.3310969 | 1.364422 | -1.27303 | 31200.14 | 24960.072
| -358.2731 | -0.7345668 | 7.1660699 | 1.30741 | 0.006636322 |  |  |  |  | 0.3420028 | 0.8288405 | -0.4774538 | 31200.14 | 24960.072
| -357.9803 | -0.7345668 | 7.1770723 | 1.294071 | 0.006638008 |  |  |  |  | 0.3530052 | -0.0362925 | 0.3174249 | 31200.14 | 24960.072
| -358.631 | -0.7345668 | 7.187954 | 1.271847 | 0.006640817 |  |  |  |  | 0.3638869 | -0.3067837 | 1.10474 | 31200.14 | 24960.072
| -358.631 | -0.7345668 | 7.1980316 | 1.24048 | 0.006644629 |  |  |  |  | 0.3739645 | -0.5798599 | 1.735705 | 31200.14 | 24960.072
| -358.566 | -0.7345668 | 7.2089689 | 1.233415 | 0.006645432 |  |  |  |  | 0.3849018 | -0.9579213 | 2.862405 | 31200.14 | 24960.072
| -358.143 | -0.7345668 | 7.2189758 | 1.213101 | 0.00664772 |  |  |  |  | 0.3949087 | -1.43398 | 3.536253 | 31200.14 | 24960.072
| -358.566 | -0.7345668 | 7.2299259 | 1.257875 | 0.006642262 |  |  |  |  | 0.4058588 | -1.131396 | 2.894513 | 31200.14 | 24960.072
| -357.9803 | -0.7345668 | 7.2409124 | 1.250256 | 0.006642984 |  |  |  |  | 0.4168453 | -0.9069702 | 2.284091 | 31200.14 | 24960.072
| -358.1756 | -0.7345668 | 7.2518522 | 1.32429 | 0.006633714 |  |  |  |  | 0.4277851 | 0.07299277 | 1.485725 | 31200.14 | 24960.072
| -358.2081 | -0.7345668 | 7.2618535 | 1.353153 | 0.006629982 |  |  |  |  | 0.4377864 | 1.167595 | 0.4996598 | 31200.14 | 24960.072
| -358.4683 | -0.7345668 | 7.2718742 | 1.345952 | 0.006630784 |  |  |  |  | 0.4478071 | 1.989747 | -0.3350592 | 31200.14 | 24960.072
| -358.3708 | -0.7345668 | 7.282869 | 1.395122 | 0.006624684 |  |  |  |  | 0.4588019 | 2.481068 | -1.689651 | 31200.14 | 24960.072
| -358.5985 | -0.7345668 | 7.2938404 | 1.42523 | 0.006620992 |  |  |  |  | 0.4697733 | 2.723049 | -2.533559 | 31200.14 | 24960.072
| -357.7851 | -0.7345668 | 7.3046514 | 1.397818 | 0.006624524 |  |  |  |  | 0.4805843 | 2.464073 | -3.170578 | 31200.14 | 24960.072
| -358.2081 | -0.7345668 | 7.3146706 | 1.336832 | 0.006632269 |  |  |  |  | 0.4906035 | 1.734071 | -3.759745 | 31200.14 | 24960.072
| -358.0454 | -0.7345668 | 7.3255764 | 1.359867 | 0.006629701 |  |  |  |  | 0.5015093 | 0.2636493 | -3.70694 | 31200.14 | 24960.072
| -357.9803 | -0.7345668 | 7.3366743 | 1.393345 | 0.006625808 |  |  |  |  | 0.5126072 | -0.110125 | -3.655596 | 31200.14 | 24960.072
| -358.3057 | -0.7345668 | 7.3476213 | 1.329185 | 0.006633874 |  |  |  |  | 0.5235542 | -0.4087035 | -2.666643 | 31200.14 | 24960.072
End Of Dynamic Ramp Hold | -358.5009 | -0.7345668 | 7.3585888 | 1.353015 | 0.006631105 | 26672.06 | -0.2045327 |  |  | 0.5345217 | -1.220787 | -1.707499 | 31200.14 | 24960.072
| -358.4683 | -0.7336537 | 7.3736615 | 1.487105 | 0.007674118 | 31106.86 | -0.2553517 |  |  | 0.5495944 | 0.3105505 | -0.465809 | 31200.14 | 24960.072
| -358.0129 | -0.7325219 | 7.3849788 | 1.519284 | 0.00902596 | 39457.57 | -0.3079233 |  |  | 0.5609117 | 1.774627 | 0.7848247 | 31200.14 | 24960.072
| -357.7201 | -0.7314543 | 7.3956552 | 1.620544 | 0.01029727 | 48246.13 | -0.3732414 |  |  | 0.5715881 | 3.074568 | 1.745315 | 31200.14 | 24960.072
| -357.6875 | -0.7304526 | 7.4056723 | 1.734575 | 0.01147627 | 56898.24 | -0.4437276 |  |  | 0.5816052 | 4.273136 | 2.405971 | 31200.14 | 24960.072
| -357.5249 | -0.7294508 | 7.4156902 | 1.839184 | 0.01266011 | 67298.35 | -0.5193917 |  |  | 0.5916231 | 6.085077 | 2.927348 | 31200.14 | 24960.072
| -357.167 | -0.7284312 | 7.4258863 | 2.026848 | 0.01385295 | 76434.21 | -0.6267317 |  |  | 0.6018192 | 8.234 | 2.944046 | 31200.14 | 24960.072
| -357.2321 | -0.7273678 | 7.4365203 | 2.144184 | 0.01511309 | 83704.43 | -0.7253192 |  |  | 0.6124532 | 9.834711 | 3.098457 | 31200.14 | 24960.072
| -357.8827 | -0.7262662 | 7.4475357 | 2.209845 | 0.01642615 | 88047.08 | -0.8127366 |  |  | 0.6234686 | 11.09152 | 2.902652 | 31200.14 | 24960.072
| -357.1995 | -0.7252575 | 7.4576229 | 2.318958 | 0.01761933 | 87209.95 | -0.9150626 |  |  | 0.6335558 | 11.63594 | 2.051038 | 31200.14 | 24960.072
| -356.8742 | -0.7241669 | 7.4685293 | 2.460306 | 0.01890614 | 79663.79 | -1.039473 |  |  | 0.6444622 | 11.52574 | 1.356752 | 31200.14 | 24960.072
| -357.2971 | -0.7230663 | 7.4795352 | 2.54329 | 0.02021627 | 71254.88 | -1.138392 |  |  | 0.6554681 | 11.05721 | 0.7125973 | 31200.14 | 24960.072
| -356.9718 | -0.7219905 | 7.4902934 | 2.686166 | 0.02148772 | 62930.68 | -1.271316 |  |  | 0.6662263 | 10.36291 | -0.4006632 | 31200.14 | 24960.072
| -357.0043 | -0.7209747 | 7.5004515 | 2.812136 | 0.0226886 | 56544.88 | -1.397682 |  |  | 0.6763844 | 9.891374 | -1.504139 | 31200.14 | 24960.072
| -356.6464 | -0.7198937 | 7.5112613 | 2.959924 | 0.02396474 | 51504.31 | -1.551772 |  |  | 0.6871942 | 10.39667 | -1.999246 | 31200.14 | 24960.072
| -356.6464 | -0.7188824 | 7.5213739 | 3.080462 | 0.02516077 | 48098.85 | -1.693649 |  |  | 0.6973068 | 11.06591 | -2.116973 | 31200.14 | 24960.072
| -356.0933 | -0.71779 | 7.5322978 | 3.19771 | 0.0264564 | 44861.68 | -1.842439 |  |  | 0.7082307 | 11.45171 | -1.786628 | 31200.14 | 24960.072
| -356.256 | -0.7166912 | 7.5432857 | 3.2763 | 0.02776405 | 41809.94 | -1.956042 |  |  | 0.7192186 | 11.14067 | -1.879498 | 31200.14 | 24960.072
| -356.0933 | -0.7155872 | 7.5543257 | 3.336877 | 0.02907861 | 39168.65 | -2.050551 |  |  | 0.7302586 | 10.37267 | -1.490286 | 31200.14 | 24960.072
| -356.3211 | -0.7144903 | 7.5652952 | 3.400193 | 0.03038747 | 37506.2 | -2.156461 |  |  | 0.7412281 | 9.074645 | -1.064195 | 31200.14 | 24960.072
| -355.8981 | -0.7133962 | 7.5762358 | 3.511254 | 0.03168442 | 36224.8 | -2.321573 |  |  | 0.7521687 | 7.677182 | -0.8487643 | 31200.14 | 24960.072
| -355.9307 | -0.7122984 | 7.5872136 | 3.590357 | 0.03299001 | 35198.31 | -2.457395 |  |  | 0.7631465 | 6.869457 | -0.1630032 | 31200.14 | 24960.072
| -356.256 | -0.7112078 | 7.5981204 | 3.715794 | 0.03428307 | 34031.56 | -2.651435 |  |  | 0.7740533 | 6.394696 | 0.4677102 | 31200.14 | 24960.072
| -355.6704 | -0.7102048 | 7.6081504 | 3.802312 | 0.03547292 | 33028.01 | -2.795983 |  |  | 0.7840833 | 7.015947 | 0.9735601 | 31200.14 | 24960.072
| -356.1909 | -0.7091136 | 7.6190623 | 3.859533 | 0.03677589 | 31988.8 | -2.899442 |  |  | 0.7949952 | 7.532141 | 1.29055 | 31200.14 | 24960.072
| -356.3211 | -0.7081003 | 7.6291947 | 3.906943 | 0.03798231 | 31075.73 | -2.983614 |  |  | 0.8051276 | 7.383851 | 1.309784 | 31200.14 | 24960.072
| -355.7029 | -0.7070992 | 7.6392065 | 4.057175 | 0.039166 | 30263.07 | -3.235544 |  |  | 0.8151394 | 7.429138 | 1.261233 | 31200.14 | 24960.072
| -356.1584 | -0.706005 | 7.6501485 | 4.123949 | 0.04046696 | 29597.91 | -3.364225 |  |  | 0.8260814 | 7.249174 | 1.153451 | 31200.14 | 24960.072
| -355.768 | -0.7049087 | 7.6611109 | 4.179244 | 0.04177629 | 28910.32 | -3.467476 |  |  | 0.8370438 | 7.292463 | 0.8652426 | 31200.14 | 24960.072
| -355.6704 | -0.7038588 | 7.6716104 | 4.338031 | 0.04302468 | 28316.1 | -3.77209 |  |  | 0.8475433 | 6.840156 | 0.5974317 | 31200.14 | 24960.072
| -355.7355 | -0.7028072 | 7.6821263 | 4.341396 | 0.04427316 | 27848.79 | -3.780528 |  |  | 0.8580592 | 7.06108 | 0.2902497 | 31200.14 | 24960.072
| -355.7355 | -0.7017161 | 7.6930372 | 4.408347 | 0.04557594 | 27500.26 | -3.925726 |  |  | 0.8689701 | 6.941812 | -0.1695136 | 31200.14 | 24960.072
| -354.857 | -0.700715 | 7.7030485 | 4.54087 | 0.04675985 | 27277 | -4.226807 |  |  | 0.8789814 | 6.990508 | -0.60833 | 31200.14 | 24960.072
| -354.7594 | -0.6995296 | 7.7149017 | 4.642568 | 0.04815078 | 26931.53 | -4.463947 |  |  | 0.8908346 | 6.709719 | -0.8623361 | 31200.14 | 24960.072
| -354.2389 | -0.6984158 | 7.7260401 | 4.782539 | 0.04947519 | 26548.21 | -4.801762 |  |  | 0.901973 | 7.408858 | -1.100698 | 31200.14 | 24960.072
| -355.345 | -0.6973539 | 7.7366591 | 4.845713 | 0.05074732 | 26246.11 | -4.954706 |  |  | 0.912592 | 8.181683 | -1.227579 | 31200.14 | 24960.072
| -354.7594 | -0.6963536 | 7.7466619 | 4.894678 | 0.05194222 | 25993.3 | -5.072456 |  |  | 0.9225948 | 7.975294 | -1.200784 | 31200.14 | 24960.072
| -354.9221 | -0.6953499 | 7.7566989 | 4.910482 | 0.05314867 | 25754.05 | -5.095412 |  |  | 0.9326318 | 7.801397 | -0.9295681 | 31200.14 | 24960.072
| -354.5317 | -0.6943445 | 7.7667531 | 5.033381 | 0.05433778 | 25529.91 | -5.429809 |  |  | 0.942686 | 7.290377 | -0.7185549 | 31200.14 | 24960.072
| -355.1173 | -0.6932624 | 7.777574 | 5.09723 | 0.05562535 | 25212.63 | -5.575548 |  |  | 0.9535069 | 6.328129 | -0.373866 | 31200.14 | 24960.072
| -354.5968 | -0.6922501 | 7.7876969 | 5.198278 | 0.0568212 | 24901.36 | -5.839915 |  |  | 0.9636298 | 6.060518 | -0.09130794 | 31200.14 | 24960.072
| -355.0848 | -0.6911554 | 7.798644 | 5.244061 | 0.05813099 | 24531.3 | -5.906959 |  |  | 0.9745769 | 5.802648 | 0.2664901 | 31200.14 | 24960.072
| -354.7594 | -0.6900538 | 7.8096596 | 5.329519 | 0.05944094 | 24282.48 | -6.132499 |  |  | 0.9855925 | 6.109225 | 0.6076597 | 31200.14 | 24960.072
| -355.345 | -0.6889576 | 7.8206218 | 5.432994 | 0.0607404 | 24091.48 | -6.442701 |  |  | 0.9965547 | 6.636872 | 0.6805415 | 31200.14 | 24960.072
| -354.857 | -0.687861 | 7.8315884 | 5.460759 | 0.06205308 | 23913.3 | -6.478991 |  |  | 1.0075213 | 6.536245 | 0.7516508 | 31200.14 | 24960.072
| -353.9461 | -0.686765 | 7.8425485 | 5.616944 | 0.06334513 | 23636.33 | -6.976607 |  |  | 1.0184814 | 6.46936 | 0.776983 | 31200.14 | 24960.072
| -353.6207 | -0.685666 | 7.8535382 | 5.688541 | 0.06465535 | 23414.57 | -7.165201 |  |  | 1.0294711 | 6.645436 | 0.762828 | 31200.14 | 24960.072
| -353.7183 | -0.6845751 | 7.8644474 | 5.76811 | 0.0659526 | 23126.93 | -7.359528 |  |  | 1.0403803 | 6.773333 | 0.6295986 | 31200.14 | 24960.072
| -353.6533 | -0.6834733 | 7.8754647 | 5.849014 | 0.0672637 | 22907.15 | -7.583449 |  |  | 1.0513976 | 6.964511 | 0.5412396 | 31200.14 | 24960.072
| -353.7183 | -0.6823875 | 7.8863228 | 5.882251 | 0.06856486 | 22772.68 | -7.627847 |  |  | 1.0622557 | 6.808089 | 0.3812038 | 31200.14 | 24960.072
| -353.4581 | -0.6813841 | 7.8963573 | 5.971604 | 0.06975345 | 22647.86 | -7.93394 |  |  | 1.0722902 | 6.46014 | 0.112935 | 31200.14 | 24960.072
| -353.9786 | -0.6802947 | 7.9072507 | 6.04566 | 0.0710498 | 22481.71 | -8.14763 |  |  | 1.0831836 | 6.523096 | -0.1111818 | 31200.14 | 24960.072
| -354.0437 | -0.6792927 | 7.9172709 | 6.147956 | 0.07223751 | 22373.35 | -8.541033 |  |  | 1.0932038 | 6.10672 | -0.2559463 | 31200.14 | 24960.072
| -354.0437 | -0.678291 | 7.9272876 | 6.189756 | 0.07343409 | 22339.13 | -8.671604 |  |  | 1.1032205 | 6.385121 | -0.2168915 | 31200.14 | 24960.072
| -354.4666 | -0.6771907 | 7.9382912 | 6.305615 | 0.07473656 | 22303.61 | -9.19964 |  |  | 1.1142241 | 6.692205 | -0.2140555 | 31200.14 | 24960.072
| -354.4341 | -0.6761016 | 7.949182 | 6.272299 | 0.07605073 | 22302.89 | -8.929571 |  |  | 1.1251149 | 6.493305 | -0.2817225 | 31200.14 | 24960.072
| -354.5317 | -0.6750004 | 7.9601943 | 6.2996 | 0.07736822 | 22349.45 | -9.021256 |  |  | 1.1361272 | 5.567016 | -0.3828944 | 31200.14 | 24960.072
| -354.304 | -0.6739977 | 7.9702212 | 6.378642 | 0.07855818 | 22410.24 | -9.419501 |  |  | 1.1461541 | 4.551729 | -0.3789804 | 31200.14 | 24960.072
| -353.5556 | -0.6729005 | 7.981193 | 6.467051 | 0.07986089 | 22438.46 | -9.862331 |  |  | 1.1571259 | 4.249896 | -0.271864 | 31200.14 | 24960.072
| -353.3279 | -0.6718063 | 7.9921355 | 6.59368 | 0.081156 | 22496.36 | -10.60477 |  |  | 1.1680684 | 4.67093 | -0.1341819 | 31200.14 | 24960.072
| -353.881 | -0.6708019 | 8.0021789 | 6.612076 | 0.08235689 | 22600.71 | -10.70074 |  |  | 1.1781118 | 4.982812 | 0.03321494 | 31200.14 | 24960.072
| -353.4255 | -0.6698002 | 8.0121962 | 6.684813 | 0.08355118 | 22738.22 | -11.20689 |  |  | 1.1881291 | 5.54229 | 0.230499 | 31200.14 | 24960.072
| -353.0026 | -0.6687035 | 8.0231635 | 6.789963 | 0.08485212 | 22845.42 | -11.95457 |  |  | 1.1990964 | 6.797247 | 0.3582975 | 31200.14 | 24960.072
| -352.2868 | -0.6677 | 8.0331978 | 6.923192 | 0.08603557 | 22949.71 | -13.02987 |  |  | 1.2091307 | 7.323646 | 0.5806806 | 31200.14 | 24960.072
| -351.9615 | -0.6666069 | 8.0441287 | 7.00969 | 0.08733579 | 23095.16 | -13.81076 |  |  | 1.2200616 | 7.873734 | 0.9585684 | 31200.14 | 24960.072
| -352.4495 | -0.6654993 | 8.0552046 | 6.959691 | 0.08866885 | 23223.48 | -13.28755 |  |  | 1.2311375 | 7.329352 | 1.233678 | 31200.14 | 24960.072
| -352.1242 | -0.6644112 | 8.0660864 | 7.020548 | 0.08996663 | 23351.49 | -13.80983 |  |  | 1.2420193 | 6.295552 | 1.410169 | 31200.14 | 24960.072
| -352.8399 | -0.6633206 | 8.0769918 | 7.131603 | 0.09126213 | 23474.8 | -14.87358 |  |  | 1.2529247 | 5.926301 | 1.521319 | 31200.14 | 24960.072
| -352.3519 | -0.6623164 | 8.0870343 | 7.097652 | 0.09246883 | 23600.27 | -14.47438 |  |  | 1.2629672 | 5.15587 | 1.602261 | 31200.14 | 24960.072
| -352.6772 | -0.6613071 | 8.0971269 | 7.215664 | 0.09366334 | 23700.39 | -15.66645 |  |  | 1.2730598 | 4.17657 | 1.61913 | 31200.14 | 24960.072
| -353.0026 | -0.6602534 | 8.1076643 | 7.32889 | 0.09491258 | 23753.71 | -16.85483 |  |  | 1.2835972 | 4.320475 | 1.691789 | 31200.14 | 24960.072
| -353.2628 | -0.6592519 | 8.1176791 | 7.367346 | 0.09610873 | 23809.98 | -17.16952 |  |  | 1.293612 | 5.001992 | 1.675013 | 31200.14 | 24960.072
| -352.97 | -0.6582259 | 8.1279386 | 7.378392 | 0.09733922 | 23846.32 | -17.08858 |  |  | 1.3038715 | 5.72791 | 1.450591 | 31200.14 | 24960.072
| -352.905 | -0.6571531 | 8.1386669 | 7.395214 | 0.09862277 | 23854.11 | -17.02414 |  |  | 1.3145998 | 5.153121 | 1.053866 | 31200.14 | 24960.072
| -353.393 | -0.6561154 | 8.1490439 | 7.484695 | 0.09984981 | 23868.69 | -17.93669 |  |  | 1.3249768 | 4.664501 | 0.7820475 | 31200.14 | 24960.072
| -353.4906 | -0.6550545 | 8.1596533 | 7.612362 | 0.1011111 | 23902.21 | -19.52622 |  |  | 1.3355862 | 4.756149 | 0.6302282 | 31200.14 | 24960.072
| -353.1002 | -0.6539562 | 8.1706364 | 7.629366 | 0.1024272 | 23923.06 | -19.44456 |  |  | 1.3465693 | 4.899204 | 0.5378398 | 31200.14 | 24960.072
| -352.8399 | -0.6528604 | 8.181594 | 7.760891 | 0.1037234 | 23961.99 | -21.29222 |  |  | 1.3575269 | 4.67878 | 0.4480517 | 31200.14 | 24960.072
| -352.3519 | -0.6518569 | 8.1916287 | 7.811878 | 0.1049194 | 23979.85 | -21.8288 |  |  | 1.3675616 | 5.785167 | 0.3878765 | 31200.14 | 24960.072
| -351.7012 | -0.6507602 | 8.2025956 | 7.825623 | 0.1062337 | 23987.22 | -21.62057 |  |  | 1.3785285 | 6.442961 | 0.2463731 | 31200.14 | 24960.072
| -351.6036 | -0.649668 | 8.2135183 | 7.886518 | 0.1075357 | 24032.54 | -22.37661 |  |  | 1.3894512 | 6.198872 | 0.02710301 | 31200.14 | 24960.072
| -351.4409 | -0.6485834 | 8.2243641 | 7.964655 | 0.1088299 | 24081.68 | -23.52681 |  |  | 1.400297 | 5.4618 | 0.02682387 | 31200.14 | 24960.072
| -350.8553 | -0.6475769 | 8.2344287 | 8.032256 | 0.1100255 | 24160.71 | -24.66827 |  |  | 1.4103616 | 4.978287 | 0.1330601 | 31200.14 | 24960.072
| -351.018 | -0.6465714 | 8.244484 | 8.08188 | 0.1112228 | 24227.35 | -25.43118 |  |  | 1.4204169 | 5.207492 | 0.1847393 | 31200.14 | 24960.072
| -351.3759 | -0.6454847 | 8.2553511 | 8.14986 | 0.1125188 | 24304.63 | -26.65788 |  |  | 1.431284 | 4.871475 | 0.1569743 | 31200.14 | 24960.072
| -351.6036 | -0.6443849 | 8.2663488 | 8.240951 | 0.1138247 | 24396.88 | -28.65025 |  |  | 1.4422817 | 5.209424 | 0 | 31200.14 | 24960.072
| -351.7663 | -0.6432762 | 8.2774357 | 8.25778 | 0.1151503 | 24472.28 | -28.62337 |  |  | 1.4533686 | 5.73778 | -0.1544357 | 31200.14 | 24960.072
| -352.2868 | -0.6421906 | 8.2882924 | 8.240962 | 0.1164579 | 24583 | -27.85441 |  |  | 1.4642253 | 5.272029 | -0.2811099 | 31200.14 | 24960.072
| -352.3194 | -0.6411846 | 8.2983518 | 8.2594 | 0.1176587 | 24699.4 | -28.10816 |  |  | 1.4742847 | 4.153342 | -0.2794894 | 31200.14 | 24960.072
| -352.1242 | -0.6400923 | 8.3092746 | 8.367373 | 0.1189581 | 24840.38 | -30.95205 |  |  | 1.4852075 | 3.482271 | -0.1010061 | 31200.14 | 24960.072
| -352.1567 | -0.6389998 | 8.3202002 | 8.4339 | 0.1202585 | 24957.34 | -32.71755 |  |  | 1.4961331 | 3.293288 | 0.07522417 | 31200.14 | 24960.072
| -352.1242 | -0.6379127 | 8.3310406 | 8.498179 | 0.121553 | 25091.34 | -34.65455 |  |  | 1.5069735 | 3.66462 | 0.1744538 | 31200.14 | 24960.072
| -352.1892 | -0.6368926 | 8.3411062 | 8.519862 | 0.1227737 | 25221.31 | -35.15589 |  |  | 1.5170391 | 3.720963 | 0.272599 | 31200.14 | 24960.072
| -352.1567 | -0.6358601 | 8.3511973 | 8.565627 | 0.124004 | 25324.96 | -36.44805 |  |  | 1.5271302 | 4.225926 | 0.4429998 | 31200.14 | 24960.072
| -351.4735 | -0.634725 | 8.3621637 | 8.709688 | 0.1253447 | 25457.69 | -42.47205 |  |  | 1.5380966 | 5.362855 | 0.6599478 | 31200.14 | 24960.072
| -351.3108 | -0.6335789 | 8.3731201 | 8.704908 | 0.1267208 | 25620.62 | -41.83645 |  |  | 1.549053 | 5.531244 | 0.8746768 | 31200.14 | 24960.072
| -351.1156 | -0.632513 | 8.3832173 | 8.802004 | 0.1279837 | 25789.97 | -46.94914 |  |  | 1.5591502 | 5.30665 | 1.088223 | 31200.14 | 24960.072
| -350.5625 | -0.6313396 | 8.3942002 | 8.813809 | 0.1293891 | 25956.5 | -47.16278 |  |  | 1.5701331 | 5.36199 | 1.250066 | 31200.14 | 24960.072
| -350.8553 | -0.6301588 | 8.4051521 | 8.912697 | 0.1307911 | 26146.11 | -53.55146 |  |  | 1.581085 | 5.128964 | 1.173047 | 31200.14 | 24960.072
| -350.8228 | -0.6289643 | 8.4161019 | 8.922761 | 0.132223 | 26360.89 | -54.12958 |  |  | 1.5920348 | 5.264338 | 1.049868 | 31200.14 | 24960.072
| -350.4649 | -0.6278625 | 8.4261026 | 9.013476 | 0.1335299 | 26542.19 | -61.56626 |  |  | 1.6020355 | 4.947666 | 0.9746475 | 31200.14 | 24960.072
| -350.8553 | -0.6266434 | 8.4370378 | 9.079591 | 0.1349842 | 26725.18 | -67.65326 |  |  | 1.6129707 | 4.835094 | 0.8752184 | 31200.14 | 24960.072
| -350.9529 | -0.6255068 | 8.4471342 | 9.19049 | 0.1363277 | 26922.32 | -82.26323 |  |  | 1.6230671 | 5.431921 | 0.778043 | 31200.14 | 24960.072
| -351.2132 | -0.6242664 | 8.4580211 | 9.268855 | 0.1378047 | 27139.63 | -96.07523 |  |  | 1.633954 | 6.129147 | 0.6342447 | 31200.14 | 24960.072
| -351.3433 | -0.623112 | 8.4680572 | 9.270555 | 0.1391862 | 27326.61 | -94.84902 |  |  | 1.6439901 | 6.39 | 0.4212849 | 31200.14 | 24960.072
| -351.5385 | -0.6218453 | 8.4789817 | 9.348636 | 0.1406985 | 27522.11 | -111.6654 |  |  | 1.6549146 | 6.320831 | 0.2329084 | 31200.14 | 24960.072
| -351.7988 | -0.620665 | 8.4890485 | 9.36992 | 0.1421102 | 27681.25 | -114.2677 |  |  | 1.6649814 | 6.382726 | 0.06950556 | 31200.14 | 24960.072
| -351.3759 | -0.6194052 | 8.4996706 | 9.436857 | 0.1436113 | 27809.41 | -130.3004 |  |  | 1.6756035 | 5.483044 | -0.04600222 | 31200.14 | 24960.072
| -351.7988 | -0.6180817 | 8.5107126 | 9.515757 | 0.145193 | 27897.8 | -153.1751 |  |  | 1.6866455 | 5.13386 | -0.09112641 | 31200.14 | 24960.072
| -351.7988 | -0.6168668 | 8.5207423 | 9.568554 | 0.1466367 | 27952.5 | -166.7149 |  |  | 1.6966752 | 4.639199 | -0.1806008 | 31200.14 | 24960.072
| -350.8553 | -0.6155342 | 8.5316022 | 9.624091 | 0.1482265 | 28020.66 | -183.2502 |  |  | 1.7075351 | 4.687119 | -0.2682576 | 31200.14 | 24960.072
| -349.7817 | -0.614167 | 8.5426522 | 9.667928 | 0.1498593 | 28054.93 | -188.9416 |  |  | 1.7185851 | 5.186039 | -0.3536732 | 31200.14 | 24960.072
| -349.3587 | -0.6127913 | 8.5536513 | 9.847189 | 0.1514863 | 28049.55 | -401.7586 |  |  | 1.7295842 | 5.258159 | -0.4365308 | 31200.14 | 24960.072
| -349.5214 | -0.6114036 | 8.5646266 | 9.813538 | 0.153154 | 28025.79 | -244.0296 |  |  | 1.7405595 | 5.823038 | -0.4307872 | 31200.14 | 24960.072
| -349.3587 | -0.6100148 | 8.5754979 | 9.925983 | 0.1548086 | 27975.77 | -351.0958 |  |  | 1.7514308 | 5.583104 | -0.4034847 | 31200.14 | 24960.072
| -349.3587 | -0.6087166 | 8.5855538 | 9.977725 | 0.1563573 | 27957.55 | -374.0024 |  |  | 1.7614867 | 5.371834 | -0.4827003 | 31200.14 | 24960.072
| -349.5539 | -0.6074063 | 8.5955867 | 10.0356 | 0.1579184 | 27930 | -413.3279 |  |  | 1.7715196 | 5.416975 | -0.4976707 | 31200.14 | 24960.072
| -350.0419 | -0.6059697 | 8.6064799 | 10.16227 | 0.1596247 | 27931.75 | -1163.412 |  |  | 1.7824128 | 5.587452 | -0.5737583 | 31200.14 | 24960.072
| -350.7252 | -0.6045049 | 8.6174717 | 10.13774 | 0.161385 | 27970.02 | -480.6722 |  |  | 1.7934046 | 5.616258 | -0.5676678 | 31200.14 | 24960.072
| -350.1721 | -0.6030331 | 8.6284076 | 10.27173 | 0.163135 | 27999.44 | -2712.324 |  |  | 1.8043405 | 5.028378 | -0.5414561 | 31200.14 | 24960.072
| -350.9854 | -0.6015402 | 8.6393646 | 10.3478 | 0.1649148 | 28047.51 | 3531.445 | -1567.816 |  | 1.8152975 | 6.040969 | -0.4764612 | 31200.14 | 24960.072
| -350.9529 | -0.600154 | 8.6494293 | 10.32804 | 0.166578 | 28108.33 | -1439.194 |  |  | 1.8253622 | 5.441492 | -0.4133255 | 31200.14 | 24960.072
| -350.7252 | -0.5987614 | 8.6594459 | 10.46561 | 0.1682278 | 28185.04 | 852.1075 | -3020.625 |  | 1.8353788 | 5.245501 | -0.3905582 | 31200.14 | 24960.072
| -350.7252 | -0.597233 | 8.6703205 | 10.50293 | 0.1700553 | 28318.75 | 749.5475 | -3437.681 |  | 1.8462534 | 5.178914 | -0.3297283 | 31200.14 | 24960.072
| -350.3348 | -0.5956828 | 8.6812431 | 10.5668 | 0.1719094 | 28489.35 | 492.0403 | -7072.299 |  | 1.857176 | 5.153874 | -0.2314189 | 31200.14 | 24960.072
| -350.0745 | -0.5942453 | 8.6912662 | 10.65126 | 0.1736177 | 28656.29 | 321.409 | 22167.47 |  | 1.8671991 | 5.492876 | -0.1151672 | 31200.14 | 24960.072
| -349.5539 | -0.5926497 | 8.702257 | 10.71768 | 0.1755201 | 28840.25 | 261.4216 | 6653.082 |  | 1.8781899 | 5.539303 | 0.03818445 | 31200.14 | 24960.072
| -348.2851 | -0.5910401 | 8.7132371 | 10.81881 | 0.1774372 | 29047.35 | 195.1899 | 3142.256 |  | 1.88917 | 5.823169 | 0.1710317 | 31200.14 | 24960.072
| -348.155 | -0.5894229 | 8.7241543 | 10.81909 | 0.1793782 | 29251.99 | 208.5512 | 3627.776 |  | 1.9000872 | 6.38231 | 0.2080722 | 31200.14 | 24960.072
| -348.708 | -0.5877834 | 8.7351045 | 10.87657 | 0.1813361 | 29456.69 | 186.7482 | 2922.429 |  | 1.9110374 | 5.678386 | 0.2447718 | 31200.14 | 24960.072
| -348.3827 | -0.5862685 | 8.7451062 | 10.96649 | 0.1831374 | 29659.02 | 155.0191 | 2156.249 |  | 1.9210391 | 5.556296 | 0.2626507 | 31200.14 | 24960.072
| -348.4803 | -0.5847294 | 8.7551603 | 11.05091 | 0.1849694 | 29857.07 | 134.9481 | 1781.274 |  | 1.9310932 | 5.742555 | 0.2989968 | 31200.14 | 24960.072
| -348.7406 | -0.5830364 | 8.7661138 | 11.08077 | 0.1870009 | 30093.19 | 132.3118 | 1746.561 |  | 1.9420467 | 5.694906 | 0.3350592 | 31200.14 | 24960.072
| -348.5454 | -0.5814613 | 8.7762076 | 11.22905 | 0.1888659 | 30291.62 | 106.7357 | 1350.718 |  | 1.9521405 | 5.688097 | 0.3337581 | 31200.14 | 24960.072
| -348.2851 | -0.5798738 | 8.7862551 | 11.2317 | 0.1907604 | 30474.08 | 110.4584 | 1407.907 |  | 1.962188 | 6.191605 | 0.2769675 | 31200.14 | 24960.072
| -348.8057 | -0.5781447 | 8.7970983 | 11.37359 | 0.1928211 | 30660.51 | 94.3602 | 1185.558 |  | 1.9730312 | 6.887099 | 0.2570947 | 31200.14 | 24960.072
| -349.5865 | -0.5763841 | 8.8080457 | 11.39271 | 0.1949323 | 30849.56 | 95.79721 | 1206.436 |  | 1.9839786 | 7.248658 | 0.2557015 | 31200.14 | 24960.072
| -349.2937 | -0.5745773 | 8.8190311 | 11.53921 | 0.1970781 | 31070.39 | 83.26588 | 1048.706 |  | 1.994964 | 7.22145 | 0.2727484 | 31200.14 | 24960.072
| -350.3673 | -0.5727827 | 8.8299217 | 11.67082 | 0.1992113 | 31270.46 | 75.22252 | 952.6488 |  | 2.0058546 | 7.499471 | 0.3256435 | 31200.14 | 24960.072
| -349.9118 | -0.5710904 | 8.8400607 | 11.70719 | 0.2012306 | 31500.38 | 74.35082 | 946.3073 |  | 2.0159936 | 8.018368 | 0.3246185 | 31200.14 | 24960.072
| -349.5539 | -0.5693999 | 8.8501065 | 11.7611 | 0.2032499 | 31714.73 | 72.51503 | 927.5188 |  | 2.0260394 | 7.864919 | 0.3413631 | 31200.14 | 24960.072
| -349.2937 | -0.5675595 | 8.8609472 | 11.84258 | 0.2054495 | 31901.61 | 69.72216 | 895.2697 |  | 2.0368801 | 7.598909 | 0.3573124 | 31200.14 | 24960.072
| -348.4478 | -0.5656652 | 8.8719824 | 11.94534 | 0.2077039 | 32052.71 | 66.45171 | 855.9372 |  | 2.0479153 | 7.337062 | 0.408108 | 31200.14 | 24960.072
| -347.7971 | -0.5638193 | 8.8826073 | 11.97557 | 0.2099117 | 32211.94 | 67.00888 | 861.8786 |  | 2.0585402 | 7.400856 | 0.4232298 | 31200.14 | 24960.072
| -347.6344 | -0.5618599 | 8.8937658 | 12.131 | 0.2122535 | 32391.41 | 61.64094 | 800.3858 |  | 2.0696987 | 7.072619 | 0.4029912 | 31200.14 | 24960.072
| -346.8536 | -0.5599286 | 8.9046497 | 12.06823 | 0.2145795 | 32580.34 | 66.40719 | 855.4895 |  | 2.0805826 | 6.356142 | 0.3310851 | 31200.14 | 24960.072
| -347.1789 | -0.5579434 | 8.9156812 | 12.18575 | 0.2169269 | 32701.62 | 63.2548 | 816.7751 |  | 2.0916141 | 5.748348 | 0.3113871 | 31200.14 | 24960.072
| -347.9272 | -0.5559583 | 8.9265719 | 12.29868 | 0.2192962 | 32854.92 | 60.48817 | 784.4784 |  | 2.1025048 | 5.964887 | 0.3435988 | 31200.14 | 24960.072
| -347.4392 | -0.5541141 | 8.9366391 | 12.3146 | 0.2215021 | 32995.74 | 61.61613 | 796.1533 |  | 2.112572 | 5.868014 | 0.4097364 | 31200.14 | 24960.072
| -347.9923 | -0.5521125 | 8.9474454 | 12.40178 | 0.2238922 | 33127.17 | 60.17613 | 778.1291 |  | 2.1233783 | 5.352723 | 0.4575431 | 31200.14 | 24960.072
| -348.0899 | -0.5502253 | 8.957525 | 12.45163 | 0.2261447 | 33306.33 | 59.78144 | 774.2488 |  | 2.1334579 | 5.657484 | 0.4721146 | 31200.14 | 24960.072
| -348.5779 | -0.5481524 | 8.9684815 | 12.5948 | 0.2286163 | 33542.81 | 56.14585 | 736.0256 |  | 2.1444144 | 5.976318 | 0.4700398 | 31200.14 | 24960.072
| -348.708 | -0.5460457 | 8.9794994 | 12.60193 | 0.231137 | 33771.7 | 57.22755 | 749.6708 |  | 2.1554323 | 7.05198 | 0.5346783 | 31200.14 | 24960.072
| -349.131 | -0.5439579 | 8.9902897 | 12.78452 | 0.2336185 | 33957.57 | 53.13439 | 704.6269 |  | 2.1662226 | 6.73429 | 0.5481888 | 31200.14 | 24960.072
| -348.5779 | -0.541984 | 9.0003881 | 12.87128 | 0.2359664 | 34126.27 | 52.04264 | 692.6069 |  | 2.176321 | 7.120999 | 0.611264 | 31200.14 | 24960.072
| -347.9598 | -0.5398189 | 9.0113406 | 12.92298 | 0.2385563 | 34317.78 | 51.99289 | 692.2197 |  | 2.1872735 | 8.144396 | 0.7061031 | 31200.14 | 24960.072
| -347.1789 | -0.5376125 | 9.0224041 | 12.98354 | 0.2411914 | 34505.45 | 51.76615 | 689.6942 |  | 2.198337 | 7.846948 | 0.7182001 | 31200.14 | 24960.072
| -346.3005 | -0.5354194 | 9.0332779 | 13.1067 | 0.2438091 | 34679.36 | 50.10461 | 671.1542 |  | 2.2092108 | 7.713371 | 0.6650683 | 31200.14 | 24960.072
| -346.0403 | -0.533193 | 9.0441995 | 13.23424 | 0.2464623 | 34842.3 | 48.56059 | 653.6201 |  | 2.2201324 | 7.567301 | 0.5963058 | 31200.14 | 24960.072
| -345.357 | -0.5309235 | 9.0551955 | 13.33612 | 0.2491681 | 34973.74 | 47.78384 | 643.472 |  | 2.2311284 | 7.955844 | 0.5758176 | 31200.14 | 24960.072
| -345.9752 | -0.5288318 | 9.0652198 | 13.38444 | 0.2516688 | 35047.53 | 48.1418 | 644.3435 |  | 2.2411527 | 8.290879 | 0.5868963 | 31200.14 | 24960.072
| -346.5282 | -0.5265046 | 9.0762671 | 13.43283 | 0.2544474 | 35124.92 | 48.65454 | 646.4232 |  | 2.2522 | 7.900334 | 0.5815832 | 31200.14 | 24960.072
| -346.9512 | -0.5241731 | 9.0872134 | 13.56127 | 0.2572304 | 35246.32 | 47.46266 | 631.7557 |  | 2.2631463 | 7.880372 | 0.670369 | 31200.14 | 24960.072
| -347.4067 | -0.5220237 | 9.097215 | 13.61903 | 0.2597956 | 35364.82 | 47.5276 | 630.8319 |  | 2.2731479 | 7.869684 | 0.7430541 | 31200.14 | 24960.072
| -347.7971 | -0.5196465 | 9.1081474 | 13.7192 | 0.2626349 | 35490.26 | 46.9521 | 622.9048 |  | 2.2840803 | 7.181991 | 0.7526359 | 31200.14 | 24960.072
| -347.6669 | -0.5174448 | 9.1181752 | 13.78324 | 0.2652651 | 35601.51 | 46.9587 | 621.1537 |  | 2.2941081 | 6.899274 | 0.7624753 | 31200.14 | 24960.072
| -347.6019 | -0.5152202 | 9.1282035 | 13.88412 | 0.2679201 | 35714.15 | 46.33917 | 612.9338 |  | 2.3041364 | 6.823198 | 0.7570355 | 31200.14 | 24960.072
| -348.0574 | -0.5127594 | 9.1391789 | 14.01382 | 0.270853 | 35805.01 | 45.48291 | 601.3133 |  | 2.3151118 | 7.50652 | 0.7504913 | 31200.14 | 24960.072
| -347.9598 | -0.5102975 | 9.1500374 | 14.03389 | 0.2738045 | 35924.03 | 46.34928 | 608.2464 |  | 2.3259703 | 8.044545 | 0.8337675 | 31200.14 | 24960.072
| -347.0163 | -0.5077816 | 9.1610207 | 14.15957 | 0.2768015 | 36102.34 | 45.38804 | 597.9156 |  | 2.3369536 | 7.821705 | 0.8433945 | 31200.14 | 24960.072
| -347.3091 | -0.5054569 | 9.1710491 | 14.32194 | 0.2795663 | 36267.15 | 43.89293 | 582.2262 |  | 2.346982 | 7.925395 | 0.8386303 | 31200.14 | 24960.072
| -347.0163 | -0.5031087 | 9.1810821 | 14.3965 | 0.2823723 | 36435 | 43.72423 | 580.1646 |  | 2.357015 | 8.683273 | 0.8339195 | 31200.14 | 24960.072
| -345.8776 | -0.5005158 | 9.1920505 | 14.51723 | 0.2854665 | 36595.39 | 43.082 | 572.6754 |  | 2.3679834 | 9.016181 | 0.7557605 | 31200.14 | 24960.072
| -345.0317 | -0.4978876 | 9.2030434 | 14.66775 | 0.2885918 | 36766.24 | 42.09773 | 561.975 |  | 2.3789763 | 9.388538 | 0.7221168 | 31200.14 | 24960.072
| -344.7063 | -0.4952216 | 9.2140556 | 14.73388 | 0.2917822 | 36954.53 | 42.17762 | 562.4538 |  | 2.3899885 | 9.808183 | 0.6460037 | 31200.14 | 24960.072
| -344.4135 | -0.4927738 | 9.22409 | 14.8376 | 0.2947004 | 37151.79 | 41.68637 | 557.7583 |  | 2.4000229 | 10.06264 | 0.6143701 | 31200.14 | 24960.072
| -344.0231 | -0.4900642 | 9.2350687 | 14.93974 | 0.2979321 | 37370.95 | 41.31121 | 554.3054 |  | 2.4110016 | 9.801245 | 0.6253818 | 31200.14 | 24960.072
| -344.6738 | -0.4874277 | 9.2456427 | 15.03981 | 0.3010804 | 37564 | 40.99042 | 550.9565 |  | 2.4215756 | 9.432166 | 0.5513117 | 31200.14 | 24960.072
| -344.381 | -0.4848772 | 9.25578 | 15.10193 | 0.3041203 | 37713.84 | 41.12494 | 551.4538 |  | 2.4317129 | 9.168109 | 0.4497001 | 31200.14 | 24960.072
| -345.4546 | -0.4820869 | 9.2667466 | 15.15251 | 0.3074617 | 37882.11 | 41.45333 | 553.9359 |  | 2.4426795 | 8.467434 | 0.3769405 | 31200.14 | 24960.072
| -346.1053 | -0.4792972 | 9.2776123 | 15.20022 | 0.3108131 | 38041.48 | 41.82671 | 556.683 |  | 2.4535452 | 7.384674 | 0.2218606 | 31200.14 | 24960.072
| -346.268 | -0.476438 | 9.2886216 | 15.43027 | 0.3142052 | 38179.44 | 40.33705 | 540.1653 |  | 2.4645545 | 7.219907 | 0.1238975 | 31200.14 | 24960.072
| -346.333 | -0.4737884 | 9.2986788 | 15.55724 | 0.3173581 | 38330.89 | 39.86519 | 534.5888 |  | 2.4746117 | 7.983707 | 0.02736841 | 31200.14 | 24960.072
| -346.8211 | -0.4709004 | 9.3095481 | 15.61041 | 0.3208163 | 38478.24 | 40.20791 | 536.7549 |  | 2.485481 | 8.510427 | -0.05434741 | 31200.14 | 24960.072
| -345.5522 | -0.4679571 | 9.3205181 | 15.68394 | 0.32434 | 38653.45 | 40.32798 | 537.2158 |  | 2.496451 | 8.778142 | -0.1079778 | 31200.14 | 24960.072
| -346.0077 | -0.4652244 | 9.3305917 | 15.80099 | 0.3275919 | 38775.23 | 40.03651 | 532.8319 |  | 2.5065246 | 9.37135 | -0.201084 | 31200.14 | 24960.072
| -344.6738 | -0.4622446 | 9.3414479 | 15.93465 | 0.3311546 | 38925.03 | 39.65769 | 527.8362 |  | 2.5173808 | 9.97848 | -0.3194156 | 31200.14 | 24960.072
| -345.5522 | -0.4594545 | 9.3515235 | 16.06592 | 0.3344798 | 39078.07 | 39.24526 | 522.9084 |  | 2.5274564 | 9.914283 | -0.3835533 | 31200.14 | 24960.072
| -344.381 | -0.4564228 | 9.3623432 | 16.18436 | 0.338101 | 39221.02 | 39.05321 | 519.6675 |  | 2.5382761 | 9.650684 | -0.4463834 | 31200.14 | 24960.072
| -344.3485 | -0.4535489 | 9.3724952 | 16.19236 | 0.3415448 | 39366.52 | 39.73756 | 525.3543 |  | 2.5484281 | 9.344761 | -0.4695201 | 31200.14 | 24960.072
| -343.0471 | -0.450447 | 9.3833368 | 16.44694 | 0.3452322 | 39542.02 | 38.4107 | 511.5937 |  | 2.5592697 | 10.01754 | -0.4664411 | 31200.14 | 24960.072
| -343.0471 | -0.4475372 | 9.3933953 | 16.50511 | 0.3487071 | 39667.23 | 38.69408 | 512.9775 |  | 2.5693282 | 10.72183 | -0.4631941 | 31200.14 | 24960.072
| -342.5265 | -0.4443183 | 9.4044078 | 16.57707 | 0.3525589 | 39785.35 | 38.9722 | 513.7832 |  | 2.5803407 | 10.30323 | -0.4338573 | 31200.14 | 24960.072
| -342.429 | -0.4410963 | 9.4153233 | 16.63844 | 0.3564134 | 39892.28 | 39.34507 | 515.3116 |  | 2.5912562 | 9.533249 | -0.3922574 | 31200.14 | 24960.072
| -342.8844 | -0.438106 | 9.425346 | 16.80916 | 0.3599779 | 39985.42 | 38.80995 | 508.1412 |  | 2.6012789 | 8.832702 | -0.3138431 | 31200.14 | 24960.072
| -343.5351 | -0.434826 | 9.4362216 | 16.90836 | 0.3638977 | 40057.22 | 38.94517 | 506.7351 |  | 2.6121545 | 9.262147 | -0.1865495 | 31200.14 | 24960.072
| -343.8279 | -0.4314529 | 9.4472823 | 16.94424 | 0.3679332 | 40143.74 | 39.56679 | 510.1519 |  | 2.6232152 | 8.854285 | 0 | 31200.14 | 24960.072
| -344.3485 | -0.4280982 | 9.4581657 | 17.10953 | 0.3719342 | 40235.41 | 39.19031 | 504.2475 |  | 2.6340986 | 7.807605 | 0.1221136 | 31200.14 | 24960.072
| -345.0642 | -0.4246792 | 9.4691422 | 17.20127 | 0.376024 | 40360.39 | 39.34498 | 503.9533 |  | 2.6450751 | 8.303333 | 0.2179918 | 31200.14 | 24960.072
| -344.9666 | -0.4215225 | 9.4791699 | 17.30108 | 0.3797953 | 40453.91 | 39.4004 | 502.4963 |  | 2.6551028 | 8.555255 | 0.2763247 | 31200.14 | 24960.072
| -345.0317 | -0.418028 | 9.4901513 | 17.36196 | 0.3839739 | 40552.03 | 39.82919 | 504.2437 |  | 2.6660842 | 8.573465 | 0.3215485 | 31200.14 | 24960.072
| -344.8365 | -0.4147975 | 9.5001957 | 17.558 | 0.387816 | 40679.82 | 39.16334 | 496.7151 |  | 2.6761286 | 8.305354 | 0.3547681 | 31200.14 | 24960.072
| -344.869 | -0.4115483 | 9.5102004 | 17.67084 | 0.3917 | 40835.92 | 39.07617 | 495.072 |  | 2.6861333 | 9.048757 | 0.3525127 | 31200.14 | 24960.072
| -344.1533 | -0.4079395 | 9.5212076 | 17.83907 | 0.3960018 | 41010.56 | 38.69093 | 490.6518 |  | 2.6971405 | 10.59787 | 0.3151295 | 31200.14 | 24960.072
| -342.8519 | -0.4043264 | 9.532098 | 17.89348 | 0.400326 | 41209.33 | 39.0424 | 493.4689 |  | 2.7080309 | 10.6483 | 0.2552134 | 31200.14 | 24960.072
| -342.5916 | -0.4009553 | 9.5421631 | 18.06496 | 0.4043419 | 41413.6 | 38.55178 | 488.9096 |  | 2.718096 | 10.94753 | 0.1731334 | 31200.14 | 24960.072
| -341.4529 | -0.3972438 | 9.5531215 | 18.16514 | 0.4087802 | 41617.45 | 38.6171 | 489.1219 |  | 2.7290544 | 11.65495 | 0.06883751 | 31200.14 | 24960.072
| -341.1276 | -0.3935442 | 9.5639345 | 18.22414 | 0.4132228 | 41830.59 | 38.92934 | 491.7868 |  | 2.7398674 | 11.29168 | 0.02280883 | 31200.14 | 24960.072
| -340.8348 | -0.3896981 | 9.5750533 | 18.28602 | 0.4178041 | 42038.63 | 39.25348 | 494.3726 |  | 2.7509862 | 9.826422 | 0.03401015 | 31200.14 | 24960.072
| -341.0951 | -0.385886 | 9.5859157 | 18.47748 | 0.4223037 | 42225.3 | 38.7699 | 489.265 |  | 2.7618486 | 8.885379 | 0.0563491 | 31200.14 | 24960.072
| -341.4204 | -0.3819402 | 9.5970803 | 18.59706 | 0.4270613 | 42446.92 | 38.75158 | 488.836 |  | 2.7730132 | 9.073263 | 0.05597476 | 31200.14 | 24960.072
| -342.6892 | -0.3780436 | 9.6080326 | 18.73087 | 0.4317305 | 42641.09 | 38.66019 | 487.378 |  | 2.7839655 | 9.476008 | 0.05560536 | 31200.14 | 24960.072
| -343.8279 | -0.3742022 | 9.6186716 | 18.78729 | 0.4363264 | 42804.68 | 39.04248 | 489.8338 |  | 2.7946045 | 9.306138 | 0.0331381 | 31200.14 | 24960.072
| -343.405 | -0.3705395 | 9.6286939 | 18.90385 | 0.4406897 | 42955.79 | 39.03345 | 488.7179 |  | 2.8046268 | 9.698498 | 0.02195241 | 31200.14 | 24960.072
| -343.9255 | -0.3664549 | 9.6397508 | 19.00888 | 0.4455778 | 43116.12 | 39.18032 | 488.7804 |  | 2.8156837 | 10.08861 | 0.03268441 | 31200.14 | 24960.072
| -343.0471 | -0.3623818 | 9.6506753 | 19.17805 | 0.4504374 | 43261.72 | 38.96486 | 485.3754 |  | 2.8266082 | 10.25016 | 0.06487536 | 31200.14 | 24960.072
| -341.9084 | -0.358257 | 9.6616097 | 19.24097 | 0.4553844 | 43414.92 | 39.36395 | 487.6152 |  | 2.8375426 | 9.689156 | 0.05365777 | 31200.14 | 24960.072
| -340.6396 | -0.3540505 | 9.6726434 | 19.39396 | 0.4603984 | 43340.06 | 39.49482 | 483.707 |  | 2.8485763 | 9.630125 | 0 | 31200.14 | 24960.072
| -339.631 | -0.3498004 | 9.6836491 | 19.53356 | 0.4654829 | 43503.14 | 39.46583 | 482.2346 |  | 2.859582 | 10.00842 | -0.04230812 | 31200.14 | 24960.072
| -339.4684 | -0.3455605 | 9.6945286 | 19.70607 | 0.4705466 | 43695.82 | 39.22215 | 479.3897 |  | 2.8704615 | 10.67309 | -0.03152739 | 31200.14 | 24960.072
| -339.2081 | -0.3411618 | 9.7056761 | 19.78816 | 0.4757879 | 43891.59 | 39.50224 | 481.1199 |  | 2.881609 | 11.2166 | -0.03132628 | 31200.14 | 24960.072
| -339.631 | -0.3368625 | 9.7164504 | 19.95026 | 0.4809353 | 44104.87 | 39.3112 | 479.0659 |  | 2.8923833 | 11.23549 | -0.02075934 | 31200.14 | 24960.072
| -339.3707 | -0.3328239 | 9.726491 | 20.12333 | 0.4857546 | 44311.92 | 39.01971 | 476.2894 |  | 2.9024239 | 11.57288 | 0 | 31200.14 | 24960.072
| -341.1927 | -0.3283205 | 9.7375497 | 20.19153 | 0.4911343 | 44554.14 | 39.33525 | 479.03 |  | 2.9134826 | 12.30895 | 0 | 31200.14 | 24960.072
| -342.0386 | -0.3238688 | 9.7483617 | 20.3167 | 0.4964636 | 44831.72 | 39.30925 | 479.3654 |  | 2.9242946 | 11.9598 | -0.03065038 | 31200.14 | 24960.072
| -342.7217 | -0.3193233 | 9.7592981 | 20.39682 | 0.5019137 | 45116.03 | 39.52514 | 481.8706 |  | 2.935231 | 11.3236 | -0.0304981 | 31200.14 | 24960.072
| -342.6242 | -0.3150738 | 9.769401 | 20.62235 | 0.5069562 | 45338.28 | 39.00013 | 477.1749 |  | 2.9453339 | 10.98392 | -0.02022799 | 31200.14 | 24960.072
| -342.0711 | -0.3104783 | 9.7801976 | 20.66855 | 0.512469 | 45600.83 | 39.40534 | 481.0094 |  | 2.9561305 | 11.38118 | -0.0201179 | 31200.14 | 24960.072
| -341.9735 | -0.30615 | 9.7902879 | 20.85632 | 0.5176223 | 45831.93 | 39.08552 | 478.2186 |  | 2.9662208 | 11.27052 | -0.07005594 | 31200.14 | 24960.072
| -341.03 | -0.3014047 | 9.8012196 | 20.92317 | 0.5233134 | 46069.42 | 39.42858 | 481.0429 |  | 2.9771525 | 11.07553 | -0.1392603 | 31200.14 | 24960.072
| -340.8023 | -0.2966657 | 9.8120189 | 21.1197 | 0.5287338 | 46171.74 | 39.22502 | 477.2168 |  | 2.9879518 | 11.44508 | -0.1878868 | 31200.14 | 24960.072
| -339.2406 | -0.2920985 | 9.8222339 | 21.24946 | 0.5344237 | 46471.82 | 39.20669 | 477.8325 |  | 2.9981668 | 12.02138 | -0.2357029 | 31200.14 | 24960.072
| -338.5899 | -0.28716 | 9.8331838 | 21.36282 | 0.5403346 | 46677.57 | 39.37658 | 478.5788 |  | 3.0091167 | 12.25961 | -0.3023753 | 31200.14 | 24960.072
| -337.8742 | -0.2826226 | 9.8432113 | 21.49439 | 0.5457427 | 46838.73 | 39.42319 | 477.9281 |  | 3.0191442 | 11.82267 | -0.3294495 | 31200.14 | 24960.072
| -336.5403 | -0.2776269 | 9.8541246 | 21.65704 | 0.5517156 | 46988.08 | 39.41787 | 476.325 |  | 3.0300575 | 12.06875 | -0.3556907 | 31200.14 | 24960.072
| -337.0283 | -0.2729832 | 9.8641765 | 21.79152 | 0.5572641 | 47123.99 | 39.48911 | 475.4925 |  | 3.0401094 | 12.01959 | -0.3913194 | 31200.14 | 24960.072
| -336.6054 | -0.2678194 | 9.8752324 | 21.95337 | 0.5634266 | 47292.8 | 39.49479 | 474.2248 |  | 3.0511653 | 12.55249 | -0.416827 | 31200.14 | 24960.072
| -337.9393 | -0.2626428 | 9.8861911 | 22.10183 | 0.5696261 | 47448.42 | 39.57416 | 473.4173 |  | 3.062124 | 12.53392 | -0.3571541 | 31200.14 | 24960.072
| -338.5899 | -0.2573863 | 9.8972109 | 22.31126 | 0.5758971 | 47618.68 | 39.3837 | 470.4929 |  | 3.0731438 | 12.69487 | -0.2891817 | 31200.14 | 24960.072
| -339.7937 | -0.2521267 | 9.9080985 | 22.47399 | 0.5821864 | 47805.17 | 39.38556 | 469.4804 |  | 3.0840314 | 13.84166 | -0.2129945 | 31200.14 | 24960.072
| -339.8913 | -0.2472354 | 9.9181225 | 22.63729 | 0.5880257 | 47958.99 | 39.35022 | 467.9814 |  | 3.0940554 | 14.22125 | -0.1379289 | 31200.14 | 24960.072
| -340.4444 | -0.2418149 | 9.9291093 | 22.74324 | 0.5945107 | 48162.83 | 39.59872 | 469.2635 |  | 3.1050422 | 14.33038 | 0 | 31200.14 | 24960.072
| -340.542 | -0.2363937 | 9.9399805 | 22.83858 | 0.6010071 | 48394.29 | 39.86665 | 471.1104 |  | 3.1159134 | 13.85739 | 0.126961 | 31200.14 | 24960.072
| -340.4444 | -0.2312747 | 9.9501416 | 22.95434 | 0.6071064 | 48644.6 | 39.97706 | 472.1237 |  | 3.1260745 | 13.20054 | 0.2165158 | 31200.14 | 24960.072
| -339.5009 | -0.2258667 | 9.9607315 | 23.11326 | 0.6136148 | 48944.77 | 39.91806 | 472.1792 |  | 3.1366644 | 12.49049 | 0.3229919 | 31200.14 | 24960.072
| -338.167 | -0.2201045 | 9.9719465 | 23.29217 | 0.6204782 | 49249.57 | 39.81896 | 471.7742 |  | 3.1478794 | 11.65809 | 0.4194476 | 31200.14 | 24960.072
| -336.6379 | -0.2145245 | 9.9826341 | 23.48167 | 0.6271459 | 49540.69 | 39.66498 | 470.8331 |  | 3.158567 | 11.71526 | 0.4438692 | 31200.14 | 24960.072
| -336.1173 | -0.2090625 | 9.9930024 | 23.60639 | 0.6336551 | 49823.08 | 39.75568 | 471.9611 |  | 3.1689353 | 12.64822 | 0.4152436 | 31200.14 | 24960.072
| -335.4992 | -0.2033812 | 10.0036776 | 23.75457 | 0.6404396 | 50116.44 | 39.7763 | 472.5085 |  | 3.1796105 | 13.23421 | 0.3779814 | 31200.14 | 24960.072
| -335.3365 | -0.1979727 | 10.0137513 | 23.84192 | 0.6469006 | 50381.64 | 40.01384 | 474.7168 |  | 3.1896842 | 13.82637 | 0.3498401 | 31200.14 | 24960.072
| -334.4256 | -0.1920566 | 10.0246675 | 23.95307 | 0.6539958 | 50672.18 | 40.21126 | 476.609 |  | 3.2006004 | 13.35016 | 0.2783015 | 31200.14 | 24960.072
| -334.9787 | -0.1860663 | 10.0356097 | 24.10515 | 0.661159 | 50888.81 | 40.30786 | 476.6221 |  | 3.2115426 | 12.51051 | 0.198643 | 31200.14 | 24960.072
| -335.7269 | -0.1799238 | 10.0466852 | 24.32376 | 0.6684816 | 51062.92 | 40.19535 | 474.2288 |  | 3.2226181 | 12.15377 | 0.1285425 | 31200.14 | 24960.072
| -335.5643 | -0.1742838 | 10.0567487 | 24.39387 | 0.6752331 | 51209.56 | 40.60384 | 476.2159 |  | 3.2326816 | 11.88354 | 0.09356487 | 31200.14 | 24960.072
| -337.5814 | -0.1681842 | 10.0675375 | 24.61686 | 0.6825279 | 51358.53 | 40.48424 | 473.5157 |  | 3.2434704 | 12.05566 | 0.04218508 | 31200.14 | 24960.072
| -338.1019 | -0.1619339 | 10.0784657 | 24.7946 | 0.6900064 | 51516.29 | 40.5503 | 472.4484 |  | 3.2543986 | 12.96882 | 0.008369235 | 31200.14 | 24960.072
| -338.0369 | -0.1560868 | 10.0885739 | 24.92454 | 0.6969782 | 51643.82 | 40.75767 | 472.446 |  | 3.2645068 | 13.75117 | 0.01661229 | 31200.14 | 24960.072
| -338.5574 | -0.1496774 | 10.0995311 | 25.12504 | 0.7046369 | 51743.72 | 40.79488 | 470.3599 |  | 3.275464 | 14.37792 | 0.05761677 | 31200.14 | 24960.072
| -338.1995 | -0.1432525 | 10.1104138 | 25.28176 | 0.712338 | 51852.58 | 40.99058 | 469.7244 |  | 3.2863467 | 14.69671 | 0.08974129 | 31200.14 | 24960.072
| -337.8742 | -0.1372542 | 10.1204696 | 25.48347 | 0.7194847 | 51985.13 | 40.93744 | 467.6461 |  | 3.2964025 | 14.74046 | 0.1214921 | 31200.14 | 24960.072
| -336.5728 | -0.1306909 | 10.1313363 | 25.61715 | 0.727348 | 52156.62 | 41.18235 | 468.2111 |  | 3.3072692 | 15.18954 | 0.1527241 | 31200.14 | 24960.072
| -334.816 | -0.1239343 | 10.1424216 | 25.79015 | 0.7354209 | 52357.26 | 41.27985 | 467.8769 |  | 3.3183545 | 15.01335 | 0.175582 | 31200.14 | 24960.072
| -333.352 | -0.1172385 | 10.1532739 | 25.9478 | 0.7434311 | 52574.39 | 41.41053 | 468.0801 |  | 3.3292068 | 14.74788 | 0.1585599 | 31200.14 | 24960.072
| -332.7664 | -0.1110074 | 10.1632747 | 26.04258 | 0.7508962 | 52760.75 | 41.73047 | 469.6906 |  | 3.3392076 | 14.3383 | 0.1496587 | 31200.14 | 24960.072
| -332.6688 | -0.1040422 | 10.1743345 | 26.16853 | 0.7592096 | 52956.97 | 42.01632 | 470.786 |  | 3.3502674 | 13.3948 | 0.1720589 | 31200.14 | 24960.072
| -332.5061 | -0.09710671 | 10.1852173 | 26.36567 | 0.76751 | 53147.58 | 42.03983 | 469.7284 |  | 3.3611502 | 12.60009 | 0.1785635 | 31200.14 | 24960.072
| -333.6773 | -0.09008075 | 10.1961445 | 26.55142 | 0.7759101 | 53355.83 | 42.09923 | 469.1712 |  | 3.3720774 | 12.66711 | 0.177338 | 31200.14 | 24960.072
| -333.3194 | -0.08352183 | 10.2062248 | 26.6659 | 0.7837487 | 53572.15 | 42.34736 | 470.4939 |  | 3.3821577 | 12.84157 | 0.1839591 | 31200.14 | 24960.072
| -332.8315 | -0.07692421 | 10.2162649 | 26.87894 | 0.7916287 | 53800.12 | 42.23284 | 469.0694 |  | 3.3921978 | 13.34602 | 0.2057701 | 31200.14 | 24960.072
| -334.3605 | -0.06966749 | 10.2272005 | 27.01596 | 0.8003062 | 54012.63 | 42.48074 | 470.0259 |  | 3.4031334 | 13.96901 | 0.2043836 | 31200.14 | 24960.072
| -335.9547 | -0.06231922 | 10.2381531 | 27.23044 | 0.8090969 | 54251.07 | 42.44148 | 469.0006 |  | 3.414086 | 14.98835 | 0.21059 | 31200.14 | 24960.072
| -335.792 | -0.05553526 | 10.248162 | 27.39893 | 0.8172022 | 54507.12 | 42.47987 | 469.1197 |  | 3.4240949 | 15.46547 | 0.2394169 | 31200.14 | 24960.072
| -336.8982 | -0.04797562 | 10.2591901 | 27.55822 | 0.826236 | 54757.43 | 42.64374 | 469.8009 |  | 3.435123 | 15.62273 | 0.2602308 | 31200.14 | 24960.072
| -335.9221 | -0.04032536 | 10.2702308 | 27.65432 | 0.8354067 | 55040.91 | 43.01341 | 472.4853 |  | 3.4461637 | 15.12536 | 0.2660776 | 31200.14 | 24960.072
| -335.1739 | -0.03262732 | 10.2812309 | 27.8419 | 0.8445998 | 55358.19 | 43.0354 | 472.847 |  | 3.4571638 | 14.87037 | 0.2573257 | 31200.14 | 24960.072
| -333.352 | -0.02487051 | 10.2921824 | 28.08713 | 0.8538504 | 55691.38 | 42.85021 | 471.7576 |  | 3.4681153 | 14.46693 | 0.2194669 | 31200.14 | 24960.072
| -331.465 | -0.01709871 | 10.3030414 | 28.21519 | 0.8631893 | 56049.27 | 43.05564 | 474.0449 |  | 3.4789743 | 14.63985 | 0.1601453 | 31200.14 | 24960.072
| -331.2048 | -0.009830409 | 10.3131065 | 28.4062 | 0.8718499 | 56336.95 | 43.0269 | 473.9042 |  | 3.4890394 | 14.71701 | 0.09416491 | 31200.14 | 24960.072
| -331.2373 | -0.002502907 | 10.3231188 | 28.53361 | 0.8806198 | 56614.19 | 43.22799 | 475.4346 |  | 3.4990517 | 15.21452 | 0.03602148 | 31200.14 | 24960.072
| -332.2784 | 0.004867748 | 10.3331223 | 28.67141 | 0.8892393 | 56823.2 | 43.42325 | 476.1681 |  | 3.5090552 | 15.32546 | -0.0143347 | 31200.14 | 24960.072
| -329.9359 | 0.01276717 | 10.3437032 | 28.7995 | 0.8989521 | 57140.66 | 43.6733 | 478.243 |  | 3.5196361 | 15.34105 | -0.08538857 | 31200.14 | 24960.072
| -329.6431 | 0.02101074 | 10.3546674 | 28.96733 | 0.9087668 | 57331.1 | 43.88203 | 478.4379 |  | 3.5306003 | 14.86443 | -0.1483063 | 31200.14 | 24960.072
| -328.8623 | 0.02886811 | 10.3649507 | 29.1369 | 0.9181618 | 57561.87 | 44.01304 | 478.6905 |  | 3.5408836 | 13.9535 | -0.1964579 | 31200.14 | 24960.072
| -329.1551 | 0.0365778 | 10.3749683 | 29.40228 | 0.9273129 | 57711.69 | 43.8533 | 475.811 |  | 3.5509012 | 14.14277 | -0.2368444 | 31200.14 | 24960.072
| -329.2527 | 0.04496656 | 10.3857553 | 29.5075 | 0.9374003 | 57897.96 | 44.28553 | 477.6811 |  | 3.5616882 | 14.2298 | -0.2764218 | 31200.14 | 24960.072
| -330.7818 | 0.05343096 | 10.3965666 | 29.78763 | 0.9475204 | 58040.46 | 44.16261 | 474.7252 |  | 3.5724995 | 15.14912 | -0.2809602 | 31200.14 | 24960.072
| -330.6517 | 0.06148643 | 10.406707 | 29.93904 | 0.9571552 | 58179.14 | 44.42364 | 474.9132 |  | 3.5826399 | 16.25849 | -0.2583936 | 31200.14 | 24960.072
| -332.1808 | 0.07022398 | 10.417594 | 30.16662 | 0.9676206 | 58354.85 | 44.4759 | 473.6593 |  | 3.5935269 | 17.24796 | -0.2293708 | 31200.14 | 24960.072
| -332.0506 | 0.078371 | 10.4276371 | 30.39064 | 0.9773279 | 58533.06 | 44.46799 | 472.2759 |  | 3.60357 | 17.84667 | -0.2144143 | 31200.14 | 24960.072
| -333.6123 | 0.08741079 | 10.4386497 | 30.59036 | 0.9881588 | 58766.15 | 44.59565 | 472.2058 |  | 3.6145826 | 18.30193 | -0.1862405 | 31200.14 | 24960.072
| -333.5146 | 0.09647906 | 10.4496014 | 30.67331 | 0.9990149 | 59048.45 | 45.06795 | 475.3444 |  | 3.6255343 | 17.82218 | -0.1387784 | 31200.14 | 24960.072
| -332.8965 | 0.1056514 | 10.4605411 | 30.94972 | 1.009977 | 59354.94 | 44.89387 | 473.8289 |  | 3.636474 | 17.66833 | -0.1116491 | 31200.14 | 24960.072
| -331.2048 | 0.1148706 | 10.4714247 | 31.14548 | 1.021015 | 59684.1 | 44.96997 | 474.4729 |  | 3.6473576 | 16.95751 | -0.124059 | 31200.14 | 24960.072
| -331.3674 | 0.1235257 | 10.4815315 | 31.27545 | 1.031357 | 60007.49 | 45.19877 | 476.4638 |  | 3.6574644 | 16.85914 | -0.1234401 | 31200.14 | 24960.072
| -329.3503 | 0.1329411 | 10.4924022 | 31.46206 | 1.042635 | 60353.72 | 45.3027 | 477.472 |  | 3.6683351 | 16.43502 | -0.1292044 | 31200.14 | 24960.072
| -329.0901 | 0.1417217 | 10.502446 | 31.63628 | 1.053125 | 60681.94 | 45.38864 | 478.4151 |  | 3.6783789 | 16.18366 | -0.1478515 | 31200.14 | 24960.072
| -327.2031 | 0.151357 | 10.513343 | 31.90969 | 1.064653 | 61035.74 | 45.22287 | 477.4073 |  | 3.6892759 | 16.83604 | -0.1853812 | 31200.14 | 24960.072
| -326.3572 | 0.1611405 | 10.5242937 | 32.05347 | 1.076366 | 61386.57 | 45.48071 | 479.5535 |  | 3.7002266 | 17.54485 | -0.2351822 | 31200.14 | 24960.072
| -325.5764 | 0.1710526 | 10.5352621 | 32.34111 | 1.088196 | 61729.46 | 45.29565 | 478.2147 |  | 3.711195 | 17.42868 | -0.2591122 | 31200.14 | 24960.072
| -327.4634 | 0.1810981 | 10.546249 | 32.51716 | 1.100242 | 62098.81 | 45.45519 | 479.7518 |  | 3.7221819 | 18.08887 | -0.3142218 | 31200.14 | 24960.072
| -327.4634 | 0.1903787 | 10.5563068 | 32.6374 | 1.111306 | 62406.14 | 45.74719 | 481.9345 |  | 3.7322397 | 18.63545 | -0.3438331 | 31200.14 | 24960.072
| -329.025 | 0.200633 | 10.5672853 | 32.7917 | 1.123588 | 62749.35 | 45.99974 | 483.8535 |  | 3.7432182 | 17.85838 | -0.341782 | 31200.14 | 24960.072
| -330.0661 | 0.2108981 | 10.5781857 | 33.03204 | 1.135866 | 63086.82 | 45.98196 | 483.6685 |  | 3.7541186 | 17.06561 | -0.3150464 | 31200.14 | 24960.072
| -330.4239 | 0.2204498 | 10.5882141 | 33.14595 | 1.1473 | 63383.39 | 46.31422 | 485.9779 |  | 3.764147 | 16.26859 | -0.2948299 | 31200.14 | 24960.072
| -331.5301 | 0.2309286 | 10.5991059 | 33.3217 | 1.159849 | 63701.78 | 46.52027 | 487.2444 |  | 3.7750388 | 15.64951 | -0.2685625 | 31200.14 | 24960.072
| -331.2698 | 0.2407004 | 10.6091539 | 33.56496 | 1.171512 | 63986.94 | 46.46593 | 486.4514 |  | 3.7850868 | 15.41605 | -0.2305897 | 31200.14 | 24960.072
| -330.9445 | 0.2514423 | 10.6200772 | 33.85083 | 1.184374 | 64285.7 | 46.35942 | 485.0766 |  | 3.7960101 | 16.19627 | -0.1868465 | 31200.14 | 24960.072
| -330.9445 | 0.261458 | 10.6301654 | 34.07616 | 1.196337 | 64549.52 | 46.39047 | 484.658 |  | 3.8060983 | 17.96278 | -0.1437633 | 31200.14 | 24960.072
| -329.1226 | 0.2725347 | 10.6411924 | 34.28294 | 1.209594 | 64824.31 | 46.5616 | 485.0656 |  | 3.8171253 | 19.47294 | -0.1011136 | 31200.14 | 24960.072
| -327.5285 | 0.2837044 | 10.6522004 | 34.42735 | 1.222966 | 65091.48 | 46.9302 | 486.8712 |  | 3.8281333 | 19.76391 | -0.06496117 | 31200.14 | 24960.072
| -326.9103 | 0.2939845 | 10.6622235 | 34.65339 | 1.235247 | 65271.07 | 47.02275 | 485.9839 |  | 3.8381564 | 20.04728 | -0.04690127 | 31200.14 | 24960.072
| -324.7631 | 0.3053238 | 10.6731649 | 34.88899 | 1.248833 | 65468.98 | 47.1646 | 485.324 |  | 3.8490978 | 19.81461 | -0.05815648 | 31200.14 | 24960.072
| -323.1689 | 0.3167096 | 10.6840373 | 35.13587 | 1.262442 | 65649.16 | 47.28044 | 484.3077 |  | 3.8599702 | 19.13087 | -0.05768804 | 31200.14 | 24960.072
| -323.6244 | 0.3273736 | 10.6941061 | 35.27638 | 1.275162 | 65830.8 | 47.64889 | 485.4561 |  | 3.870039 | 18.41703 | -0.05727285 | 31200.14 | 24960.072
| -322.9412 | 0.3380856 | 10.7041226 | 35.48552 | 1.28802 | 66046.87 | 47.79101 | 485.2795 |  | 3.8800555 | 18.22106 | -0.07960901 | 31200.14 | 24960.072
| -322.5183 | 0.3494752 | 10.7146694 | 35.76594 | 1.301647 | 66237.7 | 47.78425 | 483.559 |  | 3.8906023 | 18.70443 | -0.1071897 | 31200.14 | 24960.072
| -322.3556 | 0.3604393 | 10.7247162 | 35.93299 | 1.314752 | 66465.07 | 48.05391 | 484.4237 |  | 3.9006491 | 19.27858 | -0.1288929 | 31200.14 | 24960.072
| -322.6159 | 0.3728694 | 10.7359774 | 36.16504 | 1.329658 | 66753.77 | 48.20719 | 484.6274 |  | 3.9119103 | 19.10475 | -0.1502217 | 31200.14 | 24960.072
| -324.7305 | 0.3851492 | 10.7469921 | 36.4048 | 1.344334 | 67027.27 | 48.32513 | 484.5024 |  | 3.922925 | 19.27163 | -0.1712956 | 31200.14 | 24960.072
| -326.5524 | 0.3972441 | 10.7577055 | 36.62574 | 1.358758 | 67273.5 | 48.49494 | 484.5617 |  | 3.9336384 | 19.39325 | -0.1701307 | 31200.14 | 24960.072
| -326.162 | 0.4086645 | 10.7677193 | 36.82913 | 1.372438 | 67559.6 | 48.63359 | 485.0278 |  | 3.9436522 | 19.69875 | -0.1745985 | 31200.14 | 24960.072
| -328.2116 | 0.421099 | 10.7785436 | 37.00339 | 1.387368 | 67874.51 | 48.92066 | 486.5682 |  | 3.9544765 | 19.51003 | -0.1843522 | 31200.14 | 24960.072
| -327.0404 | 0.4328221 | 10.7886238 | 37.29156 | 1.401453 | 68188.97 | 48.80277 | 485.4142 |  | 3.9645567 | 19.24223 | -0.226443 | 31200.14 | 24960.072
| -327.3007 | 0.4446273 | 10.7986566 | 37.41417 | 1.415499 | 68454.99 | 49.20572 | 487.5481 |  | 3.9745895 | 19.7117 | -0.2358941 | 31200.14 | 24960.072
| -327.7887 | 0.4575451 | 10.8094857 | 37.67474 | 1.430952 | 68779.05 | 49.24537 | 487.333 |  | 3.9854186 | 19.60707 | -0.2344898 | 31200.14 | 24960.072
| -327.4959 | 0.469768 | 10.8195514 | 37.89369 | 1.445577 | 69084.41 | 49.36119 | 487.7017 |  | 3.9954843 | 19.60011 | -0.2225479 | 31200.14 | 24960.072
| -327.0079 | 0.4830166 | 10.8304888 | 38.11392 | 1.461426 | 69405.81 | 49.5378 | 488.3939 |  | 4.0064217 | 20.05217 | -0.2211978 | 31200.14 | 24960.072
| -326.8778 | 0.4953535 | 10.8405478 | 38.2837 | 1.476166 | 69680.48 | 49.81738 | 489.6364 |  | 4.0164807 | 20.10517 | -0.2094326 | 31200.14 | 24960.072
| -324.6655 | 0.5087391 | 10.8513579 | 38.48326 | 1.492206 | 69990.98 | 50.06355 | 490.7123 |  | 4.0272908 | 19.80896 | -0.1977144 | 31200.14 | 24960.072
| -324.5679 | 0.5212775 | 10.8613843 | 38.76339 | 1.507213 | 70290.93 | 50.00308 | 489.7617 |  | 4.0373172 | 19.58156 | -0.170692 | 31200.14 | 24960.072
| -324.4052 | 0.5339515 | 10.8714122 | 38.96299 | 1.522365 | 70596.86 | 50.18247 | 490.5699 |  | 4.0473451 | 19.79632 | -0.1285694 | 31200.14 | 24960.072
| -321.4772 | 0.5481181 | 10.8824963 | 39.25606 | 1.5393 | 70951.27 | 50.16102 | 490.0433 |  | 4.0584292 | 20.22764 | -0.06132261 | 31200.14 | 24960.072
| -319.4276 | 0.5620623 | 10.8932967 | 39.43315 | 1.556022 | 71314.61 | 50.45624 | 491.9317 |  | 4.0692296 | 20.33967 | -0.01015703 | 31200.14 | 24960.072
| -317.9961 | 0.5764028 | 10.9042858 | 39.74011 | 1.573182 | 71692.31 | 50.38017 | 491.2466 |  | 4.0802187 | 21.06084 | 0.02523376 | 31200.14 | 24960.072
| -318.1262 | 0.5896962 | 10.9143542 | 39.89818 | 1.589063 | 72030.87 | 50.68192 | 493.1667 |  | 4.0902871 | 21.51181 | 0.04515824 | 31200.14 | 24960.072
| -318.0937 | 0.6041786 | 10.9252069 | 40.20651 | 1.606442 | 72406.18 | 50.60557 | 492.451 |  | 4.1011398 | 21.77982 | 0.04984841 | 31200.14 | 24960.072
| -317.8335 | 0.617766 | 10.9352971 | 40.39454 | 1.622642 | 72738.88 | 50.831 | 493.7387 |  | 4.11123 | 21.52669 | 0.04955524 | 31200.14 | 24960.072
| -318.9721 | 0.6328595 | 10.9463622 | 40.5994 | 1.640682 | 73103.43 | 51.09266 | 495.2107 |  | 4.1222951 | 21.10219 | 0.04430085 | 31200.14 | 24960.072
| -321.7375 | 0.6476865 | 10.9571441 | 40.84529 | 1.658498 | 73470.3 | 51.21229 | 495.7719 |  | 4.133077 | 20.97071 | 0.009778271 | 31200.14 | 24960.072
| -320.9892 | 0.6616788 | 10.9672227 | 41.17073 | 1.675184 | 73799.41 | 51.05217 | 494.2522 |  | 4.1431556 | 21.01858 | -0.03401784 | 31200.14 | 24960.072
| -323.2665 | 0.6770932 | 10.9781741 | 41.30374 | 1.693647 | 74139.1 | 51.54415 | 497.0824 |  | 4.154107 | 21.43641 | -0.09168861 | 31200.14 | 24960.072
| -324.7956 | 0.6926763 | 10.9891495 | 41.56943 | 1.712293 | 74489.31 | 51.64764 | 497.2578 |  | 4.1650824 | 21.33185 | -0.1389973 | 31200.14 | 24960.072
| -324.0799 | 0.7070397 | 10.9991566 | 41.85528 | 1.729486 | 74787.68 | 51.63549 | 496.4471 |  | 4.1750895 | 21.21878 | -0.1619059 | 31200.14 | 24960.072
| -323.5919 | 0.7229728 | 11.0101444 | 42.10132 | 1.748552 | 75104.75 | 51.83032 | 496.906 |  | 4.1860773 | 21.85878 | -0.1891255 | 31200.14 | 24960.072
| -322.0628 | 0.7390139 | 11.0210799 | 42.398 | 1.767746 | 75416.12 | 51.88353 | 496.3189 |  | 4.1970128 | 22.54427 | -0.2112667 | 31200.14 | 24960.072
| -322.0303 | 0.7538679 | 11.031098 | 42.63937 | 1.78555 | 75693.51 | 52.03214 | 496.3849 |  | 4.2070309 | 22.81721 | -0.2238651 | 31200.14 | 24960.072
| -321.4121 | 0.7689823 | 11.041196 | 42.84503 | 1.803604 | 75968.24 | 52.29391 | 497.1855 |  | 4.2171289 | 22.96801 | -0.2270688 | 31200.14 | 24960.072
| -318.9721 | 0.7855666 | 11.0521446 | 43.13622 | 1.823447 | 76300.15 | 52.36729 | 496.8872 |  | 4.2280775 | 23.63605 | -0.2255728 | 31200.14 | 24960.072
| -316.3695 | 0.802382 | 11.0631411 | 43.39271 | 1.843566 | 76610.1 | 52.56398 | 497.2084 |  | 4.239074 | 23.66599 | -0.2194529 | 31200.14 | 24960.072
| -316.2393 | 0.8178339 | 11.0731454 | 43.71599 | 1.862065 | 76938.38 | 52.45957 | 495.9663 |  | 4.2490783 | 23.62762 | -0.204562 | 31200.14 | 24960.072
| -314.2873 | 0.8349811 | 11.0841178 | 43.93491 | 1.882598 | 77250.4 | 52.77174 | 497.0775 |  | 4.2600507 | 24.02373 | -0.2031436 | 31200.14 | 24960.072
| -313.2137 | 0.8522582 | 11.0950582 | 44.14971 | 1.903295 | 77569.95 | 53.09307 | 498.3131 |  | 4.2709911 | 23.35308 | -0.1972926 | 31200.14 | 24960.072
| -314.0271 | 0.8695452 | 11.1058826 | 44.43407 | 1.923928 | 77876.54 | 53.21355 | 498.0846 |  | 4.2818155 | 23.08486 | -0.1959888 | 31200.14 | 24960.072
| -315.5887 | 0.8875178 | 11.1170113 | 44.8185 | 1.945465 | 78232.27 | 53.05899 | 496.2932 |  | 4.2929442 | 23.84674 | -0.1813992 | 31200.14 | 24960.072
| -318.5492 | 0.9049329 | 11.1276976 | 45.0841 | 1.966411 | 78581.33 | 53.20772 | 496.6542 |  | 4.3036305 | 24.44671 | -0.1582267 | 31200.14 | 24960.072
| -317.5732 | 0.9220625 | 11.1380837 | 45.37613 | 1.986675 | 78837.53 | 53.30127 | 495.9337 |  | 4.3140166 | 24.95943 | -0.1441126 | 31200.14 | 24960.072
| -320.2735 | 0.9396828 | 11.1486163 | 45.6653 | 2.00793 | 79128.68 | 53.4261 | 495.5967 |  | 4.3245492 | 25.74492 | -0.1257055 | 31200.14 | 24960.072
| -321.1844 | 0.9581211 | 11.15961 | 45.93544 | 2.029998 | 79423.07 | 53.63883 | 495.767 |  | 4.3355429 | 26.62946 | -0.1075855 | 31200.14 | 24960.072
| -320.8265 | 0.9753392 | 11.1697077 | 46.18869 | 2.050547 | 79682.51 | 53.83571 | 495.8085 |  | 4.3456406 | 26.82051 | -0.0983214 | 31200.14 | 24960.072
| -319.5577 | 0.9940082 | 11.1805441 | 46.32974 | 2.072937 | 79959.54 | 54.42951 | 498.3721 |  | 4.356477 | 25.35111 | -0.07212883 | 31200.14 | 24960.072
| -319.2649 | 1.011453 | 11.190587 | 46.55294 | 2.093805 | 80237.57 | 54.70369 | 499.0842 |  | 4.3665199 | 23.28909 | -0.07165657 | 31200.14 | 24960.072
| -316.3695 | 1.030644 | 11.2015102 | 46.9284 | 2.116804 | 80565.03 | 54.61564 | 497.4832 |  | 4.3774431 | 22.54691 | -0.06696852 | 31200.14 | 24960.072
| -313.7993 | 1.049992 | 11.2124069 | 47.20891 | 2.139931 | 80873.68 | 54.81006 | 497.6052 |  | 4.3883398 | 22.36171 | -0.07896555 | 31200.14 | 24960.072
| -312.9209 | 1.06823 | 11.2225531 | 47.4636 | 2.161781 | 81201.36 | 54.99124 | 498.0525 |  | 4.398486 | 22.65676 | -0.0949904 | 31200.14 | 24960.072
| -310.8713 | 1.087974 | 11.2334425 | 47.76869 | 2.185391 | 81563.84 | 55.08924 | 497.9893 |  | 4.4093754 | 23.86403 | -0.1148868 | 31200.14 | 24960.072
| -310.4809 | 1.106347 | 11.2434585 | 48.02469 | 2.20739 | 81969.07 | 55.20691 | 498.7296 |  | 4.4193914 | 24.7237 | -0.1387601 | 31200.14 | 24960.072
| -308.8868 | 1.126443 | 11.2543111 | 48.36762 | 2.231448 | 82407.31 | 55.15489 | 498.3215 |  | 4.430244 | 26.41586 | -0.1541623 | 31200.14 | 24960.072
| -308.9193 | 1.145267 | 11.2643649 | 48.62654 | 2.253966 | 82829.09 | 55.266 | 499.1183 |  | 4.4402978 | 26.76692 | -0.1654427 | 31200.14 | 24960.072
| -308.594 | 1.166138 | 11.2753932 | 48.89054 | 2.278951 | 83295.85 | 55.44762 | 500.3983 |  | 4.4513261 | 26.56661 | -0.1764916 | 31200.14 | 24960.072
| -310.5135 | 1.187107 | 11.2863567 | 49.13525 | 2.304053 | 83774.72 | 55.67266 | 502.0749 |  | 4.4622896 | 26.0953 | -0.1754598 | 31200.14 | 24960.072
| -313.7017 | 1.208116 | 11.2972242 | 49.4074 | 2.329215 | 84263.71 | 55.80916 | 503.2657 |  | 4.4731571 | 25.48853 | -0.174452 | 31200.14 | 24960.072
| -312.8233 | 1.227817 | 11.3073083 | 49.80598 | 2.352768 | 84738.17 | 55.52017 | 501.7817 |  | 4.4832412 | 25.31104 | -0.1656627 | 31200.14 | 24960.072
| -315.8489 | 1.249321 | 11.3181966 | 50.13061 | 2.37854 | 85209.33 | 55.53977 | 501.9837 |  | 4.4941295 | 26.32446 | -0.1567918 | 31200.14 | 24960.072
| -317.0201 | 1.27134 | 11.329229 | 50.41851 | 2.404832 | 85687.57 | 55.6726 | 502.9385 |  | 4.5051619 | 27.08272 | -0.1285617 | 31200.14 | 24960.072
| -316.6297 | 1.293292 | 11.3400958 | 50.69093 | 2.431185 | 86146.23 | 55.85597 | 504.0724 |  | 4.5160287 | 28.07095 | -0.1044907 | 31200.14 | 24960.072
| -316.3695 | 1.313681 | 11.3501035 | 51.00939 | 2.455545 | 86546.47 | 55.85259 | 503.791 |  | 4.5260364 | 28.62194 | -0.08077949 | 31200.14 | 24960.072
| -316.0116 | 1.3343 | 11.3601043 | 51.25392 | 2.480228 | 86942.16 | 56.06231 | 504.8544 |  | 4.5360372 | 28.97666 | -0.06498718 | 31200.14 | 24960.072
| -315.8815 | 1.355156 | 11.3701274 | 51.54312 | 2.505203 | 87352.6 | 56.1474 | 505.1946 |  | 4.5460603 | 28.57173 | -0.05319235 | 31200.14 | 24960.072
| -315.2308 | 1.376371 | 11.3802235 | 51.83 | 2.530568 | 87734.46 | 56.26913 | 505.4977 |  | 4.5561564 | 27.37031 | -0.03775171 | 31200.14 | 24960.072
| -312.7257 | 1.399745 | 11.3912287 | 52.16375 | 2.558537 | 88128.89 | 56.36638 | 505.3885 |  | 4.5671616 | 26.9863 | -0.01124402 | 31200.14 | 24960.072
| -309.57 | 1.423188 | 11.402153 | 52.50828 | 2.586657 | 88510.23 | 56.44237 | 505.0364 |  | 4.5780859 | 27.36295 | 0.01116224 | 31200.14 | 24960.072
| -306.6095 | 1.446746 | 11.4130184 | 52.88291 | 2.614798 | 88849.79 | 56.45881 | 503.9719 |  | 4.5889513 | 28.06804 | 0.0369388 | 31200.14 | 24960.072
| -303.6815 | 1.470976 | 11.4240504 | 53.17482 | 2.643801 | 89214.08 | 56.71163 | 504.5724 |  | 4.5999833 | 28.50708 | 0.05868212 | 31200.14 | 24960.072
| -302.673 | 1.495523 | 11.4351179 | 53.56118 | 2.673182 | 89572.4 | 56.72362 | 503.5268 |  | 4.6110508 | 29.00194 | 0.07283513 | 31200.14 | 24960.072
| -303.9743 | 1.520163 | 11.4461098 | 53.82204 | 2.70273 | 89930.22 | 57.07171 | 504.6743 |  | 4.6220427 | 29.37367 | 0.07956235 | 31200.14 | 24960.072
| -307.6505 | 1.544138 | 11.456686 | 54.11099 | 2.731152 | 90138.81 | 57.38898 | 504.5691 |  | 4.6326189 | 29.26933 | 0.07898404 | 31200.14 | 24960.072
| -306.4794 | 1.567911 | 11.4670501 | 54.35866 | 2.759866 | 90526.01 | 57.70219 | 505.8902 |  | 4.642983 | 28.35449 | 0.06778451 | 31200.14 | 24960.072
| -310.3183 | 1.592424 | 11.4777023 | 54.80229 | 2.789212 | 90819.95 | 57.57095 | 503.5273 |  | 4.6536352 | 28.18648 | 0.0566969 | 31200.14 | 24960.072
| -312.4004 | 1.618992 | 11.4890545 | 55.10258 | 2.821032 | 91203.65 | 57.86211 | 504.3168 |  | 4.6649874 | 28.1649 | 0.04575777 | 31200.14 | 24960.072
| -313.0511 | 1.644201 | 11.4997081 | 55.36825 | 2.85137 | 91573.68 | 58.18437 | 505.4135 |  | 4.675641 | 28.51457 | 0.01748422 | 31200.14 | 24960.072
| -310.7087 | 1.670356 | 11.5106425 | 55.71208 | 2.882517 | 91900.95 | 58.35212 | 505.0976 |  | 4.6865754 | 28.14067 | -0.02084114 | 31200.14 | 24960.072
| -307.4554 | 1.697217 | 11.5217054 | 56.02603 | 2.914657 | 92309.09 | 58.5782 | 505.7074 |  | 4.6976383 | 28.81877 | -0.05866577 | 31200.14 | 24960.072
| -303.7466 | 1.723838 | 11.5325921 | 56.41661 | 2.946552 | 92738.24 | 58.56523 | 505.028 |  | 4.708525 | 29.35794 | -0.09943007 | 31200.14 | 24960.072
| -303.161 | 1.748634 | 11.5426309 | 56.65583 | 2.976266 | 93149.19 | 58.87248 | 506.5315 |  | 4.7185638 | 29.47481 | -0.1158728 | 31200.14 | 24960.072
| -300.2981 | 1.775776 | 11.5534997 | 57.06992 | 3.008764 | 93618.44 | 58.77845 | 505.635 |  | 4.7294326 | 29.30422 | -0.138837 | 31200.14 | 24960.072
| -299.9402 | 1.801166 | 11.5635514 | 57.3683 | 3.039177 | 94070.12 | 58.91299 | 506.3253 |  | 4.7394843 | 30.23988 | -0.1481204 | 31200.14 | 24960.072
| -299.8101 | 1.826743 | 11.5735761 | 57.7271 | 3.06976 | 94523.24 | 58.88592 | 506.0043 |  | 4.749509 | 31.05588 | -0.1472552 | 31200.14 | 24960.072
| -298.0533 | 1.854783 | 11.5844497 | 57.99719 | 3.10336 | 95000.12 | 59.19157 | 507.6292 |  | 4.7603826 | 31.44577 | -0.149597 | 31200.14 | 24960.072
| -297.9883 | 1.88103 | 11.5945312 | 58.31554 | 3.13466 | 95445.89 | 59.29066 | 508.003 |  | 4.7704641 | 30.9072 | -0.1487169 | 31200.14 | 24960.072
| -298.1509 | 1.909925 | 11.6055017 | 58.70324 | 3.169349 | 95939.67 | 59.30031 | 507.8077 |  | 4.7814346 | 30.91884 | -0.1345739 | 31200.14 | 24960.072
| -300.721 | 1.939136 | 11.616505 | 59.07244 | 3.204257 | 96398.89 | 59.38277 | 507.8023 |  | 4.7924379 | 31.11659 | -0.1173625 | 31200.14 | 24960.072
| -304.3647 | 1.968047 | 11.6272564 | 59.38736 | 3.238933 | 96858.08 | 59.59049 | 508.638 |  | 4.8031893 | 30.80835 | -0.1003825 | 31200.14 | 24960.072
| -304.137 | 1.995724 | 11.6374492 | 59.70832 | 3.27207 | 97309.87 | 59.71976 | 509.1238 |  | 4.8133821 | 30.4919 | -0.09333649 | 31200.14 | 24960.072
| -306.5119 | 2.025675 | 11.6483561 | 60.0376 | 3.307905 | 97773.96 | 59.91451 | 509.8296 |  | 4.824289 | 30.56913 | -0.09272188 | 31200.14 | 24960.072
| -308.594 | 2.056195 | 11.6593462 | 60.42722 | 3.344466 | 98244.85 | 59.9656 | 509.6302 |  | 4.8352791 | 31.44045 | -0.08892415 | 31200.14 | 24960.072
| -307.553 | 2.086756 | 11.6702398 | 60.80632 | 3.381045 | 98673.98 | 60.06491 | 509.44 |  | 4.8461727 | 31.70242 | -0.09777966 | 31200.14 | 24960.072
| -307.2602 | 2.115357 | 11.6803228 | 61.22094 | 3.415237 | 99079.33 | 59.99106 | 508.2802 |  | 4.8562557 | 32.24167 | -0.1003153 | 31200.14 | 24960.072
| -303.9093 | 2.146741 | 11.6912758 | 61.5067 | 3.452811 | 99515.78 | 60.34859 | 509.7022 |  | 4.8672087 | 33.36938 | -0.1058668 | 31200.14 | 24960.072
| -299.3872 | 2.178489 | 11.7022411 | 61.92891 | 3.490849 | 99956.72 | 60.35759 | 508.9645 |  | 4.878174 | 33.87904 | -0.1298941 | 31200.14 | 24960.072
| -296.1014 | 2.210386 | 11.7131408 | 62.25408 | 3.529129 | 100398.8 | 60.61737 | 509.7962 |  | 4.8890737 | 33.79722 | -0.1535911 | 31200.14 | 24960.072
End Of Dyn Force Limit | -293.1409 | 2.242807 | 11.724093 | 62.71673 | 3.5679 | 100808.7 | 60.55317 | 508.3562 |  | 4.9000259 | 33.81388 | -0.1677808 | 31200.14 | 24960.072
| -302.6079 | 2.292014 | 11.7410923 | 63.41225 | 3.623222 | 100690.6 | 60.83814 | 503.5055 |  | 4.9170252 | 33.71975 | -0.1750221 | 31200.14 | 24960.072
| -298.2485 | 2.327891 | 11.7520456 | 63.69727 | 3.662706 | 100559.9 | 61.6171 | 503.2413 |  | 4.9279785 | 33.69361 | -0.1828232 | 31200.14 | 24960.072
| -297.8581 | 2.361845 | 11.7622037 | 64.11424 | 3.699977 | 100472.1 | 61.94261 | 500.8098 |  | 4.9381366 | 34.61876 | -0.1906674 | 31200.14 | 24960.072
| -297.9883 | 2.395725 | 11.77223 | 64.39867 | 3.737245 | 100438.9 | 62.57444 | 500.6134 |  | 4.9481629 | 35.73869 | -0.19848 | 31200.14 | 24960.072
| -293.4662 | 2.432409 | 11.7829763 | 64.89397 | 3.77751 | 100439.5 | 62.73165 | 497.6179 |  | 4.9589092 | 36.15996 | -0.2179544 | 31200.14 | 24960.072
| -293.0433 | 2.46754 | 11.793139 | 65.2567 | 3.816007 | 100509.2 | 63.11843 | 496.6707 |  | 4.9690719 | 37.1447 | -0.2227458 | 31200.14 | 24960.072
| -290.3756 | 2.506029 | 11.8041417 | 65.72666 | 3.858132 | 100639 | 63.302 | 494.6809 |  | 4.9800746 | 37.67726 | -0.2158023 | 31200.14 | 24960.072
| -289.6274 | 2.544319 | 11.8149594 | 66.06863 | 3.900053 | 100829.9 | 63.76404 | 494.7734 |  | 4.9908923 | 38.39485 | -0.206099 | 31200.14 | 24960.072
| -291.0588 | 2.586142 | 11.8266338 | 66.65478 | 3.945133 | 101049.9 | 63.66175 | 491.6286 |  | 5.0025667 | 38.75711 | -0.1966137 | 31200.14 | 24960.072
| -293.9542 | 2.623031 | 11.8367496 | 66.92966 | 3.985925 | 101454.3 | 64.08038 | 493.1563 |  | 5.0126825 | 38.99766 | -0.1930599 | 31200.14 | 24960.072
| -297.6955 | 2.66417 | 11.8480644 | 67.51755 | 4.030766 | 101913.1 | 63.76524 | 490.6134 |  | 5.0239973 | 40.33953 | -0.1838699 | 31200.14 | 24960.072
| -300.8186 | 2.703543 | 11.858674 | 67.88617 | 4.073728 | 102408 | 63.92516 | 491.1823 |  | 5.0346069 | 40.95966 | -0.1747953 | 31200.14 | 24960.072
| -299.3546 | 2.741072 | 11.8686795 | 68.20025 | 4.114585 | 102926.7 | 64.1276 | 492.3607 |  | 5.0446124 | 41.12274 | -0.1630154 | 31200.14 | 24960.072
| -299.5498 | 2.779078 | 11.878699 | 68.52577 | 4.156063 | 103505.5 | 64.26758 | 493.5707 |  | 5.0546319 | 41.26757 | -0.1427538 | 31200.14 | 24960.072
| -300.1354 | 2.821465 | 11.8897519 | 69.01462 | 4.202042 | 104129.4 | 64.09378 | 492.9624 |  | 5.0656848 | 41.05304 | -0.11401 | 31200.14 | 24960.072
| -298.0208 | 2.86368 | 11.9006155 | 69.39653 | 4.247962 | 104819.6 | 64.13744 | 494.0519 |  | 5.0765484 | 40.23838 | -0.1024815 | 31200.14 | 24960.072
| -297.8581 | 2.902934 | 11.9106242 | 69.67971 | 4.290605 | 105464.6 | 64.35134 | 496.0801 |  | 5.0865571 | 39.68081 | -0.09384351 | 31200.14 | 24960.072
| -294.1494 | 2.946354 | 11.9215703 | 70.1501 | 4.337772 | 106208.5 | 64.15225 | 496.0895 |  | 5.0975032 | 38.61879 | -0.09375975 | 31200.14 | 24960.072
| -293.3361 | 2.986687 | 11.9316277 | 70.53849 | 4.381498 | 106875.3 | 64.10051 | 496.6997 |  | 5.1075606 | 39.28917 | -0.09083746 | 31200.14 | 24960.072
| -289.302 | 3.030878 | 11.9425244 | 70.88099 | 4.429466 | 107638.5 | 64.22477 | 498.622 |  | 5.1184573 | 39.59624 | -0.09645267 | 31200.14 | 24960.072
| -285.5283 | 3.076201 | 11.9535784 | 71.38251 | 4.478587 | 108384.7 | 63.98825 | 498.2936 |  | 5.1295113 | 40.38473 | -0.09637155 | 31200.14 | 24960.072
| -283.251 | 3.121682 | 11.9645403 | 71.82156 | 4.527858 | 109118.6 | 63.9158 | 498.8128 |  | 5.1404732 | 40.94998 | -0.09061299 | 31200.14 | 24960.072
| -283.9017 | 3.167369 | 11.975428 | 72.18278 | 4.577396 | 109836.3 | 64.04865 | 500.389 |  | 5.1513609 | 41.83872 | -0.09051012 | 31200.14 | 24960.072
| -283.739 | 3.210022 | 11.9854836 | 72.6147 | 4.623524 | 110486.5 | 63.9402 | 500.419 |  | 5.1614165 | 42.41682 | -0.09324649 | 31200.14 | 24960.072
| -285.8536 | 3.256638 | 11.9963452 | 72.99969 | 4.673997 | 111189.6 | 64.03582 | 501.64 |  | 5.1722781 | 42.40101 | -0.09314085 | 31200.14 | 24960.072
| -285.1054 | 3.300057 | 12.0063562 | 73.37199 | 4.720916 | 111811.5 | 64.10318 | 502.4572 |  | 5.1822891 | 42.11955 | -0.09303543 | 31200.14 | 24960.072
| -284.9427 | 3.344148 | 12.016411 | 73.74954 | 4.768551 | 112433.1 | 64.1715 | 503.2379 |  | 5.1923439 | 42.30167 | -0.09293026 | 31200.14 | 24960.072
| -288.0333 | 3.39261 | 12.0273459 | 74.31826 | 4.820884 | 113144.2 | 63.8449 | 501.9801 |  | 5.2032788 | 41.961 | -0.09283444 | 31200.14 | 24960.072
| -291.4167 | 3.441115 | 12.0381698 | 74.75233 | 4.873278 | 113805.6 | 63.8734 | 502.4575 |  | 5.2141027 | 43.47509 | -0.08991532 | 31200.14 | 24960.072
| -291.5793 | 3.486906 | 12.0482754 | 75.14322 | 4.922637 | 114431 | 63.93412 | 503.134 |  | 5.2242083 | 44.10533 | -0.08702013 | 31200.14 | 24960.072
| -290.766 | 3.532768 | 12.0582869 | 75.59344 | 4.972131 | 115082 | 63.83224 | 503.0404 |  | 5.2342198 | 44.96443 | -0.08975247 | 31200.14 | 24960.072
| -292.6204 | 3.583561 | 12.0692623 | 76.03486 | 5.026865 | 115812.1 | 63.83952 | 503.7113 |  | 5.2451952 | 46.40103 | -0.1009073 | 31200.14 | 24960.072
| -291.0913 | 3.634643 | 12.0801682 | 76.52964 | 5.081903 | 116525.4 | 63.73225 | 503.6037 |  | 5.2561011 | 46.42064 | -0.1120425 | 31200.14 | 24960.072
| -290.9287 | 3.682028 | 12.0901783 | 76.95903 | 5.132957 | 117171.5 | 63.70576 | 503.8431 |  | 5.2661112 | 46.78642 | -0.1175583 | 31200.14 | 24960.072
| -290.766 | 3.729928 | 12.1001913 | 77.45432 | 5.184469 | 117791.5 | 63.54883 | 503.1415 |  | 5.2761242 | 47.39092 | -0.1230542 | 31200.14 | 24960.072
| -287.3826 | 3.78281 | 12.1111216 | 77.788 | 5.241428 | 118519.3 | 63.83645 | 505.3308 |  | 5.2870545 | 47.1609 | -0.1229641 | 31200.14 | 24960.072
| -286.8296 | 3.831791 | 12.1211406 | 78.15517 | 5.294077 | 119161.3 | 63.97736 | 506.4525 |  | 5.2970735 | 46.93373 | -0.1172948 | 31200.14 | 24960.072
| -286.6344 | 3.881417 | 12.1311812 | 78.62533 | 5.347441 | 119792.4 | 63.89845 | 506.1916 |  | 5.3071141 | 46.03277 | -0.1283593 | 31200.14 | 24960.072
End Of Loading Index | -285.9837 | 3.931597 | 12.1412307 | 79.14226 | 5.401347 | 120428.9 | 63.71693 | 505.3451 |  | 5.3171636 | 46.21113 | -0.1477698 | 31200.14 | 24960.072
| -280.258 | 3.950816 | 12.1567215 | 79.89563 | 5.422757 | 120790.5 | 62.34724 | 498.0983 | 0.5276896 | 5.3326544 | 45.88081 | -0.1754714 | 31200.14 | 24960.072
| -279.9327 | 3.945816 | 12.1668019 | 79.72677 | 5.417759 | 120746.1 | 62.62233 | 499.7749 | 0.525101 | 5.3427348 | 43.59616 | -0.1948071 | 31200.14 | 24960.072
| -280.1605 | 3.949816 | 12.1768941 | 79.81838 | 5.421748 | 120701.9 | 62.54741 | 498.7999 | 0.5014288 | 5.352827 | 38.83941 | -0.205769 | 31200.14 | 24960.072
| -284.1945 | 3.946316 | 12.187713 | 79.78422 | 5.418256 | 120666.4 | 62.55672 | 498.8749 | 0.4706997 | 5.3636459 | 31.59609 | -0.2334054 | 31200.14 | 24960.072
| -287.5128 | 3.949816 | 12.1986912 | 79.81699 | 5.421753 | 120625.7 | 62.59782 | 498.6329 | 0.437395 | 5.3746241 | 21.82837 | -0.2693182 | 31200.14 | 24960.072
| -288.3586 | 3.946816 | 12.209616 | 79.83141 | 5.418752 | 120560.6 | 62.53016 | 498.0463 | 0.4079905 | 5.3855489 | 12.86348 | -0.3190155 | 31200.14 | 24960.072
| -272.613 | 3.950316 | 12.2205852 | 88.58133 | 5.421179 | 120439.8 | 46.90955 | 405.4769 | 16.77487 | 5.3965181 | 25.90813 | -0.1412724 | 31200.14 | 24960.072
| -270.4659 | 3.948816 | 12.2315371 | 93.08285 | 5.419123 | 120966.6 | 40.79901 | 371.0275 | 0.8510233 | 5.40747 | 124.0767 | 0.1862683 | 31200.14 | 24960.072
| -270.3683 | 3.950816 | 12.24156 | 93.16919 | 5.421104 | 121729.3 | 40.48063 | 372.1203 | 0.3017066 | 5.4174929 | 193.727 | 0.4947361 | 31200.14 | 24960.072
| -266.7247 | 3.949316 | 12.2524577 | 93.30052 | 5.419584 | 122908.4 | 39.93813 | 373.6446 | 0.1825956 | 5.4283906 | 237.5159 | 0.8567798 | 31200.14 | 24960.072
| -266.2367 | 3.951316 | 12.2625039 | 93.2681 | 5.421576 | 124286.2 | 39.58766 | 376.9654 | 0.1291396 | 5.4384368 | 246.7643 | 1.215062 | 31200.14 | 24960.072
EndSRFitIndex | -263.8294 | 3.949816 | 12.2734724 | 93.19038 | 5.420079 | 126211.6 | 39.09692 | 381.7258 | 0.07454722 | 5.4494053 | 221.4986 | 1.582975 | 31200.14 | 24960.072
| -262.5932 | 3.951316 | 12.2844566 | 93.15676 | 5.42157 | 128603.2 | 38.49953 | 387.4373 | 0.04670921 | 5.4603895 | 157.8022 | 1.972006 | 31200.14 | 24960.072
| -263.0486 | 3.949816 | 12.2954229 | 93.02226 | 5.420072 | 131461.6 | 37.88979 | 394.9832 | 0.01678141 | 5.4713558 | 54.25226 | 2.400482 | 31200.14 | 24960.072
StartSRFitIndex | -265.5861 | 3.951316 | 12.3063525 | 92.91308 | 5.421567 | 134891.7 | 37.20453 | 404.0229 | -0.005289698 | 5.4822854 | 5.797215 | 2.874897 | 31200.14 | 24960.072
| -268.6441 | 3.949816 | 12.3173421 | 92.90185 | 5.420049 | 139139.5 | 36.27084 | 414.4418 | -0.01908274 | 5.493275 | 4.134216 | 3.321043 | 31200.14 | 24960.072
| -271.9298 | 3.951316 | 12.3282969 | 92.80356 | 5.421544 | 143068 | 35.60267 | 425.1899 | -0.02744625 | 5.5042298 | 4.155159 | 3.039711 | 31200.14 | 24960.072
| -273.2961 | 3.949816 | 12.3392648 | 92.73665 | 5.420038 | 146726.1 | 34.97726 | 435.145 | -0.03624893 | 5.5151977 | 4.454625 | 2.70426 | 31200.14 | 24960.072
| -272.5804 | 3.951316 | 12.3502213 | 92.65916 | 5.421535 | 150029.9 | 34.50064 | 444.6117 | -0.04161911 | 5.5261542 | 4.967098 | 2.317945 | 31200.14 | 24960.072
| -272.8732 | 3.950316 | 12.3602294 | 92.59031 | 5.42053 | 152731.4 | 34.11669 | 452.4602 | -0.04619386 | 5.5361623 | 4.856998 | 1.991626 | 31200.14 | 24960.072
| -270.1731 | 3.951816 | 12.3711695 | 92.56846 | 5.422029 | 155221.4 | 33.77021 | 459.5603 | -0.04921614 | 5.5471024 | 4.839049 | 1.592274 | 31200.14 | 24960.072
| -270.0104 | 3.950816 | 12.3811702 | 92.57458 | 5.421018 | 157165.2 | 33.46867 | 464.8847 | -0.04944331 | 5.5571031 | 4.253335 | 1.245215 | 31200.14 | 24960.072
| -270.5309 | 3.951816 | 12.3912121 | 92.49771 | 5.422024 | 158612.6 | 33.34003 | 469.6785 | -0.04977911 | 5.567145 | 3.435208 | 0.8624074 | 31200.14 | 24960.072
| -267.2777 | 3.950316 | 12.4021165 | 92.54044 | 5.420521 | 159546.8 | 33.15746 | 471.89 | -0.0498068 | 5.5780494 | 2.889406 | 0.4150793 | 31200.14 | 24960.072
| -267.05 | 3.951316 | 12.4121267 | 92.44294 | 5.421529 | 159978.3 | 33.19258 | 474.0271 | -0.04964664 | 5.5880596 | 1.974428 | 0.003460517 | 31200.14 | 24960.072
| -264.1221 | 3.949816 | 12.4230731 | 92.50017 | 5.420026 | 160140.9 | 33.10563 | 473.9201 | -0.04811048 | 5.599006 | 1.303297 | -0.05185763 | 31200.14 | 24960.072
End of Data Index | -262.3329 | 3.951316 | 12.4339834 | 92.53787 | 5.421521 | 160528.1 | 33.03567 | 474.7539 | -0.04635959 | 5.6099163 | 0.5513125 | -0.06571407 | 31200.14 | 24960.072
| -262.5606 | 3.950316 | 12.4440992 | 92.60168 | 5.42051 | 160842.3 | 32.92843 | 475.0434 |  | 5.6200321 | 0.6143387 | -0.07265326 | 31200.14 | 24960.072
| -262.2028 | 3.951816 | 12.4549594 | 92.55903 | 5.422018 | 161188.5 | 32.93364 | 476.4783 |  | 5.6308923 | 0.6791291 | -0.08653376 | 31200.14 | 24960.072
| -263.9595 | 3.950316 | 12.4658726 | 92.58056 | 5.420515 | 161490.7 | 32.85991 | 477.0918 |  | 5.6418055 | 1.26322 | -0.1142659 | 31200.14 | 24960.072
| -263.6992 | 3.952316 | 12.4759523 | 92.54015 | 5.422516 | 161714.1 | 32.88476 | 478.1792 |  | 5.6518852 | 1.515509 | -0.1385292 | 31200.14 | 24960.072
| -267.2777 | 3.949816 | 12.4868848 | 92.55778 | 5.420018 | 161975.9 | 32.81016 | 478.6717 |  | 5.6628177 | 1.485554 | -0.1524373 | 31200.14 | 24960.072
| -267.3753 | 3.952816 | 12.496901 | 92.58111 | 5.42301 | 162221.9 | 32.78786 | 479.2963 |  | 5.6728339 | 0.8474184 | -0.1559772 | 31200.14 | 24960.072
| -270.6611 | 3.950316 | 12.5078799 | 92.55477 | 5.420518 | 162461.2 | 32.75404 | 480.1208 |  | 5.6838128 | 0.5882801 | -0.1664461 | 31200.14 | 24960.072
| -270.4984 | 3.953316 | 12.5178895 | 92.58782 | 5.423509 | 162596.8 | 32.73811 | 480.3399 |  | 5.6938224 | 0.08707439 | -0.1733919 | 31200.14 | 24960.072
| -269.9454 | 3.950316 | 12.5278941 | 92.61801 | 5.420505 | 162772.9 | 32.65989 | 480.4534 |  | 5.703827 | 0.7649117 | -0.1977264 | 31200.14 | 24960.072
| -272.8082 | 3.953816 | 12.5388729 | 92.67496 | 5.424002 | 164876.1 | 32.37926 | 486.2007 |  | 5.7148058 | 1.16199 | -0.2221025 | 31200.14 | 24960.072
| -273.3612 | 3.950316 | 12.5498571 | 92.65898 | 5.420504 | 164432.2 | 32.41392 | 484.9047 |  | 5.72579 | 1.659429 | -0.2568833 | 31200.14 | 24960.072
| -271.149 | 3.953816 | 12.5607075 | 92.62737 | 5.424007 | 164039.3 | 32.52428 | 484.1904 |  | 5.7366404 | 1.524343 | -0.2743232 | 31200.14 | 24960.072
| -268.2537 | 3.950316 | 12.5716999 | 92.67214 | 5.420502 | 163640.3 | 32.50296 | 482.4803 |  | 5.7476328 | 1.348876 | -0.2918443 | 31200.14 | 24960.072
| -265.3584 | 3.953316 | 12.5825987 | 92.58192 | 5.423512 | 163430.1 | 32.63535 | 482.8088 |  | 5.7585316 | 0.9869729 | -0.3232891 | 31200.14 | 24960.072
| -265.521 | 3.950316 | 12.5926336 | 92.59839 | 5.420507 | 163170 | 32.62517 | 481.7804 |  | 5.7685665 | 0.0423486 | -0.3650471 | 31200.14 | 24960.072
| -262.9835 | 3.953816 | 12.603726 | 92.64321 | 5.424005 | 162878 | 32.65969 | 480.6759 |  | 5.7796589 | -0.42951 | -0.4067654 | 31200.14 | 24960.072
| -261.5847 | 3.950316 | 12.6146022 | 92.61187 | 5.420508 | 162668 | 32.6787 | 480.205 |  | 5.7905351 | -0.5237228 | -0.4242509 | 31200.14 | 24960.072
| -262.6907 | 3.953816 | 12.6255016 | 92.69376 | 5.423998 | 162451.6 | 32.67229 | 478.9903 |  | 5.8014345 | -0.1572784 | -0.4277801 | 31200.14 | 24960.072

## Test 323
Markers | Displacement | Force | Time | DEPTH | LOAD | STIFFNESS | HARDNESS | MODULUS | hdotOverh | Time On Sample | Velocity | Dyn. Phase | X Axis Position | Y Axis Position
| nm | mN | s | nm | mN | N/m | GPa | GPa | 1/s | s | nm/s | degrees | Âµm | Âµm
Surface Index | -333.1893 | -0.7380657 | 6.8719001 | 0 | 0.0005288091 |  |  |  |  | 0 | 1008.977 |  | 31200.14 | 24965.07
| -333.6773 | -0.7379387 | 6.8729238 | -0.4881172 | 0.0005565447 |  |  |  |  | 0.0010237 | 1007.419 |  | 31200.14 | 24965.07
| -333.0592 | -0.7378162 | 6.8739114 | 0.1298948 | 0.0005827697 |  |  |  |  | 0.0020113 | 1005.655 |  | 31200.14 | 24965.07
| -333.3845 | -0.7376913 | 6.8749178 | -0.1955726 | 0.000615943 |  |  |  |  | 0.0030177 | 1003.714 |  | 31200.14 | 24965.07
| -333.3194 | -0.7375682 | 6.8759097 | -0.1306114 | 0.0006567872 |  |  |  |  | 0.0040096 | 1001.555 |  | 31200.14 | 24965.07
| -332.929 | -0.7374477 | 6.8768811 | 0.2596717 | 0.0007112195 |  |  |  |  | 0.004981 | 999.1233 |  | 31200.14 | 24965.07
| -332.5061 | -0.7373238 | 6.8778794 | 0.6824808 | 0.0007860039 |  |  |  |  | 0.0059793 | 996.265 |  | 31200.14 | 24965.07
| -332.8315 | -0.7371968 | 6.878903 | 0.3570114 | 0.0008783334 |  |  |  |  | 0.0070029 | 992.7592 |  | 31200.14 | 24965.07
| -332.5386 | -0.7370717 | 6.8799119 | 0.6497012 | 0.0009829641 |  |  |  |  | 0.0080118 | 988.5686 |  | 31200.14 | 24965.07
| -332.441 | -0.7369533 | 6.8808656 | 0.7471966 | 0.001093106 |  |  |  |  | 0.0089655 | 983.6595 |  | 31200.14 | 24965.07
| -332.929 | -0.7368287 | 6.8818697 | 0.2590578 | 0.001210463 |  |  |  |  | 0.0099696 | 978.0356 |  | 31200.14 | 24965.07
| -332.5712 | -0.7367032 | 6.8828816 | 0.6168063 | 0.001328026 |  |  |  |  | 0.0109815 | 971.7584 |  | 31200.14 | 24965.07
| -333.1893 | -0.736578 | 6.883891 | -0.001475395 | 0.001444918 |  |  |  |  | 0.0119909 | 964.7875 |  | 31200.14 | 24965.07
| -332.1808 | -0.7364582 | 6.8848563 | 1.006966 | 0.001556739 |  |  |  |  | 0.0129562 | 957.2813 |  | 31200.14 | 24965.07
| -332.4085 | -0.7363334 | 6.8858624 | 0.7791112 | 0.001671897 |  |  |  |  | 0.0139623 | 949.2941 |  | 31200.14 | 24965.07
| -332.441 | -0.7362107 | 6.8868511 | 0.7464601 | 0.001787705 |  |  |  |  | 0.014951 | 940.8941 |  | 31200.14 | 24965.07
| -331.9205 | -0.7360874 | 6.8878451 | 1.266858 | 0.00190365 |  |  |  |  | 0.015945 | 932.1763 |  | 31200.14 | 24965.07
| -332.441 | -0.7359631 | 6.8888467 | 0.7462146 | 0.002020376 |  |  |  |  | 0.0169466 | 923.1171 |  | 31200.14 | 24965.07
| -332.441 | -0.7358391 | 6.8898459 | 0.7460916 | 0.002139212 |  |  |  |  | 0.0179458 | 913.7087 |  | 31200.14 | 24965.07
| -332.7664 | -0.735719 | 6.8908142 | 0.420629 | 0.002253212 |  |  |  |  | 0.0189141 | 903.8813 |  | 31200.14 | 24965.07
| -332.1157 | -0.7355913 | 6.8918432 | 1.071165 | 0.002375465 |  |  |  |  | 0.0199431 | 893.6534 |  | 31200.14 | 24965.07
| -332.4085 | -0.7354653 | 6.8928589 | 0.7782504 | 0.002497994 |  |  |  |  | 0.0209588 | 882.9592 |  | 31200.14 | 24965.07
| -332.0506 | -0.7353398 | 6.8938704 | 1.135999 | 0.002619841 |  |  |  |  | 0.0219703 | 871.6413 |  | 31200.14 | 24965.07
| -331.953 | -0.7352227 | 6.8948138 | 1.233471 | 0.002731233 |  |  |  |  | 0.0229137 | 859.7404 |  | 31200.14 | 24965.07
| -332.1157 | -0.7350955 | 6.8958394 | 1.070673 | 0.002857277 |  |  |  |  | 0.0239393 | 847.2646 |  | 31200.14 | 24965.07
| -331.7904 | -0.7349683 | 6.896865 | 1.39589 | 0.00297646 |  |  |  |  | 0.0249649 | 834.0696 |  | 31200.14 | 24965.07
| -332.1808 | -0.7348496 | 6.8978212 | 1.00537 | 0.003091767 |  |  |  |  | 0.0259211 | 820.2952 |  | 31200.14 | 24965.07
| -332.3434 | -0.7347257 | 6.8988196 | 0.8425759 | 0.00321251 |  |  |  |  | 0.0269195 | 806.0538 |  | 31200.14 | 24965.07
| -332.6037 | -0.7345984 | 6.8998456 | 0.5821895 | 0.003335314 |  |  |  |  | 0.0279455 | 791.419 |  | 31200.14 | 24965.07
| -332.1808 | -0.7344769 | 6.9008255 | 1.005001 | 0.003454204 |  |  |  |  | 0.0289254 | 776.3738 |  | 31200.14 | 24965.07
| -332.0832 | -0.7343607 | 6.901762 | 1.102474 | 0.003565622 |  |  |  |  | 0.0298619 | 760.9401 |  | 31200.14 | 24965.07
| -331.5301 | -0.7342254 | 6.902852 | 1.655438 | 0.003694039 |  |  |  |  | 0.0309519 | 745.2212 |  | 31200.14 | 24965.07
| -331.8554 | -0.734105 | 6.9038224 | 1.329975 | 0.003810105 |  |  |  |  | 0.0319223 | 729.0812 |  | 31200.14 | 24965.07
| -332.0181 | -0.733984 | 6.9047977 | 1.167184 | 0.003928263 |  |  |  |  | 0.0328976 | 712.7727 |  | 31200.14 | 24965.07
| -331.8554 | -0.7338581 | 6.9058127 | 1.32973 | 0.004049902 |  |  |  |  | 0.0339126 | 696.1828 |  | 31200.14 | 24965.07
| -331.7904 | -0.7337327 | 6.9068234 | 1.394665 | 0.004173697 |  |  |  |  | 0.0349233 | 679.4316 |  | 31200.14 | 24965.07
| -331.888 | -0.7336133 | 6.9077859 | 1.296958 | 0.004289465 |  |  |  |  | 0.0358858 | 662.303 |  | 31200.14 | 24965.07
| -331.465 | -0.7334835 | 6.9088316 | 1.719761 | 0.004418364 |  |  |  |  | 0.0369315 | 645.1051 |  | 31200.14 | 24965.07
| -331.5952 | -0.733361 | 6.9098194 | 1.589497 | 0.004536388 |  |  |  |  | 0.0379193 | 627.5815 |  | 31200.14 | 24965.07
| -331.953 | -0.7332393 | 6.9107997 | 1.231504 | 0.004652599 |  |  |  |  | 0.0388996 | 609.9076 |  | 31200.14 | 24965.07
| -331.9205 | -0.7331229 | 6.9117379 | 1.263918 | 0.004766074 |  |  |  |  | 0.0398378 | 592.1174 |  | 31200.14 | 24965.07
| -331.4 | -0.7329967 | 6.9127551 | 1.784337 | 0.004889591 |  |  |  |  | 0.040855 | 574.2519 |  | 31200.14 | 24965.07
| -331.7578 | -0.7328642 | 6.9138236 | 1.426333 | 0.005020999 |  |  |  |  | 0.0419235 | 556.2694 |  | 31200.14 | 24965.07
| -331.953 | -0.7327463 | 6.9147739 | 1.231015 | 0.005136015 |  |  |  |  | 0.0428738 | 538.142 |  | 31200.14 | 24965.07
| -331.888 | -0.7326199 | 6.9157926 | 1.295973 | 0.005259438 |  |  |  |  | 0.0438925 | 519.9367 |  | 31200.14 | 24965.07
| -331.7578 | -0.7324976 | 6.9167781 | 1.42597 | 0.005379383 |  |  |  |  | 0.044878 | 501.6373 |  | 31200.14 | 24965.07
| -331.6928 | -0.7323678 | 6.9178238 | 1.490924 | 0.005506196 |  |  |  |  | 0.0459237 | 483.9603 |  | 31200.14 | 24965.07
| -331.953 | -0.7322466 | 6.9188011 | 1.23052 | 0.005624683 |  |  |  |  | 0.046901 | 466.2027 |  | 31200.14 | 24965.07
| -331.3023 | -0.7321247 | 6.9197838 | 1.881085 | 0.005744362 |  |  |  |  | 0.0478837 | 448.4119 |  | 31200.14 | 24965.07
| -331.4 | -0.7320017 | 6.9207753 | 1.78335 | 0.005865694 |  |  |  |  | 0.0488752 | 430.5243 |  | 31200.14 | 24965.07
| -331.465 | -0.7318718 | 6.921822 | 1.718163 | 0.005992069 |  |  |  |  | 0.0499219 | 412.4819 |  | 31200.14 | 24965.07
| -331.2698 | -0.7317552 | 6.922762 | 1.913248 | 0.006107092 |  |  |  |  | 0.0508619 | 394.2072 |  | 31200.14 | 24965.07
| -331.3023 | -0.7316321 | 6.9237536 | 1.880597 | 0.006227032 |  |  |  |  | 0.0518535 | 375.7951 |  | 31200.14 | 24965.07
| -331.5952 | -0.7315036 | 6.9247898 | 1.587655 | 0.006352585 |  |  |  |  | 0.0528897 | 357.415 |  | 31200.14 | 24965.07
| -331.5952 | -0.7313815 | 6.9257733 | 1.587534 | 0.006473005 |  |  |  |  | 0.0538732 | 339.1599 |  | 31200.14 | 24965.07
| -331.5301 | -0.7312581 | 6.9267678 | 1.652495 | 0.006592222 |  |  |  |  | 0.0548677 | 321.1661 |  | 31200.14 | 24965.07
| -331.1071 | -0.7311314 | 6.9277891 | 2.075301 | 0.006715084 |  |  |  |  | 0.055889 | 303.4438 |  | 31200.14 | 24965.07
| -331.2698 | -0.7310124 | 6.9287488 | 1.912511 | 0.006829862 |  |  |  |  | 0.0568487 | 285.9723 |  | 31200.14 | 24965.07
| -331.5301 | -0.7308855 | 6.9297709 | 1.652126 | 0.006955232 |  |  |  |  | 0.0578708 | 268.8183 |  | 31200.14 | 24965.07
SurfaceFindCoarse | -331.2698 | -0.7307646 | 6.9307459 | 1.912266 | 0.007073794 |  |  |  |  | 0.0588458 | 252.0528 |  | 31200.14 | 24965.07
| -331.0746 | -0.7309683 | 6.9428939 | 2.301527 | 0.006967926 |  |  |  |  | 0.0709938 | 102.4034 | 89.38789 | 31200.14 | 24965.07
| -331.3023 | -0.731082 | 6.9529233 | 2.258825 | 0.006967122 |  |  |  |  | 0.0810232 | 36.81162 | 86.49789 | 31200.14 | 24965.07
| -331.6928 | -0.7311943 | 6.9629331 | 2.248388 | 0.006964519 |  |  |  |  | 0.091033 | 20.41135 | 79.45524 | 31200.14 | 24965.07
| -331.4325 | -0.7313188 | 6.9738961 | 2.24603 | 0.006958868 |  |  |  |  | 0.101996 | 13.89607 | 82.30395 | 31200.14 | 24965.07
| -331.4 | -0.7314338 | 6.9839618 | 2.149721 | 0.006964954 |  |  |  |  | 0.1120617 | 9.369939 | 79.07948 | 31200.14 | 24965.07
| -331.2698 | -0.7315556 | 6.9948939 | 2.146991 | 0.006958337 |  |  |  |  | 0.1229938 | 5.267526 | 75.85239 | 31200.14 | 24965.07
End Of Dynamic Ramp | -331.3023 | -0.7316801 | 7.0058164 | 2.060689 | 0.006964155 |  |  |  |  | 0.1339163 | 2.262927 |  | 31200.14 | 24965.07
| -330.977 | -0.7317801 | 7.0284037 | 2.174505 | 0.006988636 |  |  |  |  | 0.1565036 | 1.18102 |  | 31200.14 | 24965.07
| -331.2373 | -0.7317801 | 7.0384053 | 2.114801 | 0.006995096 |  |  |  |  | 0.1665052 | 1.004466 |  | 31200.14 | 24965.07
| -331.2048 | -0.7317801 | 7.0494016 | 2.132966 | 0.006993451 |  |  |  |  | 0.1775015 | 0.660487 | 1.636577 | 31200.14 | 24965.07
| -331.3023 | -0.7317801 | 7.0603293 | 2.103273 | 0.006996019 |  |  |  |  | 0.1884292 | 0.5777414 |  | 31200.14 | 24965.07
| -331.2698 | -0.7317801 | 7.0723137 | 2.152395 | 0.006989438 |  |  |  |  | 0.2004136 | 0.3878382 |  | 31200.14 | 24965.07
| -331.4325 | -0.7317801 | 7.0833383 | 2.186237 | 0.006985907 |  |  |  |  | 0.2114382 | 0.4034311 |  | 31200.14 | 24965.07
| -330.977 | -0.7317801 | 7.0943423 | 2.225432 | 0.006981814 |  |  |  |  | 0.2224422 | 0.9494727 |  | 31200.14 | 24965.07
| -331.3023 | -0.7317801 | 7.1053022 | 2.295937 | 0.006973789 |  |  |  |  | 0.2334021 | 1.641007 | 5.24182 | 31200.14 | 24965.07
| -331.3674 | -0.7317801 | 7.1162615 | 2.277096 | 0.006976678 |  |  |  |  | 0.2443614 | 2.309791 | 6.911227 | 31200.14 | 24965.07
| -331.3023 | -0.7317801 | 7.1271876 | 2.338213 | 0.006969615 |  |  |  |  | 0.2552875 | 2.515432 | 8.263193 | 31200.14 | 24965.07
| -330.977 | -0.7315801 | 7.1381602 | 2.402927 | 0.007162031 |  |  |  |  | 0.2662601 | 2.893962 | 10.02111 | 31200.14 | 24965.07
| -330.7167 | -0.7315801 | 7.148244 | 2.333687 | 0.007170579 |  |  |  |  | 0.2763439 | 2.721166 | 12.18863 | 31200.14 | 24965.07
| -330.9445 | -0.7315801 | 7.1590432 | 2.265547 | 0.007179246 |  |  |  |  | 0.2871431 | 1.636264 | 14.40863 | 31200.14 | 24965.07
| -330.7818 | -0.7315801 | 7.1690615 | 2.296156 | 0.007175434 |  |  |  |  | 0.2971614 | 0.3984274 | 14.8327 | 31200.14 | 24965.07
| -331.1071 | -0.7315801 | 7.179067 | 2.336299 | 0.007170538 |  |  |  |  | 0.3071669 | 0.2174025 | 14.77687 | 31200.14 | 24965.07
| -331.3674 | -0.7315801 | 7.1900078 | 2.313656 | 0.007173427 |  |  |  |  | 0.3181077 | -0.1538751 | 14.30028 | 31200.14 | 24965.07
| -330.9119 | -0.7315801 | 7.2010243 | 2.373229 | 0.007166124 |  |  |  |  | 0.3291242 | -0.3208642 | 14.51106 | 31200.14 | 24965.07
| -330.6192 | -0.7315801 | 7.2120183 | 2.286108 | 0.007176799 |  |  |  |  | 0.3401182 | -0.2338602 | 14.77687 | 31200.14 | 24965.07
| -331.1071 | -0.7315801 | 7.2229334 | 2.292283 | 0.007176036 |  |  |  |  | 0.3510333 | -0.1048816 | 15.67584 | 31200.14 | 24965.07
| -331.0746 | -0.7315801 | 7.2329417 | 2.300936 | 0.007174872 |  |  |  |  | 0.3610416 | -0.01209986 | 16.15538 | 31200.14 | 24965.07
| -331.0421 | -0.7315801 | 7.2439495 | 2.285685 | 0.007176718 |  |  |  |  | 0.3720494 | -0.3497735 | 16.3397 | 31200.14 | 24965.07
| -331.0421 | -0.7315801 | 7.2549139 | 2.367569 | 0.007166485 |  |  |  |  | 0.3830138 | -0.4503367 | 15.66816 | 31200.14 | 24965.07
| -330.9119 | -0.7315801 | 7.2658567 | 2.309397 | 0.007173548 |  |  |  |  | 0.3939566 | 0.007911228 | 14.85861 | 31200.14 | 24965.07
| -330.7493 | -0.7315801 | 7.2767906 | 2.373461 | 0.007165603 |  |  |  |  | 0.4048905 | 0.3990147 | 14.25704 | 31200.14 | 24965.07
| -330.6517 | -0.7315801 | 7.2867935 | 2.400079 | 0.007162152 |  |  |  |  | 0.4148934 | 1.297657 | 14.14761 | 31200.14 | 24965.07
| -330.7493 | -0.7315801 | 7.2977632 | 2.405798 | 0.007161309 |  |  |  |  | 0.4258631 | 1.64802 | 13.75148 | 31200.14 | 24965.07
| -331.3023 | -0.7315801 | 7.30865 | 2.300197 | 0.00717415 |  |  |  |  | 0.4367499 | 1.404867 | 12.70939 | 31200.14 | 24965.07
| -331.1071 | -0.7315801 | 7.3187058 | 2.308416 | 0.007172906 |  |  |  |  | 0.4468057 | 0.5031425 | 11.92599 | 31200.14 | 24965.07
| -330.5866 | -0.7315801 | 7.3297581 | 2.354864 | 0.007167208 |  |  |  |  | 0.457858 | -0.134617 | 10.7843 | 31200.14 | 24965.07
| -330.6192 | -0.7315801 | 7.3406491 | 2.371755 | 0.007165121 |  |  |  |  | 0.468749 | 0.1357749 | 9.5424 | 31200.14 | 24965.07
| -331.6277 | -0.7315801 | 7.3506808 | 2.274067 | 0.007177199 |  |  |  |  | 0.4787807 | -0.2201109 | 8.910281 | 31200.14 | 24965.07
| -331.1397 | -0.7315801 | 7.3616769 | 2.285016 | 0.007175996 |  |  |  |  | 0.4897768 | -1.245846 | 9.344671 | 31200.14 | 24965.07
| -331.0746 | -0.7315801 | 7.3724735 | 2.324122 | 0.00717126 |  |  |  |  | 0.5005734 | -1.161212 | 9.501193 | 31200.14 | 24965.07
| -331.1071 | -0.7315801 | 7.3824898 | 2.309098 | 0.007173187 |  |  |  |  | 0.5105897 | -0.5448054 | 10.30485 | 31200.14 | 24965.07
| -330.7493 | -0.7315801 | 7.3926416 | 2.240107 | 0.007182015 |  |  |  |  | 0.5207415 | -1.001906 | 10.20397 | 31200.14 | 24965.07
| -330.9119 | -0.7315801 | 7.4034791 | 2.302843 | 0.007174832 |  |  |  |  | 0.531579 | -1.375875 | 10.20823 | 31200.14 | 24965.07
End Of Dynamic Ramp Hold | -331.4 | -0.7315801 | 7.4143651 | 2.304021 | 0.007174952 | -59336.2 | -0.4171099 |  |  | 0.542465 | -0.8397431 | 10.39924 | 31200.14 | 24965.07
| -330.5541 | -0.7306492 | 7.4286414 | 2.38509 | 0.008263681 | -91647.49 | -0.4944537 |  |  | 0.5567413 | 0.5024134 | 11.34942 | 31200.14 | 24965.07
| -330.4239 | -0.7295274 | 7.4398596 | 2.534288 | 0.009582853 | -139040.1 | -0.6127987 |  |  | 0.5679595 | 1.589136 | 11.99929 | 31200.14 | 24965.07
| -330.2613 | -0.7284348 | 7.4507855 | 2.714378 | 0.01086968 | -172067.7 | -0.7594093 |  |  | 0.5788854 | 3.463797 | 12.1083 | 31200.14 | 24965.07
| -330.7493 | -0.727355 | 7.4615835 | 2.826237 | 0.01215342 | -240208.4 | -0.8945794 |  |  | 0.5896834 | 6.467205 | 11.68295 | 31200.14 | 24965.07
| -330.489 | -0.7262632 | 7.472502 | 2.896528 | 0.01344694 | -359529.8 | -1.020987 |  |  | 0.6006019 | 8.96904 | 11.27332 | 31200.14 | 24965.07
| -330.2613 | -0.7252341 | 7.4827924 | 2.934399 | 0.01466785 | -632569.4 | -1.129447 |  |  | 0.6108923 | 9.719423 | 10.48482 | 31200.14 | 24965.07
| -329.9034 | -0.724176 | 7.4933735 | 3.113403 | 0.01591999 | -822456.9 | -1.344244 |  |  | 0.6214734 | 10.41809 | 9.732725 | 31200.14 | 24965.07
| -329.8058 | -0.7231658 | 7.5034753 | 3.255555 | 0.01710855 | -2999720.6 | -1.550416 |  |  | 0.6315752 | 10.53155 | 9.047572 | 31200.14 | 24965.07
| -329.7407 | -0.7220705 | 7.5144284 | 3.373632 | 0.01840547 | 767385.2 | -1.757678 |  |  | 0.6425283 | 10.46922 | 8.203905 | 31200.14 | 24965.07
| -330.0661 | -0.7209778 | 7.5253554 | 3.458122 | 0.01970203 | 347981.8 | -1.945274 |  |  | 0.6534553 | 10.4673 | 7.229001 | 31200.14 | 24965.07
| -329.4154 | -0.7199758 | 7.5353754 | 3.601364 | 0.02088573 | 235837.2 | -2.20629 |  |  | 0.6634753 | 10.52324 | 5.839492 | 31200.14 | 24965.07
| -329.4154 | -0.7188763 | 7.5463706 | 3.656092 | 0.02219528 | 165904.6 | -2.372885 |  |  | 0.6744705 | 10.81633 | 4.789272 | 31200.14 | 24965.07
| -329.6757 | -0.7177939 | 7.5571948 | 3.797821 | 0.02347516 | 120597.8 | -2.654609 |  |  | 0.6852947 | 10.93362 | 4.054691 | 31200.14 | 24965.07
| -329.2853 | -0.7167892 | 7.5672413 | 3.840235 | 0.02467176 | 99053.22 | -2.792563 |  |  | 0.6953412 | 9.935348 | 3.293965 | 31200.14 | 24965.07
| -328.9599 | -0.7156843 | 7.5782903 | 4.005084 | 0.02597601 | 80784.75 | -3.142046 |  |  | 0.7063902 | 9.194438 | 2.945508 | 31200.14 | 24965.07
| -329.4154 | -0.7145928 | 7.589206 | 4.05496 | 0.02728184 | 66979.43 | -3.271073 |  |  | 0.7173059 | 8.992262 | 2.607943 | 31200.14 | 24965.07
| -329.4479 | -0.7134936 | 7.6001979 | 4.076112 | 0.02859698 | 57124.12 | -3.32919 |  |  | 0.7282978 | 8.39585 | 2.522895 | 31200.14 | 24965.07
| -328.6021 | -0.7123984 | 7.6111493 | 4.262923 | 0.02988506 | 51132.05 | -3.7525 |  |  | 0.7392492 | 7.570235 | 2.368799 | 31200.14 | 24965.07
| -328.6346 | -0.7112978 | 7.6221553 | 4.441737 | 0.03117798 | 46240.5 | -4.201117 |  |  | 0.7502552 | 7.853614 | 2.321531 | 31200.14 | 24965.07
| -328.6997 | -0.710211 | 7.6330239 | 4.489762 | 0.03247698 | 42013.21 | -4.303574 |  |  | 0.7611238 | 8.430094 | 2.536762 | 31200.14 | 24965.07
| -328.6671 | -0.7092056 | 7.6430778 | 4.632773 | 0.03366285 | 39175.92 | -4.692915 |  |  | 0.7711777 | 8.843285 | 2.664997 | 31200.14 | 24965.07
| -328.9274 | -0.7081027 | 7.654107 | 4.685308 | 0.03497954 | 36713.13 | -4.820612 |  |  | 0.7822069 | 8.883615 | 2.69141 | 31200.14 | 24965.07
| -329.1551 | -0.7070155 | 7.6649783 | 4.857981 | 0.03626164 | 34845.34 | -5.365409 |  |  | 0.7930782 | 9.778487 | 3.037336 | 31200.14 | 24965.07
| -328.8623 | -0.7059228 | 7.6759053 | 4.959338 | 0.03755973 | 33319.15 | -5.697533 |  |  | 0.8040052 | 10.24907 | 2.914631 | 31200.14 | 24965.07
| -329.1226 | -0.7049163 | 7.6859707 | 5.045211 | 0.03875304 | 32059.03 | -5.98005 |  |  | 0.8140706 | 9.478644 | 2.664673 | 31200.14 | 24965.07
| -328.049 | -0.7038234 | 7.6969001 | 5.152106 | 0.04004963 | 31010.55 | -6.378062 |  |  | 0.825 | 8.982463 | 2.501623 | 31200.14 | 24965.07
| -328.7647 | -0.7028106 | 7.707028 | 5.231795 | 0.04125291 | 30113.78 | -6.668096 |  |  | 0.8351279 | 9.147096 | 2.218094 | 31200.14 | 24965.07
| -327.8212 | -0.7017243 | 7.7178906 | 5.40027 | 0.04253613 | 29212.1 | -7.418558 |  |  | 0.8459905 | 9.101301 | 2.008418 | 31200.14 | 24965.07
| -328.0164 | -0.7007185 | 7.7279489 | 5.422387 | 0.04373704 | 28683 | -7.462643 |  |  | 0.8560488 | 9.244491 | 1.64018 | 31200.14 | 24965.07
| -327.8538 | -0.699623 | 7.7389038 | 5.523854 | 0.04503789 | 28072.94 | -7.928666 |  |  | 0.8670037 | 8.442819 | 1.161655 | 31200.14 | 24965.07
| -327.3983 | -0.698519 | 7.7499437 | 5.494903 | 0.04636526 | 27652.31 | -7.674757 |  |  | 0.8780436 | 7.808536 | 0.8923855 | 31200.14 | 24965.07
| -327.561 | -0.6974745 | 7.7603888 | 5.637923 | 0.04761007 | 27033.94 | -8.359182 |  |  | 0.8884887 | 6.882852 | 0.4026745 | 31200.14 | 24965.07
| -327.5285 | -0.6964414 | 7.7707193 | 5.711291 | 0.04883092 | 26525.68 | -8.661696 |  |  | 0.8988192 | 6.227768 | 0.1116875 | 31200.14 | 24965.07
| -327.073 | -0.6953357 | 7.7817765 | 5.808344 | 0.05014569 | 26113.16 | -9.153641 |  |  | 0.9098764 | 6.035503 | 0.05425735 | 31200.14 | 24965.07
| -327.3333 | -0.694233 | 7.7928033 | 5.829234 | 0.05146472 | 25693.01 | -9.10344 |  |  | 0.9209032 | 5.656982 | 0.05271 | 31200.14 | 24965.07
| -327.9514 | -0.693128 | 7.8038541 | 5.912623 | 0.05277962 | 25254.99 | -9.466675 |  |  | 0.931954 | 5.841865 | 0.255783 | 31200.14 | 24965.07
| -327.7237 | -0.6921279 | 7.8138544 | 5.941759 | 0.05397279 | 24905.36 | -9.47162 |  |  | 0.9419543 | 5.718591 | 0.3493602 | 31200.14 | 24965.07
| -328.049 | -0.6910674 | 7.8244597 | 5.968461 | 0.05524667 | 24619.66 | -9.473383 |  |  | 0.9525596 | 5.399102 | 0.5359143 | 31200.14 | 24965.07
| -327.7887 | -0.6900407 | 7.8347272 | 6.078542 | 0.05646329 | 24389.82 | -10.10458 |  |  | 0.9628271 | 4.581339 | 0.71616 | 31200.14 | 24965.07
| -328.3418 | -0.6889339 | 7.8457952 | 6.16112 | 0.05777719 | 24139.27 | -10.5296 |  |  | 0.9738951 | 4.704431 | 0.8871499 | 31200.14 | 24965.07
| -327.561 | -0.6878633 | 7.8565006 | 6.246641 | 0.05904857 | 23882.93 | -10.98356 |  |  | 0.9846005 | 4.862607 | 1.0516 | 31200.14 | 24965.07
| -327.561 | -0.6867601 | 7.8675331 | 6.260021 | 0.0603718 | 23756.55 | -10.90198 |  |  | 0.995633 | 5.295148 | 1.347887 | 31200.14 | 24965.07
| -327.0404 | -0.6856756 | 7.8783779 | 6.341229 | 0.0616606 | 23655.21 | -11.41513 |  |  | 1.0064778 | 5.413663 | 1.459731 | 31200.14 | 24965.07
| -326.6826 | -0.6845765 | 7.8893691 | 6.348314 | 0.06298153 | 23584.39 | -11.29855 |  |  | 1.017469 | 5.781136 | 1.524623 | 31200.14 | 24965.07
| -327.0079 | -0.6835751 | 7.8993828 | 6.392919 | 0.06417258 | 23572.82 | -11.56274 |  |  | 1.0274827 | 5.022111 | 1.379316 | 31200.14 | 24965.07
| -326.8127 | -0.682574 | 7.9093938 | 6.483611 | 0.06536328 | 23591.75 | -12.28597 |  |  | 1.0374937 | 4.347119 | 1.322304 | 31200.14 | 24965.07
| -326.65 | -0.6814817 | 7.9203166 | 6.474288 | 0.06667474 | 23595.18 | -12.04834 |  |  | 1.0484165 | 3.874848 | 1.179452 | 31200.14 | 24965.07
| -326.8778 | -0.6803813 | 7.9313203 | 6.568724 | 0.0679814 | 23593.21 | -12.79837 |  |  | 1.0594202 | 3.62928 | 1.121674 | 31200.14 | 24965.07
| -326.5524 | -0.6792944 | 7.9421894 | 6.717183 | 0.06926502 | 23667.08 | -14.3119 |  |  | 1.0702893 | 4.308811 | 0.9863435 | 31200.14 | 24965.07
| -326.5524 | -0.6782928 | 7.9522054 | 6.799854 | 0.0704551 | 23747.46 | -15.22387 |  |  | 1.0803053 | 5.083635 | 1.057148 | 31200.14 | 24965.07
| -326.5524 | -0.6772881 | 7.9622532 | 6.905299 | 0.07164271 | 23854.05 | -16.58976 |  |  | 1.0903531 | 6.367513 | 0.9669256 | 31200.14 | 24965.07
| -326.5199 | -0.676204 | 7.9730933 | 6.940924 | 0.07294016 | 23946.52 | -16.94698 |  |  | 1.1011932 | 7.473826 | 0.9555046 | 31200.14 | 24965.07
| -326.8778 | -0.6752009 | 7.9831248 | 6.954791 | 0.07414156 | 24008.28 | -16.95076 |  |  | 1.1112247 | 7.411275 | 1.022328 | 31200.14 | 24965.07
| -326.8127 | -0.6741983 | 7.9931512 | 7.132685 | 0.07531786 | 24079.57 | -19.81436 |  |  | 1.1212511 | 7.953079 | 1.01054 | 31200.14 | 24965.07
| -326.8452 | -0.6731096 | 8.0040379 | 7.159447 | 0.07662219 | 24122.09 | -19.96472 |  |  | 1.1321378 | 7.629912 | 1.033969 | 31200.14 | 24965.07
| -326.4223 | -0.6721056 | 8.0140773 | 7.191454 | 0.07781965 | 24157.33 | -20.2427 |  |  | 1.1421772 | 6.605053 | 0.9825489 | 31200.14 | 24965.07
| -326.9103 | -0.6710202 | 8.0249321 | 7.262855 | 0.07911274 | 24215.71 | -21.36193 |  |  | 1.153032 | 6.184825 | 1.006394 | 31200.14 | 24965.07
| -326.8452 | -0.6700111 | 8.0350229 | 7.259425 | 0.08032507 | 24298.43 | -20.9914 |  |  | 1.1631228 | 5.279736 | 1.031581 | 31200.14 | 24965.07
| -327.073 | -0.6689164 | 8.0459694 | 7.345975 | 0.08162793 | 24351.52 | -22.48247 |  |  | 1.1740693 | 4.84849 | 1.126151 | 31200.14 | 24965.07
| -326.8452 | -0.6678163 | 8.0569703 | 7.466554 | 0.08292893 | 24396.72 | -25.02409 |  |  | 1.1850702 | 4.901491 | 1.182297 | 31200.14 | 24965.07
| -325.7391 | -0.6667232 | 8.0679013 | 7.526054 | 0.08423281 | 24469.17 | -26.20266 |  |  | 1.1960012 | 4.943082 | 1.13232 | 31200.14 | 24965.07
| -325.7716 | -0.6656179 | 8.078955 | 7.578158 | 0.08555078 | 24573.09 | -27.31877 |  |  | 1.2070549 | 5.436949 | 1.119873 | 31200.14 | 24965.07
| -325.7391 | -0.6646136 | 8.0889974 | 7.571044 | 0.08675661 | 24716.07 | -26.81076 |  |  | 1.2170973 | 5.285598 | 1.111052 | 31200.14 | 24965.07
| -325.4463 | -0.6635217 | 8.0999169 | 7.734416 | 0.08804438 | 24848.6 | -32.16798 |  |  | 1.2280168 | 5.437297 | 1.272266 | 31200.14 | 24965.07
| -325.2836 | -0.6625116 | 8.1100175 | 7.785557 | 0.08924689 | 24997.86 | -33.96233 |  |  | 1.2381174 | 5.885635 | 1.467052 | 31200.14 | 24965.07
| -325.5114 | -0.6614213 | 8.1209205 | 7.867103 | 0.09054246 | 25157.6 | -37.43852 |  |  | 1.2490204 | 5.858143 | 1.489625 | 31200.14 | 24965.07
| -325.2836 | -0.6603319 | 8.1318148 | 7.90771 | 0.09184533 | 25311.29 | -39.00461 |  |  | 1.2599147 | 6.025268 | 1.377522 | 31200.14 | 24965.07
| -325.2511 | -0.6593293 | 8.1418406 | 7.938357 | 0.09304328 | 25445.56 | -40.08324 |  |  | 1.2699405 | 5.942513 | 1.234488 | 31200.14 | 24965.07
| -325.8367 | -0.6582213 | 8.1529204 | 7.96797 | 0.09436662 | 25578.72 | -40.9629 |  |  | 1.2810203 | 5.876103 | 1.059073 | 31200.14 | 24965.07
| -325.8367 | -0.6571646 | 8.1634878 | 8.122931 | 0.09561349 | 25652.56 | -51.01894 |  |  | 1.2915877 | 5.731013 | 0.8521627 | 31200.14 | 24965.07
| -326.4874 | -0.656046 | 8.1746741 | 8.206077 | 0.0969479 | 25700.16 | -56.71056 |  |  | 1.302774 | 5.504242 | 0.6477484 | 31200.14 | 24965.07
| -326.3247 | -0.6549639 | 8.1854944 | 8.237097 | 0.09823731 | 25657.53 | -56.22356 |  |  | 1.3135943 | 5.496588 | 0.4468661 | 31200.14 | 24965.07
| -326.4874 | -0.6538604 | 8.1965301 | 8.251002 | 0.09953792 | 25650.52 | -54.38495 |  |  | 1.32463 | 5.393335 | 0.1891984 | 31200.14 | 24965.07
| -326.1946 | -0.6528383 | 8.2067509 | 8.224695 | 0.1007915 | 25675.15 | -49.59093 |  |  | 1.3348508 | 5.084798 | -0.1244882 | 31200.14 | 24965.07
| -325.674 | -0.6517611 | 8.2175227 | 8.326758 | 0.1020695 | 25648.72 | -55.92365 |  |  | 1.3456226 | 4.438045 | -0.3375717 | 31200.14 | 24965.07
| -325.2186 | -0.6506648 | 8.2284861 | 8.385079 | 0.1033762 | 25630.08 | -58.55519 |  |  | 1.356586 | 3.70784 | -0.4842634 | 31200.14 | 24965.07
| -324.5679 | -0.6496613 | 8.2385209 | 8.434276 | 0.1045738 | 25563.68 | -59.93379 |  |  | 1.3666208 | 3.0944 | -0.6263214 | 31200.14 | 24965.07
| -324.5679 | -0.6485679 | 8.2494549 | 8.526885 | 0.1058723 | 25533.63 | -67.14452 |  |  | 1.3775548 | 3.24585 | -0.7352751 | 31200.14 | 24965.07
| -324.2426 | -0.6474793 | 8.2603408 | 8.553284 | 0.1071771 | 25472.96 | -65.32207 |  |  | 1.3884407 | 4.170867 | -0.9268478 | 31200.14 | 24965.07
| -324.0148 | -0.6464736 | 8.2703975 | 8.666024 | 0.1083676 | 25434.5 | -77.28616 |  |  | 1.3984974 | 4.7494 | -1.057736 | 31200.14 | 24965.07
| -324.3076 | -0.6453842 | 8.2812922 | 8.740882 | 0.1096654 | 25434.37 | -85.42373 |  |  | 1.4093921 | 5.738912 | -1.157618 | 31200.14 | 24965.07
| -324.4378 | -0.6443764 | 8.2913698 | 8.703424 | 0.110878 | 25412.75 | -72.43168 |  |  | 1.4194697 | 5.636986 | -1.255062 | 31200.14 | 24965.07
| -324.6004 | -0.6432826 | 8.3023078 | 8.731671 | 0.1121899 | 25409.44 | -71.61573 |  |  | 1.4304077 | 4.49974 | -1.349507 | 31200.14 | 24965.07
| -325.186 | -0.6421936 | 8.3131981 | 8.830835 | 0.1134817 | 25398.26 | -82.70181 |  |  | 1.441298 | 4.185824 | -1.441612 | 31200.14 | 24965.07
| -324.7956 | -0.6411846 | 8.3232874 | 8.849831 | 0.1146876 | 25424.52 | -81.06427 |  |  | 1.4513873 | 3.41821 | -1.535063 | 31200.14 | 24965.07
| -325.3487 | -0.640086 | 8.3342736 | 8.907584 | 0.1159978 | 25432.94 | -85.98116 |  |  | 1.4623735 | 3.393575 | -1.570448 | 31200.14 | 24965.07
| -325.9018 | -0.6389872 | 8.3452615 | 9.043689 | 0.1172961 | 25474.4 | -115.257 |  |  | 1.4733614 | 3.40034 | -1.528228 | 31200.14 | 24965.07
| -325.4463 | -0.637987 | 8.355264 | 9.045696 | 0.1184951 | 25507.61 | -106.839 |  |  | 1.4833639 | 4.193995 | -1.383183 | 31200.14 | 24965.07
| -325.0884 | -0.6369058 | 8.3660762 | 9.085819 | 0.119791 | 25579.22 | -111.8224 |  |  | 1.4941761 | 5.012702 | -1.163862 | 31200.14 | 24965.07
| -325.2511 | -0.6358987 | 8.3761464 | 9.192939 | 0.1209819 | 25653.83 | -149.1751 |  |  | 1.5042463 | 5.377695 | -0.9753716 | 31200.14 | 24965.07
| -325.121 | -0.6348089 | 8.3869763 | 9.274717 | 0.1222772 | 25762.2 | -194.7923 |  |  | 1.5150762 | 5.525715 | -0.7900607 | 31200.14 | 24965.07
| -324.8282 | -0.6337924 | 8.3969781 | 9.212387 | 0.1235062 | 25879.51 | -139.9221 |  |  | 1.525078 | 5.495855 | -0.5319084 | 31200.14 | 24965.07
| -325.186 | -0.6327624 | 8.4070321 | 9.220267 | 0.1247395 | 26004.92 | -136.2557 |  |  | 1.535132 | 4.571237 | -0.3022167 | 31200.14 | 24965.07
| -324.4703 | -0.6316234 | 8.4180159 | 9.334181 | 0.1260898 | 26145.78 | -203.1892 |  |  | 1.5461158 | 3.478682 | 0.02503092 | 31200.14 | 24965.07
| -323.8522 | -0.6304795 | 8.4289187 | 9.345462 | 0.1274624 | 26320.5 | -201.565 |  |  | 1.5570186 | 3.270811 | 0.2739021 | 31200.14 | 24965.07
| -323.9172 | -0.629414 | 8.4389779 | 9.344391 | 0.1287358 | 26490.17 | -190.6417 |  |  | 1.5670778 | 3.047367 | 0.4710495 | 31200.14 | 24965.07
| -324.1124 | -0.6283423 | 8.4489826 | 9.484071 | 0.1300009 | 26694.15 | -479.0739 |  |  | 1.5770825 | 2.745522 | 0.5932051 | 31200.14 | 24965.07
| -323.5919 | -0.6271499 | 8.460004 | 9.54888 | 0.1314223 | 26940.57 | -1380.739 |  |  | 1.5881039 | 3.565746 | 0.640976 | 31200.14 | 24965.07
| -323.2991 | -0.6259473 | 8.4710076 | 9.558251 | 0.1328632 | 27178.55 | -1471.889 |  |  | 1.5991075 | 4.804934 | 0.6390513 | 31200.14 | 24965.07
| -324.1449 | -0.6247379 | 8.4819564 | 9.616464 | 0.1343059 | 27427.48 | 2087.195 | -1726.921 |  | 1.6100563 | 5.007837 | 0.5883827 | 31200.14 | 24965.07
| -323.9172 | -0.6236185 | 8.4919802 | 9.626373 | 0.1356446 | 27629.25 | 2070.916 | -1728.545 |  | 1.6200801 | 4.774691 | 0.5375139 | 31200.14 | 24965.07
| -324.5679 | -0.6223834 | 8.5029208 | 9.660492 | 0.1371227 | 27860.19 | 987.9038 | -2369.082 |  | 1.6310207 | 4.532689 | 0.3408973 | 31200.14 | 24965.07
| -324.4703 | -0.6211471 | 8.5137633 | 9.715635 | 0.1385991 | 28070.25 | 521.5171 | -4309.093 |  | 1.6418632 | 3.898482 | 0.07274111 | 31200.14 | 24965.07
| -324.6655 | -0.6199865 | 8.5238266 | 9.736118 | 0.1399858 | 28229.83 | 501.5496 | -4570.782 |  | 1.6519265 | 3.088358 | -0.1688002 | 31200.14 | 24965.07
| -324.7956 | -0.6187061 | 8.5348028 | 9.857851 | 0.1415048 | 28387.39 | 246.3046 | 11737.96 |  | 1.6629027 | 3.18243 | -0.3592916 | 31200.14 | 24965.07
| -324.8932 | -0.6173999 | 8.5458841 | 9.822594 | 0.1430743 | 28527.9 | 351.2658 | -12564.35 |  | 1.673984 | 3.686201 | -0.5943332 | 31200.14 | 24965.07
| -324.633 | -0.6162079 | 8.5559025 | 9.937539 | 0.1444883 | 28614.71 | 217.7579 | 6561.014 |  | 1.6840024 | 3.5728 | -0.7544687 | 31200.14 | 24965.07
| -324.6655 | -0.6148942 | 8.5668235 | 10.02995 | 0.1460505 | 28708.14 | 172.9555 | 3481.234 |  | 1.6949234 | 4.613497 | -0.8645117 | 31200.14 | 24965.07
| -324.1124 | -0.6136047 | 8.5774073 | 10.05114 | 0.147597 | 28776.52 | 180.8515 | 3790.649 |  | 1.7055072 | 4.955214 | -0.9486721 | 31200.14 | 24965.07
| -323.5268 | -0.6123306 | 8.5877827 | 10.14849 | 0.149102 | 28834.1 | 148.9884 | 2567.756 |  | 1.7158826 | 5.386796 | -0.9628636 | 31200.14 | 24965.07
| -323.2665 | -0.6109952 | 8.5985183 | 10.23006 | 0.1506969 | 28847.9 | 134.8804 | 2157.382 |  | 1.7266182 | 5.896261 | -0.9061447 | 31200.14 | 24965.07
| -323.0388 | -0.6097443 | 8.6085195 | 10.31719 | 0.1521874 | 28859.22 | 121.287 | 1830.574 |  | 1.7366194 | 5.940212 | -0.7394039 | 31200.14 | 24965.07
| -322.9412 | -0.6083599 | 8.6194468 | 10.39764 | 0.1538361 | 28908.32 | 111.7978 | 1630.302 |  | 1.7475467 | 6.67716 | -0.5321436 | 31200.14 | 24965.07
| -322.6809 | -0.606947 | 8.6304676 | 10.46154 | 0.1555197 | 28981.53 | 106.6251 | 1526.677 |  | 1.7585675 | 6.608629 | -0.3074485 | 31200.14 | 24965.07
| -322.9412 | -0.6055322 | 8.6413899 | 10.50129 | 0.1572118 | 29044.92 | 106.8241 | 1518.237 |  | 1.7694898 | 6.475312 | -0.04348825 | 31200.14 | 24965.07
| -323.1364 | -0.6040956 | 8.6523739 | 10.59382 | 0.1589253 | 29126.91 | 97.33658 | 1353.78 |  | 1.7804738 | 6.074006 | 0.2153967 | 31200.14 | 24965.07
| -323.1689 | -0.6026462 | 8.6633237 | 10.68081 | 0.1606497 | 29184.72 | 90.85559 | 1245.159 |  | 1.7914236 | 5.658682 | 0.3838142 | 31200.14 | 24965.07
| -323.6244 | -0.6013043 | 8.6733436 | 10.73311 | 0.1622486 | 29245.6 | 89.10285 | 1211.954 |  | 1.8014435 | 5.821797 | 0.507216 | 31200.14 | 24965.07
| -323.8196 | -0.5998321 | 8.6842331 | 10.75165 | 0.1640192 | 29369.06 | 91.2951 | 1240.683 |  | 1.812333 | 5.627383 | 0.6498694 | 31200.14 | 24965.07
| -324.633 | -0.5983461 | 8.695126 | 10.75437 | 0.1657971 | 29519.42 | 95.25783 | 1298.742 |  | 1.8232259 | 4.983657 | 0.7289146 | 31200.14 | 24965.07
| -324.3076 | -0.5969533 | 8.7051971 | 10.76508 | 0.1674629 | 29654.72 | 98.04553 | 1339.886 |  | 1.833297 | 4.285644 | 0.7451344 | 31200.14 | 24965.07
| -324.1124 | -0.5954165 | 8.7162092 | 10.81344 | 0.1693031 | 29799.72 | 95.74371 | 1303.148 |  | 1.8443091 | 3.59769 | 0.6578344 | 31200.14 | 24965.07
| -323.4292 | -0.5938715 | 8.7271705 | 10.91416 | 0.1711409 | 29947.98 | 86.94727 | 1173.715 |  | 1.8552704 | 2.794918 | 0.5514932 | 31200.14 | 24965.07
| -322.6484 | -0.5922988 | 8.7381878 | 10.90222 | 0.1730279 | 30110.31 | 92.32813 | 1250.954 |  | 1.8662877 | 2.320481 | 0.385756 | 31200.14 | 24965.07
| -322.7785 | -0.5907215 | 8.7491263 | 10.96132 | 0.1749107 | 30272.4 | 88.89888 | 1201.164 |  | 1.8772262 | 2.676882 | 0.2219973 | 31200.14 | 24965.07
| -321.7049 | -0.5891239 | 8.760085 | 11.08441 | 0.1768078 | 30461 | 79.07101 | 1066.791 |  | 1.8881849 | 3.457062 | 0.2007552 | 31200.14 | 24965.07
| -322.6484 | -0.5875164 | 8.7709846 | 11.16637 | 0.1787258 | 30664.54 | 74.46157 | 1008.145 |  | 1.8990845 | 4.700685 | 0.1797979 | 31200.14 | 24965.07
| -322.0628 | -0.5858881 | 8.781915 | 11.22806 | 0.1806688 | 30868.28 | 71.96277 | 977.8556 |  | 1.9100149 | 5.639315 | 0.1789245 | 31200.14 | 24965.07
| -322.1929 | -0.5843739 | 8.7919636 | 11.3127 | 0.1824695 | 31010.29 | 68.46495 | 932.2524 |  | 1.9200635 | 6.373971 | 0.1383476 | 31200.14 | 24965.07
| -322.4857 | -0.5828499 | 8.80198 | 11.32105 | 0.1842981 | 31189.7 | 69.82557 | 951.0235 |  | 1.9300799 | 6.515998 | 0.03933798 | 31200.14 | 24965.07
| -322.7135 | -0.5811676 | 8.8129434 | 11.34099 | 0.1863131 | 31389.36 | 70.59013 | 962.582 |  | 1.9410433 | 6.215121 | 0.01956823 | 31200.14 | 24965.07
| -322.8436 | -0.5796133 | 8.8229532 | 11.45497 | 0.1881592 | 31556.88 | 65.47545 | 898.0166 |  | 1.9510531 | 5.574738 | -0.03893698 | 31200.14 | 24965.07
| -323.0388 | -0.5778941 | 8.8338996 | 11.5768 | 0.1902085 | 31720.91 | 61.12829 | 843.5184 |  | 1.9619995 | 5.454281 | -0.0773744 | 31200.14 | 24965.07
| -323.2991 | -0.5762911 | 8.8440043 | 11.6199 | 0.1921182 | 31890.6 | 60.68729 | 838.5997 |  | 1.9721042 | 5.520162 | -0.05773842 | 31200.14 | 24965.07
| -323.6244 | -0.5745631 | 8.8546893 | 11.63949 | 0.1941885 | 32080.95 | 61.43599 | 848.7264 |  | 1.9827892 | 5.743351 | -0.1914319 | 31200.14 | 24965.07
| -323.2015 | -0.5729061 | 8.8649323 | 11.74344 | 0.1961645 | 32277.2 | 58.23394 | 810.8937 |  | 1.9930322 | 5.831587 | -0.3620237 | 31200.14 | 24965.07
| -323.5268 | -0.5711101 | 8.8759136 | 11.68878 | 0.1983237 | 32506.46 | 62.10688 | 861.1192 |  | 2.0040135 | 5.888867 | -0.5122334 | 31200.14 | 24965.07
| -323.2991 | -0.5692933 | 8.8868896 | 11.7602 | 0.2004941 | 32783.25 | 60.03247 | 839.8632 |  | 2.0149895 | 5.397872 | -0.6431081 | 31200.14 | 24965.07
| -322.0628 | -0.5674796 | 8.8977306 | 11.86641 | 0.2026552 | 33026.44 | 56.95905 | 804.671 |  | 2.0258305 | 4.392746 | -0.6782479 | 31200.14 | 24965.07
| -322.5183 | -0.5657551 | 8.9079275 | 11.90512 | 0.2047142 | 33237.19 | 56.72415 | 803.6027 |  | 2.0360274 | 3.855278 | -0.6378441 | 31200.14 | 24965.07
| -321.4121 | -0.563873 | 8.9189315 | 11.9695 | 0.2069609 | 33479.59 | 55.61231 | 792.3528 |  | 2.0470314 | 4.196083 | -0.6351407 | 31200.14 | 24965.07
| -320.8591 | -0.5620561 | 8.9294516 | 12.05963 | 0.2091272 | 33720.37 | 53.65188 | 770.7713 |  | 2.0575515 | 4.813581 | -0.6140592 | 31200.14 | 24965.07
| -321.4121 | -0.5602972 | 8.939531 | 12.09802 | 0.2112255 | 33986.47 | 53.28114 | 769.9795 |  | 2.0676309 | 5.424275 | -0.5753513 | 31200.14 | 24965.07
| -320.8265 | -0.5583147 | 8.9507546 | 12.15378 | 0.2136012 | 34308.53 | 52.41962 | 764.3097 |  | 2.0788545 | 5.846037 | -0.4998213 | 31200.14 | 24965.07
| -320.5337 | -0.5565297 | 8.9607886 | 12.22316 | 0.2157279 | 34526.8 | 51.40801 | 753.4883 |  | 2.0888885 | 5.853456 | -0.2949564 | 31200.14 | 24965.07
| -320.8591 | -0.554591 | 8.9715464 | 12.29541 | 0.2180426 | 34744.64 | 50.53424 | 743.8099 |  | 2.0996463 | 5.887052 | -0.1283834 | 31200.14 | 24965.07
| -321.5423 | -0.55262 | 8.982378 | 12.3929 | 0.2203939 | 34891.45 | 49.34374 | 727.6125 |  | 2.1104779 | 5.884191 | 0.03641295 | 31200.14 | 24965.07
| -322.3556 | -0.5506014 | 8.9933489 | 12.43641 | 0.2228084 | 35035.23 | 49.60122 | 729.161 |  | 2.1214488 | 6.182516 | 0.1264805 | 31200.14 | 24965.07
| -322.0628 | -0.5487267 | 9.0034253 | 12.54347 | 0.2250419 | 35169.51 | 48.22342 | 710.8254 |  | 2.1315252 | 6.138897 | 0.1794413 | 31200.14 | 24965.07
| -322.3231 | -0.5466642 | 9.0143968 | 12.58449 | 0.2275077 | 35294.82 | 48.61977 | 713.4314 |  | 2.1424967 | 6.451337 | 0.2669868 | 31200.14 | 24965.07
| -323.3316 | -0.5445739 | 9.0253977 | 12.63149 | 0.2300074 | 35370.43 | 49.05246 | 714.7468 |  | 2.1534976 | 6.298117 | 0.3349561 | 31200.14 | 24965.07
| -322.4857 | -0.5424623 | 9.0363932 | 12.77179 | 0.2325219 | 35384.98 | 47.58018 | 691.1838 |  | 2.1644931 | 5.94195 | 0.400907 | 31200.14 | 24965.07
| -321.9977 | -0.5403498 | 9.0472744 | 12.85027 | 0.2350427 | 35361.38 | 47.62825 | 684.9145 |  | 2.1753743 | 6.154828 | 0.4133077 | 31200.14 | 24965.07
| -321.0543 | -0.5381806 | 9.0583206 | 12.83644 | 0.2376484 | 35361.09 | 49.69877 | 702.9106 |  | 2.1864205 | 5.996611 | 0.391498 | 31200.14 | 24965.07
| -319.7529 | -0.5360147 | 9.0692442 | 12.95889 | 0.2402288 | 35342.58 | 48.76818 | 685.3432 |  | 2.1973441 | 5.775102 | 0.3364364 | 31200.14 | 24965.07
| -320.0457 | -0.533832 | 9.0801196 | 13.0571 | 0.2428354 | 35372.19 | 48.279 | 674.683 |  | 2.2082195 | 5.998799 | 0.3329177 | 31200.14 | 24965.07
| -320.0783 | -0.5317902 | 9.0901885 | 13.05622 | 0.2452845 | 35418.03 | 49.76931 | 687.4574 |  | 2.2182884 | 6.04797 | 0.3793275 | 31200.14 | 24965.07
| -319.7529 | -0.5295441 | 9.1011544 | 13.08783 | 0.2479727 | 35455.92 | 50.76302 | 693.7024 |  | 2.2292543 | 5.018584 | 0.4244054 | 31200.14 | 24965.07
| -320.4036 | -0.5272624 | 9.1121626 | 13.25029 | 0.250687 | 35517.05 | 48.81215 | 667.7761 |  | 2.2402625 | 4.633645 | 0.4365001 | 31200.14 | 24965.07
| -321.0868 | -0.5249956 | 9.1229802 | 13.34349 | 0.2533981 | 35587.78 | 48.38487 | 659.4183 |  | 2.2510801 | 5.304835 | 0.4164563 | 31200.14 | 24965.07
| -321.0543 | -0.5228671 | 9.1330355 | 13.3543 | 0.2559425 | 35691.55 | 49.42731 | 668.6316 |  | 2.2611354 | 5.939102 | 0.3816481 | 31200.14 | 24965.07
| -320.3385 | -0.5207218 | 9.1430555 | 13.52553 | 0.2584905 | 35840.57 | 47.16034 | 643.0095 |  | 2.2711554 | 6.008363 | 0.379332 | 31200.14 | 24965.07
| -321.3796 | -0.5183416 | 9.1540688 | 13.57992 | 0.2613368 | 36009.92 | 47.30015 | 643.7487 |  | 2.2821687 | 6.886673 | 0.3768372 | 31200.14 | 24965.07
| -321.7375 | -0.5159472 | 9.1650325 | 13.68491 | 0.2641891 | 36179.32 | 46.5369 | 634.7062 |  | 2.2931324 | 8.097344 | 0.4367685 | 31200.14 | 24965.07
| -321.8676 | -0.5135421 | 9.1759281 | 13.7134 | 0.267074 | 36347.08 | 47.14658 | 640.502 |  | 2.304028 | 7.82923 | 0.4802941 | 31200.14 | 24965.07
| -321.9652 | -0.5113117 | 9.1859376 | 13.78313 | 0.2697379 | 36503.8 | 46.93857 | 637.5756 |  | 2.3140375 | 7.079621 | 0.4620527 | 31200.14 | 24965.07
| -320.5988 | -0.5088337 | 9.1969268 | 13.94064 | 0.2726896 | 36652.45 | 45.46579 | 620.3073 |  | 2.3250267 | 7.041979 | 0.4587234 | 31200.14 | 24965.07
| -320.8591 | -0.5065348 | 9.2070137 | 13.93794 | 0.2754385 | 36868.42 | 46.34271 | 630.6118 |  | 2.3351136 | 7.199679 | 0.4263227 | 31200.14 | 24965.07
| -320.1108 | -0.5040009 | 9.2180144 | 14.16824 | 0.2784498 | 37064.61 | 43.81223 | 603.2234 |  | 2.3461143 | 7.043241 | 0.4691309 | 31200.14 | 24965.07
| -319.2649 | -0.5014482 | 9.2289875 | 14.23881 | 0.2814999 | 37279.14 | 43.70674 | 602.3943 |  | 2.3570874 | 7.9731 | 0.5267391 | 31200.14 | 24965.07
| -318.9721 | -0.4988746 | 9.2399227 | 14.30869 | 0.2845763 | 37464.41 | 43.68302 | 601.6909 |  | 2.3680226 | 8.808342 | 0.5533484 | 31200.14 | 24965.07
| -318.6143 | -0.4962771 | 9.2508452 | 14.35124 | 0.2876894 | 37648.77 | 44.04499 | 605.0787 |  | 2.3789451 | 8.756126 | 0.6389047 | 31200.14 | 24965.07
| -318.7119 | -0.4936548 | 9.2617501 | 14.44172 | 0.2908242 | 37838.37 | 43.75069 | 601.5477 |  | 2.38985 | 8.202182 | 0.6644831 | 31200.14 | 24965.07
| -318.4841 | -0.4911738 | 9.2719482 | 14.52679 | 0.2937785 | 38044.16 | 43.43158 | 598.471 |  | 2.4000481 | 7.70685 | 0.7200168 | 31200.14 | 24965.07
| -319.2649 | -0.4884938 | 9.2828402 | 14.63919 | 0.2969778 | 38228.18 | 42.92026 | 592.4438 |  | 2.4109401 | 7.505826 | 0.7738256 | 31200.14 | 24965.07
| -320.3385 | -0.4857485 | 9.2939028 | 14.74053 | 0.3002558 | 38448.45 | 42.52939 | 588.4928 |  | 2.4220027 | 6.836612 | 0.8275804 | 31200.14 | 24965.07
| -320.9892 | -0.4829913 | 9.3048847 | 14.81686 | 0.3035479 | 38622.05 | 42.53434 | 587.6837 |  | 2.4329846 | 7.391964 | 0.822164 | 31200.14 | 24965.07
| -320.9241 | -0.4802954 | 9.3155085 | 14.80771 | 0.306781 | 38770.33 | 43.58117 | 597.5148 |  | 2.4436084 | 7.551305 | 0.8593723 | 31200.14 | 24965.07
| -320.1759 | -0.4773847 | 9.3268333 | 14.98235 | 0.3102482 | 38924.75 | 42.50988 | 584.6057 |  | 2.4549332 | 7.321742 | 0.8245473 | 31200.14 | 24965.07
| -319.4601 | -0.4746041 | 9.3375643 | 15.06105 | 0.3135836 | 39073.09 | 42.54087 | 583.5429 |  | 2.4656642 | 7.376171 | 0.7622049 | 31200.14 | 24965.07
| -319.0372 | -0.4717388 | 9.3484991 | 15.10539 | 0.3170033 | 39163.27 | 43.08795 | 586.4991 |  | 2.476599 | 7.107449 | 0.6578996 | 31200.14 | 24965.07
| -318.5817 | -0.4690772 | 9.3585178 | 15.26067 | 0.3201723 | 39259.14 | 42.2938 | 575.9031 |  | 2.4866177 | 7.0695 | 0.5973883 | 31200.14 | 24965.07
| -317.4105 | -0.4661474 | 9.369457 | 15.35979 | 0.323672 | 39333.27 | 42.28216 | 572.6537 |  | 2.4975569 | 7.38133 | 0.4819286 | 31200.14 | 24965.07
| -317.5081 | -0.4631916 | 9.380375 | 15.46989 | 0.3272057 | 39423.05 | 42.14092 | 568.4407 |  | 2.5084749 | 8.06885 | 0.3685882 | 31200.14 | 24965.07
| -316.9225 | -0.4604553 | 9.3903792 | 15.5421 | 0.3304685 | 39489.56 | 42.34433 | 567.687 |  | 2.5184791 | 8.438506 | 0.2572944 | 31200.14 | 24965.07
| -317.4431 | -0.4574475 | 9.401253 | 15.60149 | 0.3340714 | 39559.33 | 42.78339 | 568.9918 |  | 2.5293529 | 8.427715 | 0.2012724 | 31200.14 | 24965.07
| -317.4756 | -0.4546559 | 9.4112551 | 15.72214 | 0.337403 | 39629.71 | 42.49433 | 563.3083 |  | 2.539355 | 8.140954 | 0.09316378 | 31200.14 | 24965.07
| -317.0852 | -0.4518145 | 9.4213264 | 15.78157 | 0.3408025 | 39699.3 | 42.85672 | 564.1574 |  | 2.5494263 | 8.1616 | 0.01319875 | 31200.14 | 24965.07
| -317.9961 | -0.4486791 | 9.4323229 | 15.88003 | 0.3445458 | 39787.98 | 42.89438 | 561.7623 |  | 2.5604228 | 7.865965 | -0.05233685 | 31200.14 | 24965.07
| -318.4191 | -0.4455595 | 9.4431432 | 16.01394 | 0.3482783 | 39909.56 | 42.52257 | 556.0779 |  | 2.5712431 | 7.776976 | -0.05192185 | 31200.14 | 24965.07
| -318.9721 | -0.4426383 | 9.4531755 | 16.03352 | 0.3517722 | 40028 | 43.21312 | 561.1959 |  | 2.5812754 | 7.678883 | -0.05155974 | 31200.14 | 24965.07
| -319.3951 | -0.4394046 | 9.4641498 | 16.13391 | 0.3556331 | 40179.61 | 43.15594 | 559.2018 |  | 2.5922497 | 7.521925 | -0.07678679 | 31200.14 | 24965.07
| -319.5903 | -0.4361224 | 9.475173 | 16.35498 | 0.3595374 | 40337.08 | 41.97012 | 546.2441 |  | 2.6032729 | 7.924207 | -0.05082791 | 31200.14 | 24965.07
| -319.7855 | -0.4328184 | 9.4861539 | 16.32443 | 0.3635051 | 40500.52 | 43.15591 | 556.665 |  | 2.6142538 | 8.126485 | 0 | 31200.14 | 24965.07
| -318.7444 | -0.4295061 | 9.4970522 | 16.4592 | 0.3674587 | 40669.58 | 42.77625 | 551.9076 |  | 2.6251521 | 7.961461 | 0.03759565 | 31200.14 | 24965.07
| -317.7359 | -0.4261023 | 9.5081174 | 16.59253 | 0.3715202 | 40884.15 | 42.38813 | 547.9239 |  | 2.6362173 | 8.220579 | 0.07474983 | 31200.14 | 24965.07
| -316.5647 | -0.4226958 | 9.5190701 | 16.6538 | 0.3755931 | 41124.39 | 42.61305 | 550.4582 |  | 2.64717 | 8.514471 | 0.1239362 | 31200.14 | 24965.07
| -315.9791 | -0.4192766 | 9.5299492 | 16.78054 | 0.3796812 | 41379.62 | 42.24346 | 547.4873 |  | 2.6580491 | 8.754016 | 0.1726514 | 31200.14 | 24965.07
| -316.0441 | -0.416092 | 9.5399799 | 16.87525 | 0.3834795 | 41591.99 | 42.14176 | 546.6095 |  | 2.6680798 | 8.823375 | 0.1718009 | 31200.14 | 24965.07
| -315.8815 | -0.4125481 | 9.5510123 | 16.97835 | 0.387718 | 41847.72 | 42.02596 | 545.9978 |  | 2.6791122 | 8.618366 | 0.1709223 | 31200.14 | 24965.07
| -316.4996 | -0.4089991 | 9.5619542 | 17.07974 | 0.3919574 | 42080.73 | 41.9571 | 545.4179 |  | 2.6900541 | 9.251214 | 0.1699806 | 31200.14 | 24965.07
| -316.6622 | -0.4056991 | 9.5720164 | 17.0723 | 0.3959138 | 42236.94 | 42.8098 | 552.672 |  | 2.7001163 | 8.668317 | 0.1809334 | 31200.14 | 24965.07
| -317.2479 | -0.4020536 | 9.5830209 | 17.21755 | 0.4002669 | 42433.41 | 42.44583 | 548.4284 |  | 2.7111208 | 7.691906 | 0.1318244 | 31200.14 | 24965.07
| -317.3455 | -0.3987038 | 9.5930265 | 17.2596 | 0.4042743 | 42595.91 | 42.88321 | 551.7283 |  | 2.7211264 | 7.490757 | 0.05954662 | 31200.14 | 24965.07
| -317.8985 | -0.395023 | 9.6039059 | 17.44237 | 0.4086698 | 42778.3 | 42.25791 | 544.7076 |  | 2.7320058 | 7.503529 | -0.02365639 | 31200.14 | 24965.07
| -318.3865 | -0.3912887 | 9.6148258 | 17.50457 | 0.4131349 | 42923.52 | 42.65346 | 546.8592 |  | 2.7429257 | 7.868321 | -0.09390818 | 31200.14 | 24965.07
| -318.3215 | -0.3877921 | 9.6249333 | 17.56512 | 0.4173194 | 43048.34 | 43.01764 | 548.6092 |  | 2.7530332 | 7.664222 | -0.1631358 | 31200.14 | 24965.07
| -318.0612 | -0.3839991 | 9.6357925 | 17.75865 | 0.4218455 | 43191 | 42.40723 | 541.0291 |  | 2.7638924 | 8.474511 | -0.196574 | 31200.14 | 24965.07
| -317.8009 | -0.3801316 | 9.6467413 | 17.84772 | 0.4264727 | 43366 | 42.58093 | 541.5442 |  | 2.7748412 | 9.141251 | -0.2296412 | 31200.14 | 24965.07
| -317.9961 | -0.3765288 | 9.6568273 | 17.909 | 0.4307756 | 43542.98 | 42.8813 | 543.6416 |  | 2.7849272 | 9.334401 | -0.2396821 | 31200.14 | 24965.07
| -316.6297 | -0.372567 | 9.6678061 | 18.02083 | 0.4355192 | 43780.03 | 42.82371 | 543.0538 |  | 2.795906 | 9.054524 | -0.2610009 | 31200.14 | 24965.07
| -315.7188 | -0.3685397 | 9.6788555 | 18.14707 | 0.440324 | 44030.17 | 42.65951 | 541.6584 |  | 2.8069554 | 8.85626 | -0.2596127 | 31200.14 | 24965.07
| -315.2633 | -0.3648424 | 9.6888747 | 18.22144 | 0.444744 | 44267.92 | 42.80032 | 543.3231 |  | 2.8169746 | 9.412105 | -0.1909852 | 31200.14 | 24965.07
| -314.5151 | -0.3609001 | 9.6994491 | 18.34767 | 0.4494521 | 44516.51 | 42.61939 | 541.8664 |  | 2.827549 | 9.40944 | -0.1341295 | 31200.14 | 24965.07
| -314.4175 | -0.3571185 | 9.7095014 | 18.35927 | 0.45399 | 44766.25 | 43.20728 | 547.9622 |  | 2.8376013 | 8.600434 | -0.04450157 | 31200.14 | 24965.07
| -314.5151 | -0.3533142 | 9.7195196 | 18.46384 | 0.4585359 | 45020.57 | 43.12942 | 547.7814 |  | 2.8476195 | 8.461705 | 0.05537963 | 31200.14 | 24965.07
| -314.3524 | -0.3490952 | 9.7305021 | 18.59783 | 0.4635781 | 45281.48 | 42.94542 | 546.2727 |  | 2.858602 | 8.194618 | 0.1101629 | 31200.14 | 24965.07
| -314.1897 | -0.3448454 | 9.7414457 | 18.75944 | 0.4686418 | 45518.07 | 42.61469 | 542.919 |  | 2.8695456 | 8.48973 | 0.1204842 | 31200.14 | 24965.07
| -315.5236 | -0.3405215 | 9.7524532 | 18.82535 | 0.4738188 | 45699.23 | 43.00816 | 545.4397 |  | 2.8805531 | 8.834237 | 0.1196152 | 31200.14 | 24965.07
| -315.9791 | -0.3362088 | 9.7633307 | 18.9169 | 0.478987 | 45688.32 | 43.44454 | 544.9339 |  | 2.8914306 | 9.08878 | 0.09709312 | 31200.14 | 24965.07
| -316.7924 | -0.3317697 | 9.7744021 | 18.96362 | 0.4842966 | 45843.46 | 44.01855 | 548.5981 |  | 2.902502 | 8.99719 | 0.05350744 | 31200.14 | 24965.07
| -317.5732 | -0.3273089 | 9.7853918 | 19.05632 | 0.4896286 | 45981.89 | 44.29957 | 549.1971 |  | 2.9134917 | 8.710607 | -0.02122459 | 31200.14 | 24965.07
| -316.9551 | -0.3228668 | 9.7962276 | 19.30463 | 0.494921 | 46131.95 | 43.51755 | 540.149 |  | 2.9243275 | 8.380154 | -0.08422747 | 31200.14 | 24965.07
| -316.8249 | -0.318688 | 9.8063119 | 19.4267 | 0.4999179 | 46258.37 | 43.54857 | 538.5851 |  | 2.9344118 | 9.023867 | -0.146269 | 31200.14 | 24965.07
| -316.1743 | -0.3141742 | 9.8171016 | 19.48546 | 0.5053249 | 46358.8 | 44.09194 | 541.0103 |  | 2.9452015 | 9.410739 | -0.2071048 | 31200.14 | 24965.07
| -316.0441 | -0.3099145 | 9.827168 | 19.57695 | 0.5104211 | 46442.38 | 44.38028 | 541.0455 |  | 2.9552679 | 9.982966 | -0.2566998 | 31200.14 | 24965.07
| -315.3609 | -0.3056362 | 9.8371776 | 19.80383 | 0.5155237 | 46524.53 | 43.80359 | 533.1929 |  | 2.9652775 | 10.65375 | -0.2443736 | 31200.14 | 24965.07
| -315.8164 | -0.3013097 | 9.8471963 | 19.88579 | 0.5206944 | 46619.2 | 44.14445 | 533.9265 |  | 2.9752962 | 11.59165 | -0.2020294 | 31200.14 | 24965.07
| -314.5801 | -0.2964778 | 9.8581643 | 19.91834 | 0.5264895 | 46788.51 | 44.82723 | 538.5616 |  | 2.9862642 | 11.14514 | -0.1604077 | 31200.14 | 24965.07
| -313.7343 | -0.2916635 | 9.8690973 | 20.1098 | 0.5322332 | 46944.36 | 44.50591 | 533.9815 |  | 2.9971972 | 10.18933 | -0.07960506 | 31200.14 | 24965.07
| -312.4329 | -0.2867417 | 9.8801242 | 20.30035 | 0.5380921 | 47100.98 | 44.22219 | 529.7342 |  | 3.0082241 | 10.2429 | 0.00987688 | 31200.14 | 24965.07
| -312.01 | -0.2818339 | 9.8910007 | 20.46578 | 0.5439734 | 47276.02 | 44.08118 | 527.1143 |  | 3.0191006 | 11.65869 | 0.1078461 | 31200.14 | 24965.07
| -312.8884 | -0.2767727 | 9.9021215 | 20.54808 | 0.5500212 | 47471.95 | 44.43785 | 529.192 |  | 3.0302214 | 11.83933 | 0.1558005 | 31200.14 | 24965.07
| -313.8969 | -0.2717462 | 9.9130196 | 20.6805 | 0.5560255 | 47694.22 | 44.45683 | 528.7625 |  | 3.0411195 | 11.74836 | 0.2128866 | 31200.14 | 24965.07
| -314.938 | -0.2666584 | 9.9239441 | 20.86573 | 0.5621027 | 47950.7 | 44.14639 | 525.9509 |  | 3.052044 | 12.1919 | 0.2693988 | 31200.14 | 24965.07
| -316.3369 | -0.2614678 | 9.934969 | 20.9269 | 0.5683148 | 48237.87 | 44.53697 | 529.793 |  | 3.0630689 | 12.5691 | 0.3062892 | 31200.14 | 24965.07
| -315.3284 | -0.2562435 | 9.9459438 | 21.04739 | 0.5745658 | 48537.56 | 44.57704 | 530.7224 |  | 3.0740437 | 11.30503 | 0.3142855 | 31200.14 | 24965.07
| -314.5151 | -0.250934 | 9.9569771 | 21.18494 | 0.5809124 | 48786.13 | 44.58682 | 530.5046 |  | 3.085077 | 10.71062 | 0.3123644 | 31200.14 | 24965.07
| -313.5716 | -0.2455653 | 9.9680055 | 21.33337 | 0.5873322 | 49067.78 | 44.51293 | 530.0546 |  | 3.0961054 | 10.49978 | 0.3294448 | 31200.14 | 24965.07
| -312.7257 | -0.2406387 | 9.9780216 | 21.42439 | 0.5932178 | 49302.28 | 44.71499 | 531.6782 |  | 3.1061215 | 11.02547 | 0.3089448 | 31200.14 | 24965.07
| -311.4569 | -0.2351768 | 9.98901 | 21.509 | 0.5997521 | 49559.66 | 45.02743 | 534.2387 |  | 3.1171099 | 10.50437 | 0.2791717 | 31200.14 | 24965.07
| -311.1641 | -0.2296946 | 9.9999238 | 21.66307 | 0.6063099 | 49797.2 | 44.9786 | 533.2812 |  | 3.1280237 | 10.27051 | 0.2588786 | 31200.14 | 24965.07
| -311.1316 | -0.2240733 | 10.0109988 | 21.78989 | 0.6130248 | 50064.22 | 45.07047 | 533.9688 |  | 3.1390987 | 10.70597 | 0.2481515 | 31200.14 | 24965.07
| -311.1641 | -0.2185279 | 10.0217985 | 21.97411 | 0.61966 | 50321.66 | 44.85242 | 531.8332 |  | 3.1498984 | 10.8314 | 0.237513 | 31200.14 | 24965.07
| -312.3028 | -0.2127435 | 10.0329479 | 22.06751 | 0.6265738 | 50572.48 | 45.15927 | 534.0924 |  | 3.1610478 | 11.16062 | 0.2087765 | 31200.14 | 24965.07
| -313.2463 | -0.2070018 | 10.0438869 | 22.3114 | 0.6334282 | 50821.26 | 44.67688 | 529.3999 |  | 3.1719868 | 11.47906 | 0.1804017 | 31200.14 | 24965.07
| -314.0596 | -0.2013601 | 10.0545244 | 22.41431 | 0.6401686 | 51066.25 | 44.90412 | 531.026 |  | 3.1826243 | 12.71354 | 0.1703625 | 31200.14 | 24965.07
| -314.7753 | -0.1952858 | 10.0658427 | 22.59841 | 0.6472858 | 51300.47 | 44.78344 | 529.2068 |  | 3.1939426 | 13.36974 | 0.160492 | 31200.14 | 24965.07
| -313.7993 | -0.1895094 | 10.0764884 | 22.68364 | 0.6543521 | 51579.58 | 45.10389 | 532.0307 |  | 3.2045883 | 13.40599 | 0.1328134 | 31200.14 | 24965.07
| -312.3028 | -0.1834996 | 10.0874792 | 22.86137 | 0.6615426 | 51841.77 | 44.99485 | 530.7564 |  | 3.2155791 | 13.32074 | 0.1231976 | 31200.14 | 24965.07
| -310.9689 | -0.1774124 | 10.0984612 | 22.97571 | 0.66881 | 52088.16 | 45.21897 | 532.157 |  | 3.2265611 | 13.05097 | 0.09619246 | 31200.14 | 24965.07
| -310.8063 | -0.1717556 | 10.1085453 | 23.11361 | 0.6755724 | 52286.44 | 45.29765 | 531.8694 |  | 3.2366452 | 12.78064 | 0.08689071 | 31200.14 | 24965.07
| -310.0255 | -0.1656228 | 10.1193828 | 23.25228 | 0.6829231 | 52478.47 | 45.45475 | 531.8583 |  | 3.2474827 | 12.07567 | 0.07762482 | 31200.14 | 24965.07
| -309.0495 | -0.1593244 | 10.1303925 | 23.3211 | 0.6904541 | 52683.35 | 45.9581 | 534.9873 |  | 3.2584924 | 11.55695 | 0.05138634 | 31200.14 | 24965.07
| -308.8543 | -0.1535298 | 10.1404011 | 23.51019 | 0.6973647 | 52875.06 | 45.8028 | 532.5584 |  | 3.268501 | 11.23966 | 0.05957669 | 31200.14 | 24965.07
| -309.4724 | -0.1471029 | 10.1513952 | 23.65657 | 0.7050591 | 53103.18 | 45.9234 | 532.6646 |  | 3.2794951 | 11.70706 | 0.05071918 | 31200.14 | 24965.07
| -310.2857 | -0.140652 | 10.1623215 | 23.84644 | 0.7127736 | 53349.55 | 45.82168 | 531.1368 |  | 3.2904214 | 11.75367 | 0.01679735 | 31200.14 | 24965.07
| -311.4895 | -0.1340739 | 10.1733315 | 23.98313 | 0.7206387 | 53613.66 | 45.97071 | 531.9908 |  | 3.3014314 | 12.31662 | 0.01669214 | 31200.14 | 24965.07
| -312.5956 | -0.1274402 | 10.1843093 | 24.2224 | 0.7285586 | 53855.73 | 45.67088 | 528.6385 |  | 3.3124092 | 13.2284 | 0.01658104 | 31200.14 | 24965.07
| -313.2137 | -0.1208334 | 10.1951256 | 24.18771 | 0.7364942 | 54083.99 | 46.64059 | 536.0574 |  | 3.3232255 | 13.71131 | 0.01646667 | 31200.14 | 24965.07
| -312.8233 | -0.1145849 | 10.2052519 | 24.37814 | 0.7439468 | 54288.31 | 46.52465 | 534.0471 |  | 3.3333518 | 13.50505 | 0.02454131 | 31200.14 | 24965.07
| -312.5631 | -0.1077211 | 10.2162483 | 24.57107 | 0.7521514 | 54518.65 | 46.46957 | 532.5765 |  | 3.3443482 | 12.58468 | 0.02437081 | 31200.14 | 24965.07
| -311.5871 | -0.1009221 | 10.2270369 | 24.72162 | 0.7602847 | 54706.75 | 46.63189 | 532.4252 |  | 3.3551368 | 12.82149 | 0.04031507 | 31200.14 | 24965.07
| -311.3268 | -0.09452788 | 10.2370709 | 24.86198 | 0.7679531 | 54876.89 | 46.79414 | 532.2851 |  | 3.3651708 | 12.76642 | 0.02401667 | 31200.14 | 24965.07
| -310.6761 | -0.08805833 | 10.247126 | 24.94419 | 0.7756806 | 55041.05 | 47.22764 | 534.3535 |  | 3.3752259 | 12.70588 | 0.03975008 | 31200.14 | 24965.07
| -309.3097 | -0.08102733 | 10.2579208 | 25.1064 | 0.7840914 | 55213.14 | 47.37083 | 533.7482 |  | 3.3860207 | 12.36972 | 0.07098868 | 31200.14 | 24965.07
| -309.017 | -0.07440372 | 10.2679946 | 25.31298 | 0.7920133 | 55379.65 | 47.25696 | 531.185 |  | 3.3960945 | 13.08145 | 0.1017825 | 31200.14 | 24965.07
| -309.1796 | -0.06772399 | 10.2780532 | 25.46911 | 0.7999952 | 55543.81 | 47.37577 | 530.5517 |  | 3.4061531 | 13.36077 | 0.108809 | 31200.14 | 24965.07
| -307.7807 | -0.06040989 | 10.2889456 | 25.63809 | 0.8087343 | 55741.5 | 47.49485 | 530.057 |  | 3.4170455 | 13.81718 | 0.1157021 | 31200.14 | 24965.07
| -306.2842 | -0.05298223 | 10.2998925 | 25.84422 | 0.817618 | 55964.17 | 47.44302 | 528.46 |  | 3.4279924 | 13.97286 | 0.1072093 | 31200.14 | 24965.07
| -306.7396 | -0.04612537 | 10.309898 | 25.92899 | 0.8258156 | 56164.6 | 47.85558 | 530.7657 |  | 3.4379979 | 14.77583 | 0.09890378 | 31200.14 | 24965.07
| -306.154 | -0.03911957 | 10.3200137 | 26.11537 | 0.8341823 | 56404.55 | 47.80662 | 529.7449 |  | 3.4481136 | 14.82684 | 0.08319075 | 31200.14 | 24965.07
| -305.8612 | -0.03145125 | 10.3309797 | 26.30175 | 0.8433599 | 56686.98 | 47.81254 | 529.4173 |  | 3.4590796 | 14.83263 | 0.05261319 | 31200.14 | 24965.07
| -305.9914 | -0.02434296 | 10.3410432 | 26.46569 | 0.8518551 | 56922.49 | 47.87346 | 529.2366 |  | 3.4691431 | 14.88659 | 0.02241326 | 31200.14 | 24965.07
| -306.3167 | -0.01650091 | 10.3520225 | 26.61893 | 0.8612372 | 57192.23 | 48.04625 | 530.0687 |  | 3.4801224 | 14.59636 | -0.01484731 | 31200.14 | 24965.07
| -307.9434 | -0.008620297 | 10.36294 | 26.80354 | 0.8706762 | 57473.62 | 48.07831 | 529.9037 |  | 3.4910399 | 14.69274 | -0.08115544 | 31200.14 | 24965.07
| -307.6505 | -0.001263002 | 10.3730274 | 26.89978 | 0.8794484 | 57709.53 | 48.44148 | 532.1628 |  | 3.5011273 | 14.76103 | -0.1100289 | 31200.14 | 24965.07
| -309.5375 | 0.006768751 | 10.3839103 | 27.02571 | 0.8890867 | 57998.48 | 48.72543 | 534.1308 |  | 3.5120102 | 14.49747 | -0.1239377 | 31200.14 | 24965.07
| -310.4484 | 0.01496621 | 10.3949306 | 27.15061 | 0.8988991 | 58301.47 | 49.01519 | 536.2856 |  | 3.5230305 | 13.56358 | -0.1522085 | 31200.14 | 24965.07
| -310.7087 | 0.02318406 | 10.4058336 | 27.31016 | 0.9087278 | 58593.6 | 49.16383 | 537.1507 |  | 3.5339335 | 12.50256 | -0.1801295 | 31200.14 | 24965.07
| -310.3833 | 0.03082041 | 10.4158641 | 27.48778 | 0.9178598 | 58859.77 | 49.17879 | 536.8969 |  | 3.543964 | 12.21827 | -0.2078002 | 31200.14 | 24965.07
| -309.5049 | 0.039032 | 10.4265391 | 27.74362 | 0.9276501 | 59098.68 | 48.96063 | 534.1064 |  | 3.554639 | 12.97121 | -0.2207233 | 31200.14 | 24965.07
| -307.4554 | 0.04760296 | 10.4375514 | 27.916 | 0.9379116 | 59371.19 | 49.10487 | 534.5631 |  | 3.5656513 | 14.17129 | -0.1980831 | 31200.14 | 24965.07
| -308.2687 | 0.05567193 | 10.4478038 | 28.08036 | 0.9475109 | 59604.27 | 49.24004 | 534.7243 |  | 3.5759037 | 15.36619 | -0.1898601 | 31200.14 | 24965.07
| -305.9588 | 0.06413848 | 10.4584698 | 28.24797 | 0.9577137 | 59886.42 | 49.37947 | 535.3505 |  | 3.5865697 | 16.32114 | -0.1606877 | 31200.14 | 24965.07
| -305.8612 | 0.07218617 | 10.4685391 | 28.43789 | 0.9673047 | 60124.45 | 49.3978 | 534.6852 |  | 3.596639 | 16.84667 | -0.1319537 | 31200.14 | 24965.07
| -303.9093 | 0.08108869 | 10.4794991 | 28.60074 | 0.9779602 | 60388.65 | 49.60664 | 535.5 |  | 3.607599 | 16.96804 | -0.1103698 | 31200.14 | 24965.07
| -303.6815 | 0.08928319 | 10.4895073 | 28.67325 | 0.9877699 | 60590.09 | 50.13871 | 538.4593 |  | 3.6176072 | 16.07539 | -0.09592683 | 31200.14 | 24965.07
| -303.161 | 0.09825466 | 10.500353 | 28.90684 | 0.9985208 | 60809.48 | 50.09759 | 536.6778 |  | 3.6284529 | 14.90081 | -0.04080411 | 31200.14 | 24965.07
| -303.0634 | 0.1066727 | 10.5104202 | 29.02048 | 1.00858 | 61003.12 | 50.48509 | 538.3069 |  | 3.6385201 | 14.61444 | 0.02026256 | 31200.14 | 24965.07
| -302.5754 | 0.115135 | 10.5204259 | 29.18061 | 1.018694 | 61204.53 | 50.68029 | 538.4981 |  | 3.6485258 | 13.9999 | 0.08720812 | 31200.14 | 24965.07
| -303.0634 | 0.1244821 | 10.5313747 | 29.46192 | 1.029868 | 61453.54 | 50.45346 | 535.5682 |  | 3.6594746 | 14.39351 | 0.1332148 | 31200.14 | 24965.07
| -304.2021 | 0.133986 | 10.5423889 | 29.66649 | 1.041237 | 61720.86 | 50.53245 | 535.2739 |  | 3.6704888 | 15.03331 | 0.178594 | 31200.14 | 24965.07
| -305.5359 | 0.1434794 | 10.5532718 | 29.7477 | 1.052622 | 61989.74 | 51.09149 | 538.8272 |  | 3.6813717 | 15.54961 | 0.2102106 | 31200.14 | 24965.07
| -306.1215 | 0.152312 | 10.5632891 | 29.93879 | 1.063181 | 62204.85 | 51.17556 | 538.2575 |  | 3.691389 | 16.04778 | 0.2153231 | 31200.14 | 24965.07
| -307.6505 | 0.1620459 | 10.5742025 | 30.12019 | 1.074846 | 62437.05 | 51.38465 | 538.5069 |  | 3.7023024 | 16.13656 | 0.2137167 | 31200.14 | 24965.07
| -307.3903 | 0.1710961 | 10.5842505 | 30.32987 | 1.085623 | 62657.22 | 51.40301 | 537.4657 |  | 3.7123504 | 16.13807 | 0.1930444 | 31200.14 | 24965.07
| -308.041 | 0.1810814 | 10.5952051 | 30.44713 | 1.097585 | 62931.45 | 51.84592 | 540.0365 |  | 3.723305 | 15.88228 | 0.1725579 | 31200.14 | 24965.07
| -307.2927 | 0.1911712 | 10.606185 | 30.67051 | 1.109659 | 63227.41 | 51.85956 | 539.5118 |  | 3.7342849 | 15.26026 | 0.1396836 | 31200.14 | 24965.07
| -305.4383 | 0.2013195 | 10.6171033 | 30.85899 | 1.121821 | 63522.19 | 52.01312 | 540.0632 |  | 3.7452032 | 15.37112 | 0.08830254 | 31200.14 | 24965.07
| -303.3887 | 0.2116648 | 10.6281082 | 31.07392 | 1.134163 | 63809.12 | 52.08134 | 539.8125 |  | 3.7562081 | 16.12969 | 0.03759565 | 31200.14 | 24965.07
| -301.9573 | 0.2220114 | 10.6389778 | 31.25197 | 1.146584 | 64093.18 | 52.29566 | 540.6643 |  | 3.7670777 | 16.52053 | -0.04355673 | 31200.14 | 24965.07
| -301.3717 | 0.2316136 | 10.6489815 | 31.46386 | 1.158078 | 64372.5 | 52.29422 | 540.1343 |  | 3.7770814 | 16.98353 | -0.1051524 | 31200.14 | 24965.07
| -301.7621 | 0.2413318 | 10.6589838 | 31.6942 | 1.169677 | 64643.74 | 52.23499 | 539.0442 |  | 3.7870837 | 17.60692 | -0.1660208 | 31200.14 | 24965.07
| -301.4042 | 0.251175 | 10.6690037 | 31.85305 | 1.181441 | 64945.23 | 52.43317 | 540.295 |  | 3.7971036 | 18.40797 | -0.2017879 | 31200.14 | 24965.07
| -299.9728 | 0.2621081 | 10.6800349 | 32.02984 | 1.194519 | 65247.05 | 52.6728 | 541.4433 |  | 3.8081348 | 18.17593 | -0.2186851 | 31200.14 | 24965.07
| -299.68 | 0.2730282 | 10.6909399 | 32.24354 | 1.207603 | 65537.13 | 52.77645 | 541.4206 |  | 3.8190398 | 17.95241 | -0.2473791 | 31200.14 | 24965.07
| -300.8186 | 0.2842384 | 10.7020161 | 32.46209 | 1.220984 | 65783.89 | 52.91607 | 541.07 |  | 3.830116 | 17.57502 | -0.2875248 | 31200.14 | 24965.07
| -302.7055 | 0.2955081 | 10.7130131 | 32.62957 | 1.234474 | 66047.52 | 53.23696 | 542.3156 |  | 3.841113 | 17.44833 | -0.327129 | 31200.14 | 24965.07
| -304.8527 | 0.3068442 | 10.7239754 | 32.85721 | 1.248037 | 66293 | 53.34627 | 541.7218 |  | 3.8520753 | 17.2644 | -0.3661022 | 31200.14 | 24965.07
| -305.5359 | 0.3183679 | 10.7349952 | 33.01119 | 1.261839 | 66522.34 | 53.75871 | 543.1958 |  | 3.8630951 | 16.78708 | -0.386811 | 31200.14 | 24965.07
| -305.9263 | 0.3289626 | 10.745022 | 33.19996 | 1.274524 | 66735.06 | 53.95323 | 543.1934 |  | 3.8731219 | 16.94949 | -0.3958195 | 31200.14 | 24965.07
| -305.5359 | 0.3403996 | 10.7557304 | 33.43909 | 1.288212 | 66959.71 | 54.02825 | 542.1433 |  | 3.8838303 | 17.1777 | -0.4045021 | 31200.14 | 24965.07
| -305.6335 | 0.3512806 | 10.7658062 | 33.61792 | 1.301227 | 67169.67 | 54.27872 | 542.4837 |  | 3.8939061 | 17.31123 | -0.4017469 | 31200.14 | 24965.07
| -304.8852 | 0.3622323 | 10.7758497 | 33.77874 | 1.314261 | 67374.81 | 54.59676 | 543.2902 |  | 3.9039496 | 17.26594 | -0.4219137 | 31200.14 | 24965.07
| -303.9093 | 0.3743501 | 10.7868488 | 33.98591 | 1.328763 | 67651.22 | 54.7991 | 543.6641 |  | 3.9149487 | 17.39202 | -0.4473045 | 31200.14 | 24965.07
| -304.2346 | 0.3854931 | 10.7968925 | 34.11974 | 1.342181 | 67983.15 | 55.13479 | 546.066 |  | 3.9249924 | 17.32895 | -0.4560594 | 31200.14 | 24965.07
| -302.185 | 0.3973291 | 10.8074508 | 34.33892 | 1.356436 | 68316.36 | 55.21212 | 546.3195 |  | 3.9355507 | 17.3786 | -0.464399 | 31200.14 | 24965.07
| -299.0619 | 0.4102695 | 10.8188073 | 34.57856 | 1.371831 | 68628.58 | 55.31692 | 546.2084 |  | 3.9469072 | 17.20154 | -0.4612908 | 31200.14 | 24965.07
| -297.3701 | 0.4225357 | 10.8294252 | 34.83884 | 1.386506 | 68958.48 | 55.2667 | 545.4026 |  | 3.9575251 | 17.13325 | -0.436352 | 31200.14 | 24965.07
| -296.687 | 0.4355013 | 10.8405675 | 35.06647 | 1.402038 | 69339.19 | 55.35899 | 546.0361 |  | 3.9686674 | 18.25249 | -0.3952506 | 31200.14 | 24965.07
| -296.9147 | 0.4483874 | 10.8515192 | 35.27404 | 1.417169 | 69582.83 | 55.59636 | 546.2668 |  | 3.9796191 | 18.93266 | -0.3654227 | 31200.14 | 24965.07
| -298.7365 | 0.4615953 | 10.8625003 | 35.48391 | 1.433213 | 69996.26 | 55.75347 | 547.6753 |  | 3.9906002 | 19.23013 | -0.3358829 | 31200.14 | 24965.07
| -301.2741 | 0.4747129 | 10.8734681 | 35.73313 | 1.448907 | 70325.8 | 55.79988 | 547.4004 |  | 4.001568 | 19.86988 | -0.2960022 | 31200.14 | 24965.07
| -302.4127 | 0.4878746 | 10.8843104 | 35.96634 | 1.464689 | 70620.84 | 55.93248 | 547.3646 |  | 4.0124103 | 20.06749 | -0.2564987 | 31200.14 | 24965.07
| -302.7381 | 0.5002613 | 10.894403 | 36.08927 | 1.479506 | 70897.14 | 56.40024 | 549.8813 |  | 4.0225029 | 19.84637 | -0.2123826 | 31200.14 | 24965.07
| -302.7055 | 0.5138814 | 10.9053702 | 36.4166 | 1.495801 | 71194.36 | 56.21512 | 547.4466 |  | 4.0334701 | 19.34034 | -0.1634306 | 31200.14 | 24965.07
| -302.9333 | 0.5264667 | 10.915407 | 36.67679 | 1.51081 | 71469.76 | 56.18927 | 546.323 |  | 4.0435069 | 20.05951 | -0.1257404 | 31200.14 | 24965.07
| -302.2176 | 0.5403013 | 10.9263173 | 36.88115 | 1.527405 | 71810.27 | 56.42418 | 547.4595 |  | 4.0544172 | 20.91908 | -0.09889341 | 31200.14 | 24965.07
| -300.3957 | 0.554212 | 10.9371907 | 37.10435 | 1.544087 | 72122.47 | 56.61332 | 547.9394 |  | 4.0652906 | 21.06443 | -0.08270767 | 31200.14 | 24965.07
| -300.1354 | 0.5672388 | 10.9472518 | 37.34369 | 1.559651 | 72402.97 | 56.6811 | 547.4972 |  | 4.0753517 | 21.10642 | -0.0873254 | 31200.14 | 24965.07
| -296.3942 | 0.5816294 | 10.9582348 | 37.58093 | 1.576852 | 72712.57 | 56.84668 | 547.6964 |  | 4.0863347 | 21.6574 | -0.07652357 | 31200.14 | 24965.07
| -294.735 | 0.5961278 | 10.9691891 | 37.85027 | 1.59418 | 73040.08 | 56.88639 | 547.183 |  | 4.097289 | 21.52029 | -0.09628682 | 31200.14 | 24965.07
| -294.735 | 0.6094911 | 10.9791911 | 38.03625 | 1.610194 | 73384.7 | 57.10596 | 548.5362 |  | 4.107291 | 21.21869 | -0.1058232 | 31200.14 | 24965.07
| -293.3036 | 0.6241696 | 10.9900664 | 38.25831 | 1.627782 | 73737.27 | 57.29744 | 549.3947 |  | 4.1181663 | 21.01134 | -0.1201587 | 31200.14 | 24965.07
| -293.1734 | 0.6379363 | 11.0001544 | 38.48502 | 1.644204 | 74064.09 | 57.40331 | 549.6658 |  | 4.1282543 | 21.0093 | -0.1343917 | 31200.14 | 24965.07
| -293.1734 | 0.6530963 | 11.0111363 | 38.67395 | 1.662382 | 74427.04 | 57.7303 | 551.524 |  | 4.1392362 | 20.71945 | -0.1532762 | 31200.14 | 24965.07
| -294.5073 | 0.6682053 | 11.0219884 | 38.9188 | 1.680496 | 74745.14 | 57.88386 | 551.6696 |  | 4.1500883 | 20.08728 | -0.1669138 | 31200.14 | 24965.07
| -296.3942 | 0.6835789 | 11.0328971 | 39.13963 | 1.698876 | 75047.85 | 58.14522 | 552.3843 |  | 4.160997 | 19.94135 | -0.1803434 | 31200.14 | 24965.07
| -296.199 | 0.6979696 | 11.0429885 | 39.40356 | 1.716063 | 75359.68 | 58.15834 | 551.7379 |  | 4.1710884 | 19.76946 | -0.1937625 | 31200.14 | 24965.07
| -298.3461 | 0.7137771 | 11.053965 | 39.69474 | 1.735004 | 75733.78 | 58.1415 | 551.1692 |  | 4.1820649 | 20.45615 | -0.2021346 | 31200.14 | 24965.07
| -300.0053 | 0.7297405 | 11.0649427 | 39.96433 | 1.754104 | 76108.1 | 58.20363 | 551.161 |  | 4.1930426 | 21.46753 | -0.2008524 | 31200.14 | 24965.07
| -299.6149 | 0.7444775 | 11.0749592 | 40.14481 | 1.771745 | 76412.16 | 58.5242 | 552.6064 |  | 4.2030591 | 22.35541 | -0.2090904 | 31200.14 | 24965.07
| -298.8341 | 0.7609442 | 11.0860369 | 40.37804 | 1.791449 | 76766.03 | 58.75374 | 553.4841 |  | 4.2141368 | 22.65397 | -0.2076951 | 31200.14 | 24965.07
| -297.4352 | 0.7774199 | 11.0969987 | 40.63078 | 1.811188 | 77138.92 | 58.89493 | 553.9597 |  | 4.2250986 | 22.45245 | -0.2110591 | 31200.14 | 24965.07
| -294.2796 | 0.7939291 | 11.1078672 | 40.92463 | 1.830945 | 77485.41 | 58.90884 | 553.2676 |  | 4.2359671 | 22.31947 | -0.2050096 | 31200.14 | 24965.07
| -292.3601 | 0.8108554 | 11.1188797 | 41.18998 | 1.851224 | 77916.7 | 58.98107 | 553.8178 |  | 4.2469796 | 21.99342 | -0.194552 | 31200.14 | 24965.07
| -291.8721 | 0.8265349 | 11.1289735 | 41.38508 | 1.869952 | 78320.37 | 59.20757 | 555.5432 |  | 4.2570734 | 22.02515 | -0.1843339 | 31200.14 | 24965.07
| -289.8226 | 0.8436057 | 11.1398403 | 41.6212 | 1.890389 | 78751.14 | 59.37525 | 556.7789 |  | 4.2679402 | 22.17404 | -0.1740951 | 31200.14 | 24965.07
| -289.237 | 0.8611237 | 11.1508922 | 41.87993 | 1.911388 | 79210.34 | 59.47132 | 557.7092 |  | 4.2789921 | 22.19136 | -0.163962 | 31200.14 | 24965.07
| -290.6359 | 0.878112 | 11.161487 | 42.16565 | 1.931714 | 79559.44 | 59.51123 | 557.2383 |  | 4.2895869 | 22.5925 | -0.1492899 | 31200.14 | 24965.07
| -289.8226 | 0.8949025 | 11.1718428 | 42.411 | 1.951776 | 79957.03 | 59.62685 | 557.9069 |  | 4.2999427 | 22.73003 | -0.1394274 | 31200.14 | 24965.07
| -292.4902 | 0.9122412 | 11.1824245 | 42.63215 | 1.972542 | 80326.18 | 59.88266 | 559.1424 |  | 4.3105244 | 22.73254 | -0.1206413 | 31200.14 | 24965.07
| -294.5073 | 0.930635 | 11.1935161 | 42.92091 | 1.994651 | 80768.53 | 59.92854 | 559.3988 |  | 4.321616 | 22.74535 | -0.1065389 | 31200.14 | 24965.07
| -296.5894 | 0.9490867 | 11.2045471 | 43.19625 | 2.016735 | 81169.81 | 60.04173 | 559.7343 |  | 4.332647 | 22.8334 | -0.1058418 | 31200.14 | 24965.07
| -296.752 | 0.9677555 | 11.2155459 | 43.47911 | 2.038953 | 81502.95 | 60.18235 | 559.5531 |  | 4.3436458 | 23.56764 | -0.1182438 | 31200.14 | 24965.07
| -295.2555 | 0.9864189 | 11.2264207 | 43.7912 | 2.061352 | 81859.57 | 60.21032 | 558.8179 |  | 4.3545206 | 23.83683 | -0.1260966 | 31200.14 | 24965.07
| -292.783 | 1.005863 | 11.2376729 | 44.0375 | 2.08456 | 82188.11 | 60.5194 | 559.641 |  | 4.3657728 | 24.14554 | -0.1381243 | 31200.14 | 24965.07
| -290.1479 | 1.024492 | 11.2483162 | 44.36169 | 2.10688 | 82475.63 | 60.53995 | 558.2276 |  | 4.3764161 | 24.46368 | -0.1413862 | 31200.14 | 24965.07
| -289.5623 | 1.042333 | 11.2584213 | 44.59237 | 2.128215 | 82746.56 | 60.81902 | 558.6871 |  | 4.3865212 | 25.20072 | -0.1404201 | 31200.14 | 24965.07
| -287.22 | 1.061965 | 11.2694182 | 44.93531 | 2.151714 | 83092.67 | 60.78678 | 557.346 |  | 4.3975181 | 25.47729 | -0.1521236 | 31200.14 | 24965.07
| -285.5933 | 1.081756 | 11.2803852 | 45.17234 | 2.175411 | 83440.19 | 61.10742 | 558.4714 |  | 4.4084851 | 25.49397 | -0.1594693 | 31200.14 | 24965.07
| -286.0813 | 1.101436 | 11.291177 | 45.42626 | 2.199008 | 83784.7 | 61.36039 | 559.1438 |  | 4.4192769 | 25.21811 | -0.1583789 | 31200.14 | 24965.07
| -285.756 | 1.120274 | 11.3013923 | 45.72218 | 2.22153 | 84118.23 | 61.41339 | 558.5573 |  | 4.4294922 | 24.91551 | -0.1491103 | 31200.14 | 24965.07
| -287.5453 | 1.14043 | 11.3122009 | 46.00654 | 2.245646 | 84451.86 | 61.58788 | 558.5392 |  | 4.4403008 | 25.18556 | -0.135762 | 31200.14 | 24965.07
| -287.8381 | 1.159277 | 11.3222049 | 46.22964 | 2.268253 | 84791.96 | 61.86608 | 559.6137 |  | 4.4503048 | 24.85985 | -0.1104042 | 31200.14 | 24965.07
| -289.9852 | 1.179974 | 11.3330861 | 46.52414 | 2.293054 | 85184.68 | 61.98356 | 559.7263 |  | 4.461186 | 24.55083 | -0.08126479 | 31200.14 | 24965.07
| -289.9852 | 1.199447 | 11.3432013 | 46.82987 | 2.316272 | 85585.14 | 61.9621 | 559.2835 |  | 4.4713012 | 24.79209 | -0.0646679 | 31200.14 | 24965.07
| -289.3346 | 1.21894 | 11.3532182 | 47.13675 | 2.33961 | 85992.76 | 61.9319 | 558.8542 |  | 4.4813181 | 25.62231 | -0.06833364 | 31200.14 | 24965.07
| -292.23 | 1.240296 | 11.364108 | 47.47764 | 2.365169 | 86448.92 | 61.86891 | 558.3016 |  | 4.4922079 | 26.90069 | -0.07593075 | 31200.14 | 24965.07
| -291.9047 | 1.260147 | 11.374119 | 47.68007 | 2.388915 | 86850.49 | 62.19008 | 560.1967 |  | 4.5022189 | 27.47055 | -0.07948359 | 31200.14 | 24965.07
| -292.8806 | 1.282115 | 11.3850837 | 47.95798 | 2.415295 | 87301.4 | 62.36292 | 561.114 |  | 4.5131836 | 27.15391 | -0.08293428 | 31200.14 | 24965.07
| -292.5228 | 1.304237 | 11.3960094 | 48.27926 | 2.441757 | 87725.79 | 62.4117 | 560.9365 |  | 4.5241093 | 27.22298 | -0.09809567 | 31200.14 | 24965.07
| -292.0673 | 1.324779 | 11.4060296 | 48.48517 | 2.466329 | 88138.23 | 62.73327 | 562.8655 |  | 4.5341295 | 26.68269 | -0.1092313 | 31200.14 | 24965.07
| -289.725 | 1.347531 | 11.4170175 | 48.8078 | 2.493527 | 88608.37 | 62.76473 | 562.9398 |  | 4.5451174 | 25.68132 | -0.1318122 | 31200.14 | 24965.07
| -285.9837 | 1.370422 | 11.4279582 | 49.11688 | 2.520952 | 89081.98 | 62.84057 | 563.3393 |  | 4.5560581 | 25.37154 | -0.1694908 | 31200.14 | 24965.07
| -282.698 | 1.393643 | 11.4389451 | 49.40164 | 2.548768 | 89544.15 | 63.01453 | 564.2595 |  | 4.567045 | 25.60024 | -0.1951562 | 31200.14 | 24965.07
| -280.8111 | 1.417052 | 11.4498945 | 49.69566 | 2.576806 | 89990.3 | 63.17352 | 564.9139 |  | 4.5779944 | 26.00238 | -0.2166397 | 31200.14 | 24965.07
| -280.3556 | 1.438726 | 11.4599221 | 50.01458 | 2.602739 | 90377.81 | 63.18217 | 564.3612 |  | 4.588022 | 26.30816 | -0.219031 | 31200.14 | 24965.07
| -280.2255 | 1.460829 | 11.4700404 | 50.28305 | 2.629186 | 90777.29 | 63.36088 | 565.0228 |  | 4.5981403 | 26.66112 | -0.2176539 | 31200.14 | 24965.07
| -280.7135 | 1.484917 | 11.4809593 | 50.58639 | 2.658019 | 91191.46 | 63.52949 | 565.3914 |  | 4.6090592 | 27.1485 | -0.2198799 | 31200.14 | 24965.07
| -281.5593 | 1.509141 | 11.4918244 | 50.8919 | 2.687061 | 91612.45 | 63.68745 | 565.749 |  | 4.6199243 | 27.26031 | -0.2183884 | 31200.14 | 24965.07
| -281.0388 | 1.531952 | 11.5019493 | 51.20721 | 2.714332 | 92002.99 | 63.74151 | 565.4289 |  | 4.6300492 | 27.25373 | -0.2133774 | 31200.14 | 24965.07
| -282.9257 | 1.557048 | 11.5129607 | 51.6022 | 2.744359 | 92381.76 | 63.68144 | 563.8234 |  | 4.6410606 | 28.09664 | -0.2082145 | 31200.14 | 24965.07
| -286.3091 | 1.582208 | 11.5238875 | 51.88109 | 2.774497 | 92718.84 | 64.01439 | 564.5018 |  | 4.6519874 | 28.96356 | -0.1921818 | 31200.14 | 24965.07
| -288.6514 | 1.607876 | 11.5349247 | 52.28479 | 2.805236 | 93044.59 | 63.98479 | 562.5831 |  | 4.6630246 | 28.96557 | -0.1727614 | 31200.14 | 24965.07
| -288.8466 | 1.632681 | 11.5454673 | 52.56794 | 2.834924 | 93294.19 | 64.33181 | 562.6857 |  | 4.6735672 | 29.69564 | -0.1571799 | 31200.14 | 24965.07
| -288.4887 | 1.657511 | 11.5559037 | 52.92885 | 2.86444 | 93551.24 | 64.41391 | 561.1538 |  | 4.6840036 | 30.26389 | -0.1490134 | 31200.14 | 24965.07
| -287.1224 | 1.683112 | 11.5665355 | 53.2274 | 2.895279 | 93899.47 | 64.67582 | 561.487 |  | 4.6946354 | 30.68951 | -0.1479779 | 31200.14 | 24965.07
| -283.8041 | 1.70974 | 11.5775477 | 53.55952 | 2.927166 | 94211.48 | 64.90134 | 561.1292 |  | 4.7056476 | 30.62513 | -0.1399332 | 31200.14 | 24965.07
| -282.8606 | 1.734893 | 11.5877918 | 53.87157 | 2.957105 | 94479.01 | 65.12414 | 560.669 |  | 4.7158917 | 30.00708 | -0.1320577 | 31200.14 | 24965.07
| -279.3797 | 1.761248 | 11.5984221 | 54.26282 | 2.988782 | 94808.38 | 65.12512 | 559.1018 |  | 4.726522 | 30.37287 | -0.1380286 | 31200.14 | 24965.07
| -279.0544 | 1.786388 | 11.6084886 | 54.5101 | 3.018907 | 95172.87 | 65.4671 | 560.329 |  | 4.7365885 | 30.6159 | -0.1440451 | 31200.14 | 24965.07
| -276.3216 | 1.814314 | 11.6195243 | 54.85062 | 3.052251 | 95582.79 | 65.62318 | 560.3259 |  | 4.7476242 | 29.96252 | -0.1533336 | 31200.14 | 24965.07
| -275.1179 | 1.842028 | 11.6303495 | 55.2499 | 3.085584 | 96049.54 | 65.54293 | 559.3283 |  | 4.7584494 | 29.98521 | -0.1625024 | 31200.14 | 24965.07
| -275.3131 | 1.870362 | 11.6413202 | 55.55609 | 3.119467 | 96510.53 | 65.77143 | 560.2374 |  | 4.7694201 | 30.4393 | -0.1648262 | 31200.14 | 24965.07
| -277.7205 | 1.898794 | 11.6521706 | 55.90755 | 3.153549 | 97027 | 65.81652 | 560.4477 |  | 4.7802705 | 30.43763 | -0.1638069 | 31200.14 | 24965.07
| -277.0699 | 1.92556 | 11.6622891 | 56.22537 | 3.185507 | 97489.27 | 65.9038 | 560.767 |  | 4.790389 | 30.59123 | -0.1595331 | 31200.14 | 24965.07
| -276.1915 | 1.952372 | 11.6723155 | 56.58007 | 3.217646 | 97966.12 | 65.86712 | 560.41 |  | 4.8004154 | 30.87343 | -0.1453701 | 31200.14 | 24965.07
| -276.0288 | 1.979394 | 11.6823422 | 56.87596 | 3.249901 | 98424.86 | 66.02153 | 561.14 |  | 4.8104421 | 31.4888 | -0.1346665 | 31200.14 | 24965.07
| -280.0303 | 2.008782 | 11.6931164 | 57.25921 | 3.285268 | 98946.28 | 65.98875 | 560.8185 |  | 4.8212163 | 32.0049 | -0.1239743 | 31200.14 | 24965.07
| -282.6654 | 2.039443 | 11.7042632 | 57.57896 | 3.321846 | 99433.29 | 66.21783 | 561.7642 |  | 4.8323631 | 31.74944 | -0.1101654 | 31200.14 | 24965.07
| -284.1294 | 2.069855 | 11.7151514 | 57.99777 | 3.358334 | 99912.43 | 66.1398 | 560.7007 |  | 4.8432513 | 31.81617 | -0.09972865 | 31200.14 | 24965.07
| -283.9017 | 2.09802 | 11.7251616 | 58.35904 | 3.39204 | 100363.4 | 66.1314 | 560.2285 |  | 4.8532615 | 32.53902 | -0.08632247 | 31200.14 | 24965.07
| -282.763 | 2.129233 | 11.7361215 | 58.61627 | 3.429385 | 100834.7 | 66.56366 | 562.3379 |  | 4.8642214 | 32.71244 | -0.07302867 | 31200.14 | 24965.07
| -282.763 | 2.158026 | 11.7461283 | 58.93798 | 3.463879 | 101269.7 | 66.70174 | 562.6266 |  | 4.8742282 | 32.26237 | -0.06310453 | 31200.14 | 24965.07
| -279.8351 | 2.189675 | 11.7570216 | 59.37743 | 3.501829 | 101719.2 | 66.61055 | 561.1687 |  | 4.8851215 | 32.35344 | -0.06266283 | 31200.14 | 24965.07
| -275.3457 | 2.222109 | 11.7680579 | 59.81783 | 3.540602 | 102178.6 | 66.53507 | 559.8323 |  | 4.8961578 | 33.02111 | -0.06534927 | 31200.14 | 24965.07
| -271.9298 | 2.254739 | 11.7790262 | 60.16277 | 3.57967 | 102645 | 66.7403 | 560.3496 |  | 4.9071261 | 33.75867 | -0.07418525 | 31200.14 | 24965.07
| -268.9043 | 2.287382 | 11.789893 | 60.48769 | 3.618802 | 103110 | 66.99848 | 561.2155 |  | 4.9179929 | 33.42458 | -0.07369623 | 31200.14 | 24965.07
End Of Dyn Force Limit | -268.7417 | 2.318011 | 11.7999825 | 60.84147 | 3.655376 | 103557.5 | 67.07298 | 561.0945 |  | 4.9280824 | 33.3331 | -0.06411311 | 31200.14 | 24965.07
| -269.7176 | 2.374138 | 11.8189235 | 61.71858 | 3.718983 | 103644.3 | 66.93901 | 553.6546 |  | 4.9470234 | 34.52682 | -0.0573652 | 31200.14 | 24965.07
| -268.0585 | 2.410646 | 11.8298453 | 61.86972 | 3.759171 | 103562.4 | 68.14093 | 555.9546 |  | 4.9579452 | 33.96468 | -0.05999556 | 31200.14 | 24965.07
| -267.4079 | 2.44496 | 11.839847 | 62.20448 | 3.79694 | 103497.7 | 68.69293 | 554.6159 |  | 4.9679469 | 33.58115 | -0.06261831 | 31200.14 | 24965.07
| -266.4644 | 2.479932 | 11.8499325 | 62.68892 | 3.835299 | 103490.1 | 68.77024 | 550.8177 |  | 4.9780324 | 34.14499 | -0.05930931 | 31200.14 | 24965.07
| -266.5946 | 2.51808 | 11.8608036 | 63.06491 | 3.877161 | 103503.8 | 69.29014 | 549.5453 |  | 4.9889035 | 35.6572 | -0.05011463 | 31200.14 | 24965.07
| -267.7657 | 2.557621 | 11.8718985 | 63.48503 | 3.920234 | 103549.8 | 69.69361 | 547.7409 |  | 4.9999984 | 36.36519 | -0.04691087 | 31200.14 | 24965.07
| -271.2466 | 2.59653 | 11.8827187 | 63.92281 | 3.963099 | 103723.1 | 69.92265 | 545.987 |  | 5.0108186 | 36.72086 | -0.05833411 | 31200.14 | 24965.07
| -271.2466 | 2.63357 | 11.8929456 | 64.29799 | 4.003516 | 103885.9 | 70.24537 | 544.9978 |  | 5.0210455 | 37.75911 | -0.07840378 | 31200.14 | 24965.07
| -275.0204 | 2.673709 | 11.9038593 | 64.69879 | 4.047313 | 104128.4 | 70.54844 | 544.213 |  | 5.0319592 | 38.51423 | -0.09830715 | 31200.14 | 24965.07
| -273.8817 | 2.711001 | 11.9138976 | 64.99864 | 4.088148 | 104474.5 | 70.94468 | 545.1156 |  | 5.0419975 | 38.46491 | -0.1181592 | 31200.14 | 24965.07
| -262.0401 | 2.750597 | 11.9244495 | 71.63238 | 4.130539 | 104770 | 55.32489 | 452.9093 |  | 5.0525494 | 48.37034 | -0.0200927 | 31200.14 | 24965.07
| -261.422 | 2.794165 | 11.9358893 | 79.59281 | 4.176502 | 105690.3 | 42.24557 | 377.4104 |  | 5.0639892 | 139.2316 | 0.2961367 | 31200.14 | 24965.07
| -260.0557 | 2.835189 | 11.9465231 | 79.99044 | 4.221682 | 107338.4 | 41.94872 | 380.7788 |  | 5.074623 | 230.3217 | 0.7456354 | 31200.14 | 24965.07
End Of Loading Index | -259.1123 | 2.873789 | 11.9565256 | 80.2976 | 4.263782 | 109127.9 | 41.67375 | 385.0825 |  | 5.0846255 | 277.7545 | 1.073734 | 31200.14 | 24965.07
| -258.6568 | 2.896282 | 11.9742102 | 81.2129 | 4.289003 | 112207 | 39.86761 | 386.5099 | 0.4896498 | 5.1023101 | 284.5577 | 1.614582 | 31200.14 | 24965.07
| -258.8195 | 2.891282 | 11.984295 | 81.03436 | 4.283991 | 114324.5 | 39.33469 | 393.1787 | 0.4868634 | 5.1123949 | 243.8561 | 2.020765 | 31200.14 | 24965.07
| -259.828 | 2.895782 | 11.9952127 | 81.09326 | 4.288472 | 117078.2 | 38.52437 | 400.1694 | 0.39381 | 5.1233126 | 158.8489 | 2.523245 | 31200.14 | 24965.07
| -259.2424 | 2.891282 | 12.0061896 | 80.9891 | 4.28397 | 120443.9 | 37.65994 | 409.9422 | 0.3148427 | 5.1342895 | 48.01388 | 3.052924 | 31200.14 | 24965.07
| -256.0218 | 2.895782 | 12.0170582 | 80.97196 | 4.288453 | 124533.9 | 36.74132 | 421.7806 | 0.2466925 | 5.1451581 | 25.50694 | 3.62435 | 31200.14 | 24965.07
| -256.7049 | 2.891782 | 12.0271461 | 80.93513 | 4.284437 | 128910.5 | 35.75139 | 434.5665 | 0.2022228 | 5.155246 | 19.34119 | 3.517131 | 31200.14 | 24965.07
| -253.0939 | 2.896282 | 12.0380978 | 80.87073 | 4.288933 | 132936 | 35.07709 | 447.4457 | 0.1617311 | 5.1661977 | 12.84572 | 3.212414 | 31200.14 | 24965.07
| -250.4264 | 2.891782 | 12.0490248 | 80.74447 | 4.284437 | 136762.4 | 34.44198 | 460.2047 | 0.1287938 | 5.1771247 | 8.701667 | 2.908021 | 31200.14 | 24965.07
EndSRFitIndex | -249.1251 | 2.896282 | 12.0600185 | 80.62873 | 4.288941 | 140279 | 34.0211 | 472.7257 | 0.09863155 | 5.1881184 | 6.496295 | 2.596146 | 31200.14 | 24965.07
| -248.995 | 2.891782 | 12.0709509 | 80.66251 | 4.284428 | 143521.9 | 33.41339 | 482.6411 | 0.07585809 | 5.1990508 | 4.901608 | 2.259354 | 31200.14 | 24965.07
| -251.0444 | 2.896282 | 12.0819815 | 80.55324 | 4.288934 | 146435 | 33.1431 | 493.6509 | 0.05737183 | 5.2100814 | 3.563873 | 1.878109 | 31200.14 | 24965.07
| -254.1349 | 2.891782 | 12.0929527 | 80.60656 | 4.284422 | 148856.3 | 32.69265 | 500.9882 | 0.04378797 | 5.2210526 | 2.165909 | 1.437967 | 31200.14 | 24965.07
| -253.9072 | 2.896782 | 12.1029705 | 80.63802 | 4.289412 | 150365.1 | 32.51951 | 506.0525 | 0.035849 | 5.2310704 | 2.024332 | 1.007781 | 31200.14 | 24965.07
| -256.6073 | 2.892282 | 12.1139211 | 80.66482 | 4.28491 | 151566.6 | 32.28059 | 509.6405 | 0.02876614 | 5.242021 | 2.746638 | 0.4979624 | 31200.14 | 24965.07
| -258.9496 | 2.896782 | 12.1248552 | 80.7013 | 4.289406 | 151773.2 | 32.27426 | 510.1968 | 0.02434595 | 5.2529551 | 3.584691 | 0.1072418 | 31200.14 | 24965.07
| -258.9496 | 2.892282 | 12.1357906 | 80.67831 | 4.28491 | 152310.8 | 32.17171 | 512.0595 | 0.02129064 | 5.2638905 | 3.784340668 | 0.04648599 | 31200.14 | 24965.07
| -259.6002 | 2.897282 | 12.1457984 | 80.67318 | 4.289906 | 152696.5 | 32.18731 | 513.718 | 0.01886751 | 5.2738983 | 3.255828 | 0.003576739 | 31200.14 | 24965.07
| -257.258 | 2.892782 | 12.156846 | 80.73846 | 4.285402 | 153032 | 32.03012 | 513.925 | 0.01613583 | 5.2849459 | 2.655606 | -0.04292622 | 31200.14 | 24965.07
| -254.4277 | 2.897282 | 12.1677093 | 80.78005 | 4.289896 | 153295 | 32.01247 | 514.6224 | 0.0152102 | 5.2958092 | 1.879236 | -0.07513492 | 31200.14 | 24965.07
| -254.2976 | 2.893282 | 12.1777206 | 80.77016 | 4.285895 | 153498.2 | 31.94821 | 515.2218 | 0.01463285 | 5.3058205 | 1.758162 | -0.08946308 | 31200.14 | 24965.07
| -250.6866 | 2.897782 | 12.188668 | 80.89167 | 4.290382 | 153679.3 | 31.86779 | 514.7612 | 0.01420419 | 5.3167679 | 2.228907 | -0.1181281 | 31200.14 | 24965.07
| -251.3047 | 2.893782 | 12.1987196 | 80.84206 | 4.286386 | 153836.3 | 31.8461 | 515.6354 | 0.0146989 | 5.3268195 | 2.858033 | -0.1360772 | 31200.14 | 24965.07
| -248.7998 | 2.898282 | 12.2096701 | 80.90743 | 4.29088 | 153954.3 | 31.82517 | 515.5698 | 0.01462373 | 5.33777 | 3.286924 | -0.1468752 | 31200.14 | 24965.07
| -248.7998 | 2.894282 | 12.2196898 | 80.89642 | 4.286879 | 154018.9 | 31.77978 | 515.7016 | 0.01501822 | 5.3477897 | 3.472412 | -0.1433198 | 31200.14 | 24965.07
| -248.507 | 2.898782 | 12.2306712 | 80.92064 | 4.291378 | 154128.7 | 31.79747 | 516.0576 | 0.01484739 | 5.3587711 | 2.924104 | -0.1469947 | 31200.14 | 24965.07
| -249.9059 | 2.894282 | 12.2416665 | 80.95185 | 4.286874 | 154196.7 | 31.70748 | 515.713 | 0.01507428 | 5.3697664 | 2.362953 | -0.1506459 | 31200.14 | 24965.07
| -252.2156 | 2.898782 | 12.2525592 | 81.00334 | 4.291366 | 154267.1 | 31.70517 | 515.6338 | 0.01556057 | 5.3806591 | 2.3566 | -0.1471512 | 31200.14 | 24965.07
| -255.8916 | 2.894282 | 12.2635267 | 81.03549 | 4.286863 | 154325.5 | 31.61587 | 515.2475 | 0.01506009 | 5.3916266 | 2.317754 | -0.1508253 | 31200.14 | 24965.07
| -258.1363 | 2.898782 | 12.274405 | 80.98257 | 4.291368 | 154321.8 | 31.71732 | 516.0508 | 0.01547192 | 5.4025049 | 2.46933 | -0.1616592 | 31200.14 | 24965.07
| -258.4616 | 2.893782 | 12.2844172 | 80.97554 | 4.286367 | 154295.4 | 31.66793 | 515.7704 | 0.01556111 | 5.4125171 | 2.119254 | -0.1616896 | 31200.14 | 24965.07
| -257.9737 | 2.898782 | 12.2944285 | 80.95585 | 4.291369 | 154209.8 | 31.75535 | 515.9538 | 0.0154074 | 5.4225284 | 1.598528 | -0.1509104 | 31200.14 | 24965.07
| -258.9821 | 2.894282 | 12.3054015 | 81.02153 | 4.286864 | 154087.9 | 31.65755 | 514.5756 | 0.01532386 | 5.4335014 | 1.27915 | -0.1436972 | 31200.14 | 24965.07
End of Data Index | -257.811 | 2.898282 | 12.3164669 | 81.04612 | 4.290861 | 153965.4 | 31.69749 | 514.0953 | 0.01536115 | 5.4445668 | 0.7245168 | -0.1364952 | 31200.14 | 24965.07
| -255.4362 | 2.894782 | 12.3273007 | 81.06937 | 4.287358 | 153792.6 | 31.65635 | 513.0601 |  | 5.4554006 | 0.5474478 | -0.1292627 | 31200.14 | 24965.07
| -255.4037 | 2.898782 | 12.3373165 | 81.06941 | 4.291355 | 153624.7 | 31.72425 | 512.6909 |  | 5.4654164 | 0.8546466 | -0.1040957 | 31200.14 | 24965.07
| -252.3457 | 2.894282 | 12.3482601 | 81.01767 | 4.286866 | 153456.8 | 31.7389 | 512.4343 |  | 5.47636 | 1.431216 | -0.08253285 | 31200.14 | 24965.07
| -252.5084 | 2.898282 | 12.3582644 | 80.98515 | 4.290866 | 153294.6 | 31.83617 | 512.4387 |  | 5.4863643 | 0.8130418 | -0.05381231 | 31200.14 | 24965.07
| -249.7757 | 2.894782 | 12.369234 | 81.14071 | 4.287351 | 153131.8 | 31.67336 | 510.0119 |  | 5.4973339 | 0.7747501 | -0.01075977 | 31200.14 | 24965.07
| -248.4419 | 2.898282 | 12.3801303 | 80.97631 | 4.29087 | 152979.2 | 31.88383 | 511.447 |  | 5.5082302 | 0.1491735 | 0.02151685 | 31200.14 | 24965.07
| -248.2793 | 2.894282 | 12.3901361 | 81.0594 | 4.286858 | 152872.2 | 31.77372 | 509.9687 |  | 5.518236 | -0.2539382 | 0.04661983 | 31200.14 | 24965.07
| -248.1817 | 2.898282 | 12.4001424 | 81.08316 | 4.290854 | 152775.8 | 31.81167 | 509.5928 |  | 5.5282423 | -0.1139981 | 0.05021225 | 31200.14 | 24965.07
| -248.4419 | 2.894782 | 12.4110926 | 81.16563 | 4.287348 | 152692.3 | 31.70553 | 508.2359 |  | 5.5391925 | 0.5125315 | 0.06815798 | 31200.14 | 24965.07
| -248.3443 | 2.898782 | 12.421095 | 81.10634 | 4.291351 | 152586.2 | 31.82031 | 508.7192 |  | 5.5491949 | 1.378198 | 0.08251218 | 31200.14 | 24965.07
| -251.2071 | 2.894282 | 12.4320179 | 81.10336 | 4.286855 | 152483.3 | 31.7825 | 508.1614 |  | 5.5601178 | 1.640985 | 0.07175423 | 31200.14 | 24965.07
| -253.9398 | 2.898782 | 12.4430026 | 81.17367 | 4.291346 | 152344.8 | 31.78935 | 507.171 |  | 5.5711025 | 1.281651 | 0.05381231 | 31200.14 | 24965.07

## Test 324
Markers | Displacement | Force | Time | DEPTH | LOAD | STIFFNESS | HARDNESS | MODULUS | hdotOverh | Time On Sample | Velocity | Dyn. Phase | X Axis Position | Y Axis Position
| nm | mN | s | nm | mN | N/m | GPa | GPa | 1/s | s | nm/s | degrees | Âµm | Âµm
Surface Index | -288.6189 | -0.7322297 | 6.8958863 | 0 | 0.0003013138 |  |  |  |  | 0 | 1013.474 |  | 31200.14 | 24970.07325
| -288.749 | -0.7320933 | 6.8969852 | -0.1302481 | 0.0003574018 |  |  |  |  | 0.0010989 | 1014.473 |  | 31200.14 | 24970.07325
| -288.5213 | -0.7319857 | 6.8978528 | 0.09736699 | 0.0004090278 |  |  |  |  | 0.0019665 | 1014.992 |  | 31200.14 | 24970.07325
| -288.5863 | -0.7318625 | 6.8988461 | 0.03216408 | 0.0004838715 |  |  |  |  | 0.0029598 | 1015.014 |  | 31200.14 | 24970.07325
| -288.1634 | -0.7317347 | 6.8998759 | 0.454977 | 0.0005650088 |  |  |  |  | 0.0039896 | 1014.394 |  | 31200.14 | 24970.07325
| -288.3261 | -0.7316111 | 6.9008723 | 0.2921891 | 0.0006462555 |  |  |  |  | 0.004986 | 1013.084 |  | 31200.14 | 24970.07325
| -288.4562 | -0.7314929 | 6.9018249 | 0.1619347 | 0.0007394812 |  |  |  |  | 0.0059386 | 1011.073 |  | 31200.14 | 24970.07325
| -288.5863 | -0.7313644 | 6.9028608 | 0.03167014 | 0.0008513464 |  |  |  |  | 0.0069745 | 1008.3 |  | 31200.14 | 24970.07325
| -288.4237 | -0.7312416 | 6.903851 | 0.1942137 | 0.0009711432 |  |  |  |  | 0.0079647 | 1004.657 |  | 31200.14 | 24970.07325
| -288.6189 | -0.7311215 | 6.9048186 | -0.001098966 | 0.001087173 |  |  |  |  | 0.0089323 | 1000.072 |  | 31200.14 | 24970.07325
| -287.9682 | -0.7309963 | 6.9058279 | 0.6494383 | 0.001205729 |  |  |  |  | 0.0099416 | 994.7292 |  | 31200.14 | 24970.07325
| -288.3261 | -0.7308717 | 6.9068321 | 0.2914558 | 0.001324012 |  |  |  |  | 0.0109458 | 988.5346 |  | 31200.14 | 24970.07325
| -288.0007 | -0.7307474 | 6.9078342 | 0.6166632 | 0.001442437 |  |  |  |  | 0.0119479 | 981.4023 |  | 31200.14 | 24970.07325
| -287.9682 | -0.7306257 | 6.9088149 | 0.6490708 | 0.001558889 |  |  |  |  | 0.0129286 | 973.509 |  | 31200.14 | 24970.07325
| -288.0983 | -0.7305103 | 6.909745 | 0.5188192 | 0.001669945 |  |  |  |  | 0.0138587 | 964.848 |  | 31200.14 | 24970.07325
| -287.6104 | -0.730372 | 6.9108604 | 1.006678 | 0.001801864 |  |  |  |  | 0.0149741 | 955.4935 |  | 31200.14 | 24970.07325
| -288.0333 | -0.7302501 | 6.9118427 | 0.5836176 | 0.001916027 |  |  |  |  | 0.0159564 | 945.3182 |  | 31200.14 | 24970.07325
| -288.1959 | -0.7301298 | 6.9128125 | 0.4208572 | 0.002032972 |  |  |  |  | 0.0169262 | 934.5192 |  | 31200.14 | 24970.07325
| -287.8381 | -0.7300057 | 6.9138127 | 0.778593 | 0.002149676 |  |  |  |  | 0.0179264 | 923.1179 |  | 31200.14 | 24970.07325
| -287.5453 | -0.7298832 | 6.9148003 | 1.07125 | 0.002266262 |  |  |  |  | 0.018914 | 911.1519 |  | 31200.14 | 24970.07325
| -287.9682 | -0.7297565 | 6.9158211 | 0.6482088 | 0.002388892 |  |  |  |  | 0.0199348 | 898.6533 |  | 31200.14 | 24970.07325
| -287.6754 | -0.7296338 | 6.9168106 | 0.9408651 | 0.00250792 |  |  |  |  | 0.0209243 | 885.6396 |  | 31200.14 | 24970.07325
| -287.708 | -0.7295042 | 6.9178548 | 0.9082085 | 0.002633172 |  |  |  |  | 0.0219685 | 872.2699 |  | 31200.14 | 24970.07325
| -287.708 | -0.7293844 | 6.9188209 | 0.9080896 | 0.002746609 |  |  |  |  | 0.0229346 | 858.4785 |  | 31200.14 | 24970.07325
| -287.6754 | -0.7292633 | 6.9197966 | 0.9404978 | 0.002864165 |  |  |  |  | 0.0239103 | 844.3926 |  | 31200.14 | 24970.07325
| -287.773 | -0.729138 | 6.9208067 | 0.8427889 | 0.002984024 |  |  |  |  | 0.0249204 | 829.9583 |  | 31200.14 | 24970.07325
| -287.708 | -0.7290078 | 6.9218558 | 0.9077162 | 0.00310864 |  |  |  |  | 0.0259695 | 815.1197 |  | 31200.14 | 24970.07325
| -287.4802 | -0.7288965 | 6.9227532 | 1.135327 | 0.003213955 |  |  |  |  | 0.0268669 | 799.8503 |  | 31200.14 | 24970.07325
| -287.6104 | -0.7287596 | 6.9238568 | 1.005079 | 0.003347941 |  |  |  |  | 0.0279705 | 784.3552 |  | 31200.14 | 24970.07325
| -287.3826 | -0.7286449 | 6.9247814 | 1.232687 | 0.003457955 |  |  |  |  | 0.0288951 | 768.3972 |  | 31200.14 | 24970.07325
| -287.4477 | -0.7285191 | 6.9257949 | 1.167506 | 0.003579559 |  |  |  |  | 0.0299086 | 752.2818 |  | 31200.14 | 24970.07325
| -287.285 | -0.7283922 | 6.9268185 | 1.330045 | 0.003702577 |  |  |  |  | 0.0309322 | 735.8659 |  | 31200.14 | 24970.07325
| -287.1874 | -0.7282714 | 6.927792 | 1.42751 | 0.003819579 |  |  |  |  | 0.0319057 | 719.1013 |  | 31200.14 | 24970.07325
| -287.6429 | -0.7281477 | 6.9287892 | 0.9719438 | 0.003941207 |  |  |  |  | 0.0329029 | 702.0767 |  | 31200.14 | 24970.07325
| -287.3176 | -0.7280231 | 6.9297935 | 1.297126 | 0.004062232 |  |  |  |  | 0.0339072 | 684.7818 |  | 31200.14 | 24970.07325
| -287.4477 | -0.7278992 | 6.9307916 | 1.166891 | 0.004183932 |  |  |  |  | 0.0349053 | 667.2095 |  | 31200.14 | 24970.07325
| -287.5128 | -0.7277773 | 6.9317745 | 1.101689 | 0.004302622 |  |  |  |  | 0.0358882 | 649.4428 |  | 31200.14 | 24970.07325
| -287.1549 | -0.7276578 | 6.9327381 | 1.459429 | 0.00442277 |  |  |  |  | 0.0368518 | 631.5675 |  | 31200.14 | 24970.07325
| -287.3826 | -0.7275274 | 6.9337889 | 1.231579 | 0.00454832 |  |  |  |  | 0.0379026 | 613.5996 |  | 31200.14 | 24970.07325
| -287.0248 | -0.7274024 | 6.9347964 | 1.589313 | 0.004670624 |  |  |  |  | 0.0389101 | 595.5071 |  | 31200.14 | 24970.07325
| -287.285 | -0.7272886 | 6.935714 | 1.328951 | 0.004784503 |  |  |  |  | 0.0398277 | 577.3065 |  | 31200.14 | 24970.07325
| -287.4802 | -0.727169 | 6.9366774 | 1.133614 | 0.004901095 |  |  |  |  | 0.0407911 | 559.0979 |  | 31200.14 | 24970.07325
| -286.8621 | -0.7270467 | 6.9376633 | 1.751626 | 0.005019637 |  |  |  |  | 0.041777 | 540.9086 |  | 31200.14 | 24970.07325
| -287.5453 | -0.7269162 | 6.9387152 | 1.068307 | 0.005145764 |  |  |  |  | 0.0428289 | 522.7626 |  | 31200.14 | 24970.07325
| -287.0573 | -0.7267826 | 6.9397923 | 1.55617 | 0.005273694 |  |  |  |  | 0.043906 | 504.7418 |  | 31200.14 | 24970.07325
| -287.285 | -0.726675 | 6.9406594 | 1.328342 | 0.00537858 |  |  |  |  | 0.0447731 | 486.6746 |  | 31200.14 | 24970.07325
| -287.285 | -0.7265487 | 6.9416776 | 1.328217 | 0.005500968 |  |  |  |  | 0.0457913 | 468.7775 |  | 31200.14 | 24970.07325
| -286.3741 | -0.7264255 | 6.9426709 | 2.239005 | 0.005617498 |  |  |  |  | 0.0467846 | 450.876 |  | 31200.14 | 24970.07325
| -286.9597 | -0.7262983 | 6.9436957 | 1.653275 | 0.00574259 |  |  |  |  | 0.0478094 | 433.0808 |  | 31200.14 | 24970.07325
| -286.9597 | -0.726173 | 6.9447059 | 1.65315 | 0.00586194 |  |  |  |  | 0.0488196 | 415.3417 |  | 31200.14 | 24970.07325
| -287.0573 | -0.7260476 | 6.9457166 | 1.555441 | 0.005983477 |  |  |  |  | 0.0498303 | 397.7167 |  | 31200.14 | 24970.07325
| -287.3176 | -0.7259278 | 6.9466825 | 1.295049 | 0.006099697 |  |  |  |  | 0.0507962 | 380.181 |  | 31200.14 | 24970.07325
| -286.9922 | -0.7258011 | 6.9477034 | 1.620253 | 0.006223143 |  |  |  |  | 0.0518171 | 362.7104 |  | 31200.14 | 24970.07325
| -286.8296 | -0.7256779 | 6.9486971 | 1.782796 | 0.006342932 |  |  |  |  | 0.0528108 | 345.2457 |  | 31200.14 | 24970.07325
| -286.732 | -0.7255537 | 6.9496977 | 1.880282 | 0.006466868 |  |  |  |  | 0.0538114 | 327.7808 |  | 31200.14 | 24970.07325
| -287.0248 | -0.72543 | 6.9506952 | 1.587357 | 0.006588052 |  |  |  |  | 0.0548089 | 310.4214 |  | 31200.14 | 24970.07325
| -286.3741 | -0.7253079 | 6.9516794 | 2.237896 | 0.006706102 |  |  |  |  | 0.0557931 | 293.4332 |  | 31200.14 | 24970.07325
| -286.8621 | -0.7251829 | 6.9526869 | 1.749777 | 0.006830572 |  |  |  |  | 0.0568006 | 276.6831 |  | 31200.14 | 24970.07325
SurfaceFindCoarse | -286.7971 | -0.72506 | 6.953677 | 1.814712 | 0.006949233 |  |  |  |  | 0.0577907 | 260.1749 |  | 31200.14 | 24970.07325
| -286.6344 | -0.725263 | 6.9657476 | 2.491094 | 0.006850235 |  |  |  |  | 0.0698613 | 97.86813 | 73.67588 | 31200.14 | 24970.07325
| -286.5693 | -0.7253766 | 6.9768945 | 2.52947 | 0.006837839 |  |  |  |  | 0.0810082 | 33.82694 | 72.44783 | 31200.14 | 24970.07325
| -286.5368 | -0.7255112 | 6.9877129 | 2.472184 | 0.006835112 |  |  |  |  | 0.0918266 | 20.9941 | 74.78742 | 31200.14 | 24970.07325
| -286.9597 | -0.7256241 | 6.9977232 | 2.295526 | 0.006846593 |  |  |  |  | 0.1018369 | 14.9501 | 73.01958 | 31200.14 | 24970.07325
| -286.5693 | -0.7257481 | 7.0087177 | 2.187989 | 0.006848806 |  |  |  |  | 0.1128314 | 9.12442 | 77.01978 | 31200.14 | 24970.07325
| -286.8621 | -0.725872 | 7.019645 | 2.120005 | 0.006846222 |  |  |  |  | 0.1237587 | 4.152888 | 81.33759 | 31200.14 | 24970.07325
End Of Dynamic Ramp | -286.8621 | -0.7259978 | 7.0306136 | 2.100377 | 0.006837365 |  |  |  |  | 0.1347273 | 1.271175 | 84.18574 | 31200.14 | 24970.07325
| -286.5042 | -0.7260758 | 7.0493233 | 1.984621 | 0.006856692 |  |  |  |  | 0.153437 | -0.307522 |  | 31200.14 | 24970.07325
| -286.8946 | -0.7260758 | 7.0593324 | 1.938376 | 0.006858015 |  |  |  |  | 0.1634461 | -0.2059308 |  | 31200.14 | 24970.07325
| -286.8946 | -0.7260758 | 7.0703195 | 1.910859 | 0.006858336 |  |  |  |  | 0.1744332 | -0.1259251 |  | 31200.14 | 24970.07325
| -286.5693 | -0.7260758 | 7.0803683 | 1.889839 | 0.006861185 |  |  |  |  | 0.184482 | -0.2916412 |  | 31200.14 | 24970.07325
| -287.3176 | -0.7260758 | 7.0922387 | 1.897992 | 0.006861385 |  |  |  |  | 0.1963524 | -0.5564495 |  | 31200.14 | 24970.07325
| -287.0248 | -0.7260758 | 7.1032545 | 1.925517 | 0.006858938 |  |  |  |  | 0.2073682 | -1.126228 |  | 31200.14 | 24970.07325
| -286.8621 | -0.7260758 | 7.1133442 | 1.936099 | 0.006858296 |  |  |  |  | 0.2174579 | -0.7746554 |  | 31200.14 | 24970.07325
| -286.4067 | -0.7260758 | 7.1241372 | 2.025255 | 0.006848186 |  |  |  |  | 0.2282509 | 0.1842104 |  | 31200.14 | 24970.07325
| -287.0573 | -0.7260758 | 7.1341924 | 1.996252 | 0.006852478 |  |  |  |  | 0.2383061 | 0.88725 |  | 31200.14 | 24970.07325
| -287.1224 | -0.7260758 | 7.1452282 | 2.044608 | 0.006847664 |  |  |  |  | 0.2493419 | 1.517086 |  | 31200.14 | 24970.07325
| -286.7971 | -0.7260758 | 7.1552638 | 2.051646 | 0.006847503 |  |  |  |  | 0.2593775 | 1.698561 |  | 31200.14 | 24970.07325
| -286.5368 | -0.7260758 | 7.1660959 | 2.12263 | 0.0068396 |  |  |  |  | 0.2702096 | 1.876156 | 0.5405102 | 31200.14 | 24970.07325
| -286.9922 | -0.7260758 | 7.1761106 | 2.030432 | 0.006851355 |  |  |  |  | 0.2802243 | 1.798534 | 0.255783 | 31200.14 | 24970.07325
| -286.7971 | -0.7260758 | 7.1870455 | 2.098832 | 0.006843531 |  |  |  |  | 0.2911592 | 1.095012 | 0 | 31200.14 | 24970.07325
| -286.3741 | -0.7260758 | 7.1980524 | 2.071524 | 0.006847143 |  |  |  |  | 0.3021661 | 0.6367207 | 0.4735081 | 31200.14 | 24970.07325
| -287.1224 | -0.7260758 | 7.2089998 | 2.037286 | 0.006851596 |  |  |  |  | 0.3131135 | 0.1632319 | 1.385918 | 31200.14 | 24970.07325
| -286.732 | -0.7260758 | 7.2200078 | 2.077918 | 0.006846781 |  |  |  |  | 0.3241215 | -0.3232567 | 2.27245 | 31200.14 | 24970.07325
| -286.9597 | -0.7260758 | 7.2310015 | 2.078576 | 0.006846701 |  |  |  |  | 0.3351152 | -0.2642451 | 2.49942 | 31200.14 | 24970.07325
| -286.6669 | -0.7260758 | 7.2419997 | 2.005092 | 0.006855488 |  |  |  |  | 0.3461134 | -0.5714104 | 3.489325 | 31200.14 | 24970.07325
| -286.9597 | -0.7260758 | 7.2530036 | 2.08429 | 0.006845698 |  |  |  |  | 0.3571173 | -0.3953093 | 5.152082 | 31200.14 | 24970.07325
| -286.4717 | -0.7260758 | 7.263781 | 1.936681 | 0.006863833 |  |  |  |  | 0.3678947 | -0.7733095 | 6.314418 | 31200.14 | 24970.07325
| -286.6669 | -0.7260758 | 7.2737903 | 1.971961 | 0.00685946 |  |  |  |  | 0.377904 | -1.197124 | 7.471559 | 31200.14 | 24970.07325
| -286.6994 | -0.7260758 | 7.2838109 | 2.016044 | 0.006854003 |  |  |  |  | 0.3879246 | -1.230398 | 9.154903 | 31200.14 | 24970.07325
| -286.1464 | -0.7260758 | 7.2948081 | 2.095989 | 0.006844294 |  |  |  |  | 0.3989218 | -0.7698976 | 10.0755 | 31200.14 | 24970.07325
| -286.7971 | -0.7258978 | 7.3057721 | 2.183226 | 0.007011506 |  |  |  |  | 0.4098858 | 0.4727633 | 11.0802 | 31200.14 | 24970.07325
| -286.6344 | -0.7258978 | 7.3166793 | 2.192661 | 0.007010382 |  |  |  |  | 0.420793 | 2.245689 | 11.03535 | 31200.14 | 24970.07325
| -286.5368 | -0.7258978 | 7.327711 | 2.138675 | 0.007017083 |  |  |  |  | 0.4318247 | 2.922889 | 11.44646 | 31200.14 | 24970.07325
| -286.6344 | -0.7258978 | 7.3386499 | 2.138708 | 0.007017323 |  |  |  |  | 0.4427636 | 3.234588 | 11.39876 | 31200.14 | 24970.07325
| -286.6994 | -0.7258978 | 7.3507453 | 2.171591 | 0.007013472 |  |  |  |  | 0.454859 | 2.372916 | 11.30993 | 31200.14 | 24970.07325
| -286.732 | -0.7258978 | 7.3615798 | 2.146643 | 0.007016641 |  |  |  |  | 0.4656935 | 1.097879 | 11.52582 | 31200.14 | 24970.07325
| -286.7971 | -0.7258978 | 7.3715954 | 2.262369 | 0.007002599 |  |  |  |  | 0.4757091 | 0.5188712 | 11.4787 | 31200.14 | 24970.07325
| -286.1464 | -0.7258978 | 7.3825558 | 2.169932 | 0.007014274 |  |  |  |  | 0.4866695 | 0.5061877 | 11.88866 | 31200.14 | 24970.07325
| -286.7971 | -0.7258978 | 7.3934114 | 2.184719 | 0.007012709 |  |  |  |  | 0.4975251 | 0.4797227 | 12.0372 | 31200.14 | 24970.07325
| -286.4717 | -0.7258978 | 7.403453 | 2.261662 | 0.007003482 |  |  |  |  | 0.5075667 | 0.7537312 | 12.13683 | 31200.14 | 24970.07325
| -286.4067 | -0.7258978 | 7.4134687 | 2.211537 | 0.007009941 |  |  |  |  | 0.5175824 | 1.078791 | 12.2315 | 31200.14 | 24970.07325
| -286.4067 | -0.7258978 | 7.4244479 | 2.199207 | 0.007011867 |  |  |  |  | 0.5285616 | 0.69174 | 12.69434 | 31200.14 | 24970.07325
End Of Dynamic Ramp Hold | -286.7971 | -0.7258978 | 7.4354167 | 2.231212 | 0.007008296 | 82278.01 | -0.3639581 |  |  | 0.5395304 | 0.2511348 | 13.09189 | 31200.14 | 24970.07325
| -286.3741 | -0.7249752 | 7.4495433 | 2.264864 | 0.008080298 | 86769.75 | -0.4254367 |  |  | 0.553657 | -0.03445407 | 14.03624 | 31200.14 | 24970.07325
| -286.3741 | -0.7238848 | 7.4604479 | 2.328907 | 0.009377942 | 106762.9 | -0.5106983 |  |  | 0.5645616 | 1.029138 | 14.47029 | 31200.14 | 24970.07325
| -286.5368 | -0.7228738 | 7.470558 | 2.416071 | 0.01057739 | 125759.1 | -0.6023028 |  |  | 0.5746717 | 1.582481 | 15.50504 | 31200.14 | 24970.07325
| -286.3091 | -0.7217907 | 7.4813889 | 2.568127 | 0.01185451 | 132918.1 | -0.7266545 |  |  | 0.5855026 | 3.218735 | 16.33025 | 31200.14 | 24970.07325
| -286.0488 | -0.7207775 | 7.4915204 | 2.730039 | 0.0130424 | 138712.6 | -0.8653704 |  |  | 0.5956341 | 5.748254387 | 17.01378 | 31200.14 | 24970.07325
| -285.5608 | -0.7196915 | 7.5023804 | 2.821466 | 0.01433687 | 139853.3 | -0.9929671 |  |  | 0.6064941 | 8.301177 | 17.79 | 31200.14 | 24970.07325
| -285.4958 | -0.7186907 | 7.5123882 | 2.993866 | 0.015511 | 137438.5 | -1.168427 |  |  | 0.6165019 | 10.0856 | 18.17091 | 31200.14 | 24970.07325
| -285.3981 | -0.7176878 | 7.5224177 | 3.092024 | 0.01669865 | 134024.4 | -1.317414 |  |  | 0.6265314 | 11.72528 | 18.53875 | 31200.14 | 24970.07325
| -285.2355 | -0.7165977 | 7.5333185 | 3.242594 | 0.0179856 | 124031.6 | -1.523433 |  |  | 0.6374322 | 12.51881 | 18.13286 | 31200.14 | 24970.07325
| -285.0728 | -0.7155057 | 7.5442391 | 3.304843 | 0.01928647 | 111945.9 | -1.670373 |  |  | 0.6483528 | 12.39868 | 17.27174 | 31200.14 | 24970.07325
| -284.9427 | -0.7144977 | 7.5543189 | 3.485854 | 0.02046856 | 99119.39 | -1.928326 |  |  | 0.6584326 | 11.78126 | 16.02587 | 31200.14 | 24970.07325
| -285.0403 | -0.7133993 | 7.5653026 | 3.528722 | 0.02177837 | 87138.16 | -2.063374 |  |  | 0.6694163 | 11.46437 | 14.60918 | 31200.14 | 24970.07325
| -284.1945 | -0.7123951 | 7.5753442 | 3.626349 | 0.0229706 | 76388.13 | -2.249288 |  |  | 0.6794579 | 10.76578 | 13.24052 | 31200.14 | 24970.07325
| -285.0728 | -0.7113936 | 7.5853596 | 3.672474 | 0.02416563 | 67881.28 | -2.372457 |  |  | 0.6894733 | 9.619839 | 11.72282 | 31200.14 | 24970.07325
| -285.1704 | -0.7102974 | 7.5963215 | 3.85385 | 0.02545577 | 60942.42 | -2.697765 |  |  | 0.7004352 | 8.71174 | 9.845822 | 31200.14 | 24970.07325
| -284.8776 | -0.7092007 | 7.6072887 | 3.953684 | 0.0267574 | 55030.27 | -2.916289 |  |  | 0.7114024 | 8.821083 | 8.471144 | 31200.14 | 24970.07325
| -284.6824 | -0.7080927 | 7.6183682 | 4.044261 | 0.02807354 | 49941.37 | -3.120509 |  |  | 0.7224819 | 8.695581 | 7.112264 | 31200.14 | 24970.07325
| -285.203 | -0.707015 | 7.6291457 | 4.1641 | 0.02935252 | 45952.77 | -3.385369 |  |  | 0.7332594 | 8.663989 | 5.912779 | 31200.14 | 24970.07325
| -284.9102 | -0.7060092 | 7.6392035 | 4.279783 | 0.03054071 | 43641.6 | -3.673982 |  |  | 0.7433172 | 9.45708 | 4.909628 | 31200.14 | 24970.07325
| -284.5523 | -0.7049074 | 7.6502215 | 4.350662 | 0.03185362 | 41405.9 | -3.87606 |  |  | 0.7543352 | 9.528974 | 4.229891 | 31200.14 | 24970.07325
| -284.9427 | -0.7039017 | 7.6602785 | 4.401731 | 0.03305355 | 39780.1 | -4.034077 |  |  | 0.7643922 | 9.119701 | 3.465674 | 31200.14 | 24970.07325
| -284.7475 | -0.7028252 | 7.6710432 | 4.439583 | 0.0343368 | 37942.66 | -4.145601 |  |  | 0.7751569 | 7.890293 | 2.258381 | 31200.14 | 24970.07325
| -284.292 | -0.7017398 | 7.681898 | 4.600015 | 0.03561968 | 36556.95 | -4.599449 |  |  | 0.7860117 | 7.112725 | 1.236964 | 31200.14 | 24970.07325
| -284.3897 | -0.7006135 | 7.6931602 | 4.646037 | 0.03696634 | 35315.29 | -4.748536 |  |  | 0.7972739 | 6.956856 | 0 | 31200.14 | 24970.07325
| -283.9667 | -0.699611 | 7.7031856 | 4.76632 | 0.03815106 | 34365.94 | -5.132993 |  |  | 0.8072993 | 6.639045 | -0.786784 | 31200.14 | 24970.07325
| -283.6414 | -0.6985513 | 7.713783 | 4.853651 | 0.03941223 | 33239.6 | -5.40906 |  |  | 0.8178967 | 6.772242 | -1.373736 | 31200.14 | 24970.07325
| -283.9017 | -0.6973386 | 7.7259097 | 4.880087 | 0.04084299 | 32339.1 | -5.492179 |  |  | 0.8300234 | 7.019686 | -1.92018 | 31200.14 | 24970.07325
| -283.4462 | -0.6962523 | 7.7367727 | 5.08295 | 0.04213716 | 31309.26 | -6.218192 |  |  | 0.8408864 | 7.063155 | -2.415039 | 31200.14 | 24970.07325
| -283.8041 | -0.695156 | 7.7477359 | 5.142413 | 0.0434446 | 30381.41 | -6.39534 |  |  | 0.8518496 | 7.79659 | -2.694284 | 31200.14 | 24970.07325
| -283.251 | -0.694153 | 7.7577655 | 5.289797 | 0.04462759 | 29634.68 | -6.992031 |  |  | 0.8618792 | 7.765997 | -2.66989 | 31200.14 | 24970.07325
| -283.3486 | -0.6930503 | 7.7687924 | 5.351393 | 0.04594233 | 28899.02 | -7.191575 |  |  | 0.8729061 | 8.30792 | -2.412237 | 31200.14 | 24970.07325
| -283.6414 | -0.6919683 | 7.7796131 | 5.41663 | 0.04723264 | 28182.58 | -7.396607 |  |  | 0.8837268 | 8.493532 | -1.892467 | 31200.14 | 24970.07325
| -283.5438 | -0.6909679 | 7.7896164 | 5.521251 | 0.04841762 | 27527.35 | -7.813408 |  |  | 0.8937301 | 8.527176 | -1.136028 | 31200.14 | 24970.07325
| -283.739 | -0.6899641 | 7.7996543 | 5.610185 | 0.04960958 | 26976.7 | -8.173717 |  |  | 0.903768 | 8.483963 | -0.5275705 | 31200.14 | 24970.07325
| -283.5438 | -0.6888737 | 7.8105588 | 5.60338 | 0.05092134 | 26450.15 | -7.97329 |  |  | 0.9146725 | 7.353239 | 0.05143246 | 31200.14 | 24970.07325
| -283.7065 | -0.6878628 | 7.8206674 | 5.602258 | 0.05213292 | 26061.25 | -7.84362 |  |  | 0.9247811 | 6.296469 | 0.5538084 | 31200.14 | 24970.07325
| -283.9017 | -0.6867722 | 7.8315733 | 5.664901 | 0.05343354 | 25726.19 | -8.067972 |  |  | 0.935687 | 4.869351 | 1.084644 | 31200.14 | 24970.07325
| -283.9017 | -0.6856642 | 7.8426535 | 5.868721 | 0.05473517 | 25437.92 | -9.17698 |  |  | 0.9467672 | 4.587577 | 1.450216 | 31200.14 | 24970.07325
| -283.1859 | -0.6845809 | 7.8534869 | 5.859419 | 0.0560362 | 25157.11 | -8.957868 |  |  | 0.9576006 | 4.838515 | 1.659596 | 31200.14 | 24970.07325
| -282.5353 | -0.6835782 | 7.8635139 | 6.018768 | 0.05721416 | 24942.74 | -9.905737 |  |  | 0.9676276 | 5.104603 | 1.633911 | 31200.14 | 24970.07325
| -282.8281 | -0.682483 | 7.874466 | 6.025154 | 0.05852794 | 24747.16 | -9.787396 |  |  | 0.9785797 | 5.926065 | 1.469978 | 31200.14 | 24970.07325
| -282.5028 | -0.6814016 | 7.8852795 | 6.061318 | 0.05982161 | 24573.91 | -9.889173 |  |  | 0.9893932 | 6.461226 | 1.176525 | 31200.14 | 24970.07325
| -282.1775 | -0.6803904 | 7.8953918 | 6.236433 | 0.06100886 | 24431.84 | -11.09805 |  |  | 0.9995055 | 6.907214 | 0.8484335 | 31200.14 | 24970.07325
| -282.1449 | -0.6792861 | 7.9064351 | 6.252369 | 0.06233276 | 24249.87 | -11.0059 |  |  | 1.0105488 | 6.917742 | 0.4393762 | 31200.14 | 24970.07325
| -282.21 | -0.6782003 | 7.9172925 | 6.432166 | 0.06360939 | 24080.49 | -12.39611 |  |  | 1.0214062 | 6.687079 | -0.08654945 | 31200.14 | 24970.07325
| -282.1449 | -0.6771981 | 7.9273145 | 6.465933 | 0.06480576 | 23940.03 | -12.47471 |  |  | 1.0314282 | 7.544498 | -0.4692774 | 31200.14 | 24970.07325
| -282.7956 | -0.6761003 | 7.9382931 | 6.512765 | 0.06611805 | 23813.52 | -12.67374 |  |  | 1.0424068 | 7.214352 | -0.8406702 | 31200.14 | 24970.07325
| -282.1124 | -0.6750913 | 7.948383 | 6.611367 | 0.06731111 | 23720.25 | -13.46411 |  |  | 1.0524967 | 7.485974 | -1.162363 | 31200.14 | 24970.07325
| -282.6654 | -0.6739972 | 7.9593237 | 6.651396 | 0.06861912 | 23673.19 | -13.66246 |  |  | 1.0634374 | 7.238248 | -1.107225 | 31200.14 | 24970.07325
| -282.9908 | -0.6728955 | 7.970341 | 6.804003 | 0.06992142 | 23584.24 | -15.18366 |  |  | 1.0744547 | 6.673131 | -0.9696525 | 31200.14 | 24970.07325
| -282.5028 | -0.6718154 | 7.9811414 | 6.75736 | 0.07122438 | 23518.05 | -14.28082 |  |  | 1.0852551 | 6.552711 | -0.676847 | 31200.14 | 24970.07325
| -283.0233 | -0.6708045 | 7.9912508 | 6.760607 | 0.07243465 | 23519.53 | -14.1133 |  |  | 1.0953645 | 5.30847 | -0.3935088 | 31200.14 | 24970.07325
| -282.763 | -0.6697083 | 8.0022125 | 6.865095 | 0.07373633 | 23477.02 | -15.07494 |  |  | 1.1063262 | 4.912525 | 0 | 31200.14 | 24970.07325
| -281.8847 | -0.6686118 | 8.0131772 | 6.897389 | 0.07504833 | 23507.24 | -15.26003 |  |  | 1.1172909 | 4.187703 | 0.5347451 | 31200.14 | 24970.07325
| -281.6895 | -0.6675077 | 8.024219 | 6.941976 | 0.07636791 | 23590.79 | -15.67266 |  |  | 1.1283327 | 3.609917 | 1.130691 | 31200.14 | 24970.07325
| -281.6244 | -0.6664442 | 8.0348539 | 6.999211 | 0.07763837 | 23664.37 | -16.26531 |  |  | 1.1389676 | 3.369812 | 1.635516 | 31200.14 | 24970.07325
| -281.5593 | -0.6653136 | 8.0461592 | 7.063918 | 0.07898267 | 23750.7 | -16.99416 |  |  | 1.1502729 | 3.511163 | 2.088556 | 31200.14 | 24970.07325
| -282.0148 | -0.6642073 | 8.0572227 | 7.16659 | 0.08029294 | 23844.06 | -18.39622 |  |  | 1.1613364 | 4.666497 | 2.422052 | 31200.14 | 24970.07325
| -281.5268 | -0.6631136 | 8.0681593 | 7.22835 | 0.08159814 | 23970.72 | -19.28891 |  |  | 1.172273 | 5.000272 | 2.67876 | 31200.14 | 24970.07325
| -282.1449 | -0.6620529 | 8.078767 | 7.313055 | 0.08285868 | 24029.77 | -20.5601 |  |  | 1.1828807 | 5.355043 | 2.64417 | 31200.14 | 24970.07325
| -281.8521 | -0.6610498 | 8.0887981 | 7.40634 | 0.08404783 | 24088.29 | -22.17061 |  |  | 1.1929118 | 6.081604 | 2.681602 | 31200.14 | 24970.07325
| -282.763 | -0.6599514 | 8.0997818 | 7.420405 | 0.08536564 | 24225.11 | -22.25165 |  |  | 1.2038955 | 6.334006 | 2.654195 | 31200.14 | 24970.07325
| -281.8847 | -0.6589404 | 8.1098916 | 7.547664 | 0.08655969 | 24297.4 | -24.96716 |  |  | 1.2140053 | 6.371584 | 2.388785 | 31200.14 | 24970.07325
| -282.3076 | -0.6578549 | 8.1207463 | 7.588341 | 0.0878561 | 24313.5 | -25.40794 |  |  | 1.22486 | 6.562977 | 2.121096 | 31200.14 | 24970.07325
| -282.275 | -0.6567504 | 8.1317913 | 7.613579 | 0.08917737 | 24333.59 | -25.42778 |  |  | 1.235905 | 6.339282 | 1.992094 | 31200.14 | 24970.07325
| -281.4943 | -0.6556563 | 8.1427328 | 7.685697 | 0.09048145 | 24356.37 | -26.77761 |  |  | 1.2468465 | 5.602412 | 1.769444 | 31200.14 | 24970.07325
| -280.9737 | -0.6545747 | 8.1535491 | 7.748671 | 0.09177098 | 24333.96 | -27.7853 |  |  | 1.2576628 | 5.119541 | 1.549902 | 31200.14 | 24970.07325
| -281.1689 | -0.6535672 | 8.1636241 | 7.85283 | 0.09296231 | 24294.07 | -30.24173 |  |  | 1.2677378 | 5.080354 | 1.30557 | 31200.14 | 24970.07325
| -280.9087 | -0.6524724 | 8.1745717 | 7.953786 | 0.09426451 | 24315.09 | -33.11561 |  |  | 1.2786854 | 5.295981 | 1.256974 | 31200.14 | 24970.07325
| -280.8111 | -0.6513715 | 8.1855805 | 7.97475 | 0.09558148 | 24396.08 | -33.16737 |  |  | 1.2896942 | 5.396074 | 1.212922 | 31200.14 | 24970.07325
| -279.9978 | -0.6503677 | 8.1956185 | 8.036076 | 0.09677237 | 24422.32 | -34.7816 |  |  | 1.2997322 | 5.653747 | 1.076861 | 31200.14 | 24970.07325
| -280.5508 | -0.6492788 | 8.2065078 | 8.053078 | 0.09808118 | 24453.8 | -34.40149 |  |  | 1.3106215 | 5.925356 | 0.9725671 | 31200.14 | 24970.07325
| -280.4207 | -0.6481806 | 8.2174892 | 8.170829 | 0.09938005 | 24516.81 | -39.00321 |  |  | 1.3216029 | 5.54502 | 0.9623583 | 31200.14 | 24970.07325
| -280.8762 | -0.6470731 | 8.2285642 | 8.230375 | 0.1007028 | 24618.09 | -41.31803 |  |  | 1.3326779 | 5.46997 | 0.8048305 | 31200.14 | 24970.07325
| -281.6895 | -0.6459868 | 8.2394279 | 8.28449 | 0.1020001 | 24719.63 | -43.54349 |  |  | 1.3435416 | 5.089735 | 0.5617053 | 31200.14 | 24970.07325
| -281.5593 | -0.6449862 | 8.2494333 | 8.229406 | 0.1032048 | 24836.33 | -39.5351 |  |  | 1.353547 | 5.007297 | 0.4405022 | 31200.14 | 24970.07325
| -281.6244 | -0.6439854 | 8.2594416 | 8.289376 | 0.1043987 | 25005.72 | -42.5739 |  |  | 1.3635553 | 4.353945 | 0.3215546 | 31200.14 | 24970.07325
| -281.0714 | -0.6428871 | 8.2704249 | 8.328566 | 0.1057094 | 25146.77 | -44.21374 |  |  | 1.3745386 | 3.434402 | 0 | 31200.14 | 24970.07325
| -281.3316 | -0.6417967 | 8.2813284 | 8.437033 | 0.107005 | 25214.27 | -50.43281 |  |  | 1.3854421 | 3.367847 | -0.4024725 | 31200.14 | 24970.07325
| -281.3967 | -0.6407931 | 8.2913648 | 8.498796 | 0.1081964 | 25331.73 | -54.59104 |  |  | 1.3954785 | 3.278378 | -0.5997843 | 31200.14 | 24970.07325
| -281.2015 | -0.6397056 | 8.3022396 | 8.501435 | 0.109502 | 25481.8 | -53.70005 |  |  | 1.4063533 | 3.819275 | -0.681047 | 31200.14 | 24970.07325
| -281.1689 | -0.6386999 | 8.3122964 | 8.540106 | 0.1107023 | 25629.33 | -56.3518 |  |  | 1.4164101 | 4.114376 | -0.7902365 | 31200.14 | 24970.07325
| -280.4858 | -0.6375989 | 8.3233063 | 8.620811 | 0.1120115 | 25790.4 | -63.85745 |  |  | 1.42742 | 4.610032 | -0.8978036 | 31200.14 | 24970.07325
| -280.258 | -0.6364944 | 8.334352 | 8.659342 | 0.1133303 | 25883.54 | -66.11592 |  |  | 1.4384657 | 4.925249 | -0.88996 | 31200.14 | 24970.07325
| -280.193 | -0.6354932 | 8.3443635 | 8.692118 | 0.1145274 | 26008.93 | -68.68317 |  |  | 1.4484772 | 4.44872 | -0.9396439 | 31200.14 | 24970.07325
| -279.9327 | -0.6344005 | 8.3552907 | 8.784587 | 0.1158247 | 26107.8 | -80.14063 |  |  | 1.4594044 | 4.233161 | -1.014221 | 31200.14 | 24970.07325
| -279.3797 | -0.6333958 | 8.365338 | 8.802748 | 0.1170298 | 26215.92 | -80.50405 |  |  | 1.4694517 | 3.945619 | -0.8709376 | 31200.14 | 24970.07325
| -279.5423 | -0.6323052 | 8.3762438 | 8.894638 | 0.1183243 | 26375.93 | -97.79997 |  |  | 1.4803575 | 4.323588 | -0.6495228 | 31200.14 | 24970.07325
| -279.6725 | -0.6312175 | 8.3871204 | 9.106635 | 0.1195982 | 26542.98 | -202.8232 |  |  | 1.4912341 | 5.452003 | -0.5115559 | 31200.14 | 24970.07325
| -279.7375 | -0.6302076 | 8.3972193 | 9.223667 | 0.1207927 | 26632.03 | -402.1023 |  |  | 1.501333 | 6.841319 | -0.5344601 | 31200.14 | 24970.07325
| -279.7375 | -0.6291407 | 8.4078504 | 9.287694 | 0.1220692 | 26698.72 | -643.0693 |  |  | 1.5119641 | 8.433136 | -0.6089433 | 31200.14 | 24970.07325
| -280.1605 | -0.6279839 | 8.4192514 | 9.34425 | 0.1234409 | 26770.75 | -1144.681 |  |  | 1.5233651 | 9.276108 | -0.6558296 | 31200.14 | 24970.07325
| -280.8111 | -0.6269 | 8.4297864 | 9.351504 | 0.1247443 | 26842.71 | -745.1001 |  |  | 1.5339001 | 8.846476 | -0.6238858 | 31200.14 | 24970.07325
| -280.4207 | -0.625857 | 8.4398654 | 9.469138 | 0.1259762 | 26936.78 | 1080.569 | -2229.026 |  | 1.5439791 | 8.464055 | -0.5935837 | 31200.14 | 24970.07325
| -280.1605 | -0.6247785 | 8.4501522 | 9.441249 | 0.1272663 | 27072.06 | -6405.501 |  |  | 1.5542659 | 7.125722 | -0.4105315 | 31200.14 | 24970.07325
| -280.6484 | -0.6236625 | 8.4607169 | 9.412892 | 0.1286172 | 27238.27 | -849.8911 |  |  | 1.5648306 | 4.604757 | -0.4081554 | 31200.14 | 24970.07325
| -280.8436 | -0.622586 | 8.4708337 | 9.512187 | 0.1298922 | 27376.44 | 1392.551 | -1974.455 |  | 1.5749474 | 3.232414 | -0.4311686 | 31200.14 | 24970.07325
| -280.3882 | -0.6215011 | 8.4808454 | 9.538462 | 0.1311884 | 27529.39 | 1050.177 | -2260.274 |  | 1.5849591 | 3.066513 | -0.5298006 | 31200.14 | 24970.07325
| -280.4207 | -0.6203139 | 8.491742 | 9.614552 | 0.1326024 | 27736.19 | 422.6299 | -6156.904 |  | 1.5958557 | 3.018263 | -0.5777108 | 31200.14 | 24970.07325
| -280.5834 | -0.6192066 | 8.5017915 | 9.650657 | 0.1339223 | 27953.8 | 337.5228 | -13622.17 |  | 1.6059052 | 3.323936 | -0.5008245 | 31200.14 | 24970.07325
| -280.0954 | -0.6179964 | 8.5126604 | 9.674163 | 0.135373 | 28266.5 | 289.0684 | -104032.9 |  | 1.6167741 | 3.288732 | -0.4003134 | 31200.14 | 24970.07325
| -280.0628 | -0.616864 | 8.5227402 | 9.671187 | 0.1367297 | 28543.18 | 298.9746 | -34124.29 |  | 1.6268539 | 3.497708 | -0.2998443 | 31200.14 | 24970.07325
| -279.0869 | -0.6156371 | 8.5335344 | 9.732247 | 0.1381939 | 28838.1 | 219.8415 | 8669.313 |  | 1.6376481 | 3.755224 | -0.2993222 | 31200.14 | 24970.07325
| -278.9242 | -0.6144689 | 8.5436948 | 9.872839 | 0.139573 | 29050.16 | 139.7755 | 2644.274 |  | 1.6478085 | 3.891052 | -0.422381 | 31200.14 | 24970.07325
| -278.4037 | -0.6132066 | 8.5545452 | 9.994429 | 0.1410714 | 29185.07 | 110.7233 | 1848.477 |  | 1.6586589 | 4.856066 | -0.5177188 | 31200.14 | 24970.07325
| -278.3712 | -0.6120276 | 8.5645864 | 10.05288 | 0.1424737 | 29242.5 | 105.1493 | 1712.308 |  | 1.6687001 | 5.787155 | -0.5861256 | 31200.14 | 24970.07325
| -278.5338 | -0.6107191 | 8.575611 | 10.14062 | 0.1440325 | 29303.41 | 95.68065 | 1509.314 |  | 1.6797247 | 6.80034 | -0.6765952 | 31200.14 | 24970.07325
| -278.1435 | -0.6094064 | 8.5865646 | 10.21592 | 0.1455968 | 29305.77 | 90.93794 | 1403.9 |  | 1.6906783 | 7.625482 | -0.5965609 | 31200.14 | 24970.07325
| -278.7941 | -0.6080772 | 8.5975316 | 10.27294 | 0.1471813 | 29261.47 | 90.30019 | 1370.7 |  | 1.7016453 | 8.005173 | -0.5647039 | 31200.14 | 24970.07325
| -278.7616 | -0.606851 | 8.607543 | 10.33966 | 0.1486455 | 29207.38 | 88.00219 | 1311.348 |  | 1.7116567 | 7.348732 | -0.5339404 | 31200.14 | 24970.07325
| -279.2821 | -0.6055014 | 8.6184631 | 10.36797 | 0.1502566 | 29063.21 | 93.73933 | 1375.551 |  | 1.7225768 | 6.008121 | -0.570429 | 31200.14 | 24970.07325
| -279.2821 | -0.6042485 | 8.6284814 | 10.4617 | 0.1517507 | 28938.49 | 88.98457 | 1271.434 |  | 1.7325951 | 5.405434 | -0.6513156 | 31200.14 | 24970.07325
| -279.705 | -0.6028664 | 8.6394388 | 10.52662 | 0.1533983 | 28862.6 | 88.32762 | 1239.495 |  | 1.7435525 | 5.089443 | -0.6196289 | 31200.14 | 24970.07325
| -279.3797 | -0.601588 | 8.6494522 | 10.51912 | 0.1549347 | 28821.64 | 97.15926 | 1357.666 |  | 1.7535659 | 4.56089 | -0.5244318 | 31200.14 | 24970.07325
| -279.3797 | -0.6001981 | 8.6602426 | 10.66526 | 0.1565832 | 28876.63 | 82.85072 | 1135.133 |  | 1.7643563 | 4.479242 | -0.4327394 | 31200.14 | 24970.07325
| -280.258 | -0.598888 | 8.6702842 | 10.68634 | 0.1581497 | 28961.76 | 84.56915 | 1154.601 |  | 1.7743979 | 4.767888 | -0.34347 | 31200.14 | 24970.07325
| -279.2821 | -0.5975708 | 8.6802876 | 10.72765 | 0.1597254 | 29049.77 | 83.87026 | 1140.191 |  | 1.7844013 | 4.786949 | -0.298191 | 31200.14 | 24970.07325
| -279.6725 | -0.5962388 | 8.6903074 | 10.77565 | 0.1613139 | 29165.54 | 82.04102 | 1112.511 |  | 1.7944211 | 4.755265 | -0.3173663 | 31200.14 | 24970.07325
| -279.2495 | -0.5947658 | 8.7012647 | 10.8387 | 0.1630725 | 29293.73 | 79.12674 | 1070.443 |  | 1.8053784 | 4.390181 | -0.2940373 | 31200.14 | 24970.07325
| -279.705 | -0.593399 | 8.7113282 | 10.85022 | 0.1647085 | 29457.3 | 80.6299 | 1092.111 |  | 1.8154419 | 4.633851 | -0.2925361 | 31200.14 | 24970.07325
| -278.729 | -0.5918863 | 8.7223576 | 10.91128 | 0.166514 | 29683.45 | 76.87418 | 1045.935 |  | 1.8264713 | 4.560245 | -0.2497439 | 31200.14 | 24970.07325
| -278.4688 | -0.5903766 | 8.7332389 | 11.01747 | 0.1683108 | 29919.32 | 69.87678 | 958.516 |  | 1.8373526 | 4.221728 | -0.1244206 | 31200.14 | 24970.07325
| -278.2085 | -0.5889665 | 8.7432986 | 11.05096 | 0.1699939 | 30148.58 | 68.84857 | 949.9492 |  | 1.8474123 | 4.604881 | -0.04135386 | 31200.14 | 24970.07325
| -277.1675 | -0.5874311 | 8.7541355 | 11.18905 | 0.1718228 | 30392.24 | 61.61292 | 861.8551 |  | 1.8582492 | 5.35974 | -0.04120516 | 31200.14 | 24970.07325
| -277.2651 | -0.5858404 | 8.7652449 | 11.1933 | 0.1737194 | 30575.59 | 63.24754 | 883.3924 |  | 1.8693586 | 5.767386 | -0.08196815 | 31200.14 | 24970.07325
| -277.1349 | -0.5842591 | 8.7761394 | 11.32854 | 0.1756039 | 30815.39 | 57.56695 | 815.5447 |  | 1.8802531 | 6.225172 | -0.1224703 | 31200.14 | 24970.07325
| -277.2976 | -0.5826632 | 8.787061 | 11.39874 | 0.1774974 | 31037.73 | 55.72638 | 795.2226 |  | 1.8911747 | 6.992074 | -0.06099619 | 31200.14 | 24970.07325
| -277.3952 | -0.5811589 | 8.7972142 | 11.40545 | 0.1793067 | 31280.04 | 56.44311 | 807.9547 |  | 1.9013279 | 6.874575 | -0.08106932 | 31200.14 | 24970.07325
| -277.4277 | -0.5796682 | 8.807227 | 11.46595 | 0.1810849 | 31475.93 | 55.10999 | 793.0862 |  | 1.9113407 | 6.35546 | -0.08072665 | 31200.14 | 24970.07325
| -278.0458 | -0.5780701 | 8.8178094 | 11.47531 | 0.1830004 | 31663.34 | 56.12706 | 806.7901 |  | 1.9219231 | 5.723465 | 0.02007561 | 31200.14 | 24970.07325
| -277.7531 | -0.5763842 | 8.8288597 | 11.61024 | 0.1850121 | 31854.49 | 52.35421 | 760.4053 |  | 1.9329734 | 5.069711 | 0.09978356 | 31200.14 | 24970.07325
| -278.5338 | -0.5746928 | 8.8398154 | 11.74756 | 0.1870133 | 31992.17 | 49.31106 | 721.5893 |  | 1.9439291 | 5.385817 | 0.09909326 | 31200.14 | 24970.07325
| -278.8592 | -0.5729696 | 8.8507986 | 11.86674 | 0.1890583 | 32116.12 | 47.27528 | 694.9707 |  | 1.9549123 | 6.139468 | 0.09834487 | 31200.14 | 24970.07325
| -279.0869 | -0.5713874 | 8.8608308 | 11.82492 | 0.1909642 | 32276.2 | 49.61128 | 723.3064 |  | 1.9649445 | 6.616152 | 0.1759933 | 31200.14 | 24970.07325
| -278.6314 | -0.5696577 | 8.8717101 | 11.91182 | 0.193026 | 32416.58 | 48.43056 | 707.7213 |  | 1.9758238 | 7.106564 | 0.2524027 | 31200.14 | 24970.07325
| -277.6555 | -0.5678718 | 8.8827984 | 11.96216 | 0.1951584 | 32511.18 | 48.56517 | 706.3244 |  | 1.9869121 | 6.743617 | 0.3079354 | 31200.14 | 24970.07325
| -277.1349 | -0.5660822 | 8.89379 | 12.07691 | 0.197289 | 32574.67 | 47.07941 | 684.5429 |  | 1.9979037 | 6.378967 | 0.3621442 | 31200.14 | 24970.07325
| -276.6144 | -0.5643141 | 8.9045443 | 12.02319 | 0.1994216 | 32671.44 | 50.05315 | 717.2142 |  | 2.008658 | 5.183347 | 0.4157272 | 31200.14 | 24970.07325
| -276.6795 | -0.5626291 | 8.9146912 | 12.14074 | 0.2014236 | 32754.57 | 48.22212 | 692.598 |  | 2.0188049 | 4.218986 | 0.3562192 | 31200.14 | 24970.07325
| -276.6469 | -0.5609451 | 8.9247002 | 12.18641 | 0.2034356 | 32859.23 | 48.31978 | 691.724 |  | 2.0288139 | 4.421768 | 0.2978311 | 31200.14 | 24970.07325
| -276.0288 | -0.5590893 | 8.9356353 | 12.35952 | 0.2056369 | 32988.63 | 45.37716 | 655.7036 |  | 2.039749 | 5.117755 | 0.3325742 | 31200.14 | 24970.07325
| -275.671 | -0.5572329 | 8.9464511 | 12.41097 | 0.2078601 | 33123.1 | 45.41422 | 654.7541 |  | 2.0505648 | 5.703543 | 0.3668054 | 31200.14 | 24970.07325
| -276.2566 | -0.5554833 | 8.9565431 | 12.47102 | 0.2099476 | 33263.17 | 45.14389 | 650.8058 |  | 2.0606568 | 6.451926 | 0.4738092 | 31200.14 | 24970.07325
| -276.1265 | -0.5535761 | 8.9674163 | 12.58575 | 0.2122201 | 33380.92 | 43.93934 | 635.0085 |  | 2.07153 | 6.762907 | 0.5423863 | 31200.14 | 24970.07325
| -276.8422 | -0.5516094 | 8.9785097 | 12.62478 | 0.2145713 | 33566.53 | 44.16542 | 637.6454 |  | 2.0826234 | 7.49276 | 0.5750952 | 31200.14 | 24970.07325
| -277.3952 | -0.54964 | 8.9894924 | 12.81815 | 0.2169013 | 33758.24 | 41.48337 | 607.1499 |  | 2.0936061 | 7.679211 | 0.6433442 | 31200.14 | 24970.07325
| -277.5904 | -0.5476503 | 9.0004693 | 12.86208 | 0.2192841 | 33932.02 | 41.66356 | 608.9007 |  | 2.104583 | 8.077347 | 0.7279209 | 31200.14 | 24970.07325
| -277.1675 | -0.5456403 | 9.0114564 | 12.95145 | 0.2216804 | 34125.44 | 41.03839 | 601.9805 |  | 2.1155701 | 8.055611 | 0.8471956 | 31200.14 | 24970.07325
| -277.1349 | -0.5436196 | 9.0223696 | 13.03782 | 0.2240924 | 34310.09 | 40.52197 | 596.0586 |  | 2.1264833 | 8.209782 | 0.9472414 | 31200.14 | 24970.07325
| -276.6469 | -0.541576 | 9.0332932 | 13.05002 | 0.2265439 | 34502.7 | 41.18402 | 603.7828 |  | 2.1374069 | 8.027486 | 0.9417636 | 31200.14 | 24970.07325
| -275.9313 | -0.5394959 | 9.0442916 | 13.14842 | 0.2290194 | 34672.61 | 40.54986 | 596.0405 |  | 2.1484053 | 7.23738 | 0.9704346 | 31200.14 | 24970.07325
| -275.4433 | -0.5375775 | 9.0543116 | 13.24378 | 0.2313065 | 34831.35 | 39.92735 | 588.5641 |  | 2.1584253 | 6.868185 | 0.9304362 | 31200.14 | 24970.07325
| -275.4758 | -0.5354577 | 9.0652892 | 13.34646 | 0.2338338 | 35000.94 | 39.32793 | 581.2106 |  | 2.1694029 | 6.404392 | 0.8561195 | 31200.14 | 24970.07325
| -274.9228 | -0.533292 | 9.0763767 | 13.32538 | 0.2364307 | 35168.74 | 40.51585 | 594.0651 |  | 2.1804904 | 6.519016 | 0.8165116 | 31200.14 | 24970.07325
| -275.2156 | -0.5311325 | 9.0873202 | 13.43797 | 0.2390087 | 35368.03 | 39.72706 | 585.2944 |  | 2.1914339 | 5.983052 | 0.7611923 | 31200.14 | 24970.07325
| -275.7686 | -0.5289438 | 9.0982195 | 13.49675 | 0.2416138 | 35586.72 | 39.67961 | 585.4269 |  | 2.2023332 | 5.920065 | 0.6902772 | 31200.14 | 24970.07325
| -276.0288 | -0.5269096 | 9.1083026 | 13.59157 | 0.2440516 | 35795.47 | 39.10443 | 579.6122 |  | 2.2124163 | 5.991906 | 0.5865113 | 31200.14 | 24970.07325
| -276.8422 | -0.5246766 | 9.1192901 | 13.6123 | 0.2467237 | 36005.37 | 39.59945 | 585.6261 |  | 2.2234038 | 5.77208 | 0.500096 | 31200.14 | 24970.07325
| -276.8422 | -0.5224286 | 9.1301905 | 13.73847 | 0.2494028 | 36178.11 | 38.81302 | 576.1001 |  | 2.2343042 | 5.777879 | 0.4306627 | 31200.14 | 24970.07325
| -276.4843 | -0.520143 | 9.1411613 | 13.88067 | 0.2521241 | 36372.52 | 37.8755 | 565.3567 |  | 2.245275 | 6.225412 | 0.3129086 | 31200.14 | 24970.07325
| -277.4277 | -0.5180139 | 9.1512697 | 13.8298 | 0.2546814 | 36570.49 | 39.15585 | 580.2915 |  | 2.2553834 | 7.112625 | 0.2294441 | 31200.14 | 24970.07325
| -276.4192 | -0.515681 | 9.1622386 | 13.99399 | 0.2574554 | 36790.98 | 37.94469 | 566.9902 |  | 2.2663523 | 7.001603 | 0.1630496 | 31200.14 | 24970.07325
| -276.0939 | -0.5133191 | 9.173223 | 14.04996 | 0.2602683 | 36986.04 | 38.06004 | 568.1808 |  | 2.2773367 | 7.092739 | 0.1134889 | 31200.14 | 24970.07325
| -274.5649 | -0.5110206 | 9.1837986 | 14.15295 | 0.2630221 | 37157.76 | 37.67378 | 563.2312 |  | 2.2879123 | 7.081888 | 0.04832367 | 31200.14 | 24970.07325
| -274.6625 | -0.5088158 | 9.193864 | 14.23823 | 0.2656521 | 37289.24 | 37.50585 | 560.0868 |  | 2.2979777 | 7.478691 | -0.03199987 | 31200.14 | 24970.07325
| -274.2396 | -0.5063763 | 9.2048565 | 14.38458 | 0.2685562 | 37427.81 | 36.81131 | 550.7562 |  | 2.3089702 | 7.714075 | -0.06352079 | 31200.14 | 24970.07325
| -273.7191 | -0.5039022 | 9.2158773 | 14.53754 | 0.2714995 | 37589.14 | 36.08333 | 541.5815 |  | 2.319991 | 8.45719 | -0.09462547 | 31200.14 | 24970.07325
| -273.5564 | -0.50142 | 9.2267896 | 14.56831 | 0.2744803 | 37751.37 | 36.52817 | 545.6536 |  | 2.3309033 | 9.2562 | -0.1096119 | 31200.14 | 24970.07325
| -274.1095 | -0.4988936 | 9.2378189 | 14.64458 | 0.277499 | 37919.59 | 36.54594 | 545.0126 |  | 2.3419326 | 8.954107 | -0.09331551 | 31200.14 | 24970.07325
| -275.183 | -0.4963438 | 9.2487993 | 14.76253 | 0.2805304 | 38019.37 | 36.27698 | 539.7089 |  | 2.352913 | 8.881417 | 0 | 31200.14 | 24970.07325
| -275.8662 | -0.4937938 | 9.25966 | 14.83013 | 0.2835902 | 38127.8 | 36.46306 | 539.6942 |  | 2.3637737 | 8.341649 | 0.09174656 | 31200.14 | 24970.07325
| -276.0288 | -0.4914264 | 9.2696643 | 14.92676 | 0.2864151 | 38245.04 | 36.30525 | 536.4197 |  | 2.373778 | 7.972858 | 0.1518168 | 31200.14 | 24970.07325
| -275.9963 | -0.4887739 | 9.280724 | 15.05649 | 0.2895675 | 38356.5 | 35.97261 | 530.6976 |  | 2.3848377 | 7.581619 | 0.1957535 | 31200.14 | 24970.07325
| -275.8662 | -0.4861613 | 9.2914985 | 15.0983 | 0.2927084 | 38493.29 | 36.35654 | 533.4615 |  | 2.3956122 | 7.747703 | 0.2689222 | 31200.14 | 24970.07325
| -274.5974 | -0.4834727 | 9.3025014 | 15.24097 | 0.2959046 | 38659.5 | 35.86871 | 527.2223 |  | 2.4066151 | 7.876344 | 0.3264681 | 31200.14 | 24970.07325
| -274.9228 | -0.4809774 | 9.3125623 | 15.28101 | 0.2988876 | 38816.47 | 36.18403 | 529.9141 |  | 2.416676 | 8.28886 | 0.3391989 | 31200.14 | 24970.07325
| -273.5889 | -0.4782449 | 9.323497 | 15.41039 | 0.3021492 | 38982.75 | 35.83727 | 525.22 |  | 2.4276107 | 8.016212 | 0.3515034 | 31200.14 | 24970.07325
| -273.2636 | -0.4754834 | 9.3344286 | 15.49855 | 0.3054454 | 39136.83 | 35.84896 | 524.1912 |  | 2.4385423 | 8.145482 | 0.3490055 | 31200.14 | 24970.07325
| -273.0359 | -0.4729235 | 9.3444492 | 15.57315 | 0.3085066 | 39329.82 | 35.85703 | 524.2266 |  | 2.4485629 | 7.948835 | 0.3182263 | 31200.14 | 24970.07325
| -273.4588 | -0.4703246 | 9.3545333 | 15.63265 | 0.311608 | 39546.62 | 35.96268 | 525.764 |  | 2.458647 | 7.949045 | 0.2303914 | 31200.14 | 24970.07325
| -272.2551 | -0.4675252 | 9.3652749 | 15.65076 | 0.3149717 | 39756.78 | 36.46069 | 531.132 |  | 2.4693886 | 7.598564 | 0.1288509 | 31200.14 | 24970.07325
| -272.5804 | -0.4648863 | 9.3753108 | 15.72076 | 0.3181207 | 39969.34 | 36.49329 | 531.7715 |  | 2.4794245 | 6.753385 | 0.02849827 | 31200.14 | 24970.07325
| -272.125 | -0.4622016 | 9.3853936 | 15.81566 | 0.3213274 | 40204.36 | 36.3244 | 530.6035 |  | 2.4895073 | 6.053452 | 0 | 31200.14 | 24970.07325
| -271.9949 | -0.4592479 | 9.3963871 | 15.96174 | 0.324846 | 40435.56 | 35.86862 | 525.856 |  | 2.5005008 | 6.068187 | -0.05643512 | 31200.14 | 24970.07325
| -272.7431 | -0.4562886 | 9.4072733 | 16.00663 | 0.3283973 | 40607.16 | 36.22604 | 528.8091 |  | 2.511387 | 6.440452 | -0.1120698 | 31200.14 | 24970.07325
| -272.6455 | -0.453508 | 9.4174054 | 16.13462 | 0.3317 | 40789.63 | 35.91151 | 524.9765 |  | 2.5215191 | 7.075417 | -0.1532341 | 31200.14 | 24970.07325
| -273.4263 | -0.4504808 | 9.4282984 | 16.20578 | 0.3353239 | 41001.13 | 36.04759 | 526.2523 |  | 2.5324121 | 7.707015 | -0.1938467 | 31200.14 | 24970.07325
| -273.5239 | -0.4476741 | 9.4383232 | 16.22923 | 0.3386837 | 41173.79 | 36.494 | 530.4865 |  | 2.5424369 | 8.021547 | -0.2202085 | 31200.14 | 24970.07325
| -273.4588 | -0.4448372 | 9.4483457 | 16.3078 | 0.3420769 | 41322.19 | 36.58125 | 530.3338 |  | 2.5524594 | 7.860804 | -0.2050663 | 31200.14 | 24970.07325
| -274.3697 | -0.4416961 | 9.459333 | 16.43752 | 0.3458199 | 41516.39 | 36.34488 | 527.1824 |  | 2.5634467 | 7.474091 | -0.1630032 | 31200.14 | 24970.07325
| -274.7276 | -0.4385328 | 9.4702662 | 16.49976 | 0.3496165 | 41707.18 | 36.58869 | 529.1274 |  | 2.5743799 | 6.781403 | -0.09443609 | 31200.14 | 24970.07325
| -274.9228 | -0.4356069 | 9.4802907 | 16.60864 | 0.3531018 | 41864.72 | 36.47562 | 526.9714 |  | 2.5844044 | 6.883539 | -0.05362262 | 31200.14 | 24970.07325
| -274.2721 | -0.4323644 | 9.4912534 | 16.79276 | 0.3569637 | 42050.82 | 35.93145 | 520.3353 |  | 2.5953671 | 7.65206 | 0 | 31200.14 | 24970.07325
| -274.1095 | -0.4293775 | 9.5012602 | 16.84665 | 0.3605364 | 42240.15 | 36.16897 | 522.5097 |  | 2.6053739 | 8.502736 | 0.07943032 | 31200.14 | 24970.07325
| -273.7191 | -0.4261295 | 9.5120353 | 17.03042 | 0.3644122 | 42482.44 | 35.60472 | 516.7361 |  | 2.616149 | 9.821724 | 0.1974801 | 31200.14 | 24970.07325
| -274.0119 | -0.4230267 | 9.5222144 | 17.11761 | 0.368117 | 42657.73 | 35.67139 | 516.7326 |  | 2.6263281 | 10.5922 | 0.2877846 | 31200.14 | 24970.07325
| -273.1986 | -0.4199413 | 9.5322354 | 17.15971 | 0.3718125 | 42844.66 | 35.99517 | 519.7259 |  | 2.6363491 | 10.56891 | 0.3900265 | 31200.14 | 24970.07325
| -272.125 | -0.4166476 | 9.5428256 | 17.26501 | 0.3757439 | 43037.02 | 35.97616 | 518.9219 |  | 2.6469393 | 10.34603 | 0.5037146 | 31200.14 | 24970.07325
| -272.5479 | -0.4134136 | 9.5531115 | 17.4847 | 0.3795873 | 43215.77 | 35.29133 | 510.883 |  | 2.6572252 | 10.03253 | 0.5774295 | 31200.14 | 24970.07325
| -271.4418 | -0.4099903 | 9.5638891 | 17.52221 | 0.3836814 | 43401.92 | 35.70045 | 514.4406 |  | 2.6680028 | 9.810735 | 0.675386 | 31200.14 | 24970.07325
| -271.637 | -0.4067757 | 9.5739151 | 17.61213 | 0.3875227 | 43608.48 | 35.74166 | 514.7023 |  | 2.6780288 | 9.70824 | 0.7728506 | 31200.14 | 24970.07325
| -271.1165 | -0.40325 | 9.584805 | 17.64327 | 0.3917751 | 43836.8 | 36.17344 | 519.1199 |  | 2.6889187 | 8.928273 | 0.8432645 | 31200.14 | 24970.07325
| -271.6695 | -0.3999485 | 9.5948961 | 17.74688 | 0.39563 | 43993.55 | 36.17523 | 518.1187 |  | 2.6990098 | 8.570831 | 0.9137507 | 31200.14 | 24970.07325
| -270.4659 | -0.3963209 | 9.6057901 | 17.86506 | 0.4000367 | 44215.44 | 36.14125 | 517.3689 |  | 2.7099038 | 8.457715 | 0.9070142 | 31200.14 | 24970.07325
| -270.3683 | -0.3929747 | 9.6158472 | 17.93461 | 0.4040365 | 44396.82 | 36.33627 | 518.759 |  | 2.7199609 | 7.938897 | 0.8768447 | 31200.14 | 24970.07325
| -270.3683 | -0.3892667 | 9.6268081 | 18.03148 | 0.4084699 | 44636.7 | 36.40565 | 519.4411 |  | 2.7309218 | 7.277204 | 0.8717716 | 31200.14 | 24970.07325
| -270.9213 | -0.3855312 | 9.6377331 | 18.17773 | 0.4129208 | 44840.13 | 36.23817 | 517.0001 |  | 2.7418468 | 7.657114 | 0.854005 | 31200.14 | 24970.07325
| -272.4829 | -0.3817258 | 9.6487365 | 18.25927 | 0.4174796 | 45067.68 | 36.41907 | 518.5823 |  | 2.7528502 | 8.488922 | 0.8123936 | 31200.14 | 24970.07325
| -272.4178 | -0.3779346 | 9.6595966 | 18.35835 | 0.4220179 | 45299.66 | 36.49508 | 519.1753 |  | 2.7637103 | 8.924439 | 0.7835038 | 31200.14 | 24970.07325
| -272.6455 | -0.3743993 | 9.6696064 | 18.47708 | 0.4262307 | 45462.22 | 36.46539 | 517.7983 |  | 2.7737201 | 9.260799 | 0.7187051 | 31200.14 | 24970.07325
| -272.6455 | -0.370447 | 9.6806668 | 18.58821 | 0.4309604 | 45657.2 | 36.53701 | 517.6011 |  | 2.7847805 | 9.304365 | 0.6424092 | 31200.14 | 24970.07325
| -272.3852 | -0.366523 | 9.6915458 | 18.72158 | 0.4356413 | 45830.24 | 36.50136 | 515.9883 |  | 2.7956595 | 9.524307 | 0.5906572 | 31200.14 | 24970.07325
| -272.1575 | -0.3624806 | 9.7026181 | 18.84713 | 0.4404676 | 46013.75 | 36.5211 | 515.0405 |  | 2.8067318 | 9.913166 | 0.6098809 | 31200.14 | 24970.07325
| -270.2707 | -0.3585114 | 9.7133838 | 18.89348 | 0.4452278 | 46148.02 | 36.96752 | 517.8043 |  | 2.8174975 | 9.554563 | 0.6514569 | 31200.14 | 24970.07325
| -270.4984 | -0.354731 | 9.7235387 | 19.05261 | 0.4497224 | 46283.98 | 36.79399 | 514.4168 |  | 2.8276524 | 9.684543 | 0.6584104 | 31200.14 | 24970.07325
| -268.9694 | -0.3506055 | 9.734483 | 19.19902 | 0.4546618 | 46432.24 | 36.74988 | 512.2447 |  | 2.8385967 | 10.04642 | 0.6531436 | 31200.14 | 24970.07325
| -268.7417 | -0.3464561 | 9.7454018 | 19.34495 | 0.4596176 | 46596.92 | 36.69877 | 510.3007 |  | 2.8495155 | 10.43861 | 0.7050732 | 31200.14 | 24970.07325
| -268.3513 | -0.3421688 | 9.7565383 | 19.52146 | 0.4647242 | 46741.87 | 36.54164 | 506.8802 |  | 2.860652 | 11.03594 | 0.7557777 | 31200.14 | 24970.07325
| -269.6526 | -0.337937 | 9.7674085 | 19.57229 | 0.4697945 | 46897.56 | 36.96662 | 509.6365 |  | 2.8715222 | 11.15019 | 0.8170167 | 31200.14 | 24970.07325
| -269.1971 | -0.3340059 | 9.7774222 | 19.57993 | 0.4745111 | 47032.51 | 37.56162 | 514.0672 |  | 2.8815359 | 10.86905 | 0.855429 | 31200.14 | 24970.07325
| -270.1731 | -0.3296887 | 9.7883019 | 19.76173 | 0.4796602 | 47193.92 | 37.35743 | 510.514 |  | 2.8924156 | 10.18318 | 0.8710581 | 31200.14 | 24970.07325
| -269.7827 | -0.3256629 | 9.7983258 | 19.82106 | 0.4844796 | 47367.08 | 37.68038 | 512.7557 |  | 2.9024395 | 9.268898 | 0.876349 | 31200.14 | 24970.07325
| -271.3117 | -0.3212143 | 9.8092974 | 19.99543 | 0.4897972 | 47557.51 | 37.51483 | 510.0022 |  | 2.9134111 | 8.757016 | 0.8158141 | 31200.14 | 24970.07325
| -271.7997 | -0.3167252 | 9.8202423 | 20.09547 | 0.4951711 | 47769.34 | 37.69107 | 511.0054 |  | 2.924356 | 8.846411 | 0.7672119 | 31200.14 | 24970.07325
| -271.637 | -0.3125472 | 9.8303138 | 20.23208 | 0.5001553 | 47943.32 | 37.66453 | 509.707 |  | 2.9344275 | 9.055394 | 0.7086448 | 31200.14 | 24970.07325
| -271.7997 | -0.3083333 | 9.8403639 | 20.39218 | 0.5051768 | 48114.52 | 37.53857 | 507.3801 |  | 2.9444776 | 10.41649 | 0.618813 | 31200.14 | 24970.07325
| -271.7346 | -0.3037156 | 9.8512707 | 20.58055 | 0.5106933 | 48337.34 | 37.32321 | 504.6357 |  | 2.9553844 | 11.78691 | 0.5089054 | 31200.14 | 24970.07325
| -270.6611 | -0.2989846 | 9.8623221 | 20.62857 | 0.5163595 | 48414.58 | 37.85874 | 507.0188 |  | 2.9664358 | 12.4443 | 0.3898328 | 31200.14 | 24970.07325
| -269.1646 | -0.2943233 | 9.8731012 | 20.81771 | 0.5219292 | 48660.63 | 37.62601 | 504.5056 |  | 2.9772149 | 12.27486 | 0.3247669 | 31200.14 | 24970.07325
| -269.6526 | -0.2898944 | 9.883231 | 20.91358 | 0.5272113 | 48881.62 | 37.78182 | 505.6661 |  | 2.9873447 | 12.46016 | 0.2501073 | 31200.14 | 24970.07325
| -269.1971 | -0.2854556 | 9.8932743 | 21.0576 | 0.5325092 | 49073.31 | 37.74903 | 504.5376 |  | 2.997388 | 12.41058 | 0.1968208 | 31200.14 | 24970.07325
| -267.9284 | -0.2805761 | 9.9042277 | 21.04478 | 0.538371 | 49297.04 | 38.45016 | 510.7246 |  | 3.0083414 | 11.52072 | 0.1440882 | 31200.14 | 24970.07325
| -268.5139 | -0.2760705 | 9.914237 | 21.1998 | 0.5437521 | 49488.75 | 38.37041 | 509.123 |  | 3.0183507 | 10.07193 | 0.112525 | 31200.14 | 24970.07325
| -266.5946 | -0.2712637 | 9.9247899 | 21.3101 | 0.5495299 | 49741.5 | 38.49412 | 510.1894 |  | 3.0289036 | 9.486829 | 0.1016963 | 31200.14 | 24970.07325
| -266.8548 | -0.2665095 | 9.9351261 | 21.46023 | 0.5551788 | 50025.1 | 38.4046 | 509.7438 |  | 3.0392398 | 9.62773 | 0.09112239 | 31200.14 | 24970.07325
| -266.7898 | -0.2618379 | 9.9451358 | 21.52377 | 0.5607463 | 50287.47 | 38.6871 | 512.6913 |  | 3.0492495 | 9.64982 | 0.1007663 | 31200.14 | 24970.07325
| -266.1391 | -0.2568163 | 9.9558333 | 21.61635 | 0.5667887 | 50556.97 | 38.89972 | 514.7618 |  | 3.059947 | 9.073905 | 0.1101841 | 31200.14 | 24970.07325
| -266.5946 | -0.2515597 | 9.9669294 | 21.89742 | 0.572934 | 50755.88 | 38.38181 | 508.5921 |  | 3.0710431 | 10.15008 | 0.109533 | 31200.14 | 24970.07325
| -267.6681 | -0.2462919 | 9.9778652 | 21.98996 | 0.5793362 | 51010.57 | 38.64275 | 510.7242 |  | 3.0819789 | 11.68805 | 0.09885391 | 31200.14 | 24970.07325
| -268.9043 | -0.2410161 | 9.9888043 | 22.06057 | 0.5856671 | 51250.41 | 38.99113 | 513.5559 |  | 3.092918 | 11.92652 | 0.09821001 | 31200.14 | 24970.07325
| -269.3923 | -0.2356395 | 9.9997733 | 22.27203 | 0.5920725 | 51499.08 | 38.76184 | 510.8724 |  | 3.103887 | 12.09202 | 0.09760771 | 31200.14 | 24970.07325
| -269.555 | -0.2302009 | 10.0107257 | 22.37239 | 0.5985807 | 51714.97 | 39.01741 | 512.3853 |  | 3.1148394 | 12.1338 | 0.08723762 | 31200.14 | 24970.07325
| -269.62 | -0.2247198 | 10.021661 | 22.57005 | 0.6051274 | 51900.13 | 38.90408 | 509.8814 |  | 3.1257747 | 12.77234 | 0.05772872 | 31200.14 | 24970.07325
| -269.1321 | -0.219631 | 10.0317038 | 22.57818 | 0.6112266 | 52012.98 | 39.54191 | 513.8787 |  | 3.1358175 | 12.17926 | 0.06682277 | 31200.14 | 24970.07325
| -268.4164 | -0.2140561 | 10.0425965 | 22.69542 | 0.6178965 | 52099.45 | 39.82664 | 513.7435 |  | 3.1467102 | 10.68496 | 0.08513482 | 31200.14 | 24970.07325
| -268.4164 | -0.2088565 | 10.0526461 | 22.85821 | 0.6241031 | 52199.19 | 39.85716 | 511.6969 |  | 3.1567598 | 10.7356 | 0.06569538 | 31200.14 | 24970.07325
| -266.2367 | -0.2031051 | 10.0636464 | 23.01459 | 0.6309753 | 52345.43 | 39.96017 | 510.6503 |  | 3.1677601 | 10.51884 | 0.05586197 | 31200.14 | 24970.07325
| -265.3258 | -0.1973655 | 10.0745074 | 23.17834 | 0.637856 | 52517.28 | 40.01408 | 509.5435 |  | 3.1786211 | 10.74271 | 0.02771482 | 31200.14 | 24970.07325
| -264.8053 | -0.1915043 | 10.0854842 | 23.32863 | 0.6448607 | 52701.51 | 40.12481 | 509.1099 |  | 3.1895979 | 11.28882 | 0.009170259 | 31200.14 | 24970.07325
| -264.5125 | -0.185684 | 10.0962006 | 23.46161 | 0.6514093 | 52692.59 | 40.38027 | 507.5761 |  | 3.2003143 | 11.68723 | 0.009107579 | 31200.14 | 24970.07325
| -264.9355 | -0.1800707 | 10.1064276 | 23.59437 | 0.6585238 | 53126.09 | 40.39344 | 509.7687 |  | 3.2105413 | 12.59425 | 0 | 31200.14 | 24970.07325
| -265.1306 | -0.1739333 | 10.1173672 | 23.73765 | 0.6658627 | 53421.9 | 40.48337 | 510.614 |  | 3.2214809 | 12.93213 | 0 | 31200.14 | 24970.07325
| -265.3258 | -0.1683534 | 10.1273766 | 23.80149 | 0.6725476 | 53679.95 | 40.82943 | 513.7001 |  | 3.2314903 | 12.29426 | 0 | 31200.14 | 24970.07325
| -266.4644 | -0.1621741 | 10.1383399 | 23.90136 | 0.6799465 | 53975.72 | 41.08718 | 516.1152 |  | 3.2424536 | 11.73446 | -0.01780478 | 31200.14 | 24970.07325
| -266.2367 | -0.1564459 | 10.148392 | 24.01577 | 0.68679 | 54229.3 | 41.24884 | 517.3731 |  | 3.2525057 | 10.74051 | -0.02656271 | 31200.14 | 24970.07325
| -266.0741 | -0.1506631 | 10.1584369 | 24.17347 | 0.6936893 | 54493.79 | 41.23731 | 517.1643 |  | 3.2625506 | 10.74682 | -0.03523183 | 31200.14 | 24970.07325
| -267.3428 | -0.1443684 | 10.1692647 | 24.30559 | 0.7012309 | 54748.13 | 41.40122 | 518.1105 |  | 3.2733784 | 10.71732 | -0.02625436 | 31200.14 | 24970.07325
| -267.2452 | -0.1384742 | 10.1793084 | 24.42862 | 0.7082709 | 54977.8 | 41.5568 | 518.9309 |  | 3.2834221 | 10.90947 | -0.01739926 | 31200.14 | 24970.07325
| -266.8873 | -0.1325076 | 10.1893618 | 24.61115 | 0.7153898 | 55184.16 | 41.50573 | 517.4951 |  | 3.2934755 | 11.48876 | -0.02593351 | 31200.14 | 24970.07325
| -267.8633 | -0.1259562 | 10.2002942 | 24.74332 | 0.7232474 | 55415.15 | 41.70816 | 518.3764 |  | 3.3044079 | 12.56623 | -0.02575091 | 31200.14 | 24970.07325
| -267.6681 | -0.1198732 | 10.2103486 | 24.92668 | 0.730512 | 55581.13 | 41.69222 | 516.691 |  | 3.3144623 | 13.14798 | -0.01704471 | 31200.14 | 24970.07325
| -267.6681 | -0.1131289 | 10.2213598 | 25.11406 | 0.7385539 | 55734.46 | 41.75137 | 515.1555 |  | 3.3254735 | 13.97173 | -0.03381279 | 31200.14 | 24970.07325
| -266.6271 | -0.1063753 | 10.2322675 | 25.30627 | 0.7466404 | 55923.42 | 41.77101 | 513.7668 |  | 3.3363812 | 14.29751 | -0.06710087 | 31200.14 | 24970.07325
| -266.1066 | -0.1000948 | 10.2423248 | 25.41702 | 0.7541527 | 56084.02 | 42.04657 | 514.6411 |  | 3.3464385 | 14.78271 | -0.06661329 | 31200.14 | 24970.07325
| -266.3018 | -0.09373552 | 10.252394 | 25.5218 | 0.76175 | 56260.6 | 42.33906 | 515.8593 |  | 3.3565077 | 14.50036 | -0.06615183 | 31200.14 | 24970.07325
| -264.48 | -0.08685593 | 10.2631755 | 25.68939 | 0.7700147 | 56424.1 | 42.47343 | 515.1656 |  | 3.3672892 | 13.83321 | -0.04920203 | 31200.14 | 24970.07325
| -263.0811 | -0.07966096 | 10.274342 | 25.83154 | 0.7786004 | 56623.66 | 42.70692 | 515.7206 |  | 3.3784557 | 13.28794 | -0.05697021 | 31200.14 | 24970.07325
| -261.8775 | -0.07282205 | 10.2848081 | 25.99708 | 0.7867863 | 56784.34 | 42.8344 | 515.0299 |  | 3.3889218 | 12.77208 | -0.06460409 | 31200.14 | 24970.07325
| -261.91 | -0.06615918 | 10.2949178 | 26.23603 | 0.7947178 | 56940.97 | 42.66726 | 511.8309 |  | 3.3990315 | 12.79141 | -0.06414302 | 31200.14 | 24970.07325
| -261.5521 | -0.05867333 | 10.3061444 | 26.27086 | 0.803716 | 57157.63 | 43.31056 | 516.1251 |  | 3.4102581 | 13.4086 | -0.1113928 | 31200.14 | 24970.07325
| -262.1052 | -0.05150297 | 10.3168104 | 26.48064 | 0.812277 | 57315.2 | 43.304 | 514.1278 |  | 3.4209241 | 13.40477 | -0.1184285 | 31200.14 | 24970.07325
| -262.8534 | -0.0440084 | 10.3278054 | 26.69749 | 0.8212356 | 57499.93 | 43.29149 | 512.2992 |  | 3.4319191 | 14.07721 | -0.1096869 | 31200.14 | 24970.07325
| -264.8053 | -0.03647514 | 10.3387448 | 26.88619 | 0.8302614 | 57729.14 | 43.35458 | 511.7255 |  | 3.4428585 | 14.87138 | -0.1089272 | 31200.14 | 24970.07325
| -264.6101 | -0.02941788 | 10.3488593 | 26.94385 | 0.8386732 | 57943.12 | 43.83516 | 514.89 |  | 3.452973 | 14.82199 | -0.1082656 | 31200.14 | 24970.07325
| -265.8463 | -0.02172987 | 10.3597766 | 27.12953 | 0.8478821 | 58202.24 | 43.89686 | 514.6655 |  | 3.4638903 | 14.2284 | -0.1152522 | 31200.14 | 24970.07325
| -265.0981 | -0.0146335 | 10.3697794 | 27.28901 | 0.8563785 | 58439.37 | 43.99422 | 514.8088 |  | 3.4738931 | 14.00203 | -0.1145761 | 31200.14 | 24970.07325
| -265.456 | -0.006791423 | 10.3807033 | 27.40394 | 0.8657478 | 58666.04 | 44.3395 | 516.5946 |  | 3.484817 | 14.06183 | -0.09104194 | 31200.14 | 24970.07325
| -265.6837 | 0.0004906012 | 10.3907327 | 27.60284 | 0.8744434 | 58896.13 | 44.31105 | 515.5223 |  | 3.4948464 | 13.81161 | -0.09050266 | 31200.14 | 24970.07325
| -265.2933 | 0.00781579 | 10.400733 | 27.81245 | 0.88321 | 59148.45 | 44.23486 | 514.3239 |  | 3.5048467 | 13.80952 | -0.05248925 | 31200.14 | 24970.07325
| -264.6752 | 0.01584308 | 10.4115853 | 28.0539 | 0.892819 | 59460.65 | 44.08617 | 512.9347 |  | 3.515699 | 15.00313 | -0.04473319 | 31200.14 | 24970.07325
| -264.48 | 0.02338878 | 10.4216693 | 28.0148 | 0.9018452 | 59747.69 | 44.87915 | 519.5849 |  | 3.525783 | 15.51493 | -0.01483386 | 31200.14 | 24970.07325
| -263.1787 | 0.0316946 | 10.4326431 | 28.19855 | 0.911774 | 60075.41 | 44.93986 | 520.1027 |  | 3.5367568 | 14.92725 | 0.01475175 | 31200.14 | 24970.07325
| -261.422 | 0.04010428 | 10.4436497 | 28.44545 | 0.9218217 | 60403.55 | 44.78658 | 518.7611 |  | 3.5477634 | 14.5792 | 0.06600049 | 31200.14 | 24970.07325
| -259.828 | 0.04849367 | 10.4545144 | 28.59077 | 0.9318664 | 60687.72 | 45.01304 | 520.1457 |  | 3.5586281 | 14.55648 | 0.07285828 | 31200.14 | 24970.07325
| -259.0147 | 0.05705071 | 10.465476 | 28.76632 | 0.942107 | 61000.55 | 45.12835 | 520.8846 |  | 3.5695897 | 13.879 | 0.07964781 | 31200.14 | 24970.07325
| -258.7544 | 0.06569081 | 10.4764166 | 29.00977 | 0.9524455 | 61361.77 | 44.98324 | 519.9858 |  | 3.5805303 | 14.40505 | 0.07920739 | 31200.14 | 24970.07325
| -259.6328 | 0.07453229 | 10.4874856 | 29.15754 | 0.9630146 | 61707.12 | 45.19272 | 521.8559 |  | 3.5915993 | 15.58672 | 0.1002174 | 31200.14 | 24970.07325
| -261.6823 | 0.08338067 | 10.4984348 | 29.36813 | 0.9735819 | 62050.77 | 45.18461 | 521.8615 |  | 3.6025485 | 16.84295 | 0.1138655 | 31200.14 | 24970.07325
| -263.1462 | 0.0922807 | 10.509336 | 29.48275 | 0.9842486 | 62368.77 | 45.52185 | 524.4924 |  | 3.6134497 | 16.37723 | 0.1555602 | 31200.14 | 24970.07325
| -263.0811 | 0.100557 | 10.5193756 | 29.49016 | 0.9941618 | 62661.81 | 46.17267 | 529.8165 |  | 3.6234893 | 15.43902 | 0.1616932 | 31200.14 | 24970.07325
| -263.5366 | 0.109652 | 10.53029 | 29.68782 | 1.005048 | 62932.27 | 46.26582 | 529.713 |  | 3.6344037 | 13.69835 | 0.1605506 | 31200.14 | 24970.07325
| -263.8944 | 0.1189075 | 10.5412763 | 29.85297 | 1.016128 | 63197.71 | 46.48576 | 530.5826 |  | 3.64539 | 12.61225 | 0.138613 | 31200.14 | 24970.07325
| -261.5847 | 0.1282745 | 10.5522679 | 30.16457 | 1.027305 | 63482.45 | 46.19787 | 527.3612 |  | 3.6563816 | 12.51559 | 0.1239123 | 31200.14 | 24970.07325
| -261.7473 | 0.1369072 | 10.5622861 | 30.28386 | 1.037641 | 63743.62 | 46.50194 | 529.237 |  | 3.6663998 | 13.6716 | 0.123143 | 31200.14 | 24970.07325
| -261.9425 | 0.145645 | 10.5723337 | 30.4883 | 1.048093 | 63959.66 | 46.55307 | 528.3862 |  | 3.6764474 | 14.74235 | 0.1087076 | 31200.14 | 24970.07325
| -261.6172 | 0.1544303 | 10.5823343 | 30.67783 | 1.058603 | 64190.59 | 46.64583 | 528.0793 |  | 3.686448 | 16.46154 | 0.08774232 | 31200.14 | 24970.07325
| -259.4376 | 0.1641081 | 10.593237 | 30.77916 | 1.07018 | 64438.24 | 47.10827 | 530.7225 |  | 3.6973507 | 17.35272 | 0.04690333 | 31200.14 | 24970.07325
| -259.1448 | 0.1731888 | 10.6033558 | 30.94775 | 1.081046 | 64701.19 | 47.27012 | 531.3069 |  | 3.7074695 | 17.05045 | 0.01331531 | 31200.14 | 24970.07325
| -257.811 | 0.183131 | 10.6143249 | 31.17665 | 1.092942 | 64970.8 | 47.30506 | 530.5577 |  | 3.7184386 | 16.38164 | -0.04626489 | 31200.14 | 24970.07325
| -256.77 | 0.19307 | 10.6251732 | 31.25371 | 1.104864 | 65257.56 | 47.8364 | 534.1919 |  | 3.7292869 | 15.19391 | -0.09844626 | 31200.14 | 24970.07325
| -256.2169 | 0.2024832 | 10.6353392 | 31.39511 | 1.116093 | 65563.61 | 48.07645 | 535.8962 |  | 3.7394529 | 13.99474 | -0.1239884 | 31200.14 | 24970.07325
| -255.9567 | 0.2127019 | 10.6462473 | 31.61015 | 1.12833 | 65891.87 | 48.12981 | 535.9736 |  | 3.750361 | 13.73879 | -0.1620901 | 31200.14 | 24970.07325
| -256.7049 | 0.2230451 | 10.6571914 | 31.84804 | 1.140718 | 66248.32 | 48.09564 | 535.6366 |  | 3.7613051 | 13.88055 | -0.2126591 | 31200.14 | 24970.07325
| -256.3471 | 0.2326439 | 10.6672328 | 31.95527 | 1.1522 | 66581.28 | 48.43686 | 538.4889 |  | 3.7713465 | 14.85035 | -0.2563839 | 31200.14 | 24970.07325
| -257.323 | 0.24328 | 10.6782317 | 32.29606 | 1.164896 | 66969.68 | 48.05621 | 535.5826 |  | 3.7823454 | 15.69452 | -0.3059485 | 31200.14 | 24970.07325
| -259.4376 | 0.2536391 | 10.6888371 | 32.37694 | 1.177318 | 67336.96 | 48.52324 | 539.6174 |  | 3.7929508 | 16.8557 | -0.3676006 | 31200.14 | 24970.07325
| -260.7714 | 0.2644087 | 10.6997535 | 32.54784 | 1.190186 | 67732.62 | 48.70392 | 541.4713 |  | 3.8038672 | 17.7662 | -0.422351 | 31200.14 | 24970.07325
| -260.7714 | 0.2745528 | 10.7099128 | 32.78546 | 1.202304 | 68098.2 | 48.62085 | 541.0351 |  | 3.8140265 | 17.7416 | -0.4891596 | 31200.14 | 24970.07325
| -261.1292 | 0.2856594 | 10.7209203 | 33.00425 | 1.215564 | 68494.17 | 48.66388 | 541.6506 |  | 3.825034 | 17.62385 | -0.5300972 | 31200.14 | 24970.07325
| -260.1533 | 0.296665 | 10.7317293 | 33.15509 | 1.228793 | 68876.96 | 48.92878 | 544.0005 |  | 3.835843 | 17.82121 | -0.5889318 | 31200.14 | 24970.07325
| -258.7544 | 0.3080351 | 10.7427875 | 33.36431 | 1.24237 | 69211.61 | 49.05416 | 544.519 |  | 3.8469012 | 17.41163 | -0.6220862 | 31200.14 | 24970.07325
| -255.5989 | 0.3193488 | 10.7536378 | 33.52489 | 1.255965 | 69510.61 | 49.35589 | 546.1099 |  | 3.8577515 | 17.08028 | -0.6237527 | 31200.14 | 24970.07325
| -255.7615 | 0.3299789 | 10.7637441 | 33.76822 | 1.26863 | 69747.84 | 49.35307 | 544.7627 |  | 3.8678578 | 17.5268 | -0.6074388 | 31200.14 | 24970.07325
| -253.8421 | 0.3415995 | 10.7746421 | 33.97701 | 1.282561 | 70015.73 | 49.53128 | 544.9066 |  | 3.8787558 | 17.62843 | -0.5788473 | 31200.14 | 24970.07325
| -253.1264 | 0.3533228 | 10.78555 | 34.11458 | 1.296582 | 70244.9 | 49.96609 | 546.7187 |  | 3.8896637 | 17.27891 | -0.5205844 | 31200.14 | 24970.07325
| -253.5819 | 0.365296 | 10.7965499 | 34.3456 | 1.310905 | 70472.14 | 50.1148 | 546.0778 |  | 3.9006636 | 16.73402 | -0.4749801 | 31200.14 | 24970.07325
| -253.4843 | 0.3763914 | 10.8066427 | 34.53465 | 1.324187 | 70682.76 | 50.32952 | 546.1449 |  | 3.9107564 | 17.14467 | -0.4126593 | 31200.14 | 24970.07325
| -254.5904 | 0.3883581 | 10.8174216 | 34.59864 | 1.338552 | 70917.47 | 51.01197 | 549.9976 |  | 3.9215353 | 16.84559 | -0.3335195 | 31200.14 | 24970.07325
| -254.5578 | 0.3996977 | 10.8275245 | 34.78521 | 1.352089 | 71125.98 | 51.24453 | 550.1467 |  | 3.9316382 | 15.90611 | -0.2556793 | 31200.14 | 24970.07325
| -254.1675 | 0.4110619 | 10.837535 | 35.02303 | 1.3657 | 71376.33 | 51.28073 | 549.1981 |  | 3.9416487 | 15.2815 | -0.1789585 | 31200.14 | 24970.07325
| -255.9567 | 0.4236642 | 10.8485404 | 35.28252 | 1.380752 | 71649.86 | 51.3294 | 548.2186 |  | 3.9526541 | 15.94892 | -0.131846 | 31200.14 | 24970.07325
| -258.0712 | 0.4362875 | 10.8594314 | 35.43961 | 1.395879 | 71980.97 | 51.67454 | 550.305 |  | 3.9635451 | 16.92773 | -0.1139193 | 31200.14 | 24970.07325
| -258.7544 | 0.4491152 | 10.8703925 | 35.59873 | 1.411235 | 72312.09 | 52.02325 | 552.3759 |  | 3.9745062 | 16.93023 | -0.1131879 | 31200.14 | 24970.07325
| -258.6568 | 0.461008 | 10.8804386 | 35.80553 | 1.42547 | 72619.42 | 52.1454 | 552.7068 |  | 3.9845523 | 17.05974 | -0.1068845 | 31200.14 | 24970.07325
| -258.299 | 0.4740449 | 10.8913436 | 36.01405 | 1.441059 | 72936.22 | 52.34505 | 553.3985 |  | 3.9954573 | 18.12699 | -0.08382289 | 31200.14 | 24970.07325
| -257.7134 | 0.4861773 | 10.9013795 | 36.2547 | 1.455554 | 73216.5 | 52.3814 | 552.7098 |  | 4.0054932 | 18.35581 | -0.0610829 | 31200.14 | 24970.07325
| -256.0868 | 0.499689 | 10.9124448 | 36.52287 | 1.471723 | 73472.77 | 52.45469 | 551.5976 |  | 4.0165585 | 18.24397 | -0.03857188 | 31200.14 | 24970.07325
| -253.4843 | 0.5131022 | 10.9233211 | 36.69617 | 1.487777 | 73726.37 | 52.8248 | 552.8823 |  | 4.0274348 | 18.66735 | -0.05469241 | 31200.14 | 24970.07325
| -251.0444 | 0.526777 | 10.9342844 | 37.03436 | 1.504132 | 73952.65 | 52.69094 | 549.8199 |  | 4.0383981 | 19.89965 | -0.05968873 | 31200.14 | 24970.07325
| -250.1986 | 0.5405923 | 10.9452408 | 37.23854 | 1.520681 | 74207.77 | 52.97993 | 550.4083 |  | 4.0493545 | 20.78471 | -0.04308763 | 31200.14 | 24970.07325
| -249.6456 | 0.5535068 | 10.9553714 | 37.78122 | 1.536092 | 74428.27 | 52.12967 | 542.0331 |  | 4.0594851 | 20.53091 | -0.02139299 | 31200.14 | 24970.07325
| -244.2454 | 0.5676793 | 10.9663469 | 43.6902 | 1.552212 | 74564.96 | 38.32991 | 431.5449 |  | 4.0704606 | 52.14502 | 0.2810934 | 31200.14 | 24970.07325
| -243.3996 | 0.5808201 | 10.976378 | 43.8711 | 1.567931 | 74926.3 | 38.52458 | 432.957 |  | 4.0804917 | 92.61971 | 0.5907659 | 31200.14 | 24970.07325
| -244.4081 | 0.5952143 | 10.9873301 | 44.13056 | 1.585163 | 75506.16 | 38.53947 | 434.4408 |  | 4.0914438 | 120.8219 | 0.8879505 | 31200.14 | 24970.07325
| -245.7418 | 0.6095131 | 10.9980876 | 44.46737 | 1.602305 | 76306.82 | 38.31 | 435.7762 |  | 4.1022013 | 132.6063 | 1.195893 | 31200.14 | 24970.07325
| -245.5792 | 0.6230113 | 11.0081304 | 44.64269 | 1.61843 | 77287.34 | 38.27633 | 440.2913 |  | 4.1122441 | 128.8932 | 1.486027 | 31200.14 | 24970.07325
| -246.978 | 0.6381686 | 11.0192757 | 44.96944 | 1.636503 | 78562.23 | 37.92885 | 444.1924 |  | 4.1233894 | 109.4089 | 1.81162 | 31200.14 | 24970.07325
| -248.2468 | 0.6531715 | 11.0301939 | 45.15285 | 1.654506 | 80098.39 | 37.75959 | 451.5911 |  | 4.1343076 | 72.73946 | 2.180836 | 31200.14 | 24970.07325
| -248.6371 | 0.6683922 | 11.0411709 | 45.48606 | 1.672676 | 81891.85 | 37.24781 | 457.9736 |  | 4.1452846 | 28.69715 | 2.575933 | 31200.14 | 24970.07325
| -247.7588 | 0.6838983 | 11.0522191 | 45.87584 | 1.69121 | 83958.7 | 36.59063 | 464.9102 |  | 4.1563328 | 27.09053 | 2.977431 | 31200.14 | 24970.07325
| -244.896 | 0.6988954 | 11.0627924 | 46.03281 | 1.709185 | 86512.45 | 36.20468 | 478.0545 |  | 4.1669061 | 28.80913 | 2.905283 | 31200.14 | 24970.07325
| -245.5792 | 0.7133217 | 11.0728616 | 46.23135 | 1.72649 | 88647.72 | 35.87623 | 488.4154 |  | 4.1769753 | 28.87241 | 2.694999 | 31200.14 | 24970.07325
| -245.1888 | 0.7278997 | 11.082919 | 46.46876 | 1.743916 | 90707.48 | 35.52949 | 497.8354 |  | 4.1870327 | 29.45145 | 2.448289 | 31200.14 | 24970.07325
| -242.2285 | 0.7440796 | 11.0939233 | 47.01003 | 1.763151 | 92749.32 | 34.78019 | 502.3196 |  | 4.198037 | 30.37605 | 2.175956 | 31200.14 | 24970.07325
| -240.0814 | 0.7602593 | 11.104836 | 47.35033 | 1.782499 | 94756.26 | 34.39081 | 510.0059 |  | 4.2089497 | 32.81969 | 1.924278 | 31200.14 | 24970.07325
| -239.4308 | 0.7767028 | 11.1157381 | 47.50288 | 1.802205 | 96594.11 | 34.35453 | 520.0521 |  | 4.2198518 | 33.31605 | 1.688373 | 31200.14 | 24970.07325
| -239.0079 | 0.7918752 | 11.1257936 | 47.64573 | 1.820365 | 98185.75 | 34.34402 | 528.7755 |  | 4.2299073 | 31.81172 | 1.430666 | 31200.14 | 24970.07325
| -239.6585 | 0.8086779 | 11.1367914 | 48.01296 | 1.840449 | 99766.65 | 34.05599 | 533.7586 |  | 4.2409051 | 31.06569 | 1.175221 | 31200.14 | 24970.07325
| -240.3091 | 0.8253082 | 11.147564 | 48.3199 | 1.86035 | 101127 | 33.90416 | 538.5263 |  | 4.2516777 | 30.72909 | 0.8827266 | 31200.14 | 24970.07325
| -240.1465 | 0.8411082 | 11.1576885 | 48.53981 | 1.879249 | 102103.8 | 33.93033 | 542.5447 |  | 4.2618022 | 29.14742 | 0.5716241 | 31200.14 | 24970.07325
| -242.4887 | 0.8584569 | 11.1686893 | 48.74238 | 1.900012 | 103084.4 | 34.03262 | 547.1175 |  | 4.272803 | 26.69662 | 0.5748738 | 31200.14 | 24970.07325
| -243.6273 | 0.875907 | 11.1796368 | 49.06646 | 1.920887 | 104001.8 | 33.96785 | 549.1416 |  | 4.2837505 | 25.3664 | 0.5891972 | 31200.14 | 24970.07325
| -244.5707 | 0.8936474 | 11.1906487 | 49.30753 | 1.942128 | 104954.9 | 34.02581 | 552.873 |  | 4.2947624 | 25.88405 | 0.5923437 | 31200.14 | 24970.07325
| -244.1153 | 0.9111962 | 11.201424 | 49.54798 | 1.963166 | 105794.2 | 34.09764 | 555.9265 |  | 4.3055377 | 25.31889 | 0.5669885 | 31200.14 | 24970.07325
| -243.302 | 0.9277644 | 11.2114869 | 49.74846 | 1.982979 | 106495.8 | 34.21713 | 558.7525 |  | 4.3156006 | 24.05435 | 0.536242 | 31200.14 | 24970.07325
| -242.4237 | 0.94613 | 11.2225173 | 49.91995 | 2.004922 | 107202.9 | 34.43331 | 562.3903 |  | 4.326631 | 23.03399 | 0.4665315 | 31200.14 | 24970.07325
| -239.3332 | 0.9644572 | 11.2334086 | 50.13904 | 2.026919 | 107855.1 | 34.58773 | 564.8365 |  | 4.3375223 | 21.72795 | 0.3918637 | 31200.14 | 24970.07325
| -236.7958 | 0.9832346 | 11.2444665 | 50.42244 | 2.049368 | 108453.2 | 34.66613 | 565.8335 |  | 4.3485802 | 21.38737 | 0.3180325 | 31200.14 | 24970.07325
| -235.7548 | 1.001945 | 11.2553428 | 50.71361 | 2.071778 | 108984.9 | 34.74083 | 566.2908 |  | 4.3594565 | 20.7658 | 0.2450384 | 31200.14 | 24970.07325
| -235.9825 | 1.021195 | 11.2664206 | 51.13567 | 2.094801 | 109504.9 | 34.63919 | 564.3655 |  | 4.3705343 | 22.03264 | 0.1730168 | 31200.14 | 24970.07325
| -236.4379 | 1.040307 | 11.2772912 | 51.35768 | 2.11772 | 109965.9 | 34.83394 | 565.7139 |  | 4.3814049 | 23.80549 | 0.09660201 | 31200.14 | 24970.07325
| -236.4054 | 1.058151 | 11.2873367 | 51.71977 | 2.139 | 110323 | 34.79799 | 563.7555 |  | 4.3914504 | 25.82509 | 0.03197309 | 31200.14 | 24970.07325
| -236.1127 | 1.076275 | 11.2974242 | 51.93073 | 2.160643 | 110680.2 | 34.98781 | 564.5457 |  | 4.4015379 | 27.73491 | 0 | 31200.14 | 24970.07325
| -238.2272 | 1.095997 | 11.30831 | 52.27521 | 2.184324 | 111079.1 | 35.02514 | 563.4108 |  | 4.4124237 | 28.4318 | -0.03674488 | 31200.14 | 24970.07325
| -237.9018 | 1.114321 | 11.3183351 | 52.46183 | 2.206226 | 111453.8 | 35.24668 | 564.7287 |  | 4.4224488 | 28.14431 | -0.0416886 | 31200.14 | 24970.07325
| -236.7958 | 1.132849 | 11.3283443 | 52.89515 | 2.228408 | 111959 | 35.08937 | 562.3949 |  | 4.432458 | 27.46167 | -0.02069934 | 31200.14 | 24970.07325
| -236.7958 | 1.151557 | 11.3383642 | 53.48974 | 2.250749 | 112448.3 | 34.71014 | 557.2341 |  | 4.4424779 | 29.24124 | 0.0308318 | 31200.14 | 24970.07325
| -238.7151 | 1.17223 | 11.3493065 | 53.87019 | 2.275503 | 112984.5 | 34.68566 | 556.3339 |  | 4.4534202 | 32.40543 | 0.1223722 | 31200.14 | 24970.07325
| -239.9838 | 1.192947 | 11.3601613 | 54.25905 | 2.300272 | 113500.4 | 34.65047 | 555.1827 |  | 4.464275 | 34.78827 | 0.2276842 | 31200.14 | 24970.07325
| -239.2682 | 1.212527 | 11.3703022 | 54.6171 | 2.32366 | 113978 | 34.62897 | 554.1993 |  | 4.4744159 | 37.29572 | 0.3266256 | 31200.14 | 24970.07325
| -239.3983 | 1.233779 | 11.3812017 | 54.86145 | 2.349142 | 114538.8 | 34.79641 | 555.7707 |  | 4.4853154 | 38.15746 | 0.4141671 | 31200.14 | 24970.07325
| -237.7067 | 1.255582 | 11.3922749 | 55.25551 | 2.375203 | 115104.1 | 34.76554 | 554.8968 |  | 4.4963886 | 37.13222 | 0.4906699 | 31200.14 | 24970.07325
| -234.9415 | 1.27658 | 11.4028163 | 55.58537 | 2.400376 | 115586 | 34.81428 | 554.5662 |  | 4.50693 | 34.44645 | 0.5463607 | 31200.14 | 24970.07325
| -234.4861 | 1.296698 | 11.4128175 | 55.82161 | 2.424431 | 116064.4 | 34.9627 | 555.6373 |  | 4.5169312 | 31.64545 | 0.5870765 | 31200.14 | 24970.07325
| -232.2089 | 1.319913 | 11.4242189 | 56.37816 | 2.452181 | 116639.5 | 34.73703 | 552.2907 |  | 4.5283326 | 31.43484 | 0.631788 | 31200.14 | 24970.07325
| -229.8667 | 1.341837 | 11.4348776 | 57.06345 | 2.478364 | 117119.4 | 34.32281 | 546.3107 |  | 4.5389913 | 33.20253 | 0.6421726 | 31200.14 | 24970.07325
| -227.9149 | 1.364846 | 11.4459394 | 57.68494 | 2.505923 | 117671 | 34.01698 | 541.9614 |  | 4.5500531 | 38.18802 | 0.6428833 | 31200.14 | 24970.07325
| -229.0209 | 1.387856 | 11.4568841 | 58.12469 | 2.533405 | 118241.2 | 33.94353 | 540.5768 |  | 4.5609978 | 43.33375 | 0.6248814 | 31200.14 | 24970.07325
| -228.7932 | 1.409168 | 11.4668844 | 58.3298 | 2.558933 | 118834.3 | 34.1241 | 542.7307 |  | 4.5709981 | 45.3151 | 0.6123342 | 31200.14 | 24970.07325
| -230.4523 | 1.432712 | 11.4778492 | 58.67043 | 2.587103 | 119447.6 | 34.17888 | 543.1196 |  | 4.5819629 | 45.18882 | 0.5995632 | 31200.14 | 24970.07325
| -232.3065 | 1.456354 | 11.4887383 | 59.01345 | 2.615391 | 120086.6 | 34.22478 | 543.5848 |  | 4.592852 | 43.0735 | 0.596467 | 31200.14 | 24970.07325
| -231.786 | 1.478386 | 11.4987811 | 59.21416 | 2.641762 | 120724.3 | 34.41017 | 546.0333 |  | 4.6028948 | 38.58607 | 0.6031896 | 31200.14 | 24970.07325
| -233.9006 | 1.502732 | 11.5097644 | 59.62379 | 2.67089 | 121415.9 | 34.37115 | 545.7549 |  | 4.6138781 | 33.48921 | 0.6188616 | 31200.14 | 24970.07325
| -234.6488 | 1.527125 | 11.5206519 | 60.06002 | 2.700094 | 122192.6 | 34.28215 | 545.4613 |  | 4.6247656 | 30.80436 | 0.6255255 | 31200.14 | 24970.07325
| -234.0307 | 1.549867 | 11.5306988 | 60.33403 | 2.72728 | 122944.4 | 34.35971 | 547.3198 |  | 4.6348125 | 31.10693 | 0.6186909 | 31200.14 | 24970.07325
| -233.3475 | 1.57482 | 11.5416 | 60.86512 | 2.757196 | 123703 | 34.16361 | 545.5346 |  | 4.6457137 | 32.96859 | 0.6020754 | 31200.14 | 24970.07325
| -230.745 | 1.600312 | 11.5526257 | 61.21339 | 2.787631 | 124369.6 | 34.22072 | 546.1275 |  | 4.6567394 | 35.06959 | 0.5808042 | 31200.14 | 24970.07325
| -228.1426 | 1.625627 | 11.5634379 | 61.51248 | 2.817999 | 125037.6 | 34.3338 | 547.4384 |  | 4.6675516 | 36.1538 | 0.5778524 | 31200.14 | 24970.07325
| -226.7763 | 1.649566 | 11.5735713 | 61.80267 | 2.846642 | 125601.2 | 34.43796 | 548.229 |  | 4.677685 | 36.36593 | 0.565877 | 31200.14 | 24970.07325
| -223.9787 | 1.675775 | 11.5845385 | 62.25087 | 2.878003 | 126186.7 | 34.39107 | 546.9818 |  | 4.6886522 | 35.56941 | 0.5627203 | 31200.14 | 24970.07325
| -224.1413 | 1.699965 | 11.5945572 | 62.54296 | 2.906942 | 126728.4 | 34.49522 | 547.6369 |  | 4.6986709 | 34.69666 | 0.5688629 | 31200.14 | 24970.07325
| -222.5473 | 1.726576 | 11.6054646 | 63.03491 | 2.938767 | 127309.8 | 34.39768 | 545.7534 |  | 4.7095783 | 34.42721 | 0.5744973 | 31200.14 | 24970.07325
| -222.5473 | 1.753522 | 11.6163914 | 63.33428 | 2.971087 | 127809.3 | 34.55676 | 546.3743 |  | 4.7205051 | 34.25844 | 0.5753728 | 31200.14 | 24970.07325
| -224.3691 | 1.781081 | 11.6274493 | 63.7208 | 3.00402 | 128065.9 | 34.65718 | 544.6838 |  | 4.731563 | 34.5073 | 0.5760164 | 31200.14 | 24970.07325
| -226.2558 | 1.808499 | 11.6383151 | 64.06755 | 3.036931 | 126913.1 | 35.04624 | 537.4355 |  | 4.7424288 | 34.68672 | 0.5723708 | 31200.14 | 24970.07325
| -225.4425 | 1.834002 | 11.6483314 | 64.47052 | 3.067387 | 127573.1 | 35.00329 | 537.1007 |  | 4.7524451 | 34.8687 | 0.5690727 | 31200.14 | 24970.07325
| -224.9221 | 1.859962 | 11.6584026 | 65.0082 | 3.098404 | 128231.4 | 34.80384 | 534.8983 |  | 4.7625163 | 35.71623 | 0.5657699 | 31200.14 | 24970.07325
| -228.0125 | 1.888174 | 11.6692503 | 65.35735 | 3.132297 | 128972.2 | 34.87104 | 535.9298 |  | 4.773364 | 37.63698 | 0.5579188 | 31200.14 | 24970.07325
| -229.1511 | 1.917235 | 11.6803107 | 65.7532 | 3.166943 | 129662.8 | 34.89992 | 536.1337 |  | 4.7844244 | 38.02468 | 0.541677 | 31200.14 | 24970.07325
| -228.6956 | 1.946424 | 11.6912671 | 66.10663 | 3.201961 | 130347.9 | 34.98381 | 536.916 |  | 4.7953808 | 38.85926 | 0.5254402 | 31200.14 | 24970.07325
| -228.5004 | 1.97338 | 11.7013126 | 66.40111 | 3.234149 | 130936.9 | 35.10098 | 537.8666 |  | 4.8054263 | 38.36052 | 0.4929001 | 31200.14 | 24970.07325
| -227.9149 | 2.000631 | 11.7113487 | 66.72618 | 3.26683 | 131519.6 | 35.18752 | 538.387 |  | 4.8154624 | 37.26723 | 0.4647879 | 31200.14 | 24970.07325
| -225.7679 | 2.030609 | 11.7222974 | 67.07307 | 3.302697 | 132132.2 | 35.29504 | 538.9636 |  | 4.8264111 | 35.0728 | 0.4201837 | 31200.14 | 24970.07325
| -225.9305 | 2.058454 | 11.7323473 | 67.40038 | 3.336051 | 132704.1 | 35.38525 | 539.4261 |  | 4.836461 | 32.99201 | 0.4011549 | 31200.14 | 24970.07325
| -222.71 | 2.088864 | 11.7432156 | 67.72389 | 3.372442 | 133270.8 | 35.53002 | 540.1385 |  | 4.8473293 | 32.59204 | 0.3779946 | 31200.14 | 24970.07325
| -219.1316 | 2.120273 | 11.7543147 | 68.17014 | 3.410001 | 133830.5 | 35.5442 | 539.2083 |  | 4.8584284 | 32.18349 | 0.3673018 | 31200.14 | 24970.07325
| -216.7894 | 2.151084 | 11.76509 | 68.6229 | 3.446961 | 134334.9 | 35.54623 | 537.9143 |  | 4.8692037 | 32.93475 | 0.3688606 | 31200.14 | 24970.07325
| -215.9437 | 2.183354 | 11.7762584 | 68.91111 | 3.485583 | 134821.8 | 35.77247 | 538.9001 |  | 4.8803721 | 33.92906 | 0.3864206 | 31200.14 | 24970.07325
| -216.5943 | 2.215371 | 11.7871996 | 69.33292 | 3.523805 | 135252.4 | 35.83749 | 537.804 |  | 4.8913133 | 34.37752 | 0.4157299 | 31200.14 | 24970.07325
| -219.0666 | 2.246632 | 11.7977788 | 70.0451 | 3.561289 | 135600 | 35.55654 | 532.465 |  | 4.9018925 | 36.21352 | 0.4523884 | 31200.14 | 24970.07325
| -217.8629 | 2.277813 | 11.8082329 | 71.05141 | 3.598321 | 136054.2 | 34.91561 | 523.8586 |  | 4.9123466 | 41.99157 | 0.500921 | 31200.14 | 24970.07325
| -220.3678 | 2.30993 | 11.8188705 | 71.634 | 3.636901 | 136533.7 | 34.78794 | 521.0269 |  | 4.9229842 | 50.38097 | 0.5914244 | 31200.14 | 24970.07325
| -222.4172 | 2.343128 | 11.8297871 | 72.10376 | 3.67676 | 137149.4 | 34.7829 | 520.2363 |  | 4.9339008 | 55.55132 | 0.6886835 | 31200.14 | 24970.07325
| -223.1979 | 2.377185 | 11.8408115 | 72.60992 | 3.717516 | 137794.2 | 34.74303 | 519.1608 |  | 4.9449252 | 58.45897 | 0.7846129 | 31200.14 | 24970.07325
| -221.3762 | 2.41162 | 11.8518353 | 72.96698 | 3.758629 | 138458.7 | 34.86795 | 520.0133 |  | 4.955949 | 58.92787 | 0.8603708 | 31200.14 | 24970.07325
| -217.8304 | 2.446071 | 11.8627433 | 73.34825 | 3.79992 | 139246.7 | 34.94425 | 521.0222 |  | 4.966857 | 54.77104 | 0.905017 | 31200.14 | 24970.07325
| -217.5051 | 2.478059 | 11.8727868 | 73.64251 | 3.838165 | 139964 | 35.07882 | 522.6137 |  | 4.9769005 | 48.03156 | 0.9192064 | 31200.14 | 24970.07325
| -214.2196 | 2.513039 | 11.8836511 | 74.05432 | 3.880115 | 140832 | 35.11027 | 523.5434 |  | 4.9877648 | 40.24691 | 0.9217305 | 31200.14 | 24970.07325
| -213.9918 | 2.545996 | 11.8937858 | 74.39761 | 3.919499 | 141640.7 | 35.18532 | 524.904 |  | 4.9978995 | 37.4729 | 0.9021028 | 31200.14 | 24970.07325
| -211.3244 | 2.581547 | 11.9045959 | 74.75205 | 3.962251 | 142602.4 | 35.26944 | 526.8911 |  | 5.0087096 | 35.93329 | 0.8338918 | 31200.14 | 24970.07325
| -210.8364 | 2.614746 | 11.9145974 | 75.13544 | 4.001947 | 143461 | 35.28973 | 527.9182 |  | 5.0187111 | 35.33733 | 0.7517918 | 31200.14 | 24970.07325
| -210.1858 | 2.648406 | 11.924605 | 75.50471 | 4.042234 | 144309.6 | 35.33259 | 529.0981 |  | 5.0287187 | 35.69704 | 0.6480728 | 31200.14 | 24970.07325
| -209.7629 | 2.68235 | 11.9346087 | 75.92309 | 4.0828 | 145156.2 | 35.32287 | 529.6662 |  | 5.0387224 | 36.41174 | 0.5453418 | 31200.14 | 24970.07325
| -207.9412 | 2.719985 | 11.9455848 | 76.34624 | 4.1279 | 146061.4 | 35.36008 | 530.6564 |  | 5.0496985 | 37.8194 | 0.4395447 | 31200.14 | 24970.07325
| -208.2665 | 2.757481 | 11.9564164 | 77.01988 | 4.172736 | 146937.6 | 35.12454 | 528.4723 |  | 5.0605301 | 39.68236 | 0.3677424 | 31200.14 | 24970.07325
| -207.128 | 2.793 | 11.9665593 | 77.44288 | 4.215186 | 147752 | 35.133 | 528.9352 |  | 5.070673 | 42.1104 | 0.3186083 | 31200.14 | 24970.07325
| -209.34 | 2.831411 | 11.9774202 | 77.89939 | 4.26127 | 148642.8 | 35.14059 | 529.4742 |  | 5.0815339 | 44.5796 | 0.2842458 | 31200.14 | 24970.07325
| -208.722 | 2.867358 | 11.9874877 | 78.24445 | 4.304269 | 149421.9 | 35.23802 | 530.7346 |  | 5.0916014 | 45.30149 | 0.2611164 | 31200.14 | 24970.07325
| -211.7147 | 2.906834 | 11.9984154 | 78.71863 | 4.351553 | 150226.9 | 35.24896 | 530.7864 |  | 5.1025291 | 45.22739 | 0.2451559 | 31200.14 | 24970.07325
| -214.3822 | 2.946861 | 12.0093808 | 79.24027 | 4.399444 | 150974.3 | 35.22331 | 530.0941 |  | 5.1134945 | 44.73225 | 0.2469782 | 31200.14 | 24970.07325
End Of Loading Index | -215.2931 | 2.986971 | 12.0202455 | 79.8807 | 4.447502 | 151722.4 | 35.07322 | 528.0218 |  | 5.1243592 | 44.39553 | 0.2593027 | 31200.14 | 24970.07325
| -209.4051 | 3.013192 | 12.0282656 | 80.32744 | 4.47966 | 152241.8 | 34.95082 | 526.5023 | 0.5611416 | 5.1323793 | 45.32336 | 0.2754416 | 31200.14 | 24970.07325
| -212.04 | 3.008192 | 12.0390701 | 80.87575 | 4.474607 | 151118.5 | 34.49533 | 516.126 | 0.5710385 | 5.1431838 | 47.72178 | 0.304854 | 31200.14 | 24970.07325
| -211.7798 | 3.012192 | 12.0490714 | 81.03431 | 4.478588 | 150114.5 | 34.53596 | 511.1741 | 0.5716611 | 5.1531851 | 48.13041 | 0.3341527 | 31200.14 | 24970.07325
| -213.9593 | 3.008692 | 12.0600302 | 81.27587 | 4.475066 | 149018.4 | 34.41356 | 504.6576 | 0.5544373 | 5.1641439 | 45.7599 | 0.3423669 | 31200.14 | 24970.07325
| -214.4147 | 3.012192 | 12.0710079 | 81.4426 | 4.478549 | 148005.8 | 34.44538 | 499.6865 | 0.5270046 | 5.1751216 | 40.0547 | 0.3438591 | 31200.14 | 24970.07325
| -214.9677 | 3.009192 | 12.0810397 | 81.52347 | 4.47554 | 147161.7 | 34.45637 | 495.8808 | 0.4992964 | 5.1851534 | 32.39153 | 0.3422322 | 31200.14 | 24970.07325
| -212.4955 | 3.012692 | 12.092018 | 81.60212 | 4.479036 | 146367.3 | 34.54682 | 492.6389 | 0.4671139 | 5.1961317 | 22.96803 | 0.3609188 | 31200.14 | 24970.07325
| -210.0557 | 3.009192 | 12.1029956 | 81.6492 | 4.475534 | 145699 | 34.56035 | 489.7827 | 0.4340884 | 5.2071093 | 14.15967 | 0.3729179 | 31200.14 | 24970.07325
| -206.1846 | 3.013192 | 12.114 | 81.71205 | 4.479528 | 145135.3 | 34.63903 | 487.5183 | 0.4051437 | 5.2181137 | 9.225186 | 0.4017167 | 31200.14 | 24970.07325
| -203.7123 | 3.009692 | 12.1248777 | 81.76742 | 4.476023 | 144748.8 | 34.60007 | 485.5121 | 0.3753947 | 5.2289914 | 6.703467 | 0.4239603 | 31200.14 | 24970.07325
| -202.4762 | 3.013192 | 12.1358286 | 81.7358 | 4.479529 | 144457.1 | 34.72524 | 485.087 | 0.3481754 | 5.2399423 | 4.283603 | 0.4296104 | 31200.14 | 24970.07325
| -202.8666 | 3.010192 | 12.1458334 | 81.86879 | 4.476511 | 144334.5 | 34.57121 | 483.1662 | 0.3244153 | 5.2499471 | 3.326839 | 0.4156373 | 31200.14 | 24970.07325
| -203.7774 | 3.013692 | 12.1568198 | 81.90405 | 4.48001 | 144332.6 | 34.58129 | 482.9852 | 0.3029907 | 5.2609335 | 3.163712 | 0.4052626 | 31200.14 | 24970.07325
| -205.9569 | 3.010192 | 12.1677052 | 81.92569 | 4.476508 | 144443.5 | 34.49607 | 482.933 | 0.2821238 | 5.2718189 | 3.317309 | 0.3851313 | 31200.14 | 24970.07325
| -210.1533 | 3.013692 | 12.1787258 | 81.90816 | 4.48001 | 144581.8 | 34.53663 | 483.7417 | 0.2642387 | 5.2828395 | 3.143029 | 0.3551071 | 31200.14 | 24970.07325
| -213.2437 | 3.010192 | 12.1897336 | 81.95835 | 4.476505 | 144758.4 | 34.41234 | 483.6082 | 0.2461766 | 5.2938473 | 2.789347 | 0.2919674 | 31200.14 | 24970.07325
| -213.7316 | 3.013692 | 12.2006664 | 81.96682 | 4.480003 | 144933.5 | 34.42078 | 484.2686 | 0.2307346 | 5.3047801 | 2.151259 | 0.2222298 | 31200.14 | 24970.07325
| -213.6015 | 3.010192 | 12.2116212 | 82.0231 | 4.476496 | 145203.3 | 34.27635 | 484.3732 | 0.2159068 | 5.3157349 | 2.218668 | 0.1459762 | 31200.14 | 24970.07325
| -210.1858 | 3.014192 | 12.2226332 | 82.09905 | 4.480487 | 145438.7 | 34.21443 | 484.5632 | 0.204922 | 5.3267469 | 2.01617 | 0.06304624 | 31200.14 | 24970.07325
| -206.3798 | 3.010692 | 12.2335715 | 82.15584 | 4.47698 | 145754 | 34.06396 | 484.8116 | 0.1926453 | 5.3376852 | 2.92491 | 0.006639525 | 31200.14 | 24970.07325
| -203.8425 | 3.014192 | 12.244571 | 82.16961 | 4.480477 | 146085.6 | 34.04302 | 485.9214 | 0.1814161 | 5.3486847 | 3.628325 | -0.03321879 | 31200.14 | 24970.07325
| -202.7365 | 3.010692 | 12.2554834 | 82.15259 | 4.476979 | 146378.3 | 33.97024 | 486.8556 | 0.1711066 | 5.3595971 | 3.972615 | -0.04984552 | 31200.14 | 24970.07325
| -202.5738 | 3.014192 | 12.2664583 | 82.11159 | 4.480484 | 146673 | 34.00948 | 488.4133 | 0.1624529 | 5.370572 | 3.282894 | -0.05651781 | 31200.14 | 24970.07325
| -205.2412 | 3.010692 | 12.2774143 | 82.18335 | 4.476975 | 146982.5 | 33.84743 | 488.4925 | 0.1529012 | 5.381528 | 2.33233 | -0.06652627 | 31200.14 | 24970.07325
| -205.469 | 3.014692 | 12.2874215 | 82.16801 | 4.480973 | 147255.2 | 33.87118 | 489.7442 | 0.1452852 | 5.3915352 | 1.773064 | -0.0565769 | 31200.14 | 24970.07325
| -208.5919 | 3.011192 | 12.2984054 | 82.21147 | 4.477471 | 147592.1 | 33.73401 | 490.2061 | 0.1384485 | 5.4025191 | 1.396333 | -0.04662795 | 31200.14 | 24970.07325
| -212.04 | 3.014692 | 12.3093931 | 82.25894 | 4.480964 | 147883.7 | 33.68771 | 490.847 | 0.1322678 | 5.4135068 | 1.437983 | -0.02666005 | 31200.14 | 24970.07325
| -213.8292 | 3.011192 | 12.3204073 | 82.26277 | 4.477464 | 148151.4 | 33.60068 | 491.4953 | 0.1266979 | 5.424521 | 1.883652 | 0.003333864 | 31200.14 | 24970.07325
| -213.1786 | 3.014692 | 12.3312754 | 82.19399 | 4.480971 | 148390.8 | 33.67545 | 493.1715 | 0.1201982 | 5.4353891 | 1.885665 | 0.0366853 | 31200.14 | 24970.07325
| -213.3413 | 3.011692 | 12.3412872 | 82.29639 | 4.477956 | 148577.8 | 33.51141 | 492.5637 | 0.1156146 | 5.4454009 | 2.091425 | 0.04669582 | 31200.14 | 24970.07325
| -211.5196 | 3.015192 | 12.3523141 | 82.20772 | 4.481469 | 148782 | 33.61056 | 494.3343 | 0.1109599 | 5.4564278 | 1.406334 | 0.05337907 | 31200.14 | 24970.07325
| -208.1689 | 3.011692 | 12.3632325 | 82.34031 | 4.477953 | 148990.6 | 33.40885 | 493.4571 | 0.1064098 | 5.4673462 | 1.187481 | 0.06340241 | 31200.14 | 24970.07325
| -204.6882 | 3.015192 | 12.3740757 | 82.28205 | 4.48146 | 149180 | 33.48048 | 494.8639 | 0.1015595 | 5.4781894 | 1.403748 | 0.07676816 | 31200.14 | 24970.07325
EndSRFitIndex | -204.6882 | 3.012192 | 12.3841562 | 82.33775 | 4.47845 | 149359.3 | 33.36404 | 494.7158 | 0.09811546 | 5.4882699 | 1.451198 | 0.0868016 | 31200.14 | 24970.07325
| -202.769 | 3.015692 | 12.3951436 | 82.30125 | 4.481957 | 149506.1 | 33.42088 | 495.7595 | 0.09359971 | 5.4992573 | 1.557978 | 0.09014538 | 31200.14 | 24970.07325
| -202.2485 | 3.012192 | 12.4061 | 82.29049 | 4.478459 | 149627.5 | 33.37081 | 496.0876 | 0.09019378 | 5.5102137 | 1.307696 | 0.09013487 | 31200.14 | 24970.07325
End of Data Index | -204.2003 | 3.015692 | 12.4170713 | 82.26229 | 4.481962 | 149749.5 | 33.42327 | 496.9654 | 0.08683813 | 5.521185 | 0.3407377 | 0.08679655 | 31200.14 | 24970.07325
| -207.4533 | 3.012192 | 12.4280594 | 82.31528 | 4.478456 | 149856.5 | 33.31421 | 496.5816 |  | 5.5321731 | 0.1678802 | 0.06342088 | 31200.14 | 24970.07325
| -207.4208 | 3.015192 | 12.4380905 | 82.18095 | 4.481469 | 149956.5 | 33.46561 | 498.4729 |  | 5.5422042 | -0.7486796 | 0.05340706 | 31200.14 | 24970.07325
| -210.7388 | 3.012692 | 12.4491115 | 82.32223 | 4.478955 | 150100.1 | 33.27892 | 497.3365 |  | 5.5532252 | -0.9397048 | 0.04673935 | 31200.14 | 24970.07325
| -212.8533 | 3.015192 | 12.4600472 | 82.27385 | 4.48146 | 150240.6 | 33.33572 | 498.436 |  | 5.5641609 | -0.7039634 | 0.04341095 | 31200.14 | 24970.07325
| -213.3413 | 3.012192 | 12.4700627 | 82.24642 | 4.478461 | 150357.7 | 33.30867 | 498.9529 |  | 5.5741764 | -0.2770921 | 0.02003816 | 31200.14 | 24970.07325
| -213.7967 | 3.015692 | 12.481026 | 82.32566 | 4.481954 | 150489.1 | 33.25699 | 498.7392 |  | 5.5851397 | 0.2495601 | 0 | 31200.14 | 24970.07325
| -211.6497 | 3.012192 | 12.4920143 | 82.33928 | 4.478452 | 150618.7 | 33.18318 | 498.8418 |  | 5.596128 | 0.7828043 | -0.02338739 | 31200.14 | 24970.07325
| -209.0473 | 3.015692 | 12.5028278 | 82.35558 | 4.481949 | 150742.7 | 33.19269 | 499.2629 |  | 5.6069415 | 1.307943 | -0.04010202 | 31200.14 | 24970.07325
| -209.0473 | 3.012692 | 12.5128874 | 82.42099 | 4.478939 | 150856 | 33.07835 | 498.7962 |  | 5.6170011 | 2.118674 | -0.05347872 | 31200.14 | 24970.07325

## Test 325
Markers | Displacement | Force | Time | DEPTH | LOAD | STIFFNESS | HARDNESS | MODULUS | hdotOverh | Time On Sample | Velocity | Dyn. Phase | X Axis Position | Y Axis Position
| nm | mN | s | nm | mN | N/m | GPa | GPa | 1/s | s | nm/s | degrees | Âµm | Âµm
Surface Index | -236.4379 | -0.7260304 | 6.9007455 | 0 | 0.0004241285 |  |  |  |  | 0 | 1009.774 |  | 31200.14 | 24975.07
| -236.6006 | -0.7259112 | 6.9017062 | -0.1627756 | 0.0004408455 |  |  |  |  | 0.0009607 | 1009.408 |  | 31200.14 | 24975.07
| -236.2753 | -0.7257854 | 6.9027207 | 0.1623902 | 0.0004698117 |  |  |  |  | 0.0019752 | 1009.128 |  | 31200.14 | 24975.07
| -236.0801 | -0.7256621 | 6.9037145 | 0.3574763 | 0.0005082446 |  |  |  |  | 0.002969 | 1008.688 |  | 31200.14 | 24975.07
| -235.95 | -0.7255223 | 6.9048416 | 0.4874441 | 0.0005735221 |  |  |  |  | 0.0040961 | 1008.062 |  | 31200.14 | 24975.07
| -236.2428 | -0.7254063 | 6.905777 | 0.1945651 | 0.000644745 |  |  |  |  | 0.0050315 | 1006.929 |  | 31200.14 | 24975.07
| -236.0801 | -0.7252855 | 6.9067509 | 0.3571027 | 0.0007408406 |  |  |  |  | 0.0060054 | 1005.21 |  | 31200.14 | 24975.07
| -236.015 | -0.7251604 | 6.9077593 | 0.422032 | 0.0008568202 |  |  |  |  | 0.0070138 | 1002.742 |  | 31200.14 | 24975.07
| -236.015 | -0.7250417 | 6.9087164 | 0.4219142 | 0.0009689235 |  |  |  |  | 0.0079709 | 999.4137 |  | 31200.14 | 24975.07
| -236.1452 | -0.7249124 | 6.9097589 | 0.2916552 | 0.001090015 |  |  |  |  | 0.0090134 | 995.2966 |  | 31200.14 | 24975.07
| -235.7548 | -0.724795 | 6.9107047 | 0.6819069 | 0.001200677 |  |  |  |  | 0.0099592 | 990.2579 |  | 31200.14 | 24975.07
| -236.015 | -0.7246714 | 6.9117012 | 0.421547 | 0.001315461 |  |  |  |  | 0.0109557 | 984.4602 |  | 31200.14 | 24975.07
| -235.95 | -0.7245503 | 6.9126775 | 0.4864802 | 0.001431069 |  |  |  |  | 0.011932 | 977.9339 |  | 31200.14 | 24975.07
| -235.6897 | -0.7243749 | 6.9140914 | 0.7465677 | 0.001599635 |  |  |  |  | 0.0133459 | 970.6016 |  | 31200.14 | 24975.07
| -235.6572 | -0.7242582 | 6.9150328 | 0.7789786 | 0.001710553 |  |  |  |  | 0.0142873 | 962.0892 |  | 31200.14 | 24975.07
| -236.1452 | -0.7241081 | 6.9162425 | 0.2908576 | 0.001852987 |  |  |  |  | 0.015497 | 952.936 |  | 31200.14 | 24975.07
| -235.4945 | -0.723987 | 6.9172191 | 0.9413669 | 0.001969153 |  |  |  |  | 0.0164736 | 943.0329 |  | 31200.14 | 24975.07
| -235.5922 | -0.723867 | 6.918186 | 0.8436439 | 0.002082031 |  |  |  |  | 0.0174405 | 932.5921 |  | 31200.14 | 24975.07
| -235.7873 | -0.723746 | 6.9191618 | 0.6483399 | 0.002199783 |  |  |  |  | 0.0184163 | 921.6185 |  | 31200.14 | 24975.07
| -235.9175 | -0.7236178 | 6.920195 | 0.5180821 | 0.002324736 |  |  |  |  | 0.0194495 | 910.1058 |  | 31200.14 | 24975.07
| -235.9825 | -0.7234972 | 6.9211671 | 0.4529092 | 0.002442992 |  |  |  |  | 0.0204216 | 898.0807 |  | 31200.14 | 24975.07
| -235.6897 | -0.7233759 | 6.922145 | 0.745577 | 0.002559521 |  |  |  |  | 0.0213995 | 885.6574 |  | 31200.14 | 24975.07
| -235.9825 | -0.7232363 | 6.9232706 | 0.4526505 | 0.002696015 |  |  |  |  | 0.0225251 | 872.8388 |  | 31200.14 | 24975.07
| -235.3644 | -0.7231129 | 6.9242653 | 1.070607 | 0.002816112 |  |  |  |  | 0.0235198 | 859.4588 |  | 31200.14 | 24975.07
| -235.7873 | -0.7229759 | 6.9253698 | 0.6475762 | 0.002949026 |  |  |  |  | 0.0246243 | 845.6629 |  | 31200.14 | 24975.07
| -235.4295 | -0.7228529 | 6.9263615 | 1.005296 | 0.003069152 |  |  |  |  | 0.025616 | 831.2946 |  | 31200.14 | 24975.07
| -234.9741 | -0.722727 | 6.9273766 | 1.460616 | 0.003191659 |  |  |  |  | 0.0266311 | 816.4351 |  | 31200.14 | 24975.07
| -235.5922 | -0.7226027 | 6.9283786 | 0.8423901 | 0.003312741 |  |  |  |  | 0.0276331 | 801.3114 |  | 31200.14 | 24975.07
| -235.2994 | -0.7224765 | 6.9293962 | 1.135053 | 0.003435759 |  |  |  |  | 0.0286507 | 785.8275 |  | 31200.14 | 24975.07
| -235.3319 | -0.7223534 | 6.9303884 | 1.102404 | 0.003554863 |  |  |  |  | 0.0296429 | 770.1231 |  | 31200.14 | 24975.07
| -235.1042 | -0.7221641 | 6.9319143 | 1.329927 | 0.003741815 |  |  |  |  | 0.0311688 | 754.214 |  | 31200.14 | 24975.07
| -235.3319 | -0.7219814 | 6.9333871 | 1.102035 | 0.003919332 |  |  |  |  | 0.0326416 | 720.7436 |  | 31200.14 | 24975.07
| -235.462 | -0.7218566 | 6.9343938 | 0.9717808 | 0.004043043 |  |  |  |  | 0.0336483 | 703.8172 |  | 31200.14 | 24975.07
| -235.7548 | -0.7217315 | 6.9354022 | 0.6788687 | 0.004165039 |  |  |  |  | 0.0346567 | 686.7341 |  | 31200.14 | 24975.07
| -235.0066 | -0.7216103 | 6.9363793 | 1.426958 | 0.004283395 |  |  |  |  | 0.0356338 | 669.4562 |  | 31200.14 | 24975.07
| -235.1042 | -0.7214848 | 6.9373908 | 1.329253 | 0.004405976 |  |  |  |  | 0.0366453 | 652.0505 |  | 31200.14 | 24975.07
| -235.1042 | -0.7213621 | 6.9383801 | 1.329132 | 0.004525243 |  |  |  |  | 0.0376346 | 634.4803 |  | 31200.14 | 24975.07
| -235.6247 | -0.7212397 | 6.939367 | 0.8085117 | 0.004644251 |  |  |  |  | 0.0386215 | 616.8145 |  | 31200.14 | 24975.07
| -235.1692 | -0.7210605 | 6.9408116 | 1.263779 | 0.00481807 |  |  |  |  | 0.0400661 | 598.9887 |  | 31200.14 | 24975.07
| -234.7789 | -0.7209396 | 6.9417862 | 1.654027 | 0.004936195 |  |  |  |  | 0.0410407 | 580.7446 |  | 31200.14 | 24975.07
| -235.1692 | -0.7207832 | 6.943047 | 1.263504 | 0.005086371 |  |  |  |  | 0.0423015 | 562.5238 |  | 31200.14 | 24975.07
| -234.6162 | -0.7206592 | 6.9440464 | 1.816406 | 0.005202638 |  |  |  |  | 0.0433009 | 544.0234 |  | 31200.14 | 24975.07
| -234.8114 | -0.7205341 | 6.9450548 | 1.621074 | 0.005322389 |  |  |  |  | 0.0443093 | 525.6779 |  | 31200.14 | 24975.07
| -234.6162 | -0.7204136 | 6.9460266 | 1.816163 | 0.005435914 |  |  |  |  | 0.0452811 | 507.3643 |  | 31200.14 | 24975.07
| -235.0066 | -0.7202874 | 6.9470435 | 1.425646 | 0.00555728 |  |  |  |  | 0.046298 | 489.2047 |  | 31200.14 | 24975.07
| -234.9415 | -0.7201634 | 6.9480437 | 1.4906 | 0.005677779 |  |  |  |  | 0.0472982 | 471.0262 |  | 31200.14 | 24975.07
| -235.2994 | -0.7200015 | 6.949349 | 1.132598 | 0.005835601 |  |  |  |  | 0.0486035 | 453.0369 |  | 31200.14 | 24975.07
| -235.0391 | -0.7198779 | 6.9503449 | 1.392713 | 0.005955365 |  |  |  |  | 0.0495994 | 434.8327 |  | 31200.14 | 24975.07
| -234.8439 | -0.7197462 | 6.951407 | 1.587766 | 0.006084465 |  |  |  |  | 0.0506615 | 416.7062 |  | 31200.14 | 24975.07
| -235.0066 | -0.7196273 | 6.9523653 | 1.424991 | 0.006201209 |  |  |  |  | 0.0516198 | 398.695 |  | 31200.14 | 24975.07
| -235.2018 | -0.719499 | 6.9533995 | 1.22968 | 0.006326286 |  |  |  |  | 0.052654 | 380.9103 |  | 31200.14 | 24975.07
| -234.4536 | -0.7193793 | 6.954365 | 1.97777 | 0.006445248 |  |  |  |  | 0.0536195 | 363.3416 |  | 31200.14 | 24975.07
| -235.1692 | -0.7192543 | 6.9553722 | 1.261988 | 0.006570907 |  |  |  |  | 0.0546267 | 346.0081 |  | 31200.14 | 24975.07
| -234.4861 | -0.719131 | 6.9563666 | 1.944997 | 0.006694617 |  |  |  |  | 0.0556211 | 328.9113 |  | 31200.14 | 24975.07
| -234.9415 | -0.7189821 | 6.957567 | 1.489429 | 0.006843639 |  |  |  |  | 0.0568215 | 312.0561 |  | 31200.14 | 24975.07
| -235.1367 | -0.7188563 | 6.9585813 | 1.29412 | 0.006966367 |  |  |  |  | 0.0578358 | 295.3627 |  | 31200.14 | 24975.07
| -234.7138 | -0.7187256 | 6.959635 | 1.716885 | 0.007095468 |  |  |  |  | 0.0588895 | 278.965 |  | 31200.14 | 24975.07
SurfaceFindCoarse | -234.8439 | -0.7186036 | 6.9606181 | 1.586633 | 0.007214165 |  |  |  |  | 0.0598726 | 262.898 |  | 31200.14 | 24975.07
| -234.8765 | -0.7188078 | 6.9728255 | 2.480492 | 0.007104517 |  |  |  |  | 0.07208 | 103.5393 | 84.51085 | 31200.14 | 24975.07
| -235.1367 | -0.7189207 | 6.9828345 | 2.402748 | 0.007106805 |  |  |  |  | 0.082089 | 34.09458 | 84.18708 | 31200.14 | 24975.07
| -234.6488 | -0.7190454 | 6.9936981 | 2.258713 | 0.00711437 |  |  |  |  | 0.0929526 | 18.92509 | 80.77387 | 31200.14 | 24975.07
| -234.356 | -0.7191682 | 7.0047918 | 2.168377 | 0.007116889 |  |  |  |  | 0.1040463 | 12.74637 | 77.5235 | 31200.14 | 24975.07
| -234.2258 | -0.7192919 | 7.0156401 | 2.153251 | 0.00710969 |  |  |  |  | 0.1148946 | 7.321574 | 73.37465 | 31200.14 | 24975.07
| -234.2258 | -0.7194163 | 7.0265526 | 2.095528 | 0.007111694 |  |  |  |  | 0.1258071 | 2.381628 | 70.7278 | 31200.14 | 24975.07
End Of Dynamic Ramp | -233.9981 | -0.7195291 | 7.0365573 | 2.056732 | 0.007109046 |  |  |  |  | 0.1358118 | 0.452076 | 68.01589 | 31200.14 | 24975.07
| -234.2909 | -0.7196291 | 7.0583254 | 1.868512 | 0.007147047 |  |  |  |  | 0.1575799 | -1.525234 | 63.89209 | 31200.14 | 24975.07
| -234.6813 | -0.7196291 | 7.0684183 | 1.91771 | 0.007136256 |  |  |  |  | 0.1676728 | -0.9828742 | 52.28895 | 31200.14 | 24975.07
| -234.6488 | -0.7196291 | 7.0792432 | 1.817964 | 0.007144921 |  |  |  |  | 0.1784977 | -1.013581 |  | 31200.14 | 24975.07
| -234.2909 | -0.7196291 | 7.0902314 | 1.812169 | 0.007144119 |  |  |  |  | 0.1894859 | -1.015901 |  | 31200.14 | 24975.07
| -234.3885 | -0.7196291 | 7.1011767 | 1.833651 | 0.007142474 |  |  |  |  | 0.2004312 | -0.644227 |  | 31200.14 | 24975.07
| -234.2909 | -0.7196291 | 7.1121343 | 1.803235 | 0.007146967 |  |  |  |  | 0.2113888 | -0.1245379 |  | 31200.14 | 24975.07
| -234.8439 | -0.7196291 | 7.1221363 | 1.865186 | 0.007139866 |  |  |  |  | 0.2213908 | 0.3185348 |  | 31200.14 | 24975.07
| -234.4861 | -0.7196291 | 7.1330728 | 1.893748 | 0.007137139 |  |  |  |  | 0.2323273 | 0.4537892 |  | 31200.14 | 24975.07
| -234.7789 | -0.7196291 | 7.1431742 | 1.844745 | 0.007143717 |  |  |  |  | 0.2424287 | 0.1427316 |  | 31200.14 | 24975.07
| -235.0066 | -0.7196291 | 7.1540947 | 1.890331 | 0.007138944 |  |  |  |  | 0.2533492 | 0.4126941 | 12.4468 | 31200.14 | 24975.07
| -235.0066 | -0.7196291 | 7.1641411 | 1.855461 | 0.007143637 |  |  |  |  | 0.2633956 | 0.4736563 | 14.79239 | 31200.14 | 24975.07
| -234.7789 | -0.7196291 | 7.1750217 | 1.768418 | 0.007154709 |  |  |  |  | 0.2742762 | -0.2099568 | 16.74378 | 31200.14 | 24975.07
| -234.7789 | -0.7196291 | 7.1851042 | 1.7769 | 0.007153705 |  |  |  |  | 0.2843587 | -1.095435 | 18.50775 | 31200.14 | 24975.07
| -234.7789 | -0.7196291 | 7.1960512 | 1.739468 | 0.007158238 |  |  |  |  | 0.2953057 | -2.11645 | 18.50869 | 31200.14 | 24975.07
| -234.7138 | -0.7196291 | 7.207043 | 1.812479 | 0.007149052 |  |  |  |  | 0.3062975 | -2.304066 | 17.6811 | 31200.14 | 24975.07
| -234.6162 | -0.7196291 | 7.2170574 | 1.762181 | 0.007154989 |  |  |  |  | 0.3163119 | -1.691282 | 16.21173 | 31200.14 | 24975.07
| -234.6162 | -0.7196291 | 7.2279043 | 1.763862 | 0.007154669 |  |  |  |  | 0.3271588 | -1.574333 | 14.21585 | 31200.14 | 24975.07
| -234.8439 | -0.7196291 | 7.2388469 | 1.773677 | 0.007153345 |  |  |  |  | 0.3381014 | -0.5865951 | 12.09476 | 31200.14 | 24975.07
| -234.5186 | -0.7196291 | 7.2489363 | 1.815762 | 0.00714797 |  |  |  |  | 0.3481908 | 0.1712734 | 10.46375 | 31200.14 | 24975.07
| -234.8114 | -0.7196291 | 7.2598799 | 1.7341 | 0.007158038 |  |  |  |  | 0.3591344 | 0.6231647 | 9.462322 | 31200.14 | 24975.07
| -235.2994 | -0.7196291 | 7.2708573 | 1.758057 | 0.00715519 |  |  |  |  | 0.3701118 | -0.02646461 | 8.094448 | 31200.14 | 24975.07
| -235.0066 | -0.7196291 | 7.2818275 | 1.799395 | 0.007150416 |  |  |  |  | 0.381082 | -0.3847258 | 6.609944 | 31200.14 | 24975.07
| -234.9741 | -0.7196291 | 7.2927647 | 1.790284 | 0.0071519 |  |  |  |  | 0.3920192 | 0.1227222 | 6.132222 | 31200.14 | 24975.07
| -234.9741 | -0.7196291 | 7.30377 | 1.816935 | 0.007149092 |  |  |  |  | 0.4030245 | 0.1530272 | 6.091514 | 31200.14 | 24975.07
| -234.9415 | -0.7196291 | 7.3147472 | 1.80964 | 0.007150496 |  |  |  |  | 0.4140017 | 0.2860659 | 6.458817 | 31200.14 | 24975.07
| -234.7138 | -0.7196291 | 7.3257693 | 1.789597 | 0.007153385 |  |  |  |  | 0.4250238 | 0.3444556 | 6.637295 | 31200.14 | 24975.07
| -234.1283 | -0.7196291 | 7.3365945 | 1.896402 | 0.007140629 |  |  |  |  | 0.435849 | 0.9365846 | 6.627886 | 31200.14 | 24975.07
| -234.7789 | -0.7196291 | 7.3466118 | 1.925074 | 0.007137379 |  |  |  |  | 0.4458663 | 1.42709 | 6.835036 | 31200.14 | 24975.07
| -234.1933 | -0.7196291 | 7.3575924 | 1.939388 | 0.007136016 |  |  |  |  | 0.4568469 | 1.632479 | 5.899625 | 31200.14 | 24975.07
| -234.0632 | -0.7196291 | 7.3685497 | 1.849485 | 0.007147288 |  |  |  |  | 0.4678042 | 1.691235 | 5.042451 | 31200.14 | 24975.07
| -234.9741 | -0.7196291 | 7.3794684 | 1.940221 | 0.007136095 |  |  |  |  | 0.4787229 | 1.486151 | 4.872451 | 31200.14 | 24975.07
| -234.9741 | -0.7196291 | 7.3896216 | 1.897196 | 0.00714135 |  |  |  |  | 0.4888761 | 1.370927 | 4.484606 | 31200.14 | 24975.07
| -234.8439 | -0.7196291 | 7.4004573 | 1.922104 | 0.007138342 |  |  |  |  | 0.4997118 | 0.9975474 | 4.112229 | 31200.14 | 24975.07
| -234.7789 | -0.7196291 | 7.4113715 | 1.774051 | 0.007156313 |  |  |  |  | 0.510626 | -0.4930992 | 3.42225 | 31200.14 | 24975.07
| -234.7138 | -0.7196291 | 7.4214842 | 1.817561 | 0.007150817 |  |  |  |  | 0.5207387 | -1.553297 | 3.063073 | 31200.14 | 24975.07
| -234.6813 | -0.7196291 | 7.432409 | 1.773948 | 0.007156072 |  |  |  |  | 0.5316635 | -2.008283 | 3.104526 | 31200.14 | 24975.07
End Of Dynamic Ramp Hold | -235.1367 | -0.7196291 | 7.4433985 | 1.738028 | 0.007160244 | 237973 | -0.2963785 |  |  | 0.542653 | -2.073221 | 3.563992 | 31200.14 | 24975.07
| -234.6488 | -0.71871 | 7.4594632 | 1.942474 | 0.008184525 | 474852.5 | -0.3775352 |  |  | 0.5587177 | -1.753646 | 4.796799 | 31200.14 | 24975.07
| -234.4861 | -0.717609 | 7.4704731 | 1.974715 | 0.009498896 | 2811566.1 | -0.4476204 |  |  | 0.5697276 | 0.4504312 | 6.072457 | 31200.14 | 24975.07
| -234.6162 | -0.7166033 | 7.4805296 | 2.099908 | 0.01068503 | -1222507.4 | -0.5383737 |  |  | 0.5797841 | 2.741047 | 6.542968 | 31200.14 | 24975.07
| -234.5512 | -0.7155083 | 7.4914797 | 2.231073 | 0.01198196 | -570109.4 | -0.6472879 |  |  | 0.5907342 | 5.111761 | 7.662869 | 31200.14 | 24975.07
| -234.2909 | -0.7144088 | 7.5024748 | 2.322412 | 0.01328706 | -616752.8 | -0.7512039 |  |  | 0.6017293 | 7.528002 | 9.733382 | 31200.14 | 24975.07
| -234.1283 | -0.7133206 | 7.5133569 | 2.359999 | 0.01458445 | -792779.2 | -0.839096 |  |  | 0.6126114 | 8.74793 | 11.10946 | 31200.14 | 24975.07
| -233.9006 | -0.7123174 | 7.523389 | 2.59035 | 0.01575469 | -1832912.5 | -1.012943 |  |  | 0.6226435 | 9.728835 | 12.13683 | 31200.14 | 24975.07
| -234.1608 | -0.7112262 | 7.5343003 | 2.751451 | 0.01704195 | -20295999.1 | -1.184811 |  |  | 0.6335548 | 10.39349 | 12.55024 | 31200.14 | 24975.07
| -233.4776 | -0.710123 | 7.5453332 | 2.757804 | 0.01836225 | 1516932.9 | -1.274435 |  |  | 0.6445877 | 11.28667 | 12.21572 | 31200.14 | 24975.07
| -233.3801 | -0.7090285 | 7.5562781 | 2.857313 | 0.01966102 | 742163.2 | -1.42754 |  |  | 0.6555326 | 10.9862 | 11.67674 | 31200.14 | 24975.07
| -233.4126 | -0.7080221 | 7.5663422 | 2.924769 | 0.02085957 | 425770 | -1.5543 |  |  | 0.6655967 | 10.17799 | 11.02804 | 31200.14 | 24975.07
| -233.1198 | -0.7070175 | 7.5763875 | 3.065381 | 0.02204298 | 267914.2 | -1.743666 |  |  | 0.675642 | 9.78794 | 10.44188 | 31200.14 | 24975.07
| -233.1198 | -0.7059254 | 7.5873091 | 3.138701 | 0.02334478 | 183506.5 | -1.885233 |  |  | 0.6865636 | 9.241626 | 9.749975 | 31200.14 | 24975.07
| -233.4776 | -0.7048337 | 7.5982256 | 3.223905 | 0.02464067 | 139467.2 | -2.040812 |  |  | 0.6974801 | 8.175571 | 8.339976 | 31200.14 | 24975.07
| -232.5668 | -0.7038313 | 7.6082496 | 3.292447 | 0.02583353 | 112619.5 | -2.172651 |  |  | 0.7075041 | 7.536472 | 6.677402 | 31200.14 | 24975.07
| -232.9571 | -0.7027449 | 7.6191138 | 3.458576 | 0.02711527 | 90548.14 | -2.423139 |  |  | 0.7183683 | 8.07789 | 5.51931 | 31200.14 | 24975.07
| -232.762 | -0.7017442 | 7.6291206 | 3.482441 | 0.02831151 | 76043.72 | -2.488495 |  |  | 0.7283751 | 8.445856 | 4.882164 | 31200.14 | 24975.07
| -233.0222 | -0.7007393 | 7.6391694 | 3.608712 | 0.02950226 | 65132.7 | -2.686884 |  |  | 0.7384239 | 8.258944 | 4.415622 | 31200.14 | 24975.07
| -232.8921 | -0.699644 | 7.6501231 | 3.697605 | 0.03080683 | 56392.37 | -2.834667 |  |  | 0.7493776 | 8.084131 | 4.179961 | 31200.14 | 24975.07
| -233.2499 | -0.6985344 | 7.6612183 | 3.673426 | 0.03213748 | 50021.61 | -2.807213 |  |  | 0.7604728 | 7.479421 | 3.78889 | 31200.14 | 24975.07
| -232.7294 | -0.697469 | 7.6718731 | 3.826625 | 0.03339937 | 44411.5 | -3.031261 |  |  | 0.7711276 | 6.724099 | 3.505316 | 31200.14 | 24975.07
| -232.8596 | -0.6963388 | 7.6831745 | 4.010016 | 0.03472787 | 40054.88 | -3.323979 |  |  | 0.782429 | 6.921823 | 3.256562 | 31200.14 | 24975.07
| -233.3475 | -0.6952703 | 7.6938596 | 4.141046 | 0.03599123 | 36473.8 | -3.52457 |  |  | 0.7931141 | 7.183234 | 2.960936 | 31200.14 | 24975.07
| -232.274 | -0.6941635 | 7.7049281 | 4.20685 | 0.03731328 | 33935.14 | -3.616075 |  |  | 0.8041826 | 8.072428 | 2.858838 | 31200.14 | 24975.07
| -231.9487 | -0.6930687 | 7.7158754 | 4.323102 | 0.03861188 | 31935.69 | -3.813727 |  |  | 0.8151299 | 8.703508 | 2.507208 | 31200.14 | 24975.07
| -232.0463 | -0.6919697 | 7.7268657 | 4.438181 | 0.03991367 | 30542.77 | -4.035845 |  |  | 0.8261202 | 9.355853 | 2.012969 | 31200.14 | 24975.07
| -231.7535 | -0.6908855 | 7.7377082 | 4.521292 | 0.04120706 | 29274.35 | -4.184325 |  |  | 0.8369627 | 9.455098 | 1.369855 | 31200.14 | 24975.07
| -232.1114 | -0.6897828 | 7.7487351 | 4.597415 | 0.04251598 | 28263.21 | -4.326082 |  |  | 0.8479896 | 8.589483 | 0.659232 | 31200.14 | 24975.07
| -231.8836 | -0.6887813 | 7.7587495 | 4.673608 | 0.04370879 | 27499.11 | -4.478573 |  |  | 0.858004 | 7.520637 | 0.1161007 | 31200.14 | 24975.07
| -231.9162 | -0.6876819 | 7.7697436 | 4.822924 | 0.04500589 | 26907.82 | -4.847074 |  |  | 0.8689981 | 7.623888 | -0.4511385 | 31200.14 | 24975.07
| -232.4692 | -0.6865939 | 7.7806239 | 4.845902 | 0.04630871 | 26600.23 | -4.906723 |  |  | 0.8798784 | 7.604932 | -0.883102 | 31200.14 | 24975.07
| -232.1114 | -0.6855854 | 7.7907091 | 4.892553 | 0.04751275 | 26447.76 | -5.048742 |  |  | 0.8899636 | 7.155806 | -1.248904 | 31200.14 | 24975.07
| -232.4367 | -0.6844992 | 7.8015706 | 4.948477 | 0.04880773 | 26207.86 | -5.205903 |  |  | 0.9008251 | 6.559785 | -1.703462 | 31200.14 | 24975.07
| -232.0788 | -0.6833939 | 7.8126239 | 5.03597 | 0.05011922 | 26003.62 | -5.466988 |  |  | 0.9118784 | 6.195081 | -1.775235 | 31200.14 | 24975.07
| -231.8836 | -0.6823031 | 7.8235314 | 5.079687 | 0.05142357 | 25905.54 | -5.61084 |  |  | 0.9227859 | 5.827386 | -1.695255 | 31200.14 | 24975.07
| -231.3306 | -0.6811963 | 7.8345994 | 5.170342 | 0.05273517 | 25731.56 | -5.898413 |  |  | 0.9338539 | 5.499483 | -1.462339 | 31200.14 | 24975.07
| -231.4282 | -0.6801123 | 7.8454398 | 5.124072 | 0.05404508 | 25627.94 | -5.733792 |  |  | 0.9446943 | 4.743606 | -1.19039 | 31200.14 | 24975.07
| -231.1029 | -0.6791089 | 7.8554737 | 5.242073 | 0.05523393 | 25492.67 | -6.11944 |  |  | 0.9547282 | 4.511422 | -0.8296083 | 31200.14 | 24975.07
| -230.7776 | -0.6780141 | 7.8664214 | 5.356713 | 0.05652945 | 25323.23 | -6.509873 |  |  | 0.9656759 | 5.034096 | -0.527394 | 31200.14 | 24975.07
| -230.5173 | -0.6770076 | 7.8764871 | 5.368726 | 0.05773343 | 25204.64 | -6.524562 |  |  | 0.9757416 | 5.228681 | -0.2834063 | 31200.14 | 24975.07
| -230.9728 | -0.6759121 | 7.8874414 | 5.371691 | 0.05904833 | 25007.17 | -6.479854 |  |  | 0.9866959 | 4.514996 | 0 | 31200.14 | 24975.07
| -230.9402 | -0.6748173 | 7.8983896 | 5.584903 | 0.06033486 | 24854.36 | -7.299526 |  |  | 0.9976441 | 4.805986 | 0.2734861 | 31200.14 | 24975.07
| -230.4523 | -0.673816 | 7.9084029 | 5.714027 | 0.06151433 | 24692.29 | -7.826005 |  |  | 1.0076574 | 6.176388 | 0.5832572 | 31200.14 | 24975.07
| -230.5824 | -0.6727252 | 7.9193107 | 5.775608 | 0.06281562 | 24503.6 | -8.02852 |  |  | 1.0185652 | 7.632631 | 0.7932755 | 31200.14 | 24975.07
| -230.9077 | -0.6717247 | 7.9293153 | 5.759102 | 0.0640194 | 24363.83 | -7.860616 |  |  | 1.0285698 | 7.402949 | 0.9548412 | 31200.14 | 24975.07
| -231.1029 | -0.6706239 | 7.9403241 | 5.871158 | 0.06532385 | 24255.28 | -8.340255 |  |  | 1.0395786 | 7.070466 | 1.026849 | 31200.14 | 24975.07
| -231.0053 | -0.6695343 | 7.9512196 | 5.961977 | 0.0666197 | 24203.23 | -8.758288 |  |  | 1.0504741 | 7.679672 | 1.267399 | 31200.14 | 24975.07
| -231.1029 | -0.6685217 | 7.9613457 | 6.036361 | 0.06782421 | 24229.34 | -9.144202 |  |  | 1.0606002 | 7.578719 | 1.381867 | 31200.14 | 24975.07
| -231.4607 | -0.6674362 | 7.9722007 | 6.146278 | 0.06910855 | 24221.4 | -9.749723 |  |  | 1.0714552 | 6.556652 | 1.532493 | 31200.14 | 24975.07
| -230.8426 | -0.6663418 | 7.9831445 | 6.147323 | 0.07042275 | 24260.87 | -9.702298 |  |  | 1.082399 | 6.352126 | 1.64009 | 31200.14 | 24975.07
| -230.6475 | -0.6653268 | 7.993295 | 6.295655 | 0.07161867 | 24379.51 | -10.70516 |  |  | 1.0925495 | 6.640893 | 1.630756 | 31200.14 | 24975.07
| -230.192 | -0.6642361 | 8.0042013 | 6.338925 | 0.07291978 | 24507.9 | -11.0122 |  |  | 1.1034558 | 7.40967 | 1.498911 | 31200.14 | 24975.07
| -230.5173 | -0.663138 | 8.0151832 | 6.328417 | 0.07424011 | 24617.11 | -10.90382 |  |  | 1.1144377 | 6.584714 | 1.285524 | 31200.14 | 24975.07
| -230.3547 | -0.6621301 | 8.0252621 | 6.445432 | 0.07543115 | 24766.24 | -11.82469 |  |  | 1.1245166 | 6.019419 | 1.197647 | 31200.14 | 24975.07
| -230.0944 | -0.6610305 | 8.0362576 | 6.483234 | 0.07673731 | 24923.04 | -12.13896 |  |  | 1.1355121 | 5.605449 | 0.9515379 | 31200.14 | 24975.07
| -229.7041 | -0.6599406 | 8.0471571 | 6.482512 | 0.07805316 | 25047.75 | -12.10149 |  |  | 1.1464116 | 4.998087 | 0.7063506 | 31200.14 | 24975.07
| -229.6716 | -0.6588407 | 8.058156 | 6.540164 | 0.07935751 | 25027.16 | -12.44793 |  |  | 1.1574105 | 4.755519 | 0.4249778 | 31200.14 | 24975.07
| -230.2571 | -0.6577683 | 8.0688798 | 6.587543 | 0.0806438 | 25000.06 | -12.7051 |  |  | 1.1681343 | 3.752213 | 0.3417203 | 31200.14 | 24975.07
| -229.639 | -0.6567648 | 8.0789152 | 6.692442 | 0.08183359 | 24975.02 | -13.52237 |  |  | 1.1781697 | 3.779113 | 0.2242485 | 31200.14 | 24975.07
| -230.0944 | -0.6556676 | 8.0898867 | 6.755473 | 0.08314012 | 24921.02 | -13.9234 |  |  | 1.1891412 | 4.464211 | 0.3668054 | 31200.14 | 24975.07
| -230.68 | -0.6545688 | 8.1008743 | 6.811421 | 0.08445209 | 24865.76 | -14.25567 |  |  | 1.2001288 | 4.522415 | 0.5758176 | 31200.14 | 24975.07
| -230.5824 | -0.6534739 | 8.1118239 | 6.866634 | 0.08575818 | 24804.8 | -14.57735 |  |  | 1.2110784 | 4.970268 | 0.9530767 | 31200.14 | 24975.07
| -230.8426 | -0.6523841 | 8.1227217 | 6.899586 | 0.0870646 | 24779.3 | -14.69888 |  |  | 1.2219762 | 5.203369 | 1.248379 | 31200.14 | 24975.07
| -230.127 | -0.6512742 | 8.1338206 | 6.968814 | 0.08838132 | 24719.46 | -15.17569 |  |  | 1.2330751 | 4.938214 | 1.599645 | 31200.14 | 24975.07
| -229.4763 | -0.6501825 | 8.1447376 | 7.083825 | 0.08967827 | 24702.88 | -16.28207 |  |  | 1.2439921 | 4.907548 | 2.007208 | 31200.14 | 24975.07
| -229.5414 | -0.6490982 | 8.1555812 | 7.193428 | 0.0909643 | 24823.34 | -17.64247 |  |  | 1.2548357 | 5.044826 | 2.350126 | 31200.14 | 24975.07
| -229.1836 | -0.6480923 | 8.1656401 | 7.239448 | 0.09216114 | 24953.66 | -18.23092 |  |  | 1.2648946 | 5.647351 | 2.528046 | 31200.14 | 24975.07
| -229.1511 | -0.6470012 | 8.1765512 | 7.226176 | 0.09347766 | 25129.47 | -18.00272 |  |  | 1.2758057 | 5.772903 | 2.607 | 31200.14 | 24975.07
| -228.8908 | -0.6459963 | 8.1866002 | 7.310732 | 0.09466726 | 25263.66 | -19.20759 |  |  | 1.2858547 | 5.915472 | 2.58934 | 31200.14 | 24975.07
| -229.0209 | -0.6448863 | 8.1976998 | 7.401459 | 0.09598296 | 25410.15 | -20.62791 |  |  | 1.2969543 | 5.822097 | 2.506296 | 31200.14 | 24975.07
| -228.8583 | -0.6438018 | 8.2085443 | 7.504407 | 0.09727144 | 25578.31 | -22.51367 |  |  | 1.3077988 | 5.907271 | 2.363348 | 31200.14 | 24975.07
| -229.3788 | -0.6428018 | 8.2185452 | 7.524869 | 0.09846738 | 25768.65 | -22.9304 |  |  | 1.3177997 | 5.713774 | 2.321101 | 31200.14 | 24975.07
| -229.6065 | -0.6417139 | 8.2294239 | 7.50806 | 0.09977762 | 25962.03 | -22.54708 |  |  | 1.3286784 | 4.992452 | 2.245123 | 31200.14 | 24975.07
| -229.7691 | -0.6407105 | 8.2394579 | 7.611756 | 0.1009638 | 26125.68 | -24.73099 |  |  | 1.3387124 | 5.033742 | 2.108288 | 31200.14 | 24975.07
| -229.639 | -0.6397086 | 8.2494768 | 7.670356 | 0.1021581 | 26252.68 | -25.96572 |  |  | 1.3487313 | 5.202165 | 1.93831 | 31200.14 | 24975.07
| -229.6716 | -0.6386274 | 8.2602886 | 7.781157 | 0.1034394 | 26354.91 | -28.65534 |  |  | 1.3595431 | 5.198817 | 1.859599 | 31200.14 | 24975.07
| -229.3462 | -0.637619 | 8.270373 | 7.802648 | 0.1046463 | 26420.87 | -28.82731 |  |  | 1.3696275 | 5.147005 | 1.872346 | 31200.14 | 24975.07
| -229.5089 | -0.6366166 | 8.2803971 | 7.858646 | 0.1058388 | 26492.76 | -30.09544 |  |  | 1.3796516 | 5.174409 | 1.88585 | 31200.14 | 24975.07
| -229.9318 | -0.6355225 | 8.2913375 | 7.836335 | 0.1071581 | 26549.29 | -28.83435 |  |  | 1.390592 | 5.348585 | 1.895125 | 31200.14 | 24975.07
| -230.192 | -0.6345225 | 8.3013377 | 7.844147 | 0.1083565 | 26589.8 | -28.53545 |  |  | 1.4005922 | 4.635788 | 1.816886 | 31200.14 | 24975.07
| -229.6716 | -0.6335172 | 8.3113906 | 7.92815 | 0.1095506 | 26616.32 | -30.46538 |  |  | 1.4106451 | 3.374167 | 1.592778 | 31200.14 | 24975.07
| -229.8342 | -0.6324339 | 8.3222236 | 7.966133 | 0.1108463 | 26664.27 | -31.05484 |  |  | 1.4214781 | 3.095769 | 1.314563 | 31200.14 | 24975.07
| -229.3462 | -0.6314211 | 8.3323513 | 8.023773 | 0.1120527 | 26741.84 | -32.50714 |  |  | 1.4316058 | 2.463087 | 1.043735 | 31200.14 | 24975.07
| -229.0209 | -0.630337 | 8.3431925 | 8.038737 | 0.1133514 | 26818.66 | -32.45181 |  |  | 1.442447 | 2.886982 | 0.8049053 | 31200.14 | 24975.07
| -229.1185 | -0.6292375 | 8.3541877 | 8.076871 | 0.1146643 | 26953.52 | -33.44867 |  |  | 1.4534422 | 3.041956 | 0.6283433 | 31200.14 | 24975.07
| -228.5655 | -0.6282231 | 8.3643316 | 8.182708 | 0.1158637 | 27084.61 | -37.31357 |  |  | 1.4635861 | 3.607368 | 0.4260887 | 31200.14 | 24975.07
| -228.045 | -0.6271306 | 8.3752566 | 8.344812 | 0.1171519 | 27263.54 | -45.43948 |  |  | 1.4745111 | 5.17469 | 0.141401 | 31200.14 | 24975.07
| -228.1751 | -0.6260489 | 8.3860737 | 8.338385 | 0.1184526 | 27479.35 | -44.92663 |  |  | 1.4853282 | 5.718403 | -0.1690967 | 31200.14 | 24975.07
| -228.1426 | -0.6250384 | 8.3961788 | 8.277973 | 0.1196709 | 27715.99 | -41.69901 |  |  | 1.4954333 | 5.545673 | -0.3375264 | 31200.14 | 24975.07
| -227.5896 | -0.6240301 | 8.4062622 | 8.389756 | 0.1208573 | 27928.65 | -48.33167 |  |  | 1.5055167 | 5.419114 | -0.3928151 | 31200.14 | 24975.07
| -227.5245 | -0.6229276 | 8.4172543 | 8.389348 | 0.122188 | 28106.02 | -47.83171 |  |  | 1.5165088 | 5.068193 | -0.3905202 | 31200.14 | 24975.07
| -227.5245 | -0.6219173 | 8.4272698 | 8.51011 | 0.1233815 | 28215.61 | -56.01908 |  |  | 1.5265243 | 4.471546 | -0.3047619 | 31200.14 | 24975.07
| -227.1992 | -0.6208324 | 8.4378434 | 8.597898 | 0.1246686 | 28333.96 | -63.17191 |  |  | 1.5370979 | 4.153219 | -0.2200499 | 31200.14 | 24975.07
| -227.6546 | -0.6197864 | 8.4479484 | 8.595051 | 0.1259241 | 28460.02 | -61.56088 |  |  | 1.5472029 | 3.983562 | -0.163936 | 31200.14 | 24975.07
| -228.4679 | -0.6186364 | 8.4588573 | 8.660995 | 0.1272949 | 28613.87 | -67.55752 |  |  | 1.5581118 | 4.744143 | -0.1628488 | 31200.14 | 24975.07
| -229.0209 | -0.6174875 | 8.4697389 | 8.718572 | 0.1286692 | 28698.45 | -72.32572 |  |  | 1.5689934 | 5.059301 | -0.1075471 | 31200.14 | 24975.07
| -229.0535 | -0.6164159 | 8.4797669 | 8.766472 | 0.1299449 | 28753.12 | -76.02689 |  |  | 1.5790214 | 4.974801 | 0 | 31200.14 | 24975.07
| -227.5245 | -0.6153242 | 8.4898611 | 8.772838 | 0.1312269 | 28783.99 | -73.4356 |  |  | 1.5891156 | 4.884428 | 0.1847393 | 31200.14 | 24975.07
| -228.8583 | -0.6141296 | 8.5007902 | 8.740411 | 0.1326892 | 28811.35 | -65.92844 |  |  | 1.6000447 | 3.697593 | 0.390647 | 31200.14 | 24975.07
| -228.6306 | -0.6129246 | 8.5117536 | 8.853392 | 0.1341205 | 28851.6 | -76.96711 |  |  | 1.6110081 | 2.573963 | 0.4892554 | 31200.14 | 24975.07
| -228.9884 | -0.6116983 | 8.5227578 | 8.923869 | 0.1355783 | 28941.48 | -84.80753 |  |  | 1.6220123 | 2.842912 | 0.5867128 | 31200.14 | 24975.07
| -228.6306 | -0.6104674 | 8.5336797 | 8.895962 | 0.137059 | 29026.05 | -76.8343 |  |  | 1.6329342 | 2.722789 | 0.6568011 | 31200.14 | 24975.07
| -227.8498 | -0.6092238 | 8.5446134 | 9.031043 | 0.1385333 | 29077.02 | -95.95899 |  |  | 1.6438679 | 2.709842 | 0.749575 | 31200.14 | 24975.07
| -227.4269 | -0.6079637 | 8.5555549 | 9.07075 | 0.1400393 | 29077.39 | -97.20116 |  |  | 1.6548094 | 3.482112 | 0.7402144 | 31200.14 | 24975.07
| -227.2317 | -0.6067934 | 8.5656108 | 9.113221 | 0.141438 | 29044.18 | -98.66795 |  |  | 1.6648653 | 4.351032 | 0.7551302 | 31200.14 | 24975.07
| -227.3293 | -0.6055143 | 8.5764901 | 9.213048 | 0.1429606 | 29034.38 | -115.1323 |  |  | 1.6757446 | 5.088422 | 0.673471 | 31200.14 | 24975.07
| -227.492 | -0.6043195 | 8.5865386 | 9.268954 | 0.144384 | 29028.29 | -122.0695 |  |  | 1.6857931 | 4.930046 | 0.5232346 | 31200.14 | 24975.07
| -227.0365 | -0.6030029 | 8.5974902 | 9.358589 | 0.1459492 | 29015.41 | -141.5187 |  |  | 1.6967447 | 5.515408 | 0.3053867 | 31200.14 | 24975.07
| -227.3619 | -0.6016843 | 8.6083457 | 9.45343 | 0.1475207 | 28989.63 | -169.3905 |  |  | 1.7076002 | 6.003183 | 0.1159363 | 31200.14 | 24975.07
| -227.3619 | -0.6004574 | 8.6183475 | 9.50039 | 0.1489847 | 28960.14 | -174.3129 |  |  | 1.717602 | 5.918295 | -0.06872741 | 31200.14 | 24975.07
| -226.8739 | -0.5992059 | 8.6284424 | 9.551804 | 0.1504757 | 28970.94 | -185.7587 |  |  | 1.7276969 | 5.99436 | -0.2719716 | 31200.14 | 24975.07
| -227.8498 | -0.5978448 | 8.6393156 | 9.552931 | 0.152111 | 28949.23 | -160.3222 |  |  | 1.7385701 | 5.725947 | -0.4250683 | 31200.14 | 24975.07
| -227.9799 | -0.5964609 | 8.650265 | 9.588532 | 0.1537686 | 28941.78 | -157.6768 |  |  | 1.7495195 | 4.807473 | -0.5302967 | 31200.14 | 24975.07
| -228.3052 | -0.5951625 | 8.6604146 | 9.729233 | 0.1553023 | 28966.37 | -239.3827 |  |  | 1.7596691 | 4.531599 | -0.6125318 | 31200.14 | 24975.07
| -228.2077 | -0.5937483 | 8.6713429 | 9.77961 | 0.156994 | 29003.57 | -256.3926 |  |  | 1.7705974 | 4.075855 | -0.692624 | 31200.14 | 24975.07
| -227.9799 | -0.5924351 | 8.681402 | 9.837637 | 0.1585604 | 29076.02 | -300.927 |  |  | 1.7806565 | 4.327958 | -0.6654512 | 31200.14 | 24975.07
| -228.0775 | -0.590991 | 8.6923414 | 9.892514 | 0.1602822 | 29172.79 | -353.9541 |  |  | 1.7915959 | 4.730963 | -0.5961442 | 31200.14 | 24975.07
| -228.0775 | -0.5895305 | 8.7032816 | 10.00599 | 0.1620213 | 29286.84 | -829.8813 |  |  | 1.8025361 | 5.540306 | -0.4859039 | 31200.14 | 24975.07
| -227.8173 | -0.5881823 | 8.7132846 | 10.05445 | 0.1636299 | 29410.06 | -1354.719 |  |  | 1.8125391 | 6.196429 | -0.3989015 | 31200.14 | 24975.07
| -227.5245 | -0.5868164 | 8.7233072 | 10.13276 | 0.1652558 | 29533.86 | 3983.946 | -1495.639 |  | 1.8225617 | 6.456254 | -0.29211 | 31200.14 | 24975.07
| -226.8414 | -0.5853095 | 8.7342518 | 10.16815 | 0.1670587 | 29688.71 | 2192.813 | -1732.421 |  | 1.8335063 | 6.245692 | -0.2073671 | 31200.14 | 24975.07
| -226.5161 | -0.5837757 | 8.7452791 | 10.2749 | 0.1688815 | 29885.03 | 502.4081 | -5190.093 |  | 1.8445336 | 6.374496 | -0.1651171 | 31200.14 | 24975.07
| -225.8655 | -0.5822515 | 8.7561136 | 10.27348 | 0.1707122 | 30105.58 | 589.3671 | -3989.481 |  | 1.8553681 | 5.840947 | -0.08223285 | 31200.14 | 24975.07
| -226.0606 | -0.5806617 | 8.7673035 | 10.36118 | 0.1725987 | 30369.01 | 334.9114 | -31892.73 |  | 1.866558 | 5.462522 | 0.02050672 | 31200.14 | 24975.07
| -226.2883 | -0.5790826 | 8.7782794 | 10.37887 | 0.1744943 | 30611.61 | 329.3555 | -38373.79 |  | 1.8775339 | 4.760265 | 0.06130074 | 31200.14 | 24975.07
| -227.004 | -0.5775391 | 8.788927 | 10.41612 | 0.1763387 | 30829.56 | 296.5861 | 47897.38 |  | 1.8881815 | 4.396843 | 0.1424759 | 31200.14 | 24975.07
| -226.2233 | -0.5760371 | 8.7991598 | 10.52131 | 0.1781281 | 31061.53 | 206.8743 | 4855.202 |  | 1.8984143 | 4.360578 | 0.1825992 | 31200.14 | 24975.07
| -226.451 | -0.5745467 | 8.8092137 | 10.65186 | 0.1798849 | 31282.23 | 150.9779 | 2518.768 |  | 1.9084682 | 5.009309 | 0.2023148 | 31200.14 | 24975.07
| -226.7112 | -0.5729652 | 8.8197505 | 10.73094 | 0.1817903 | 31547.99 | 131.4147 | 2049.555 |  | 1.919005 | 5.81638 | 0.2218411 | 31200.14 | 24975.07
| -226.7763 | -0.5714426 | 8.8298367 | 10.82545 | 0.1835908 | 31784.29 | 113.9872 | 1698.738 |  | 1.9290912 | 7.05841 | 0.2011782 | 31200.14 | 24975.07
| -227.1016 | -0.5697676 | 8.8407301 | 10.85902 | 0.1855978 | 32050.69 | 111.0593 | 1655.352 |  | 1.9399846 | 7.714256 | 0.2205987 | 31200.14 | 24975.07
| -227.557 | -0.568062 | 8.8517554 | 10.90698 | 0.1876427 | 32283.26 | 106.8738 | 1584.446 |  | 1.9510099 | 7.981493 | 0.2595261 | 31200.14 | 24975.07
| -227.557 | -0.5664946 | 8.86177 | 10.99275 | 0.189499 | 32471.35 | 97.88918 | 1428.965 |  | 1.9610245 | 7.50721 | 0.1988048 | 31200.14 | 24975.07
| -226.6787 | -0.564752 | 8.8727289 | 10.98933 | 0.1915891 | 32686.51 | 102.1037 | 1506.009 |  | 1.9719834 | 6.742543 | 0.1384909 | 31200.14 | 24975.07
| -227.0365 | -0.5631528 | 8.8827572 | 11.02471 | 0.1935005 | 32902.73 | 100.2097 | 1478.442 |  | 1.9820117 | 5.372754 | 0.09854786 | 31200.14 | 24975.07
| -226.3534 | -0.5613945 | 8.893657 | 11.16206 | 0.1955932 | 33150.96 | 86.8819 | 1263.266 |  | 1.9929115 | 4.859714 | -0.03927058 | 31200.14 | 24975.07
| -226.0932 | -0.5597572 | 8.9036988 | 11.21239 | 0.1975435 | 33311.49 | 85.05103 | 1234.159 |  | 2.0029533 | 4.887358 | -0.1366972 | 31200.14 | 24975.07
| -226.4185 | -0.5581013 | 8.913745 | 11.28541 | 0.1995169 | 33478.98 | 81.32932 | 1177.045 |  | 2.0129995 | 5.369392 | -0.1942222 | 31200.14 | 24975.07
| -225.5401 | -0.5563073 | 8.9245394 | 11.38483 | 0.2016603 | 33648.47 | 76.35848 | 1102.329 |  | 2.0237939 | 5.758946 | -0.1350858 | 31200.14 | 24975.07
| -225.2799 | -0.5544467 | 8.9356139 | 11.44738 | 0.203882 | 33800.54 | 74.81809 | 1077.821 |  | 2.0348684 | 6.255034 | -0.1149746 | 31200.14 | 24975.07
| -225.0197 | -0.5526078 | 8.9464181 | 11.59194 | 0.2060714 | 33962.03 | 68.29469 | 984.5714 |  | 2.0456726 | 7.276921 | -0.07614053 | 31200.14 | 24975.07
| -224.8245 | -0.5508571 | 8.9566003 | 11.57965 | 0.2081635 | 34136.47 | 71.02166 | 1022.713 |  | 2.0558548 | 7.566286 | -0.03786898 | 31200.14 | 24975.07
| -224.4666 | -0.5489844 | 8.9673721 | 11.6872 | 0.2104006 | 34327.04 | 67.05547 | 968.0571 |  | 2.0666266 | 6.744436 | 0.01882253 | 31200.14 | 24975.07
| -224.6943 | -0.5471859 | 8.9776291 | 11.72428 | 0.2125383 | 34479.91 | 67.16343 | 968.4133 |  | 2.0768836 | 6.70407 | 0.03742376 | 31200.14 | 24975.07
| -224.7919 | -0.5452864 | 8.9883335 | 11.82609 | 0.2148132 | 34600.63 | 64.48644 | 928.825 |  | 2.087588 | 6.511761 | 0.09280164 | 31200.14 | 24975.07
| -224.5968 | -0.5434791 | 8.9984454 | 11.85436 | 0.2169739 | 34723.56 | 65.2256 | 936.2137 |  | 2.0976999 | 6.450256 | 0.1842894 | 31200.14 | 24975.07
| -225.3124 | -0.5414857 | 9.0094525 | 11.97694 | 0.2193492 | 34866.26 | 61.88871 | 889.6169 |  | 2.108707 | 6.106554 | 0.3291774 | 31200.14 | 24975.07
| -225.2799 | -0.5396562 | 9.0194527 | 12.03173 | 0.2215302 | 35027.45 | 61.27694 | 881.0539 |  | 2.1187072 | 6.012981 | 0.327297 | 31200.14 | 24975.07
| -226.0281 | -0.5376402 | 9.0303557 | 12.06383 | 0.2239486 | 35212.42 | 61.72269 | 886.6317 |  | 2.1296102 | 6.384821 | 0.3252327 | 31200.14 | 24975.07
| -225.8004 | -0.5357724 | 9.0403681 | 12.16642 | 0.2261682 | 35359.23 | 59.4203 | 855.438 |  | 2.1396226 | 6.079844 | 0.3950132 | 31200.14 | 24975.07
| -225.7028 | -0.5338752 | 9.0504156 | 12.20478 | 0.228438 | 35473.42 | 59.80204 | 857.6448 |  | 2.1496701 | 6.1093 | 0.4633461 | 31200.14 | 24975.07
| -226.4185 | -0.5317839 | 9.061401 | 12.24101 | 0.2309422 | 35602.57 | 60.42064 | 862.8011 |  | 2.1606555 | 5.677532 | 0.5303377 | 31200.14 | 24975.07
| -226.2233 | -0.5298579 | 9.0714088 | 12.37874 | 0.2332343 | 35719.91 | 57.32794 | 820.8891 |  | 2.1706633 | 5.564897 | 0.6141732 | 31200.14 | 24975.07
| -226.1257 | -0.5277263 | 9.0823613 | 12.4741 | 0.2357784 | 35885.72 | 55.90009 | 801.7991 |  | 2.1816158 | 5.958919 | 0.7144176 | 31200.14 | 24975.07
| -225.4425 | -0.5255695 | 9.0933248 | 12.44411 | 0.2383641 | 36060.82 | 58.4233 | 832.7182 |  | 2.1925793 | 5.923439 | 0.8135108 | 31200.14 | 24975.07
| -224.6943 | -0.5233897 | 9.104282 | 12.55639 | 0.2409669 | 36248.38 | 56.38757 | 806.7405 |  | 2.2035365 | 5.675624 | 0.82558 | 31200.14 | 24975.07
| -223.9787 | -0.5211889 | 9.1152304 | 12.73565 | 0.2435799 | 36388.38 | 52.93776 | 761.8377 |  | 2.2144849 | 6.215606 | 0.8535688 | 31200.14 | 24975.07
| -223.6209 | -0.5191343 | 9.1253323 | 12.82697 | 0.2460294 | 36501.03 | 52.03959 | 748.3763 |  | 2.2245868 | 7.336047 | 0.8980856 | 31200.14 | 24975.07
| -223.6209 | -0.5169258 | 9.136077 | 12.94908 | 0.2486658 | 36625.15 | 50.57296 | 728.1615 |  | 2.2353315 | 8.319709 | 0.8407934 | 31200.14 | 24975.07
| -223.3281 | -0.5148031 | 9.1463082 | 13.00809 | 0.2511945 | 36784.89 | 50.41896 | 725.4417 |  | 2.2455627 | 8.665921 | 0.8024562 | 31200.14 | 24975.07
| -222.6774 | -0.5125728 | 9.1569374 | 13.02741 | 0.2538687 | 36990.74 | 51.1003 | 734.0171 |  | 2.2561919 | 8.805572 | 0.7317495 | 31200.14 | 24975.07
| -224.0112 | -0.5101728 | 9.1682703 | 13.10905 | 0.2567367 | 37212.83 | 50.46118 | 726.7477 |  | 2.2675248 | 8.59511 | 0.6615847 | 31200.14 | 24975.07
| -223.9461 | -0.507829 | 9.1792085 | 13.201 | 0.2595197 | 37397.48 | 49.69463 | 716.9774 |  | 2.278463 | 7.353394 | 0.5920134 | 31200.14 | 24975.07
| -224.6943 | -0.5055256 | 9.1898382 | 13.32795 | 0.2622817 | 37636.33 | 48.13531 | 699.5056 |  | 2.2890927 | 6.597157 | 0.5400471 | 31200.14 | 24975.07
| -224.4992 | -0.5033299 | 9.199898 | 13.39234 | 0.2649022 | 37871.82 | 47.77174 | 696.5987 |  | 2.2991525 | 6.728744 | 0.5378962 | 31200.14 | 24975.07
| -224.6293 | -0.5011141 | 9.2099041 | 13.51174 | 0.2675384 | 38094.89 | 46.49809 | 682.3463 |  | 2.3091586 | 7.246078 | 0.5031511 | 31200.14 | 24975.07
| -225.3124 | -0.4986523 | 9.2209144 | 13.54323 | 0.2704797 | 38372.31 | 46.8018 | 688.0074 |  | 2.3201689 | 7.885102 | 0.5011636 | 31200.14 | 24975.07
| -225.4425 | -0.4961844 | 9.231842 | 13.63706 | 0.2734337 | 38663.56 | 46.03526 | 681.1402 |  | 2.3310965 | 8.343171 | 0.5152938 | 31200.14 | 24975.07
| -224.4992 | -0.493681 | 9.242799 | 13.69362 | 0.2764255 | 38854.11 | 46.13605 | 681.7736 |  | 2.3420535 | 8.086213 | 0.527983 | 31200.14 | 24975.07
| -223.2305 | -0.4911591 | 9.2537208 | 13.86324 | 0.2794274 | 39007.92 | 44.58697 | 661.5509 |  | 2.3529753 | 7.456469 | 0.587547 | 31200.14 | 24975.07
| -223.4907 | -0.4888167 | 9.2637565 | 13.93994 | 0.2822231 | 39153.97 | 44.40465 | 658.0472 |  | 2.363011 | 7.617418 | 0.5836648 | 31200.14 | 24975.07
| -223.1979 | -0.4862294 | 9.2747294 | 14.01696 | 0.2853139 | 39342.8 | 44.26387 | 655.6946 |  | 2.3739839 | 7.76388 | 0.6111736 | 31200.14 | 24975.07
| -222.8726 | -0.4836139 | 9.2857019 | 14.05893 | 0.2884436 | 39476.75 | 44.7357 | 659.134 |  | 2.3849564 | 7.822935 | 0.5752707 | 31200.14 | 24975.07
| -221.8967 | -0.4809661 | 9.2966966 | 14.11736 | 0.291616 | 39577.29 | 45.05343 | 659.7867 |  | 2.3959511 | 7.487491 | 0.5547562 | 31200.14 | 24975.07
| -221.9292 | -0.4783289 | 9.3075305 | 14.20429 | 0.2947712 | 39663.42 | 44.986 | 655.5918 |  | 2.406785 | 6.789951 | 0.5497294 | 31200.14 | 24975.07
| -222.1895 | -0.4758623 | 9.3175438 | 14.33244 | 0.2977035 | 39728.66 | 44.31343 | 644.2861 |  | 2.4167983 | 6.701514 | 0.5450808 | 31200.14 | 24975.07
| -222.5799 | -0.4731238 | 9.3285292 | 14.47636 | 0.3009683 | 39786.43 | 43.62105 | 632.2041 |  | 2.4277837 | 6.710525 | 0.4798278 | 31200.14 | 24975.07
| -223.6534 | -0.4703483 | 9.3395619 | 14.5491 | 0.3042854 | 39934.16 | 43.705 | 631.3882 |  | 2.4388164 | 7.422468 | 0.4613327 | 31200.14 | 24975.07
| -223.816 | -0.4675596 | 9.3505276 | 14.59832 | 0.3076251 | 40113.95 | 44.02883 | 634.1284 |  | 2.4497821 | 7.809732 | 0.4138942 | 31200.14 | 24975.07
| -223.9787 | -0.4647681 | 9.3613904 | 14.63917 | 0.3109714 | 40303.33 | 44.43698 | 638.0928 |  | 2.4606449 | 8.107544 | 0.3524946 | 31200.14 | 24975.07
| -223.9787 | -0.4619246 | 9.3723291 | 14.80892 | 0.3143507 | 40498.11 | 43.27159 | 624.1947 |  | 2.4715836 | 7.931859 | 0.2919505 | 31200.14 | 24975.07
| -223.9787 | -0.459266 | 9.3824317 | 14.94076 | 0.3175138 | 40634.28 | 42.64056 | 615.403 |  | 2.4816862 | 7.887881 | 0.2609608 | 31200.14 | 24975.07
| -223.1654 | -0.4563686 | 9.3933427 | 15.04774 | 0.3209777 | 40844.45 | 42.2955 | 611.232 |  | 2.4925972 | 8.267116 | 0.2017449 | 31200.14 | 24975.07
| -222.2546 | -0.4534302 | 9.404306 | 15.11992 | 0.3244949 | 41060.11 | 42.3399 | 611.56 |  | 2.5035605 | 8.55261 | 0.1432392 | 31200.14 | 24975.07
| -222.4823 | -0.4507103 | 9.4143374 | 15.13277 | 0.3277538 | 41289.9 | 42.90944 | 618.5875 |  | 2.5135919 | 8.763369 | 0.09979349 | 31200.14 | 24975.07
| -221.8642 | -0.4477031 | 9.4253078 | 15.23613 | 0.3313481 | 41524.95 | 42.60582 | 615.3554 |  | 2.5245623 | 8.457308 | 0.09922565 | 31200.14 | 24975.07
| -221.0835 | -0.444926 | 9.4353276 | 15.36801 | 0.3346565 | 41709.12 | 42.01143 | 608.0903 |  | 2.5345821 | 8.189799 | 0.1268227 | 31200.14 | 24975.07
| -221.116 | -0.4421206 | 9.4453445 | 15.4904 | 0.3379991 | 41842.52 | 41.62189 | 602.0047 |  | 2.544599 | 7.977373 | 0.1399162 | 31200.14 | 24975.07
| -220.8883 | -0.4390118 | 9.4563364 | 15.51243 | 0.3417248 | 41973.8 | 42.33307 | 607.7939 |  | 2.5555909 | 7.645172 | 0.138764 | 31200.14 | 24975.07
| -219.9774 | -0.43594 | 9.4670739 | 15.72968 | 0.3452209 | 41980.47 | 41.26702 | 591.2762 |  | 2.5663284 | 7.953265 | 0.1514301 | 31200.14 | 24975.07
| -219.9774 | -0.4329736 | 9.4772595 | 15.77198 | 0.3489382 | 42200.01 | 41.63398 | 595.2243 |  | 2.576514 | 8.951346 | 0.1910762 | 31200.14 | 24975.07
| -220.3678 | -0.4297076 | 9.4883608 | 15.87632 | 0.3528305 | 42281.32 | 41.66014 | 592.1753 |  | 2.5876153 | 9.393879 | 0.2433501 | 31200.14 | 24975.07
| -221.3437 | -0.4264963 | 9.4992348 | 15.9184 | 0.3566783 | 42360.25 | 42.24829 | 595.3574 |  | 2.5984893 | 8.749767 | 0.2544677 | 31200.14 | 24975.07
| -222.0268 | -0.4232663 | 9.5100715 | 16.09478 | 0.3605248 | 42442.57 | 41.59965 | 585.1523 |  | 2.609326 | 8.310974 | 0.2521688 | 31200.14 | 24975.07
| -221.9292 | -0.4202021 | 9.5202343 | 16.16866 | 0.3641929 | 42543.54 | 41.80609 | 584.9625 |  | 2.6194888 | 8.285705 | 0.2369757 | 31200.14 | 24975.07
| -223.2305 | -0.4169545 | 9.5309009 | 16.25572 | 0.36807 | 42609.22 | 41.99589 | 583.6206 |  | 2.6301554 | 8.712757 | 0.1826362 | 31200.14 | 24975.07
| -223.0353 | -0.4134734 | 9.5422003 | 16.35237 | 0.3722313 | 42759.75 | 42.06061 | 582.4292 |  | 2.6414548 | 8.092976 | 0.1423655 | 31200.14 | 24975.07
| -222.222 | -0.4101411 | 9.5529087 | 16.48055 | 0.3762276 | 42913.65 | 41.80513 | 578.1452 |  | 2.6521632 | 8.272641 | 0.1798113 | 31200.14 | 24975.07
| -221.181 | -0.4066715 | 9.5639374 | 16.563 | 0.3803563 | 43065.77 | 41.97664 | 578.2595 |  | 2.6631919 | 8.76662 | 0.2294879 | 31200.14 | 24975.07
| -220.2702 | -0.4032068 | 9.5747964 | 16.76304 | 0.3844844 | 43236.04 | 41.1603 | 568.3488 |  | 2.6740509 | 8.855555 | 0.2405244 | 31200.14 | 24975.07
| -220.1401 | -0.3999659 | 9.5848762 | 16.80252 | 0.3883648 | 43408.83 | 41.58387 | 571.9156 |  | 2.6841307 | 9.214426 | 0.2013019 | 31200.14 | 24975.07
| -219.2618 | -0.3963915 | 9.5958832 | 16.86982 | 0.3926376 | 43620.35 | 41.82858 | 573.9572 |  | 2.6951377 | 9.319693 | 0.1625585 | 31200.14 | 24975.07
| -219.2292 | -0.3928242 | 9.6067426 | 17.0045 | 0.3969048 | 43818.09 | 41.55145 | 570.2693 |  | 2.7059971 | 9.691303 | 0.1366549 | 31200.14 | 24975.07
| -218.6762 | -0.3891473 | 9.6178017 | 17.09156 | 0.4012953 | 44000.32 | 41.69626 | 570.6093 |  | 2.7170562 | 9.165824 | 0.1233757 | 31200.14 | 24975.07
| -219.5871 | -0.3854898 | 9.6286909 | 17.21817 | 0.4056659 | 44179.11 | 41.53482 | 567.735 |  | 2.7279454 | 8.655944 | 0.07351892 | 31200.14 | 24975.07
| -219.5871 | -0.3820749 | 9.6387575 | 17.38833 | 0.4097317 | 44346.66 | 41.00438 | 561.1672 |  | 2.738012 | 8.881561 | 0.0365329 | 31200.14 | 24975.07
| -220.628 | -0.3783239 | 9.6496943 | 17.42301 | 0.4142325 | 44507.44 | 41.57321 | 565.4999 |  | 2.7489488 | 8.924674 | -0.02417543 | 31200.14 | 24975.07
| -220.6931 | -0.3748591 | 9.6597036 | 17.51245 | 0.4183686 | 44637.88 | 41.69078 | 564.9568 |  | 2.7589581 | 9.350228 | -0.09603307 | 31200.14 | 24975.07
| -221.7015 | -0.3710454 | 9.6705933 | 17.5919 | 0.4229378 | 44810.78 | 41.92488 | 566.0225 |  | 2.7698478 | 9.120075 | -0.178788 | 31200.14 | 24975.07
| -221.2461 | -0.3675045 | 9.680605 | 17.62269 | 0.4271758 | 44968.94 | 42.45589 | 570.2192 |  | 2.7798595 | 8.729263 | -0.1776424 | 31200.14 | 24975.07
| -220.7256 | -0.3639193 | 9.6906366 | 17.71328 | 0.4314524 | 45134.6 | 42.54164 | 569.9618 |  | 2.7898911 | 8.088725 | -0.1294685 | 31200.14 | 24975.07
| -221.7666 | -0.3599586 | 9.7016017 | 17.83769 | 0.4361938 | 45320.67 | 42.45657 | 567.9152 |  | 2.8008562 | 7.249374 | -0.07012943 | 31200.14 | 24975.07
| -221.2787 | -0.3560158 | 9.7124174 | 17.93305 | 0.4409089 | 45498.04 | 42.58438 | 567.944 |  | 2.8116719 | 6.725226 | 0 | 31200.14 | 24975.07
| -220.563 | -0.3523131 | 9.722457 | 17.9825 | 0.4453381 | 45662.87 | 42.99088 | 570.8793 |  | 2.8217115 | 6.926118 | 0.1037966 | 31200.14 | 24975.07
| -220.1075 | -0.3482025 | 9.7334821 | 18.16725 | 0.4502455 | 45878.22 | 42.47588 | 564.9749 |  | 2.8327366 | 7.627354 | 0.1833459 | 31200.14 | 24975.07
| -219.2618 | -0.3440861 | 9.7444049 | 18.33749 | 0.4551519 | 46079.48 | 42.09922 | 560.2635 |  | 2.8436594 | 9.031943 | 0.2959819 | 31200.14 | 24975.07
| -218.8389 | -0.3402637 | 9.7544359 | 18.46623 | 0.4597059 | 46097.75 | 42.13501 | 556.7348 |  | 2.8536904 | 10.37567 | 0.3508785 | 31200.14 | 24975.07
| -218.2858 | -0.3360646 | 9.7653525 | 18.52462 | 0.4647465 | 46336.68 | 42.49442 | 560.0993 |  | 2.864607 | 11.05486 | 0.4499871 | 31200.14 | 24975.07
| -217.7003 | -0.3321614 | 9.77541 | 18.62241 | 0.4694051 | 46539.16 | 42.55118 | 560.1339 |  | 2.8746645 | 10.83882 | 0.5257372 | 31200.14 | 24975.07
| -217.1473 | -0.3278811 | 9.7863036 | 18.7014 | 0.4745336 | 46706.28 | 42.85873 | 561.63 |  | 2.8855581 | 10.65517 | 0.5440715 | 31200.14 | 24975.07
| -217.2774 | -0.3234705 | 9.7974148 | 18.80946 | 0.4798036 | 46884.01 | 42.98617 | 561.4251 |  | 2.8966693 | 10.12841 | 0.5731591 | 31200.14 | 24975.07
| -217.7979 | -0.3190769 | 9.8083517 | 18.94138 | 0.485054 | 47050.76 | 42.96286 | 559.5805 |  | 2.9076062 | 8.789172 | 0.6126487 | 31200.14 | 24975.07
| -217.6678 | -0.3150164 | 9.8183592 | 19.04783 | 0.4899122 | 47242.91 | 43.00077 | 559.1835 |  | 2.9176137 | 8.42167 | 0.5872938 | 31200.14 | 24975.07
| -218.481 | -0.3105221 | 9.8293215 | 19.14874 | 0.4952928 | 47412.92 | 43.19287 | 559.4893 |  | 2.928576 | 8.488781 | 0.572183 | 31200.14 | 24975.07
| -218.1557 | -0.3063583 | 9.8393642 | 19.30019 | 0.5002572 | 47585.33 | 42.98359 | 556.2804 |  | 2.9386187 | 9.368016 | 0.6007201 | 31200.14 | 24975.07
| -219.3919 | -0.3017571 | 9.8503391 | 19.43749 | 0.5057545 | 47782.47 | 42.9381 | 554.7133 |  | 2.9495936 | 10.01561 | 0.6391975 | 31200.14 | 24975.07
| -220.3027 | -0.2971793 | 9.8611478 | 19.55866 | 0.5112492 | 48003.77 | 42.96516 | 554.3205 |  | 2.9604023 | 10.70768 | 0.6456484 | 31200.14 | 24975.07
| -220.2377 | -0.2928335 | 9.8713043 | 19.67927 | 0.5164191 | 48199.14 | 42.96219 | 553.4778 |  | 2.9705588 | 11.24432 | 0.5998788 | 31200.14 | 24975.07
| -219.3268 | -0.2882495 | 9.8818771 | 19.78977 | 0.5219302 | 48426.22 | 43.04576 | 553.7834 |  | 2.9811316 | 11.4088 | 0.5647813 | 31200.14 | 24975.07
| -219.2292 | -0.283253 | 9.8933137 | 19.87915 | 0.5278806 | 48707.63 | 43.27268 | 556.1023 |  | 2.9925682 | 11.18628 | 0.509791 | 31200.14 | 24975.07
| -217.9606 | -0.2785365 | 9.903947 | 20.0527 | 0.5335106 | 48947.28 | 42.9917 | 553.0301 |  | 3.0032015 | 11.00974 | 0.4241755 | 31200.14 | 24975.07
| -217.7979 | -0.2739572 | 9.9142013 | 20.11444 | 0.5389638 | 49172.57 | 43.33862 | 555.9947 |  | 3.0134558 | 10.59577 | 0.3396333 | 31200.14 | 24975.07
| -216.8545 | -0.2689954 | 9.9252057 | 20.23769 | 0.54491 | 49471.49 | 43.34039 | 556.497 |  | 3.0244602 | 10.13766 | 0.2457713 | 31200.14 | 24975.07
| -215.7159 | -0.2641413 | 9.9358794 | 20.44563 | 0.5507236 | 49808.64 | 42.81543 | 552.6224 |  | 3.0351339 | 10.23075 | 0.1121845 | 31200.14 | 24975.07
| -215.7159 | -0.2590883 | 9.9468488 | 20.49894 | 0.5567672 | 50114.01 | 43.21154 | 557.0482 |  | 3.0461033 | 10.66474 | -0.03044948 | 31200.14 | 24975.07
| -215.7485 | -0.253937 | 9.9578852 | 20.65407 | 0.5629198 | 50388.72 | 43.09242 | 555.8584 |  | 3.0571397 | 10.94642 | -0.1715437 | 31200.14 | 24975.07
| -216.0412 | -0.24881 | 9.9687552 | 20.73567 | 0.569068 | 50654.85 | 43.37551 | 558.4902 |  | 3.0680097 | 11.09174 | -0.2507238 | 31200.14 | 24975.07
| -216.3991 | -0.2440269 | 9.9787987 | 20.88589 | 0.5747663 | 50882.22 | 43.2515 | 556.851 |  | 3.0780532 | 10.88868 | -0.2891687 | 31200.14 | 24975.07
| -217.7654 | -0.2387808 | 9.9896579 | 20.99432 | 0.5810456 | 51116.84 | 43.4306 | 557.8955 |  | 3.0889124 | 11.24866 | -0.3169311 | 31200.14 | 24975.07
| -217.6352 | -0.2338532 | 9.9997902 | 21.05917 | 0.5869459 | 51348.38 | 43.78061 | 560.857 |  | 3.0990447 | 10.73542 | -0.3051808 | 31200.14 | 24975.07
| -218.3184 | -0.2284874 | 10.0107041 | 21.24853 | 0.5933668 | 51612.93 | 43.52222 | 558.0822 |  | 3.1099586 | 9.935047 | -0.2739064 | 31200.14 | 24975.07
| -218.6111 | -0.2230047 | 10.0217293 | 21.37075 | 0.5999078 | 51826.52 | 43.67487 | 558.4206 |  | 3.1209838 | 10.57243 | -0.1942552 | 31200.14 | 24975.07
| -218.6111 | -0.2174685 | 10.0327263 | 21.50926 | 0.6065162 | 51962.75 | 43.81633 | 557.373 |  | 3.1319808 | 10.59398 | -0.1348133 | 31200.14 | 24975.07
| -217.0497 | -0.2119071 | 10.0436733 | 21.66647 | 0.613167 | 52122.33 | 43.84549 | 555.6377 |  | 3.1429278 | 10.94093 | -0.03820355 | 31200.14 | 24975.07
| -215.9111 | -0.2062893 | 10.0546213 | 21.7636 | 0.6198878 | 52276.26 | 44.19017 | 556.8312 |  | 3.1538758 | 11.34403 | 0.01894388 | 31200.14 | 24975.07
| -214.1545 | -0.2006219 | 10.0655418 | 21.9143 | 0.6266709 | 52465.2 | 44.2384 | 555.7434 |  | 3.1647963 | 11.66855 | 0.08459017 | 31200.14 | 24975.07
| -214.4798 | -0.1953559 | 10.0755816 | 22.10442 | 0.6329595 | 52641.06 | 44.03107 | 552.3881 |  | 3.1748361 | 12.13636 | 0.1026638 | 31200.14 | 24975.07
| -213.5039 | -0.1895721 | 10.08649 | 22.20718 | 0.639867 | 52845.51 | 44.3157 | 553.7882 |  | 3.1857445 | 12.22026 | 0.120447 | 31200.14 | 24975.07
| -213.1786 | -0.183647 | 10.0975384 | 22.31281 | 0.64697 | 53083.31 | 44.58027 | 555.4249 |  | 3.1967929 | 11.97059 | 0.119596 | 31200.14 | 24975.07
| -213.9593 | -0.1776819 | 10.1085564 | 22.46315 | 0.6540953 | 53284.08 | 44.65511 | 554.6985 |  | 3.2078109 | 11.86147 | 0.1187002 | 31200.14 | 24975.07
| -215.7159 | -0.171698 | 10.1194749 | 22.64649 | 0.6612384 | 53512.18 | 44.5475 | 552.7136 |  | 3.2187294 | 11.73128 | 0.06348058 | 31200.14 | 24975.07
| -216.6593 | -0.1655957 | 10.1304906 | 22.80673 | 0.66853 | 53795.25 | 44.52503 | 552.3288 |  | 3.2297451 | 12.28571 | 0.04507219 | 31200.14 | 24975.07
| -217.6027 | -0.1594993 | 10.1413835 | 22.92236 | 0.6758393 | 54094.45 | 44.69948 | 554.0593 |  | 3.240638 | 12.42437 | 0.05377359 | 31200.14 | 24975.07
| -216.7244 | -0.1533241 | 10.1523049 | 23.09275 | 0.683217 | 54363.48 | 44.64704 | 553.1745 |  | 3.2515594 | 12.31042 | 0.08906534 | 31200.14 | 24975.07
| -217.1473 | -0.1475961 | 10.1623076 | 23.16529 | 0.6900753 | 54630.55 | 44.98083 | 556.2287 |  | 3.2615621 | 13.03778 | 0.1240166 | 31200.14 | 24975.07
| -216.822 | -0.1417655 | 10.1723954 | 23.36165 | 0.6970284 | 54860.34 | 44.78019 | 553.6611 |  | 3.2716499 | 13.15638 | 0.1320786 | 31200.14 | 24975.07
| -215.6184 | -0.1353546 | 10.1833676 | 23.37303 | 0.7047245 | 55102.59 | 45.51364 | 559.6096 |  | 3.2826221 | 12.30015 | 0.1311714 | 31200.14 | 24975.07
| -214.6099 | -0.1289267 | 10.1942635 | 23.58119 | 0.7124021 | 55326.1 | 45.34551 | 556.8775 |  | 3.293518 | 11.6112 | 0.1302569 | 31200.14 | 24975.07
| -214.3172 | -0.1229333 | 10.2043014 | 23.66528 | 0.7195861 | 55535.04 | 45.6948 | 559.0729 |  | 3.3035559 | 11.03219 | 0.120786 | 31200.14 | 24975.07
| -214.2521 | -0.1168899 | 10.2143315 | 23.80359 | 0.7267884 | 55684.95 | 45.84075 | 558.4873 |  | 3.313586 | 11.15554 | 0.1199192 | 31200.14 | 24975.07
| -212.8533 | -0.1102552 | 10.2252085 | 23.98483 | 0.7347485 | 55837.29 | 45.87962 | 556.5473 |  | 3.324463 | 11.18171 | 0.1273992 | 31200.14 | 24975.07
| -212.0075 | -0.1040624 | 10.2352828 | 24.06527 | 0.7421443 | 55954.75 | 46.33218 | 558.2419 |  | 3.3345373 | 11.16108 | 0.109552 | 31200.14 | 24975.07
| -211.6171 | -0.0971814 | 10.2463303 | 24.21312 | 0.7503713 | 56102.43 | 46.55102 | 557.8006 |  | 3.3455848 | 11.5156 | 0.05849917 | 31200.14 | 24975.07
| -211.1617 | -0.09032969 | 10.257232 | 24.43686 | 0.7585668 | 56290.16 | 46.38555 | 554.5327 |  | 3.3564865 | 12.22816 | 0 | 31200.14 | 24975.07
| -211.2268 | -0.08327581 | 10.268335 | 24.61679 | 0.7669365 | 56441.37 | 46.46696 | 552.9156 |  | 3.3675895 | 12.54454 | -0.02468936 | 31200.14 | 24975.07
| -212.528 | -0.07622106 | 10.279303 | 24.7381 | 0.7754238 | 56667.13 | 46.75921 | 554.2779 |  | 3.3785575 | 13.37256 | -0.02450981 | 31200.14 | 24975.07
| -214.7075 | -0.06923525 | 10.2901086 | 24.90437 | 0.7837668 | 56847.64 | 46.86578 | 553.4113 |  | 3.3893631 | 13.60662 | 0 | 31200.14 | 24975.07
| -215.4232 | -0.06212157 | 10.3009485 | 25.02838 | 0.7922933 | 57089.87 | 47.12691 | 554.7723 |  | 3.400203 | 13.97401 | 0.008056212 | 31200.14 | 24975.07
| -215.3581 | -0.05487986 | 10.3118776 | 25.24127 | 0.8009397 | 57327.27 | 47.01027 | 552.6605 |  | 3.4111321 | 13.96851 | 0.01600664 | 31200.14 | 24975.07
| -214.6425 | -0.04813363 | 10.3219327 | 25.4021 | 0.8090088 | 57608.65 | 47.01779 | 552.6306 |  | 3.4211872 | 14.21717 | 0 | 31200.14 | 24975.07
| -214.6425 | -0.04069578 | 10.3329151 | 25.51711 | 0.8179171 | 57924.11 | 47.2881 | 555.0243 |  | 3.4321696 | 14.02946 | -0.03167262 | 31200.14 | 24975.07
| -213.1786 | -0.03323212 | 10.3438113 | 25.65487 | 0.82685 | 58251 | 47.44867 | 556.6195 |  | 3.4430658 | 13.62965 | -0.04725424 | 31200.14 | 24975.07
| -211.6497 | -0.02567668 | 10.3547153 | 25.89336 | 0.8358815 | 58560.36 | 47.20124 | 554.3028 |  | 3.4539698 | 13.78311 | -0.05481349 | 31200.14 | 24975.07
| -210.5111 | -0.01791603 | 10.3657686 | 26.04247 | 0.8451477 | 58872.77 | 47.35346 | 555.4964 |  | 3.4650231 | 14.18308 | -0.09342964 | 31200.14 | 24975.07
| -209.8931 | -0.01082305 | 10.3757811 | 26.15052 | 0.8536335 | 59155.65 | 47.61011 | 557.6094 |  | 3.4750356 | 14.2132 | -0.1626396 | 31200.14 | 24975.07
| -208.9497 | -0.002946964 | 10.3868006 | 26.28369 | 0.863058 | 59473.52 | 47.83167 | 559.4692 |  | 3.4860551 | 13.90552 | -0.2386989 | 31200.14 | 24975.07
| -209.3726 | 0.004833848 | 10.3975698 | 26.39576 | 0.8723869 | 59750.13 | 48.15746 | 561.7376 |  | 3.4968243 | 13.49495 | -0.3060643 | 31200.14 | 24975.07
| -210.2184 | 0.01283544 | 10.4085224 | 26.62441 | 0.8819563 | 60000.3 | 48.03756 | 559.5846 |  | 3.5077769 | 13.36592 | -0.3647911 | 31200.14 | 24975.07
| -210.1858 | 0.02025087 | 10.4185511 | 26.818 | 0.8908167 | 60204.77 | 48.02124 | 558.0843 |  | 3.5178056 | 13.82626 | -0.3850363 | 31200.14 | 24975.07
| -210.6738 | 0.02779114 | 10.4286451 | 26.94509 | 0.8998397 | 60421.16 | 48.28192 | 559.1505 |  | 3.5278996 | 13.84301 | -0.3825663 | 31200.14 | 24975.07
| -211.7147 | 0.03599325 | 10.439517 | 27.08819 | 0.9096539 | 60625.59 | 48.56383 | 559.8865 |  | 3.5387715 | 14.08327 | -0.372287 | 31200.14 | 24975.07
| -212.6256 | 0.04439515 | 10.4505282 | 27.35651 | 0.919689 | 60871.5 | 48.32295 | 556.5576 |  | 3.5497827 | 14.89132 | -0.3622991 | 31200.14 | 24975.07
| -212.593 | 0.05212791 | 10.4605563 | 27.41957 | 0.9289564 | 61115.59 | 48.8319 | 560.1451 |  | 3.5598108 | 15.60246 | -0.3379809 | 31200.14 | 24975.07
| -213.3413 | 0.06076776 | 10.4715638 | 27.6603 | 0.9392175 | 61372.73 | 48.70936 | 557.9771 |  | 3.5708183 | 15.43006 | -0.2919133 | 31200.14 | 24975.07
| -212.6256 | 0.06929867 | 10.4823953 | 27.77344 | 0.9494965 | 61644.86 | 49.08598 | 560.3862 |  | 3.5816498 | 15.12112 | -0.2246029 | 31200.14 | 24975.07
| -211.2268 | 0.07808285 | 10.4934737 | 27.94109 | 0.9599818 | 61959.46 | 49.22662 | 561.2651 |  | 3.5927282 | 14.68435 | -0.1224113 | 31200.14 | 24975.07
| -210.1858 | 0.08684326 | 10.5043478 | 28.08103 | 0.9704946 | 62304.44 | 49.45264 | 563.3188 |  | 3.6036023 | 14.63944 | -0.04294499 | 31200.14 | 24975.07
| -209.3726 | 0.09510068 | 10.5145107 | 28.22131 | 0.9803471 | 62630.63 | 49.62057 | 564.9246 |  | 3.6137652 | 14.01078 | 0.02136042 | 31200.14 | 24975.07
| -207.7461 | 0.1039605 | 10.5252801 | 28.37581 | 0.9909694 | 62991.39 | 49.77647 | 566.5861 |  | 3.6245346 | 13.23977 | 0.09203565 | 31200.14 | 24975.07
| -207.8437 | 0.1123412 | 10.5353809 | 28.49149 | 1.000979 | 63323.48 | 50.0432 | 569.1079 |  | 3.6346354 | 13.32398 | 0.133819 | 31200.14 | 24975.07
| -207.2907 | 0.1207428 | 10.545392 | 28.7106 | 1.011012 | 63676.8 | 49.88215 | 568.2086 |  | 3.6446465 | 13.19585 | 0.1962417 | 31200.14 | 24975.07
| -206.7702 | 0.1300757 | 10.5564084 | 28.87955 | 1.022189 | 64060.88 | 50.00256 | 569.7071 |  | 3.6556629 | 14.00976 | 0.243929 | 31200.14 | 24975.07
| -206.7051 | 0.1394256 | 10.5673325 | 29.03914 | 1.033399 | 64450.43 | 50.15314 | 571.5529 |  | 3.666587 | 14.63464 | 0.3049462 | 31200.14 | 24975.07
| -207.1931 | 0.1488979 | 10.5782722 | 29.19807 | 1.044734 | 64850.16 | 50.305 | 573.5193 |  | 3.6775267 | 14.86967 | 0.3309068 | 31200.14 | 24975.07
| -206.7702 | 0.1577379 | 10.5883602 | 29.30226 | 1.055316 | 65202.33 | 50.62823 | 576.6798 |  | 3.6876147 | 14.98961 | 0.3292036 | 31200.14 | 24975.07
| -206.6075 | 0.1665916 | 10.5983659 | 29.53957 | 1.065886 | 65524.11 | 50.45252 | 575.0888 |  | 3.6976204 | 14.76727 | 0.3410423 | 31200.14 | 24975.07
| -208.5593 | 0.1762415 | 10.6091604 | 29.82869 | 1.077416 | 65858.17 | 50.15964 | 572.268 |  | 3.7084149 | 15.78032 | 0.3321654 | 31200.14 | 24975.07
| -208.2991 | 0.1853043 | 10.6191928 | 29.93408 | 1.088274 | 66183.14 | 50.50385 | 575.1972 |  | 3.7184473 | 16.32356 | 0.3302897 | 31200.14 | 24975.07
| -207.4858 | 0.1944321 | 10.6292112 | 30.11236 | 1.099204 | 66505.01 | 50.57696 | 575.7083 |  | 3.7284657 | 16.73273 | 0.3283966 | 31200.14 | 24975.07
| -208.787 | 0.2046366 | 10.640278 | 30.22458 | 1.111413 | 66821.34 | 51.01042 | 578.8049 |  | 3.7395325 | 17.14372 | 0.3328017 | 31200.14 | 24975.07
| -210.5111 | 0.2145457 | 10.6509084 | 30.47239 | 1.123245 | 67088.16 | 50.92941 | 576.9347 |  | 3.7501629 | 17.20991 | 0.3568549 | 31200.14 | 24975.07
| -210.381 | 0.2241707 | 10.6611295 | 30.66711 | 1.134785 | 67368.05 | 51.00895 | 576.7863 |  | 3.760384 | 17.01972 | 0.3741337 | 31200.14 | 24975.07
| -209.5352 | 0.2337923 | 10.6712547 | 30.79706 | 1.146285 | 67604.57 | 51.35145 | 578.3935 |  | 3.7705092 | 16.3829 | 0.3650194 | 31200.14 | 24975.07
| -210.5436 | 0.2440048 | 10.6818714 | 30.93545 | 1.158566 | 67835.25 | 51.72914 | 579.9464 |  | 3.7811259 | 15.41098 | 0.3686021 | 31200.14 | 24975.07
| -210.381 | 0.2537162 | 10.6918738 | 31.19152 | 1.170125 | 68022.06 | 51.6312 | 577.1323 |  | 3.7911283 | 15.78248 | 0.3466982 | 31200.14 | 24975.07
| -209.7629 | 0.2645099 | 10.7028389 | 31.30061 | 1.183046 | 68262.26 | 52.15438 | 579.8696 |  | 3.8020934 | 16.0668 | 0.3122181 | 31200.14 | 24975.07
| -209.0798 | 0.2744877 | 10.7129002 | 31.58731 | 1.19495 | 68464.51 | 51.95179 | 576.318 |  | 3.8121547 | 16.27168 | 0.3100117 | 31200.14 | 24975.07
| -207.1605 | 0.2854638 | 10.7238547 | 31.82455 | 1.20808 | 68692.9 | 52.01422 | 574.9626 |  | 3.8231092 | 16.52376 | 0.2825522 | 31200.14 | 24975.07
| -207.1605 | 0.2965758 | 10.7348316 | 32.04082 | 1.221173 | 68904.03 | 52.15753 | 574.129 |  | 3.8340861 | 17.60468 | 0.2681725 | 31200.14 | 24975.07
| -203.5497 | 0.3077912 | 10.7457672 | 32.1978 | 1.234828 | 69167.08 | 52.52167 | 575.6551 |  | 3.8450217 | 18.36821 | 0.2041409 | 31200.14 | 24975.07
| -203.3545 | 0.3181086 | 10.7557936 | 32.33677 | 1.247169 | 69363.12 | 52.88614 | 576.8203 |  | 3.8550481 | 18.54005 | 0.1474633 | 31200.14 | 24975.07
| -202.5738 | 0.3295677 | 10.7667445 | 32.54335 | 1.260881 | 69590.55 | 53.0865 | 576.5513 |  | 3.865999 | 17.6448 | 0.1097853 | 31200.14 | 24975.07
| -202.1509 | 0.3401519 | 10.7767577 | 32.69983 | 1.27354 | 69812.67 | 53.38334 | 577.4205 |  | 3.8760122 | 17.09267 | 0.07876953 | 31200.14 | 24975.07
| -202.9316 | 0.3517944 | 10.7876597 | 32.9762 | 1.287438 | 70004.85 | 53.35609 | 574.8241 |  | 3.8869142 | 16.65175 | 0.05410932 | 31200.14 | 24975.07
| -204.0702 | 0.3636941 | 10.7986795 | 33.12105 | 1.301712 | 70240.66 | 53.80458 | 576.624 |  | 3.897934 | 16.47246 | 0.053698 | 31200.14 | 24975.07
| -205.9894 | 0.3754559 | 10.8094734 | 33.26596 | 1.3158 | 70435.62 | 54.26296 | 578.0718 |  | 3.9087279 | 16.17211 | 0.03552125 | 31200.14 | 24975.07
| -205.3714 | 0.3866109 | 10.8195858 | 33.53109 | 1.329131 | 70633.73 | 54.20838 | 575.6469 |  | 3.9188403 | 16.6626 | 0.005878902 | 31200.14 | 24975.07
| -207.1605 | 0.3987715 | 10.8304901 | 33.78469 | 1.343699 | 70848.25 | 54.27875 | 574.0855 |  | 3.9297446 | 17.66803 | -0.02333603 | 31200.14 | 24975.07
| -208.0063 | 0.411124 | 10.8414518 | 33.92833 | 1.358492 | 71061.6 | 54.76479 | 575.8421 |  | 3.9407063 | 18.29881 | -0.04053263 | 31200.14 | 24975.07
| -207.9087 | 0.423739 | 10.8525141 | 34.1418 | 1.373541 | 71279.19 | 55.00534 | 575.6121 |  | 3.9517686 | 17.66319 | -0.06322766 | 31200.14 | 24975.07
| -206.2822 | 0.4362943 | 10.8634 | 34.32342 | 1.388613 | 71524.4 | 55.33783 | 576.489 |  | 3.9626545 | 17.60529 | -0.09131703 | 31200.14 | 24975.07
| -204.0377 | 0.4491961 | 10.8744937 | 34.59468 | 1.403983 | 71769.81 | 55.35692 | 574.8036 |  | 3.9737482 | 18.15295 | -0.1076987 | 31200.14 | 24975.07
| -201.11 | 0.4620935 | 10.885432 | 34.8326 | 1.419454 | 72041.24 | 55.48072 | 574.2853 |  | 3.9846865 | 18.57212 | -0.1182283 | 31200.14 | 24975.07
| -199.7112 | 0.4750599 | 10.8963462 | 35.03812 | 1.434968 | 72325.19 | 55.71018 | 574.7812 |  | 3.9956007 | 18.40998 | -0.1174551 | 31200.14 | 24975.07
| -199.8413 | 0.4882167 | 10.9072775 | 35.19168 | 1.450736 | 72606.02 | 56.14477 | 576.8124 |  | 4.006532 | 18.55238 | -0.1111136 | 31200.14 | 24975.07
| -199.8413 | 0.5003843 | 10.9172835 | 35.41188 | 1.465285 | 72853.87 | 56.26058 | 576.3239 |  | 4.016538 | 18.9095 | -0.08832563 | 31200.14 | 24975.07
| -199.9714 | 0.512751 | 10.9273432 | 35.67779 | 1.480074 | 73117.57 | 56.21075 | 574.6877 |  | 4.0265977 | 19.19283 | -0.06582566 | 31200.14 | 24975.07
| -199.8088 | 0.5251714 | 10.9373519 | 35.88915 | 1.494926 | 73359.57 | 56.37528 | 574.4878 |  | 4.0366064 | 19.75482 | -0.0435875 | 31200.14 | 24975.07
| -199.0606 | 0.5377663 | 10.9473997 | 36.08701 | 1.510012 | 73658.42 | 56.55742 | 575.0683 |  | 4.0466542 | 19.63076 | -0.01624337 | 31200.14 | 24975.07
| -200.004 | 0.5515356 | 10.9582756 | 36.31181 | 1.526494 | 73959.26 | 56.73775 | 575.2798 |  | 4.0575301 | 19.94609 | 0.01612754 | 31200.14 | 24975.07
| -201.663 | 0.5656988 | 10.9693342 | 36.58145 | 1.543432 | 74271.64 | 56.77439 | 574.415 |  | 4.0685887 | 20.46873 | 0.0480311 | 31200.14 | 24975.07
| -204.2328 | 0.5797045 | 10.9801502 | 36.72515 | 1.560217 | 74593.59 | 57.23895 | 577.0608 |  | 4.0794047 | 20.63091 | 0.07418983 | 31200.14 | 24975.07
| -205.4039 | 0.5940304 | 10.9910986 | 37.04907 | 1.577336 | 74952.49 | 57.0444 | 574.9736 |  | 4.0903531 | 20.18996 | 0.09475589 | 31200.14 | 24975.07
| -204.8509 | 0.6074342 | 11.0012204 | 37.29854 | 1.593376 | 75292.74 | 57.04862 | 574.5389 |  | 4.1004749 | 20.44932 | 0.09940816 | 31200.14 | 24975.07
| -205.3063 | 0.6219684 | 11.0120984 | 37.54324 | 1.610786 | 75709.56 | 57.10409 | 575.0447 |  | 4.1113529 | 21.00851 | 0.1040133 | 31200.14 | 24975.07
| -196.816 | 0.6365568 | 11.0228924 | 42.18751 | 1.627604 | 76109.8 | 44.43458 | 477.1968 |  | 4.1221469 | 32.46014 | 0.3204891 | 31200.14 | 24975.07
| -196.5883 | 0.6503562 | 11.0329341 | 44.55447 | 1.643762 | 76853.42 | 39.70763 | 443.3844 |  | 4.1321886 | 80.35835 | 0.650298 | 31200.14 | 24975.07
| -196.4257 | 0.6645874 | 11.0432274 | 44.80499 | 1.660772 | 77791.12 | 39.5607 | 446.6107 |  | 4.1424819 | 117.8646 | 0.9547552 | 31200.14 | 24975.07
| -194.051 | 0.6798339 | 11.0541801 | 45.29303 | 1.678931 | 79034.73 | 38.88472 | 447.754 |  | 4.1534346 | 141.7759 | 1.339917 | 31200.14 | 24975.07
| -191.7089 | 0.6948913 | 11.064878 | 45.75945 | 1.696972 | 80552.5 | 38.17014 | 450.5592 |  | 4.1641325 | 148.9613 | 1.736334 | 31200.14 | 24975.07
| -189.6921 | 0.7103209 | 11.0757421 | 46.02314 | 1.715455 | 82306.17 | 37.79006 | 457.7426 |  | 4.1749966 | 138.1321 | 2.104245 | 31200.14 | 24975.07
| -189.627 | 0.7248011 | 11.0858061 | 46.18192 | 1.732764 | 84117.71 | 37.55373 | 466.7441 |  | 4.1850606 | 110.6541 | 2.463666 | 31200.14 | 24975.07
| -188.8463 | 0.7408365 | 11.0968269 | 46.35973 | 1.751933 | 86407.8 | 37.219 | 478.2296 |  | 4.1960814 | 60.98807 | 2.827256 | 31200.14 | 24975.07
| -188.9439 | 0.7585432 | 11.1088659 | 46.58028 | 1.772848 | 89005.14 | 36.8104 | 491.0022 |  | 4.2081204 | 31.60823 | 3.199607 | 31200.14 | 24975.07
| -192.3595 | 0.7746968 | 11.1197128 | 46.80887 | 1.792458 | 92260.6 | 36.20243 | 507.1521 |  | 4.2189673 | 28.70364 | 3.559529 | 31200.14 | 24975.07
| -193.8558 | 0.7911004 | 11.1306881 | 47.09807 | 1.812086 | 94767.33 | 35.73837 | 518.449 |  | 4.2299426 | 25.86925 | 3.263185 | 31200.14 | 24975.07
| -193.6607 | 0.8063019 | 11.140693 | 47.20843 | 1.830263 | 96922.6 | 35.62676 | 530.8919 |  | 4.2399475 | 25.00225 | 2.978248 | 31200.14 | 24975.07
| -194.3113 | 0.8233061 | 11.1517652 | 47.37545 | 1.850618 | 99184.99 | 35.48072 | 543.3724 |  | 4.2510197 | 24.64007 | 2.589701 | 31200.14 | 24975.07
| -193.4004 | 0.8401129 | 11.1625994 | 47.53442 | 1.870757 | 101151.2 | 35.41678 | 554.4168 |  | 4.2618539 | 24.30925 | 2.142391 | 31200.14 | 24975.07
| -191.6438 | 0.8573222 | 11.1735711 | 47.75179 | 1.891386 | 102831.5 | 35.34195 | 562.8524 |  | 4.2728256 | 23.81063 | 1.684852 | 31200.14 | 24975.07
| -191.9366 | 0.8733281 | 11.1836633 | 47.98058 | 1.910474 | 104206.3 | 35.26886 | 569.0968 |  | 4.2829178 | 22.78345 | 1.308835 | 31200.14 | 24975.07
| -189.5294 | 0.8907043 | 11.1944939 | 48.19311 | 1.931348 | 105360.6 | 35.31858 | 574.606 |  | 4.2937484 | 21.50569 | 0.9120039 | 31200.14 | 24975.07
| -186.6668 | 0.9084693 | 11.2054755 | 48.39872 | 1.952564 | 106164.4 | 35.45688 | 578.2307 |  | 4.30473 | 20.68722 | 0.5612052 | 31200.14 | 24975.07
| -187.1873 | 0.9250255 | 11.2155703 | 48.7284 | 1.972379 | 106699.1 | 35.41261 | 577.6535 |  | 4.3148248 | 21.19657 | 0.225196 | 31200.14 | 24975.07
| -185.0729 | 0.9428047 | 11.2263268 | 49.29121 | 1.993632 | 107258 | 35.04661 | 572.9452 |  | 4.3255813 | 24.00925 | 0.2234613 | 31200.14 | 24975.07
| -185.3006 | 0.9597994 | 11.2364864 | 49.5633 | 2.013929 | 107840.3 | 35.09022 | 573.7999 |  | 4.3357409 | 26.86566 | 0.2386848 | 31200.14 | 24975.07
| -184.3898 | 0.9783345 | 11.247452 | 50.00746 | 2.03609 | 108426.5 | 34.92352 | 571.6641 |  | 4.3467065 | 30.14751 | 0.2755378 | 31200.14 | 24975.07
| -185.9512 | 0.9969245 | 11.2583445 | 50.34971 | 2.058356 | 109011.7 | 34.90984 | 571.4441 |  | 4.357599 | 32.70134 | 0.3447226 | 31200.14 | 24975.07
| -185.3657 | 1.014265 | 11.2683973 | 50.54529 | 2.079101 | 109540 | 35.07995 | 573.419 |  | 4.3676518 | 33.93854 | 0.4077729 | 31200.14 | 24975.07
| -186.9921 | 1.033279 | 11.2792999 | 50.86941 | 2.101873 | 110110.8 | 35.1021 | 573.4779 |  | 4.3785544 | 33.53372 | 0.4697598 | 31200.14 | 24975.07
| -189.2041 | 1.05276 | 11.2903495 | 51.25674 | 2.12516 | 110685.1 | 35.04063 | 572.4381 |  | 4.389604 | 31.85146 | 0.5094969 | 31200.14 | 24975.07
| -188.6836 | 1.07065 | 11.300385 | 51.61537 | 2.146526 | 111190.5 | 34.98118 | 571.3032 |  | 4.3996395 | 29.97827 | 0.5490078 | 31200.14 | 24975.07
| -188.2282 | 1.088739 | 11.3104354 | 52.07454 | 2.168141 | 111698.5 | 34.78035 | 568.3984 |  | 4.4096899 | 31.15778 | 0.5774414 | 31200.14 | 24975.07
| -189.1391 | 1.108469 | 11.3212941 | 52.49411 | 2.191816 | 112242 | 34.68214 | 566.672 |  | 4.4205486 | 32.43666 | 0.5998237 | 31200.14 | 24975.07
| -189.7896 | 1.128546 | 11.3322265 | 52.85824 | 2.215816 | 112738.5 | 34.67726 | 565.7192 |  | 4.431481 | 35.19708 | 0.6322397 | 31200.14 | 24975.07
| -188.521 | 1.14742 | 11.3423677 | 53.04037 | 2.238421 | 113232.3 | 34.89287 | 567.7927 |  | 4.4416222 | 35.98645 | 0.6335358 | 31200.14 | 24975.07
| -187.1873 | 1.16804 | 11.3533444 | 53.5035 | 2.263068 | 113747.8 | 34.75305 | 565.2479 |  | 4.4525989 | 35.57683 | 0.6086835 | 31200.14 | 24975.07
| -184.65 | 1.188914 | 11.3643318 | 53.98403 | 2.288005 | 114352.9 | 34.5785 | 562.9324 |  | 4.4635863 | 35.26381 | 0.6046012 | 31200.14 | 24975.07
| -181.6573 | 1.209689 | 11.3751508 | 54.22727 | 2.312934 | 114996.4 | 34.72477 | 564.9135 |  | 4.4744053 | 34.51131 | 0.6158957 | 31200.14 | 24975.07
| -179.8032 | 1.231248 | 11.3862708 | 54.65745 | 2.338677 | 115658.4 | 34.62378 | 563.8373 |  | 4.4855253 | 33.28765 | 0.6321548 | 31200.14 | 24975.07
| -179.055 | 1.252838 | 11.3972593 | 54.98667 | 2.364514 | 116326.3 | 34.66037 | 564.5191 |  | 4.4965138 | 33.42253 | 0.6382127 | 31200.14 | 24975.07
| -179.9008 | 1.27371 | 11.4077831 | 55.24409 | 2.389548 | 116969.5 | 34.77744 | 566.1888 |  | 4.5070376 | 33.30128 | 0.6493576 | 31200.14 | 24975.07
| -180.9092 | 1.296661 | 11.4192335 | 55.76145 | 2.41692 | 117753.4 | 34.56466 | 564.3901 |  | 4.518488 | 33.11615 | 0.6458668 | 31200.14 | 24975.07
| -183.2838 | 1.318112 | 11.4297997 | 56.12393 | 2.442607 | 118447.3 | 34.53793 | 564.5648 |  | 4.5290542 | 32.76317 | 0.6424132 | 31200.14 | 24975.07
| -185.0404 | 1.340942 | 11.4409428 | 56.4529 | 2.470013 | 119244 | 34.57387 | 565.9838 |  | 4.5401973 | 33.1926 | 0.6439114 | 31200.14 | 24975.07
| -185.691 | 1.363449 | 11.4518028 | 56.7997 | 2.49692 | 119944 | 34.58787 | 566.5361 |  | 4.5510573 | 33.99357 | 0.674612 | 31200.14 | 24975.07
| -185.0404 | 1.384586 | 11.4618756 | 57.18831 | 2.522156 | 120593.1 | 34.51498 | 565.943 |  | 4.5611301 | 34.03313 | 0.6858238 | 31200.14 | 24975.07
| -183.5115 | 1.407903 | 11.4727739 | 57.59126 | 2.550178 | 121306.6 | 34.47059 | 565.7112 |  | 4.5720284 | 34.97187 | 0.6866654 | 31200.14 | 24975.07
| -181.6899 | 1.431457 | 11.4837782 | 57.99096 | 2.578212 | 121893.4 | 34.44935 | 564.892 |  | 4.5830327 | 35.89231 | 0.6825181 | 31200.14 | 24975.07
| -178.3068 | 1.455371 | 11.494796 | 58.39109 | 2.606843 | 122550.4 | 34.42519 | 564.4636 |  | 4.5940505 | 35.41784 | 0.6784772 | 31200.14 | 24975.07
| -176.29 | 1.479185 | 11.50569 | 58.93709 | 2.635349 | 123135 | 34.21954 | 561.3111 |  | 4.6049445 | 36.21282 | 0.6600167 | 31200.14 | 24975.07
| -175.5419 | 1.501402 | 11.5157417 | 59.24176 | 2.661915 | 123661.9 | 34.29142 | 561.5709 |  | 4.6149962 | 37.89027 | 0.6468223 | 31200.14 | 24975.07
| -173.9805 | 1.525761 | 11.5266389 | 59.54703 | 2.691081 | 124212.8 | 34.40858 | 562.1716 |  | 4.6258934 | 38.20204 | 0.6333619 | 31200.14 | 24975.07
| -173.46 | 1.548388 | 11.5366621 | 59.82581 | 2.718188 | 124755.1 | 34.5152 | 562.9364 |  | 4.6359166 | 36.99826 | 0.6298549 | 31200.14 | 24975.07
| -174.1106 | 1.573278 | 11.5475742 | 60.18312 | 2.747996 | 125346.4 | 34.56452 | 562.9274 |  | 4.6468287 | 35.31857 | 0.6214955 | 31200.14 | 24975.07
| -175.9647 | 1.598837 | 11.5586512 | 60.55853 | 2.778524 | 125957.5 | 34.59819 | 562.7781 |  | 4.6579057 | 33.90567 | 0.617944 | 31200.14 | 24975.07
| -178.1117 | 1.6242 | 11.5695185 | 60.83354 | 2.808914 | 126547.8 | 34.75636 | 564.0814 |  | 4.668773 | 32.29114 | 0.5960453 | 31200.14 | 24975.07
| -180.1935 | 1.650174 | 11.5805447 | 61.1557 | 2.839989 | 127144.8 | 34.86296 | 564.7156 |  | 4.6797992 | 30.17857 | 0.5470904 | 31200.14 | 24975.07
| -181.1694 | 1.676161 | 11.5914483 | 61.44748 | 2.871129 | 127744.6 | 35.00499 | 565.8257 |  | 4.6907028 | 29.99066 | 0.5032179 | 31200.14 | 24975.07
| -181.0067 | 1.700405 | 11.6015184 | 61.80365 | 2.900124 | 128265.6 | 35.03241 | 565.3402 |  | 4.7007729 | 30.30312 | 0.4689987 | 31200.14 | 24975.07
| -179.8682 | 1.726891 | 11.6123999 | 62.11359 | 2.93188 | 128747 | 35.17547 | 565.6322 |  | 4.7116544 | 30.13718 | 0.4301808 | 31200.14 | 24975.07
| -177.1683 | 1.754066 | 11.6234485 | 62.54908 | 2.964328 | 129167.8 | 35.17895 | 563.7451 |  | 4.722703 | 30.5874 | 0.3873383 | 31200.14 | 24975.07
| -174.4359 | 1.78115 | 11.6343282 | 63.07574 | 2.996745 | 129573.4 | 35.06668 | 560.4041 |  | 4.7335827 | 31.85839 | 0.3405421 | 31200.14 | 24975.07
| -174.2082 | 1.806388 | 11.6443756 | 63.57086 | 3.026914 | 129851 | 34.9713 | 556.8122 |  | 4.7436301 | 35.07668 | 0.2856416 | 31200.14 | 24975.07
| -170.8252 | 1.83429 | 11.6553606 | 64.01333 | 3.060336 | 130082 | 35.00766 | 554.121 |  | 4.7546151 | 38.59108 | 0.2093943 | 31200.14 | 24975.07
| -168.7433 | 1.862814 | 11.6664723 | 64.59028 | 3.094405 | 127986 | 35.28718 | 539.4323 |  | 4.7657268 | 41.51781 | 0.1429144 | 31200.14 | 24975.07
| -167.9627 | 1.891125 | 11.6773715 | 65.36039 | 3.12829 | 128498.2 | 34.87598 | 533.5501 |  | 4.776626 | 45.54413 | 0.1375956 | 31200.14 | 24975.07
| -167.4747 | 1.917402 | 11.6873938 | 65.8311 | 3.159658 | 128945.7 | 34.79741 | 531.447 |  | 4.7866483 | 49.45677 | 0.1495301 | 31200.14 | 24975.07
| -167.247 | 1.943954 | 11.6974114 | 66.29762 | 3.191431 | 129422.6 | 34.72424 | 529.5742 |  | 4.7966659 | 51.24031 | 0.1698151 | 31200.14 | 24975.07
| -168.2554 | 1.973365 | 11.7084071 | 66.60427 | 3.226669 | 129989.2 | 34.88597 | 530.5247 |  | 4.8076616 | 50.96882 | 0.1897903 | 31200.14 | 24975.07
| -170.1746 | 2.002633 | 11.7192298 | 66.94377 | 3.261827 | 130568.2 | 35.00066 | 531.0536 |  | 4.8184843 | 48.40069 | 0.2346457 | 31200.14 | 24975.07
| -170.3047 | 2.030245 | 11.7293276 | 67.38105 | 3.294781 | 131103.4 | 34.96348 | 529.8915 |  | 4.8285821 | 45.89744 | 0.2707917 | 31200.14 | 24975.07
| -172.5167 | 2.060421 | 11.7402221 | 67.72386 | 3.33096 | 131779.4 | 35.06767 | 530.8186 |  | 4.8394766 | 41.89792 | 0.3188587 | 31200.14 | 24975.07
| -174.1431 | 2.091453 | 11.7513313 | 68.10687 | 3.368085 | 132553 | 35.1195 | 531.6523 |  | 4.8505858 | 37.55613 | 0.370628 | 31200.14 | 24975.07
| -174.5985 | 2.121527 | 11.761964 | 68.53461 | 3.404034 | 133273.5 | 35.10353 | 531.5608 |  | 4.8612185 | 35.63999 | 0.4381766 | 31200.14 | 24975.07
| -174.1106 | 2.150829 | 11.7722249 | 68.80082 | 3.439184 | 134134.7 | 35.23738 | 534.1175 |  | 4.8714794 | 35.54226 | 0.4606392 | 31200.14 | 24975.07
| -172.6143 | 2.182495 | 11.7832063 | 69.25626 | 3.477082 | 134971.6 | 35.19484 | 534.2265 |  | 4.8824608 | 35.63539 | 0.4541075 | 31200.14 | 24975.07
| -172.289 | 2.211784 | 11.7932405 | 69.53795 | 3.512134 | 135755.3 | 35.31437 | 536.2072 |  | 4.892495 | 35.77659 | 0.4357623 | 31200.14 | 24975.07
| -169.2638 | 2.243374 | 11.803958 | 69.9301 | 3.549887 | 136517.6 | 35.34899 | 536.8052 |  | 4.9032125 | 35.31829 | 0.4052081 | 31200.14 | 24975.07
| -165.523 | 2.276012 | 11.8149112 | 70.33979 | 3.589038 | 137402.4 | 35.36186 | 537.7386 |  | 4.9141657 | 35.44683 | 0.3790668 | 31200.14 | 24975.07
| -162.6279 | 2.309027 | 11.8258833 | 70.77541 | 3.62855 | 138262 | 35.35104 | 538.2306 |  | 4.9251378 | 36.09773 | 0.3412548 | 31200.14 | 24975.07
| -161.7497 | 2.342227 | 11.8367807 | 71.06867 | 3.66834 | 139102.9 | 35.50862 | 540.527 |  | 4.9360352 | 35.97128 | 0.3116658 | 31200.14 | 24975.07
| -162.3677 | 2.375789 | 11.8476831 | 71.45926 | 3.708514 | 139955.3 | 35.55367 | 541.5826 |  | 4.9469376 | 36.1025 | 0.2784944 | 31200.14 | 24975.07
| -162.14 | 2.407541 | 11.8578681 | 71.87328 | 3.745871 | 140534 | 35.5686 | 541.0327 |  | 4.9571226 | 35.69996 | 0.2456855 | 31200.14 | 24975.07
| -163.7014 | 2.441574 | 11.8686814 | 72.4035 | 3.787301 | 141500 | 35.44794 | 540.7491 |  | 4.9679359 | 36.91458 | 0.2092492 | 31200.14 | 24975.07
| -163.4412 | 2.473403 | 11.8787525 | 72.70241 | 3.825338 | 142188.6 | 35.58037 | 542.1521 |  | 4.978007 | 37.89403 | 0.2041317 | 31200.14 | 24975.07
| -165.2953 | 2.5088 | 11.8897647 | 73.27653 | 3.86757 | 142920.4 | 35.45418 | 540.4157 |  | 4.9890192 | 38.57995 | 0.187453 | 31200.14 | 24975.07
| -168.2229 | 2.54381 | 11.9005491 | 73.88011 | 3.909648 | 143690.9 | 35.28526 | 538.453 |  | 4.9998036 | 40.93272 | 0.2013836 | 31200.14 | 24975.07
| -167.9627 | 2.576903 | 11.9106591 | 74.20472 | 3.949227 | 144370.5 | 35.40196 | 539.5327 |  | 5.0099136 | 43.92336 | 0.2152547 | 31200.14 | 24975.07
| -168.2229 | 2.613416 | 11.9216618 | 74.80218 | 3.992853 | 145068.6 | 35.26933 | 537.4739 |  | 5.0209163 | 45.12546 | 0.2325425 | 31200.14 | 24975.07
| -167.4422 | 2.650226 | 11.9326416 | 75.2387 | 4.03691 | 145799.6 | 35.3123 | 537.5935 |  | 5.0318961 | 46.19754 | 0.2720011 | 31200.14 | 24975.07
| -164.6773 | 2.687354 | 11.9436068 | 75.6825 | 4.081421 | 146526 | 35.35061 | 537.6171 |  | 5.0428613 | 45.9693 | 0.3109243 | 31200.14 | 24975.07
| -160.1558 | 2.724492 | 11.9544607 | 76.60576 | 4.125778 | 147226.9 | 34.87057 | 531.6365 |  | 5.0537152 | 47.51045 | 0.3567608 | 31200.14 | 24975.07
| -159.7004 | 2.759517 | 11.9645747 | 76.91119 | 4.167704 | 147922.4 | 35.01959 | 533.0616 |  | 5.0638292 | 49.34207 | 0.4059313 | 31200.14 | 24975.07
| -156.903 | 2.797453 | 11.9754287 | 77.50528 | 4.21317 | 148723.4 | 34.89109 | 531.5784 |  | 5.0746832 | 50.06303 | 0.4544592 | 31200.14 | 24975.07
| -154.0405 | 2.836013 | 11.9863417 | 77.96703 | 4.259321 | 149476.4 | 34.91626 | 531.5495 |  | 5.0855962 | 51.50022 | 0.4950695 | 31200.14 | 24975.07
| -153.7152 | 2.871954 | 11.9963934 | 78.31358 | 4.30241 | 150175.4 | 35.02575 | 532.5026 |  | 5.0956479 | 51.05434 | 0.5138336 | 31200.14 | 24975.07
| -153.4875 | 2.911762 | 12.0074194 | 78.71436 | 4.349967 | 150918.7 | 35.12757 | 533.2143 |  | 5.1066739 | 49.1606 | 0.5143302 | 31200.14 | 24975.07
| -153.2273 | 2.948323 | 12.0174289 | 79.01153 | 4.393779 | 151592.4 | 35.29505 | 534.6701 |  | 5.1166834 | 46.04355 | 0.5113973 | 31200.14 | 24975.07
| -153.3574 | 2.98516 | 12.0274338 | 79.45378 | 4.437867 | 152241.7 | 35.31402 | 534.3106 |  | 5.1266883 | 41.48679 | 0.4978432 | 31200.14 | 24975.07
| -154.3332 | 3.025643 | 12.0383105 | 79.99545 | 4.486398 | 152987.2 | 35.26966 | 533.3662 |  | 5.137565 | 40.18404 | 0.4596195 | 31200.14 | 24975.07
End Of Loading Index | -154.2682 | 3.063529 | 12.0483828 | 80.35417 | 4.531717 | 153713.5 | 35.37358 | 534.311 |  | 5.1476373 | 40.09329 | 0.4396009 | 31200.14 | 24975.07
| -160.2859 | 3.078903 | 12.0533184 | 80.4608 | 4.550906 | 153995.2 | 35.46747 | 535.1466 | 0.5140599 | 5.1525729 | 40.11826 | 0.4105658 | 31200.14 | 24975.07
| -158.074 | 3.073903 | 12.0640589 | 81.11508 | 4.545851 | 152916.7 | 34.89049 | 523.5519 | 0.4929724 | 5.1633134 | 41.79317 | 0.370002 | 31200.14 | 24975.07
| -153.52 | 3.078403 | 12.074906 | 81.2939 | 4.550333 | 151829.7 | 34.92788 | 518.0682 | 0.4889956 | 5.1741605 | 41.63643 | 0.3161304 | 31200.14 | 24975.07
| -151.731 | 3.073903 | 12.0860456 | 81.36884 | 4.54583 | 150838.9 | 34.94454 | 513.6286 | 0.4774262 | 5.1853001 | 38.31772 | 0.2800892 | 31200.14 | 24975.07
| -150.4298 | 3.078403 | 12.0968464 | 81.40174 | 4.550328 | 149878.5 | 35.11665 | 510.2833 | 0.4549823 | 5.1961009 | 31.04534 | 0.2512957 | 31200.14 | 24975.07
| -150.5925 | 3.074403 | 12.1070533 | 81.53515 | 4.546314 | 149043.7 | 35.05896 | 505.8183 | 0.4324211 | 5.2063078 | 23.48816 | 0.2466136 | 31200.14 | 24975.07
| -151.6659 | 3.078903 | 12.1178358 | 81.64159 | 4.550806 | 148242.2 | 35.13461 | 502.2575 | 0.407769 | 5.2170903 | 15.54481 | 0.2521065 | 31200.14 | 24975.07
| -154.4959 | 3.074403 | 12.1288542 | 81.7323 | 4.546299 | 147574 | 35.09023 | 498.8417 | 0.3834045 | 5.2281087 | 9.144179 | 0.261042 | 31200.14 | 24975.07
| -154.7561 | 3.079403 | 12.1388846 | 81.80604 | 4.551289 | 146997.8 | 35.17217 | 496.4431 | 0.3592139 | 5.2381391 | 5.983966 | 0.2733747 | 31200.14 | 24975.07
| -158.0414 | 3.074903 | 12.1497918 | 82.00807 | 4.54677 | 146524.2 | 34.98355 | 492.5296 | 0.3295185 | 5.2490463 | 6.343555 | 0.2724237 | 31200.14 | 24975.07
| -157.7487 | 3.078903 | 12.1598054 | 82.081 | 4.550759 | 146163.7 | 35.01929 | 490.8157 | 0.3118549 | 5.2590599 | 7.593132 | 0.2849194 | 31200.14 | 24975.07
| -160.5136 | 3.075403 | 12.170762 | 82.18482 | 4.547252 | 145952.8 | 34.90252 | 488.8696 | 0.2945393 | 5.2700165 | 8.580713 | 0.2776994 | 31200.14 | 24975.07
| -161.2943 | 3.078903 | 12.1817573 | 82.2991 | 4.550739 | 145841.2 | 34.84956 | 487.5149 | 0.2762021 | 5.2810118 | 8.537812 | 0.2838526 | 31200.14 | 24975.07
| -160.5136 | 3.075403 | 12.1926798 | 82.399 | 4.547228 | 145833.8 | 34.70461 | 486.2774 | 0.2626225 | 5.2919343 | 9.077161 | 0.2868062 | 31200.14 | 24975.07
| -157.7162 | 3.078903 | 12.2036795 | 82.47331 | 4.550719 | 145952 | 34.65536 | 486.0774 | 0.2486165 | 5.302934 | 8.892479 | 0.2701989 | 31200.14 | 24975.07
| -153.3248 | 3.075403 | 12.2146017 | 82.55779 | 4.547209 | 146148.7 | 34.49435 | 485.657 | 0.2369829 | 5.3138562 | 8.253216 | 0.2470909 | 31200.14 | 24975.07
| -154.5934 | 3.079403 | 12.224619 | 82.55024 | 4.551206 | 146384.3 | 34.51515 | 486.6972 | 0.225857 | 5.3238735 | 7.659308 | 0.2339666 | 31200.14 | 24975.07
| -150.9503 | 3.075403 | 12.2355213 | 82.59099 | 4.547204 | 146692.5 | 34.37499 | 487.0566 | 0.2165501 | 5.3347758 | 6.814516 | 0.2274938 | 31200.14 | 24975.07
| -150.1046 | 3.079903 | 12.2464449 | 82.58824 | 4.551703 | 147086.1 | 34.37268 | 488.5829 | 0.206998 | 5.3456994 | 5.826924 | 0.2145034 | 31200.14 | 24975.07
| -150.3648 | 3.075903 | 12.256492 | 82.69866 | 4.547686 | 147495.7 | 34.14926 | 488.5559 | 0.1973801 | 5.3557465 | 4.674771 | 0.1916019 | 31200.14 | 24975.07
| -150.072 | 3.080403 | 12.267466 | 82.7965 | 4.552176 | 147909.3 | 34.04569 | 489.1163 | 0.1851507 | 5.3667205 | 4.852996 | 0.1752563 | 31200.14 | 24975.07
| -150.3648 | 3.076403 | 12.2774966 | 82.71787 | 4.548183 | 148273.9 | 34.01745 | 490.8905 | 0.1788192 | 5.3767511 | 4.719031 | 0.158842 | 31200.14 | 24975.07
| -152.5116 | 3.079903 | 12.2885006 | 82.64534 | 4.551694 | 148665.8 | 34.07273 | 493.0893 | 0.1708654 | 5.3877551 | 3.411857 | 0.122547 | 31200.14 | 24975.07
| -155.9271 | 3.076403 | 12.2994083 | 82.71505 | 4.548185 | 149063.5 | 33.90126 | 493.4743 | 0.162074 | 5.3986628 | 2.415455 | 0.09281882 | 31200.14 | 24975.07
| -158.9522 | 3.079903 | 12.3103969 | 82.71382 | 4.551684 | 149414.6 | 33.89328 | 494.8092 | 0.1553682 | 5.4096514 | 2.06682 | 0.06634525 | 31200.14 | 24975.07
End of Data Index | -161.0991 | 3.076403 | 12.3213844 | 82.65932 | 4.548191 | 149778.6 | 33.84927 | 496.3792 | 0.1486441 | 5.4206389 | 0.7800285 | 0.0431569 | 31200.14 | 24975.07
| -160.7738 | 3.079903 | 12.3323477 | 82.68862 | 4.551686 | 150104.3 | 33.81582 | 497.319 |  | 5.4316022 | -0.6472876 | -0.006643759 | 31200.14 | 24975.07
| -158.3667 | 3.076403 | 12.3433031 | 82.70976 | 4.548184 | 150373.9 | 33.713 | 497.7974 |  | 5.4425576 | -0.5427852 | -0.05648831 | 31200.14 | 24975.07
| -154.8211 | 3.079903 | 12.3542318 | 82.74887 | 4.551678 | 150601.7 | 33.68483 | 498.3161 |  | 5.4534863 | 0.7525943 | -0.1129962 | 31200.14 | 24975.07
| -151.7635 | 3.076403 | 12.3652411 | 82.73509 | 4.548181 | 150839.4 | 33.62108 | 499.0568 |  | 5.4644956 | 1.035629 | -0.1695333 | 31200.14 | 24975.07
| -149.6492 | 3.079903 | 12.3763391 | 82.71722 | 4.551683 | 151035.5 | 33.65263 | 500.0697 |  | 5.4755936 | 0.8174048 | -0.2227456 | 31200.14 | 24975.07
| -149.9419 | 3.076403 | 12.387202 | 82.73429 | 4.54818 | 151253.1 | 33.56242 | 500.4234 |  | 5.4864565 | 0.8926835 | -0.2493997 | 31200.14 | 24975.07
| -151.5033 | 3.079903 | 12.3981575 | 82.79916 | 4.551672 | 151450.7 | 33.51439 | 500.5742 |  | 5.497412 | 1.05263 | -0.2627618 | 31200.14 | 24975.07
| -154.691 | 3.076403 | 12.4091836 | 82.8204 | 4.54817 | 151641.1 | 33.42476 | 500.7963 |  | 5.5084381 | 1.160185 | -0.2661342 | 31200.14 | 24975.07
| -157.6186 | 3.079903 | 12.4200949 | 82.83015 | 4.551667 | 151812.8 | 33.43339 | 501.44 |  | 5.5193494 | 1.185242 | -0.2628534 | 31200.14 | 24975.07
| -160.8064 | 3.076403 | 12.4311065 | 82.85319 | 4.548165 | 152028.8 | 33.33891 | 501.7286 |  | 5.530361 | 1.930809 | -0.2463174 | 31200.14 | 24975.07
| -161.0666 | 3.079903 | 12.4420203 | 82.82714 | 4.551667 | 152208.4 | 33.38059 | 502.7757 |  | 5.5412748 | 1.988239 | -0.2097639 | 31200.14 | 24975.07
| -159.4402 | 3.076403 | 12.4529005 | 82.8524 | 4.548164 | 152393.7 | 33.28868 | 502.9404 |  | 5.552155 | 1.775671 | -0.1631974 | 31200.14 | 24975.07
| -159.6028 | 3.080403 | 12.4630712 | 82.81559 | 4.552166 | 152539.5 | 33.35128 | 504.0168 |  | 5.5623257 | 1.413476 | -0.1199282 | 31200.14 | 24975.07
| -156.5777 | 3.076903 | 12.4738622 | 82.90168 | 4.548658 | 152724.2 | 33.20217 | 503.5394 |  | 5.5731167 | 1.214771 | -0.06998259 | 31200.14 | 24975.07
| -152.8694 | 3.080903 | 12.4848576 | 82.84916 | 4.552664 | 152841.1 | 33.28351 | 504.6867 |  | 5.5841121 | 0.9130208 | -0.0466605 | 31200.14 | 24975.07
| -152.902 | 3.076903 | 12.4948693 | 82.89416 | 4.548656 | 152976.6 | 33.17446 | 504.4534 |  | 5.5941238 | 0.8933504 | -0.0400017 | 31200.14 | 24975.07
| -150.2021 | 3.081403 | 12.5058632 | 82.94783 | 4.553152 | 153093 | 33.16144 | 504.5056 |  | 5.6051177 | 1.185822 | -0.05667566 | 31200.14 | 24975.07
| -149.7793 | 3.076903 | 12.5168649 | 82.91662 | 4.548656 | 153198.4 | 33.12292 | 504.9515 |  | 5.6161194 | 1.837985 | -0.08334653 | 31200.14 | 24975.07
| -150.6901 | 3.081403 | 12.52783 | 83.02997 | 4.553142 | 153263 | 33.0609 | 504.2036 |  | 5.6270845 | 1.917032 | -0.1200049 | 31200.14 | 24975.07
| -153.3248 | 3.076903 | 12.5387742 | 83.10612 | 4.548633 | 153286 | 32.93326 | 503.2498 |  | 5.6380287 | 2.841196 | -0.1532771 | 31200.14 | 24975.07

## Test 326
Markers | Displacement | Force | Time | DEPTH | LOAD | STIFFNESS | HARDNESS | MODULUS | hdotOverh | Time On Sample | Velocity | Dyn. Phase | X Axis Position | Y Axis Position
| nm | mN | s | nm | mN | N/m | GPa | GPa | 1/s | s | nm/s | degrees | Âµm | Âµm
Surface Index | -201.8907 | -0.7214008 | 6.8968238 | 0 | 0.0003816785 |  |  |  |  | 0 | 1001.919 |  | 31200.14 | 24980.0745
| -201.9232 | -0.7212796 | 6.8978015 | -0.03265791 | 0.0004152561 |  |  |  |  | 0.0009777 | 1002.346 |  | 31200.14 | 24980.0745
| -201.9883 | -0.7211564 | 6.8987946 | -0.09783113 | 0.0004513452 |  |  |  |  | 0.0019708 | 1002.505 |  | 31200.14 | 24980.0745
| -201.7931 | -0.7210321 | 6.8997971 | 0.09722303 | 0.0004957395 |  |  |  |  | 0.0029733 | 1002.441 |  | 31200.14 | 24980.0745
| -201.5979 | -0.7209076 | 6.9008007 | 0.292277 | 0.0005568354 |  |  |  |  | 0.0039769 | 1002.096 |  | 31200.14 | 24980.0745
| -201.2726 | -0.7207838 | 6.9017988 | 0.6174458 | 0.0006369829 |  |  |  |  | 0.004975 | 1001.288 |  | 31200.14 | 24980.0745
| -201.2401 | -0.7206571 | 6.9028208 | 0.6498578 | 0.0007436386 |  |  |  |  | 0.005997 | 999.8323 |  | 31200.14 | 24980.0745
| -201.6304 | -0.7205326 | 6.9038244 | 0.2593796 | 0.0008611679 |  |  |  |  | 0.0070006 | 997.5121 |  | 31200.14 | 24980.0745
| -201.5654 | -0.7204125 | 6.904793 | 0.3243115 | 0.0009731131 |  |  |  |  | 0.0079692 | 994.3027 |  | 31200.14 | 24980.0745
| -201.2401 | -0.7202931 | 6.9057557 | 0.6494968 | 0.001086934 |  |  |  |  | 0.0089319 | 990.2686 |  | 31200.14 | 24980.0745
| -201.11 | -0.7201762 | 6.9066982 | 0.779495 | 0.001194639 |  |  |  |  | 0.0098744 | 985.4601 |  | 31200.14 | 24980.0745
| -201.5003 | -0.7200424 | 6.9077772 | 0.3890077 | 0.001318391 |  |  |  |  | 0.0109534 | 979.9479 |  | 31200.14 | 24980.0745
| -201.7931 | -0.7199185 | 6.9087761 | 0.09611868 | 0.001435899 |  |  |  |  | 0.0119523 | 973.6494 |  | 31200.14 | 24980.0745
| -201.5979 | -0.7197954 | 6.9097687 | 0.291174 | 0.001556517 |  |  |  |  | 0.0129449 | 966.6405 |  | 31200.14 | 24980.0745
| -201.4678 | -0.7196678 | 6.9107974 | 0.4211617 | 0.001678001 |  |  |  |  | 0.0139736 | 958.9466 |  | 31200.14 | 24980.0745
| -201.1425 | -0.719544 | 6.9117959 | 0.7463426 | 0.001797024 |  |  |  |  | 0.0149721 | 950.6469 |  | 31200.14 | 24980.0745
| -201.0774 | -0.7194234 | 6.9127682 | 0.8112861 | 0.001914482 |  |  |  |  | 0.0159444 | 941.7495 |  | 31200.14 | 24980.0745
| -201.1425 | -0.7192909 | 6.9138366 | 0.7460916 | 0.002041893 |  |  |  |  | 0.0170128 | 932.4204 |  | 31200.14 | 24980.0745
| -201.0774 | -0.7191868 | 6.9146756 | 0.8110515 | 0.002142217 |  |  |  |  | 0.0178518 | 922.4088 |  | 31200.14 | 24980.0745
| -200.7521 | -0.7190489 | 6.9157876 | 1.136206 | 0.002275316 |  |  |  |  | 0.0189638 | 911.9652 |  | 31200.14 | 24980.0745
| -200.9798 | -0.7189276 | 6.9167659 | 0.9083831 | 0.002393077 |  |  |  |  | 0.0199421 | 900.7444 |  | 31200.14 | 24980.0745
| -200.9473 | -0.7187982 | 6.917809 | 0.9407803 | 0.002519476 |  |  |  |  | 0.0209852 | 889.0673 |  | 31200.14 | 24980.0745
| -201.3051 | -0.7186738 | 6.9188122 | 0.5828278 | 0.002638119 |  |  |  |  | 0.0219884 | 876.8752 |  | 31200.14 | 24980.0745
| -201.0774 | -0.7185542 | 6.9197763 | 0.8104242 | 0.002752514 |  |  |  |  | 0.0229525 | 864.0713 |  | 31200.14 | 24980.0745
| -200.9798 | -0.718432 | 6.9207614 | 0.9078916 | 0.002868912 |  |  |  |  | 0.0239376 | 850.7155 |  | 31200.14 | 24980.0745
| -200.9148 | -0.7183036 | 6.9217972 | 0.9728153 | 0.002993604 |  |  |  |  | 0.0249734 | 836.7921 |  | 31200.14 | 24980.0745
| -200.3292 | -0.71819 | 6.9227134 | 1.558246 | 0.003101256 |  |  |  |  | 0.0258896 | 822.2399 |  | 31200.14 | 24980.0745
| -200.5895 | -0.7180707 | 6.923675 | 1.297888 | 0.003216424 |  |  |  |  | 0.0268512 | 807.2431 |  | 31200.14 | 24980.0745
| -200.5895 | -0.7179421 | 6.9247119 | 1.29776 | 0.003339848 |  |  |  |  | 0.0278881 | 791.7795 |  | 31200.14 | 24980.0745
| -200.8497 | -0.7178175 | 6.9257167 | 1.037396 | 0.003460374 |  |  |  |  | 0.0288929 | 775.9428 |  | 31200.14 | 24980.0745
| -200.6545 | -0.7176835 | 6.926797 | 1.232441 | 0.003591788 |  |  |  |  | 0.0299732 | 759.7147 |  | 31200.14 | 24980.0745
| -200.9473 | -0.717562 | 6.927777 | 0.9395543 | 0.00370968 |  |  |  |  | 0.0309532 | 743.0222 |  | 31200.14 | 24980.0745
| -200.7847 | -0.7174357 | 6.9287952 | 1.102081 | 0.003834876 |  |  |  |  | 0.0319714 | 726.0082 |  | 31200.14 | 24980.0745
| -200.4594 | -0.7173094 | 6.9298135 | 1.427247 | 0.003956194 |  |  |  |  | 0.0329897 | 708.7089 |  | 31200.14 | 24980.0745
| -200.8172 | -0.7172049 | 6.9306557 | 1.069314 | 0.004060043 |  |  |  |  | 0.0338319 | 691.2942 |  | 31200.14 | 24980.0745
| -200.4919 | -0.7170743 | 6.9317092 | 1.394488 | 0.004188414 |  |  |  |  | 0.0348854 | 673.9025 |  | 31200.14 | 24980.0745
| -201.0124 | -0.7169412 | 6.9327822 | 0.8738755 | 0.00432177 |  |  |  |  | 0.0359584 | 656.4468 |  | 31200.14 | 24980.0745
| -200.7847 | -0.7168244 | 6.9337237 | 1.101475 | 0.004435448 |  |  |  |  | 0.0368999 | 638.8089 |  | 31200.14 | 24980.0745
| -201.0124 | -0.7166996 | 6.9347301 | 0.873636 | 0.004555771 |  |  |  |  | 0.0379063 | 621.1413 |  | 31200.14 | 24980.0745
| -200.5244 | -0.7165756 | 6.9357303 | 1.361468 | 0.004675526 |  |  |  |  | 0.0389065 | 603.3339 |  | 31200.14 | 24980.0745
| -200.4919 | -0.7164525 | 6.9367227 | 1.393872 | 0.004795477 |  |  |  |  | 0.0398989 | 585.4215 |  | 31200.14 | 24980.0745
| -200.9148 | -0.7163266 | 6.9377376 | 0.9708547 | 0.004919942 |  |  |  |  | 0.0409138 | 567.4353 |  | 31200.14 | 24980.0745
| -200.2642 | -0.7162127 | 6.9386559 | 1.621336 | 0.005029019 |  |  |  |  | 0.0418321 | 549.4133 |  | 31200.14 | 24980.0745
| -200.6871 | -0.7160834 | 6.9396985 | 1.198328 | 0.005156038 |  |  |  |  | 0.0428747 | 531.5272 |  | 31200.14 | 24980.0745
| -200.5244 | -0.7159564 | 6.9407227 | 1.360854 | 0.005278609 |  |  |  |  | 0.0438989 | 513.594 |  | 31200.14 | 24980.0745
| -200.4919 | -0.7158306 | 6.9417374 | 1.393255 | 0.005400723 |  |  |  |  | 0.0449136 | 495.5475 |  | 31200.14 | 24980.0745
| -200.1666 | -0.7157059 | 6.9427424 | 1.718422 | 0.005521194 |  |  |  |  | 0.0459186 | 477.484 |  | 31200.14 | 24980.0745
| -200.6545 | -0.7155913 | 6.943667 | 1.230366 | 0.005632054 |  |  |  |  | 0.0468432 | 459.5587 |  | 31200.14 | 24980.0745
| -200.2642 | -0.7154661 | 6.944676 | 1.620596 | 0.005757192 |  |  |  |  | 0.0478522 | 441.6897 |  | 31200.14 | 24980.0745
| -200.1991 | -0.7153311 | 6.9457646 | 1.685525 | 0.005890237 |  |  |  |  | 0.0489408 | 423.912 |  | 31200.14 | 24980.0745
| -199.9714 | -0.7152113 | 6.9467303 | 1.913121 | 0.006005111 |  |  |  |  | 0.0499065 | 406.256 |  | 31200.14 | 24980.0745
| -200.3292 | -0.7150911 | 6.9476995 | 1.555173 | 0.006121182 |  |  |  |  | 0.0508757 | 388.7216 |  | 31200.14 | 24980.0745
| -199.8738 | -0.7149649 | 6.9487173 | 2.010465 | 0.006245567 |  |  |  |  | 0.0518935 | 371.2286 |  | 31200.14 | 24980.0745
| -200.5244 | -0.7148398 | 6.9497258 | 1.359747 | 0.006367674 |  |  |  |  | 0.052902 | 353.9003 |  | 31200.14 | 24980.0745
| -200.1341 | -0.7147168 | 6.9507175 | 1.749979 | 0.00648838 |  |  |  |  | 0.0538937 | 336.6027 |  | 31200.14 | 24980.0745
| -200.3618 | -0.714593 | 6.9517164 | 1.522142 | 0.006610902 |  |  |  |  | 0.0548926 | 319.4887 |  | 31200.14 | 24980.0745
| -200.1991 | -0.7144684 | 6.9527204 | 1.68467 | 0.006731489 |  |  |  |  | 0.0558966 | 302.5857 |  | 31200.14 | 24980.0745
| -200.1015 | -0.7143492 | 6.9536818 | 1.78214 | 0.00684936 |  |  |  |  | 0.056858 | 285.9414 |  | 31200.14 | 24980.0745
| -200.1666 | -0.7142385 | 6.9545747 | 1.716967 | 0.00695673 |  |  |  |  | 0.0577509 | 269.5463 |  | 31200.14 | 24980.0745
SurfaceFindCoarse | -200.1666 | -0.7141023 | 6.9556725 | 1.716832 | 0.007090033 |  |  |  |  | 0.0588487 | 253.4413 |  | 31200.14 | 24980.0745
| -200.1991 | -0.7143053 | 6.9677554 | 2.331562 | 0.006982359 |  |  |  |  | 0.0709316 | 98.69562 | 102.507 | 31200.14 | 24980.0745
| -200.1666 | -0.7144187 | 6.977795 | 2.219701 | 0.006988574 |  |  |  |  | 0.0809712 | 30.42666 | 102.8143 | 31200.14 | 24980.0745
| -200.622 | -0.7145425 | 6.9887705 | 2.089495 | 0.006993888 |  |  |  |  | 0.0919467 | 18.43312 | 101.1403 | 31200.14 | 24980.0745
| -199.7437 | -0.7146662 | 6.9996672 | 2.06504 | 0.006986189 |  |  |  |  | 0.1028434 | 12.28792 | 96.56407 | 31200.14 | 24980.0745
| -200.1666 | -0.7147903 | 7.010681 | 1.974193 | 0.006989089 |  |  |  |  | 0.1138572 | 7.366464 | 86.45049 | 31200.14 | 24980.0745
| -200.3292 | -0.7149036 | 7.0206821 | 1.830805 | 0.007000771 |  |  |  |  | 0.1238583 | 3.092082 | 81.16753 | 31200.14 | 24980.0745
End Of Dynamic Ramp | -200.004 | -0.7150286 | 7.0318337 | 1.875642 | 0.006991974 |  |  |  |  | 0.1350099 | 0.07068481 | 65.14014 | 31200.14 | 24980.0745
| -200.1666 | -0.7150962 | 7.0494478 | 1.839685 | 0.007002104 |  |  |  |  | 0.152624 | -0.4595547 |  | 31200.14 | 24980.0745
| -200.1341 | -0.7150962 | 7.0604293 | 1.825938 | 0.007001743 |  |  |  |  | 0.1636055 | -0.3075825 |  | 31200.14 | 24980.0745
| -200.3292 | -0.7150962 | 7.0712971 | 1.854037 | 0.006998614 |  |  |  |  | 0.1744733 | -0.1133444 |  | 31200.14 | 24980.0745
| -200.2642 | -0.7150962 | 7.0822885 | 1.836662 | 0.007001502 |  |  |  |  | 0.1854647 | 0.4815104 |  | 31200.14 | 24980.0745
| -200.1341 | -0.7150962 | 7.0932366 | 1.798087 | 0.007005473 |  |  |  |  | 0.1964128 | 0.8075873 |  | 31200.14 | 24980.0745
| -199.6461 | -0.7150962 | 7.1033061 | 1.865695 | 0.006997532 |  |  |  |  | 0.2064823 | 0.3974204 |  | 31200.14 | 24980.0745
| -199.8088 | -0.7150962 | 7.1142383 | 1.881924 | 0.006996128 |  |  |  |  | 0.2174145 | 0.4486264 |  | 31200.14 | 24980.0745
| -199.9714 | -0.7149286 | 7.1252122 | 1.921419 | 0.007159454 |  |  |  |  | 0.2283884 | 0.8048339 |  | 31200.14 | 24980.0745
| -199.7437 | -0.7149286 | 7.1352759 | 1.888583 | 0.007163866 |  |  |  |  | 0.2384521 | 1.071444 |  | 31200.14 | 24980.0745
| -200.6545 | -0.7149286 | 7.146196 | 1.919014 | 0.007160617 |  |  |  |  | 0.2493722 | 0.9360298 |  | 31200.14 | 24980.0745
| -200.0365 | -0.7149286 | 7.1571424 | 1.969734 | 0.007154882 |  |  |  |  | 0.2603186 | 1.399632 | 2.713409 | 31200.14 | 24980.0745
| -199.5485 | -0.7149286 | 7.1680855 | 2.029234 | 0.007147943 |  |  |  |  | 0.2712617 | 1.958328 | 1.822433 | 31200.14 | 24980.0745
| -200.1341 | -0.7149286 | 7.1790916 | 1.959142 | 0.007156847 |  |  |  |  | 0.2822678 | 1.606813 | 1.514073 | 31200.14 | 24980.0745
| -200.1015 | -0.7149286 | 7.1900504 | 1.91575 | 0.007162422 |  |  |  |  | 0.2932266 | 0.5621171 | 1.475102 | 31200.14 | 24980.0745
| -200.2642 | -0.7149286 | 7.2010166 | 1.921404 | 0.007162061 |  |  |  |  | 0.3041928 | 0.1156907 | 1.426156 | 31200.14 | 24980.0745
| -200.3292 | -0.7149286 | 7.2119323 | 1.974091 | 0.007156045 |  |  |  |  | 0.3151085 | -0.0299585 | 1.59114 | 31200.14 | 24980.0745
| -199.8413 | -0.7149286 | 7.2228681 | 1.951658 | 0.007159093 |  |  |  |  | 0.3260443 | -0.5218308 | 1.548158 | 31200.14 | 24980.0745
| -200.2642 | -0.7149286 | 7.2329656 | 1.9117 | 0.007164227 |  |  |  |  | 0.3361418 | -0.892237 | 1.93784 | 31200.14 | 24980.0745
| -199.8738 | -0.7149286 | 7.2438936 | 2.028 | 0.007150349 |  |  |  |  | 0.3470698 | -0.3102804 | 2.716376 | 31200.14 | 24980.0745
| -199.5811 | -0.7149286 | 7.2547879 | 2.056345 | 0.007147221 |  |  |  |  | 0.3579641 | 1.131037 | 4.460848 | 31200.14 | 24980.0745
| -199.8738 | -0.7149286 | 7.2648558 | 2.032641 | 0.00715035 |  |  |  |  | 0.368032 | 1.645393 | 6.340192 | 31200.14 | 24980.0745
| -200.2642 | -0.7149286 | 7.2758425 | 2.042373 | 0.007149627 |  |  |  |  | 0.3790187 | 1.257619 | 8.455028 | 31200.14 | 24980.0745
| -200.1666 | -0.7149286 | 7.2867775 | 2.035304 | 0.007150791 |  |  |  |  | 0.3899537 | 1.319677 | 9.7697 | 31200.14 | 24980.0745
| -199.8413 | -0.7149286 | 7.2967876 | 1.998171 | 0.007155564 |  |  |  |  | 0.3999638 | 1.062697 | 10.66458 | 31200.14 | 24980.0745
| -199.9064 | -0.7149286 | 7.3077191 | 2.045317 | 0.007149948 |  |  |  |  | 0.4108953 | 0.5141812 | 11.87931 | 31200.14 | 24980.0745
| -199.8738 | -0.7149286 | 7.3177321 | 2.068136 | 0.007147061 |  |  |  |  | 0.4209083 | -0.1164648 | 12.62725 | 31200.14 | 24980.0745
| -199.8088 | -0.7149286 | 7.3287083 | 2.095074 | 0.007143812 |  |  |  |  | 0.4318845 | -0.09476247 | 13.7716 | 31200.14 | 24980.0745
| -199.3208 | -0.7149286 | 7.3396401 | 2.144613 | 0.007137595 |  |  |  |  | 0.4428163 | 1.020716 | 15.23901 | 31200.14 | 24980.0745
| -200.004 | -0.7149286 | 7.3507077 | 2.096427 | 0.00714321 |  |  |  |  | 0.4538839 | 1.48964 | 16.41079 | 31200.14 | 24980.0745
| -199.9064 | -0.7149286 | 7.3616074 | 2.206476 | 0.007129292 |  |  |  |  | 0.4647836 | 1.813758 | 17.14555 | 31200.14 | 24980.0745
| -199.5485 | -0.7149286 | 7.3725275 | 2.148302 | 0.007135911 |  |  |  |  | 0.4757037 | 2.57002 | 17.72921 | 31200.14 | 24980.0745
| -199.8738 | -0.7149286 | 7.3825466 | 2.155976 | 0.007134306 |  |  |  |  | 0.4857228 | 1.882463 | 18.23249 | 31200.14 | 24980.0745
| -199.7437 | -0.7149286 | 7.3935354 | 2.167554 | 0.007132381 |  |  |  |  | 0.4967116 | 1.503999 | 19.29004 | 31200.14 | 24980.0745
| -199.8413 | -0.7149286 | 7.4044353 | 2.151673 | 0.007133825 |  |  |  |  | 0.5076115 | 1.08034 | 19.78108 | 31200.14 | 24980.0745
| -199.5811 | -0.7149286 | 7.4144457 | 2.196749 | 0.007127929 |  |  |  |  | 0.5176219 | 0.8765895 | 19.5884 | 31200.14 | 24980.0745
| -199.6461 | -0.7149286 | 7.4244563 | 2.124415 | 0.007136472 |  |  |  |  | 0.5276325 | 0.870381 | 18.99275 | 31200.14 | 24980.0745
End Of Dynamic Ramp Hold | -199.9714 | -0.7149286 | 7.4354479 | 2.194215 | 0.007127728 | -35543.37 | -0.4041879 |  |  | 0.5386241 | 0.4243889 | 16.55036 | 31200.14 | 24980.0745
| -199.8738 | -0.7139961 | 7.4496044 | 2.081752 | 0.008231723 | -34005.88 | -0.4483395 |  |  | 0.5527806 | 0.1650535 | 12.875 | 31200.14 | 24980.0745
| -199.3859 | -0.7129805 | 7.45976 | 2.278987 | 0.009416182 | -35940.84 | -0.5698322 |  |  | 0.5629362 | 0.2477121 | 9.727579 | 31200.14 | 24980.0745
| -199.8088 | -0.7119052 | 7.4705134 | 2.446078 | 0.01068797 | -40265.77 | -0.7040508 |  |  | 0.5736896 | 2.072999 | 5.815626 | 31200.14 | 24980.0745
| -199.2558 | -0.7108057 | 7.481508 | 2.536544 | 0.01199156 | -48021.85 | -0.8218595 |  |  | 0.5846842 | 4.151441 | 1.758528 | 31200.14 | 24980.0745
| -199.1907 | -0.7097965 | 7.4916005 | 2.606829 | 0.01319186 | -58745.28 | -0.9279783 |  |  | 0.5947767 | 6.074167 | -0.9548412 | 31200.14 | 24980.0745
| -198.9955 | -0.7087964 | 7.5016018 | 2.694007 | 0.01437978 | -73465.06 | -1.045878 |  |  | 0.604778 | 7.947177 | -3.632951 | 31200.14 | 24980.0745
| -199.0281 | -0.7077956 | 7.5116098 | 2.793699 | 0.01556405 | -94207.93 | -1.177494 |  |  | 0.614786 | 9.069459 | -4.960411 | 31200.14 | 24980.0745
| -198.8329 | -0.706693 | 7.5226352 | 2.974539 | 0.01686244 | -134565.1 | -1.379884 |  |  | 0.6258114 | 10.36773 | -5.04836 | 31200.14 | 24980.0745
| -198.1823 | -0.705637 | 7.5331949 | 3.068245 | 0.01811505 | -234317.9 | -1.528217 |  |  | 0.6363711 | 10.07422 | -5.822535 | 31200.14 | 24980.0745
| -198.8654 | -0.7046326 | 7.5432394 | 3.23285 | 0.01929644 | -625908.5 | -1.745033 |  |  | 0.6464156 | 10.1634 | -5.083483 | 31200.14 | 24980.0745
| -198.5401 | -0.7035241 | 7.554324 | 3.254553 | 0.02062948 | 661901.7 | -1.840753 |  |  | 0.6575002 | 10.44932 | -4.67013 | 31200.14 | 24980.0745
| -198.1172 | -0.7025239 | 7.5643268 | 3.445879 | 0.02179629 | 250158.4 | -2.110362 |  |  | 0.667503 | 10.58226 | -3.146601 | 31200.14 | 24980.0745
| -198.1823 | -0.7014378 | 7.5751875 | 3.493159 | 0.02309448 | 154717.3 | -2.236894 |  |  | 0.6783637 | 10.62536 | -1.533098 | 31200.14 | 24980.0745
| -198.2148 | -0.7004307 | 7.585258 | 3.530171 | 0.0242964 | 113385.9 | -2.338039 |  |  | 0.6884342 | 9.808934 | 0 | 31200.14 | 24980.0745
| -198.41 | -0.6993443 | 7.5961219 | 3.670745 | 0.02558211 | 87495.94 | -2.577095 |  |  | 0.6992981 | 8.748332 | 1.691789 | 31200.14 | 24980.0745
| -198.41 | -0.69834 | 7.6061655 | 3.799679 | 0.02676626 | 71959.91 | -2.804507 |  |  | 0.7093417 | 8.404099 | 2.929905 | 31200.14 | 24980.0745
| -198.4425 | -0.6972462 | 7.6171031 | 3.862485 | 0.02807307 | 60468.56 | -2.930654 |  |  | 0.7202793 | 8.136057 | 3.34804 | 31200.14 | 24980.0745
| -198.5076 | -0.6961534 | 7.628031 | 3.920888 | 0.02935807 | 53519.55 | -3.056386 |  |  | 0.7312072 | 7.860907 | 4.036556 | 31200.14 | 24980.0745
| -197.8895 | -0.6951529 | 7.638036 | 3.999407 | 0.0305669 | 47892.32 | -3.20276 |  |  | 0.7412122 | 7.12018 | 4.618066 | 31200.14 | 24980.0745
| -198.5726 | -0.6941512 | 7.648053 | 4.157243 | 0.03174687 | 44196.26 | -3.520223 |  |  | 0.7512292 | 7.361322 | 5.353098 | 31200.14 | 24980.0745
| -198.0196 | -0.6930603 | 7.6589622 | 4.244424 | 0.03304532 | 40662.93 | -3.699723 |  |  | 0.7621384 | 7.962489 | 5.718826 | 31200.14 | 24980.0745
| -197.9546 | -0.691968 | 7.6698857 | 4.381157 | 0.0343352 | 37918.1 | -4.000506 |  |  | 0.7730619 | 8.327846 | 5.741847 | 31200.14 | 24980.0745
| -198.0196 | -0.6908743 | 7.6808224 | 4.431854 | 0.03564156 | 35790.36 | -4.110564 |  |  | 0.7839986 | 8.391316 | 5.472266 | 31200.14 | 24980.0745
| -197.5968 | -0.6898656 | 7.6909089 | 4.527866 | 0.0368384 | 34131.53 | -4.334581 |  |  | 0.7940851 | 8.732335 | 4.960411 | 31200.14 | 24980.0745
| -197.4016 | -0.6888598 | 7.7009673 | 4.566703 | 0.03804007 | 32872.65 | -4.423631 |  |  | 0.8041435 | 8.547164 | 4.573921 | 31200.14 | 24980.0745
| -197.2715 | -0.6877602 | 7.7119635 | 4.64589 | 0.03934796 | 31747.96 | -4.624196 |  |  | 0.8151397 | 7.627558 | 4.342398 | 31200.14 | 24980.0745
| -197.1413 | -0.686687 | 7.7226954 | 4.713984 | 0.04063059 | 30983.12 | -4.815725 |  |  | 0.8258716 | 6.539688 | 4.085617 | 31200.14 | 24980.0745
| -197.0438 | -0.6856828 | 7.7327378 | 4.840851 | 0.04181521 | 30066.99 | -5.164174 |  |  | 0.835914 | 6.383453 | 3.642894 | 31200.14 | 24980.0745
| -196.7184 | -0.6846759 | 7.7428067 | 4.8859 | 0.04301572 | 29382.29 | -5.280146 |  |  | 0.8459829 | 6.14309 | 3.17983 | 31200.14 | 24980.0745
| -196.4582 | -0.683675 | 7.7528151 | 5.047003 | 0.04419317 | 28698.15 | -5.789516 |  |  | 0.8559913 | 6.618404 | 2.561994 | 31200.14 | 24980.0745
| -196.7184 | -0.682588 | 7.7636857 | 5.045515 | 0.04550079 | 27886.81 | -5.703435 |  |  | 0.8668619 | 7.197281 | 2.07837 | 31200.14 | 24980.0745
| -196.751 | -0.6815767 | 7.7737988 | 5.182714 | 0.04669098 | 27159.16 | -6.121752 |  |  | 0.876975 | 7.350122 | 1.795166 | 31200.14 | 24980.0745
| -196.751 | -0.6804787 | 7.7847785 | 5.288791 | 0.04799618 | 26515.3 | -6.447114 |  |  | 0.8879547 | 7.735623 | 1.743957 | 31200.14 | 24980.0745
| -196.8811 | -0.6793775 | 7.79579 | 5.289896 | 0.04931795 | 25852.42 | -6.327878 |  |  | 0.8989662 | 7.500427 | 1.690897 | 31200.14 | 24980.0745
| -197.0438 | -0.6782819 | 7.8067463 | 5.40514 | 0.05061731 | 25252.32 | -6.672341 |  |  | 0.9099225 | 6.787778 | 1.589717 | 31200.14 | 24980.0745
| -196.816 | -0.6771818 | 7.8177477 | 5.535898 | 0.05191918 | 24711.9 | -7.106051 |  |  | 0.9209239 | 6.891189 | 1.394752 | 31200.14 | 24980.0745
| -196.9136 | -0.6760867 | 7.8286988 | 5.616486 | 0.05322154 | 24326.69 | -7.358226 |  |  | 0.931875 | 6.959578 | 1.311888 | 31200.14 | 24980.0745
| -196.7184 | -0.6749794 | 7.8397712 | 5.706239 | 0.05453544 | 23972.48 | -7.661692 |  |  | 0.9429474 | 7.644074 | 1.326712 | 31200.14 | 24980.0745
| -196.6534 | -0.6739037 | 7.8505287 | 5.791914 | 0.05582089 | 23673.07 | -7.964649 |  |  | 0.9537049 | 7.479277 | 1.433251 | 31200.14 | 24980.0745
| -196.3281 | -0.6728959 | 7.8606067 | 5.830799 | 0.05702198 | 23501.98 | -8.069761 |  |  | 0.9637829 | 7.469338 | 1.497884 | 31200.14 | 24980.0745
| -195.8401 | -0.6718085 | 7.8714801 | 5.907468 | 0.05831305 | 23332 | -8.373601 |  |  | 0.9746563 | 7.542686 | 1.425417 | 31200.14 | 24980.0745
| -195.8401 | -0.6707934 | 7.8816318 | 5.955299 | 0.05952654 | 23245.08 | -8.557391 |  |  | 0.984808 | 6.578431 | 1.315905 | 31200.14 | 24980.0745
| -196.0679 | -0.6697929 | 7.8916359 | 6.029397 | 0.06071523 | 23167.13 | -8.900911 |  |  | 0.9948121 | 5.855016 | 1.03848 | 31200.14 | 24980.0745
| -196.1654 | -0.6687923 | 7.9016424 | 6.218408 | 0.06188729 | 23111.36 | -10.04435 |  |  | 1.0048186 | 6.124972 | 0.9398911 | 31200.14 | 24980.0745
| -195.7426 | -0.6677371 | 7.9121948 | 6.209694 | 0.06315613 | 23074.36 | -9.870991 |  |  | 1.015371 | 6.440305 | 0.8437649 | 31200.14 | 24980.0745
| -195.1896 | -0.6667328 | 7.9222369 | 6.28464 | 0.06434844 | 23084.5 | -10.32456 |  |  | 1.0254131 | 6.721369 | 0.9186582 | 31200.14 | 24980.0745
| -195.4173 | -0.6657214 | 7.9323516 | 6.364771 | 0.0655493 | 23047.88 | -10.80609 |  |  | 1.0355278 | 7.1283 | 0.9486555 | 31200.14 | 24980.0745
| -195.5149 | -0.6646262 | 7.943303 | 6.37922 | 0.06686315 | 23065.51 | -10.81331 |  |  | 1.0464792 | 6.657519 | 1.060157 | 31200.14 | 24980.0745
| -195.4823 | -0.6635426 | 7.9541394 | 6.501924 | 0.06814789 | 23124.81 | -11.73998 |  |  | 1.0573156 | 6.356207 | 1.05044 | 31200.14 | 24980.0745
| -195.6124 | -0.6625385 | 7.9641803 | 6.462919 | 0.06935593 | 23132.36 | -11.29038 |  |  | 1.0673565 | 5.791719 | 1.078663 | 31200.14 | 24980.0745
| -195.8401 | -0.6614326 | 7.9752393 | 6.54309 | 0.070669 | 23213.82 | -11.89158 |  |  | 1.0784155 | 4.60274 | 1.226449 | 31200.14 | 24980.0745
| -195.645 | -0.6603462 | 7.9861033 | 6.656863 | 0.07195971 | 23286.34 | -12.8478 |  |  | 1.0892795 | 4.718729 | 1.408629 | 31200.14 | 24980.0745
| -195.5149 | -0.65934 | 7.9961653 | 6.725546 | 0.07315437 | 23373.14 | -13.45804 |  |  | 1.0993415 | 4.989272 | 1.588988 | 31200.14 | 24980.0745
| -195.9377 | -0.6582433 | 8.0071325 | 6.746136 | 0.07446605 | 23473.99 | -13.58078 |  |  | 1.1103087 | 5.17738 | 1.64862 | 31200.14 | 24980.0745
| -195.9052 | -0.6571493 | 8.0180727 | 6.792652 | 0.07577424 | 23563.01 | -13.96852 |  |  | 1.1212489 | 5.464467 | 1.630082 | 31200.14 | 24980.0745
| -196.2305 | -0.6561453 | 8.0281125 | 6.884191 | 0.07696228 | 23645.18 | -14.90224 |  |  | 1.1312887 | 5.467965 | 1.501512 | 31200.14 | 24980.0745
| -195.8076 | -0.6550507 | 8.0390586 | 6.943028 | 0.07827024 | 23700.09 | -15.44096 |  |  | 1.1422348 | 5.600037 | 1.296902 | 31200.14 | 24980.0745
| -195.2546 | -0.6539582 | 8.0499834 | 7.001996 | 0.07957355 | 23751.45 | -15.99843 |  |  | 1.1531596 | 5.566423 | 1.169885 | 31200.14 | 24980.0745
| -195.5149 | -0.6528597 | 8.0609687 | 7.072862 | 0.08087796 | 23856.05 | -16.82382 |  |  | 1.1641449 | 5.226409 | 1.012699 | 31200.14 | 24980.0745
| -194.8643 | -0.6517629 | 8.0719362 | 7.179468 | 0.08218135 | 23937.34 | -18.22683 |  |  | 1.1751124 | 5.338273 | 0.7148198 | 31200.14 | 24980.0745
| -194.4414 | -0.6506804 | 8.082761 | 7.274045 | 0.08346794 | 24017.79 | -19.59178 |  |  | 1.1859372 | 6.014587 | 0.4945259 | 31200.14 | 24980.0745
| -194.1161 | -0.6496701 | 8.092864 | 7.332613 | 0.08466806 | 24094.66 | -20.42502 |  |  | 1.1960402 | 6.642234 | 0.2447029 | 31200.14 | 24980.0745
| -194.5064 | -0.6485721 | 8.1038444 | 7.470246 | 0.08596688 | 24182.28 | -23.01148 |  |  | 1.2070206 | 7.00935 | 0.0691143 | 31200.14 | 24980.0745
| -194.5064 | -0.6474745 | 8.1148205 | 7.492032 | 0.08727985 | 24257.23 | -23.11538 |  |  | 1.2179967 | 7.523453 | -0.1024357 | 31200.14 | 24980.0745
| -195.1896 | -0.6463744 | 8.1258209 | 7.426672 | 0.08861167 | 24371.14 | -21.42845 |  |  | 1.2289971 | 6.645543 | -0.2364789 | 31200.14 | 24980.0745
| -195.092 | -0.6452862 | 8.1367034 | 7.563701 | 0.08990025 | 24526.94 | -24.32605 |  |  | 1.2398796 | 5.551814 | -0.134025 | 31200.14 | 24980.0745
| -195.1245 | -0.6442849 | 8.1467163 | 7.604135 | 0.09109257 | 24688.7 | -25.21895 |  |  | 1.2498925 | 5.097275 | -0.06658426 | 31200.14 | 24980.0745
| -195.1245 | -0.6431857 | 8.1577086 | 7.685861 | 0.09239978 | 24870.05 | -27.34116 |  |  | 1.2608848 | 4.407454 | 0 | 31200.14 | 24980.0745
| -195.2546 | -0.6420802 | 8.1687637 | 7.701501 | 0.09372406 | 25072.57 | -27.68862 |  |  | 1.2719399 | 4.117721 | 0.164265 | 31200.14 | 24980.0745
| -195.157 | -0.6410774 | 8.1787917 | 7.784261 | 0.09491392 | 25225.51 | -30.14249 |  |  | 1.2819679 | 4.026984 | 0.3262822 | 31200.14 | 24980.0745
| -195.3522 | -0.6400763 | 8.1888025 | 7.9213 | 0.09609516 | 25350.71 | -35.17023 |  |  | 1.2919787 | 5.142793 | 0.4855459 | 31200.14 | 24980.0745
| -194.9619 | -0.6389777 | 8.1997882 | 7.937858 | 0.09741041 | 25512.89 | -35.46607 |  |  | 1.3029644 | 6.39084 | 0.7065265 | 31200.14 | 24980.0745
| -194.7992 | -0.6379742 | 8.2098231 | 7.98323 | 0.09860746 | 25657.42 | -37.17002 |  |  | 1.3129993 | 6.016882 | 0.8926834 | 31200.14 | 24980.0745
| -194.3438 | -0.6368855 | 8.2207107 | 8.093578 | 0.09989881 | 25825.05 | -42.80913 |  |  | 1.3238869 | 6.108955 | 1.233678 | 31200.14 | 24980.0745
| -194.3113 | -0.6358804 | 8.2307612 | 8.11835 | 0.101101 | 25957.58 | -43.63712 |  |  | 1.3339374 | 6.35376 | 1.412486 | 31200.14 | 24980.0745
| -193.8558 | -0.6347887 | 8.2416788 | 8.222609 | 0.1023988 | 25981.38 | -49.24973 |  |  | 1.344855 | 6.451085 | 1.394914 | 31200.14 | 24980.0745
| -193.498 | -0.6337802 | 8.2517629 | 8.264715 | 0.1036 | 25956.37 | -50.20023 |  |  | 1.3549391 | 5.889769 | 1.315858 | 31200.14 | 24980.0745
| -193.2053 | -0.6326793 | 8.2627724 | 8.376696 | 0.1049062 | 25931.82 | -57.52819 |  |  | 1.3659486 | 5.647753 | 1.177145 | 31200.14 | 24980.0745
| -193.6281 | -0.6315874 | 8.2736912 | 8.404811 | 0.1062127 | 25887.96 | -56.69789 |  |  | 1.3768674 | 5.864119 | 0.9523616 | 31200.14 | 24980.0745
| -193.5305 | -0.6305831 | 8.2837348 | 8.458141 | 0.1074091 | 25885.85 | -59.28502 |  |  | 1.386911 | 5.789041 | 0.7944977 | 31200.14 | 24980.0745
| -194.1811 | -0.6294807 | 8.2947581 | 8.490316 | 0.1087286 | 25873.36 | -59.18672 |  |  | 1.3979343 | 5.379516 | 0.5520214 | 31200.14 | 24980.0745
| -193.3679 | -0.6284049 | 8.3055166 | 8.61694 | 0.1099286 | 25752.23 | -69.4734 |  |  | 1.4086928 | 5.218973 | 0.2870506 | 31200.14 | 24980.0745
| -194.2787 | -0.6273791 | 8.315774 | 8.667004 | 0.1112248 | 25857.72 | -74.2186 |  |  | 1.4189502 | 5.29524 | 0.02837829 | 31200.14 | 24980.0745
| -194.1486 | -0.626277 | 8.3267951 | 8.608525 | 0.112556 | 25847.04 | -61.71245 |  |  | 1.4299713 | 4.950139 | -0.2801727 | 31200.14 | 24980.0745
| -194.5064 | -0.6251811 | 8.3377539 | 8.679489 | 0.1138618 | 25884.63 | -67.05921 |  |  | 1.4409301 | 3.907303 | -0.4434998 | 31200.14 | 24980.0745
| -194.7667 | -0.6241804 | 8.3477617 | 8.783043 | 0.1150471 | 25988.74 | -80.63003 |  |  | 1.4509379 | 3.898266 | -0.4405163 | 31200.14 | 24980.0745
| -194.6365 | -0.6231787 | 8.3577783 | 8.79418 | 0.1162463 | 26037.54 | -78.39245 |  |  | 1.4609545 | 3.772835 | -0.3274009 | 31200.14 | 24980.0745
| -194.6365 | -0.6220791 | 8.3687741 | 8.811784 | 0.1175642 | 26058.24 | -76.30611 |  |  | 1.4719503 | 3.588415 | -0.161852 | 31200.14 | 24980.0745
| -193.9534 | -0.6210471 | 8.3790945 | 8.913609 | 0.1187907 | 26067.95 | -89.99281 |  |  | 1.4822707 | 3.309661 | 0.02667401 | 31200.14 | 24980.0745
| -193.6281 | -0.6199578 | 8.3899871 | 8.972151 | 0.1200881 | 26104.89 | -97.16958 |  |  | 1.4931633 | 3.647324 | 0.2375214 | 31200.14 | 24980.0745
| -193.7908 | -0.6189467 | 8.4000987 | 9.040632 | 0.1212908 | 26161.16 | -109.9368 |  |  | 1.5032749 | 4.663669 | 0.4706987 | 31200.14 | 24980.0745
| -193.2378 | -0.6178622 | 8.4108836 | 9.107395 | 0.1225855 | 26186.78 | -122.8085 |  |  | 1.5140598 | 4.966948 | 0.6722121 | 31200.14 | 24980.0745
| -193.0426 | -0.6168325 | 8.4210119 | 9.122381 | 0.1238149 | 26209.5 | -117.6309 |  |  | 1.5241881 | 5.074219 | 0.7932361 | 31200.14 | 24980.0745
| -192.3595 | -0.6157088 | 8.4319464 | 9.162427 | 0.1251567 | 26223.61 | -120.2028 |  |  | 1.5351226 | 4.834287 | 0.8347139 | 31200.14 | 24980.0745
| -192.0993 | -0.6145763 | 8.4428599 | 9.2577 | 0.1265056 | 26210.38 | -145.7411 |  |  | 1.5460361 | 4.836269 | 0.8241632 | 31200.14 | 24980.0745
| -192.0993 | -0.6135246 | 8.4528887 | 9.38909 | 0.1277472 | 26223.75 | -226.4066 |  |  | 1.5560649 | 4.687846 | 0.8156312 | 31200.14 | 24980.0745
| -192.1968 | -0.6123546 | 8.4638937 | 9.571316 | 0.1291233 | 26326.01 | -1473.155 |  |  | 1.5670699 | 6.053342 | 0.7357787 | 31200.14 | 24980.0745
| -192.6848 | -0.6111901 | 8.4747405 | 9.553611 | 0.1305249 | 26436.23 | -610.0828 |  |  | 1.5779167 | 6.791389 | 0.6328079 | 31200.14 | 24980.0745
| -192.392 | -0.6100969 | 8.4848462 | 9.552344 | 0.1318325 | 26538.08 | -460.3289 |  |  | 1.5880224 | 7.154029 | 0.4834972 | 31200.14 | 24980.0745
| -193.0426 | -0.6089092 | 8.4956948 | 9.621823 | 0.1332478 | 26649.67 | -887.4413 |  |  | 1.598871 | 7.111686 | 0.3838856 | 31200.14 | 24980.0745
| -192.7498 | -0.6077967 | 8.5057565 | 9.682398 | 0.1345725 | 26776 | -4938.44 |  |  | 1.6089327 | 6.624826 | 0.3576469 | 31200.14 | 24980.0745
| -193.5305 | -0.6065753 | 8.5166922 | 9.74215 | 0.1360314 | 26949.68 | 1341.174 | -2077.733 |  | 1.6198684 | 5.335457 | 0.426688 | 31200.14 | 24980.0745
| -193.6607 | -0.6054421 | 8.5267331 | 9.784936 | 0.1373836 | 27148.95 | 690.0125 | -3273.136 |  | 1.6299093 | 4.231812 | 0.4723371 | 31200.14 | 24980.0745
| -193.5631 | -0.6043012 | 8.5367349 | 9.804796 | 0.1387465 | 27353.53 | 600.7579 | -3811.305 |  | 1.6399111 | 3.505223 | 0.6117592 | 31200.14 | 24980.0745
| -193.2053 | -0.6031435 | 8.5467809 | 9.942441 | 0.1401162 | 27562.63 | 231.769 | 7011.653 |  | 1.6499571 | 4.184851 | 0.7267078 | 31200.14 | 24980.0745
| -194.1486 | -0.6018654 | 8.5577566 | 9.967138 | 0.1416435 | 27759.32 | 223.2833 | 6211.762 |  | 1.6609328 | 5.344552 | 0.8627528 | 31200.14 | 24980.0745
| -193.5631 | -0.6005768 | 8.5687105 | 10.05163 | 0.1431794 | 27940.9 | 173.0362 | 3246.167 |  | 1.6718867 | 5.343908 | 0.9965494 | 31200.14 | 24980.0745
| -192.9775 | -0.599271 | 8.5796914 | 10.11993 | 0.1447332 | 28128.59 | 148.4912 | 2470.243 |  | 1.6828676 | 5.967919 | 1.106137 | 31200.14 | 24980.0745
| -192.327 | -0.5979561 | 8.5906223 | 10.14976 | 0.1463074 | 28299.59 | 145.3548 | 2390.776 |  | 1.6937985 | 5.760031 | 1.190628 | 31200.14 | 24980.0745
| -192.4896 | -0.5967351 | 8.6006771 | 10.22708 | 0.1477606 | 28437.86 | 126.6304 | 1942.892 |  | 1.7038533 | 5.851376 | 1.228554 | 31200.14 | 24980.0745
| -191.839 | -0.5953948 | 8.6115907 | 10.24768 | 0.1493629 | 28582.32 | 128.5348 | 1982.5 |  | 1.7147669 | 5.522583 | 1.287583 | 31200.14 | 24980.0745
| -191.4487 | -0.5940163 | 8.6227026 | 10.2917 | 0.1510103 | 28747.35 | 123.088 | 1867.652 |  | 1.7258788 | 4.383099 | 1.346304 | 31200.14 | 24980.0745
| -191.4812 | -0.5926849 | 8.6333235 | 10.42187 | 0.1525902 | 28851.13 | 101.1849 | 1451.424 |  | 1.7364997 | 4.518088 | 1.357571 | 31200.14 | 24980.0745
| -191.4487 | -0.5912485 | 8.6446441 | 10.46697 | 0.1543032 | 29001.1 | 98.5686 | 1406.488 |  | 1.7478203 | 4.89942 | 1.326054 | 31200.14 | 24980.0745
| -191.9041 | -0.589842 | 8.6556128 | 10.47659 | 0.1559931 | 29139.84 | 102.2634 | 1465.975 |  | 1.758789 | 4.835517 | 1.141374 | 31200.14 | 24980.0745
| -191.6113 | -0.5885452 | 8.6656362 | 10.57628 | 0.1575314 | 29252.15 | 91.15721 | 1283.035 |  | 1.7688124 | 4.899403 | 0.9813696 | 31200.14 | 24980.0745
| -192.1643 | -0.5871729 | 8.6761042 | 10.63033 | 0.1591766 | 29359.57 | 88.46453 | 1237.783 |  | 1.7792804 | 5.281762 | 0.8008333 | 31200.14 | 24980.0745
| -192.5221 | -0.5858313 | 8.686254 | 10.59345 | 0.1607809 | 29508.66 | 97.60752 | 1380.523 |  | 1.7894302 | 5.1759 | 0.6889803 | 31200.14 | 24980.0745
| -192.5221 | -0.5843671 | 8.6971822 | 10.75307 | 0.1625181 | 29680.26 | 80.62023 | 1124.017 |  | 1.8003584 | 4.700746 | 0.4924404 | 31200.14 | 24980.0745
| -192.392 | -0.5830127 | 8.707212 | 10.77734 | 0.1641377 | 29845.83 | 80.75833 | 1127.384 |  | 1.8103882 | 4.506435 | 0.3196087 | 31200.14 | 24980.0745
| -192.5547 | -0.5816408 | 8.7172652 | 10.85727 | 0.1657708 | 29968.7 | 76.10892 | 1060.113 |  | 1.8204414 | 4.799731 | 0.1058679 | 31200.14 | 24980.0745
| -193.2378 | -0.5801318 | 8.7282082 | 10.89848 | 0.1675761 | 30159.67 | 74.93025 | 1045.792 |  | 1.8313844 | 5.466084 | -0.1263875 | 31200.14 | 24980.0745
| -192.4896 | -0.578612 | 8.7391139 | 11.1126 | 0.1693685 | 30320.71 | 62.16798 | 876.5136 |  | 1.8422901 | 5.724679 | -0.2930705 | 31200.14 | 24980.0745
| -191.774 | -0.5770522 | 8.750158 | 11.12848 | 0.1712022 | 30463.29 | 63.40448 | 891.2634 |  | 1.8533342 | 6.824367 | -0.3121788 | 31200.14 | 24980.0745
| -190.8306 | -0.5755224 | 8.7608847 | 11.18044 | 0.1730688 | 30694.47 | 61.91042 | 875.5105 |  | 1.8640609 | 7.704085 | -0.2483905 | 31200.14 | 24980.0745
| -191.0908 | -0.57406 | 8.7710797 | 11.12103 | 0.174825 | 30846.86 | 67.45801 | 947.5966 |  | 1.8742559 | 6.853994 | -0.1646426 | 31200.14 | 24980.0745
| -190.9282 | -0.5724654 | 8.782032 | 11.14905 | 0.1767316 | 30977.5 | 68.20766 | 955.3644 |  | 1.8852082 | 5.068604 | -0.0408526 | 31200.14 | 24980.0745
| -190.0824 | -0.5708519 | 8.7930005 | 11.29538 | 0.1786488 | 31116.77 | 61.82485 | 870.93 |  | 1.8961767 | 4.20962 | 0.1216469 | 31200.14 | 24980.0745
| -190.4077 | -0.569365 | 8.8030052 | 11.37274 | 0.1804214 | 31224.93 | 59.89272 | 844.1872 |  | 1.9061814 | 4.088749 | 0.2616228 | 31200.14 | 24980.0745
| -190.2451 | -0.5677193 | 8.81396 | 11.3777 | 0.1823943 | 31352.83 | 61.79005 | 866.063 |  | 1.9171362 | 3.217937 | 0.3594669 | 31200.14 | 24980.0745
| -190.8306 | -0.5660509 | 8.8249415 | 11.51979 | 0.1843734 | 31480.4 | 57.11897 | 805.6995 |  | 1.9281177 | 4.147019 | 0.4756372 | 31200.14 | 24980.0745
| -191.286 | -0.5643816 | 8.8358067 | 11.51408 | 0.1863793 | 31584.86 | 59.48428 | 831.9455 |  | 1.9389829 | 5.289649 | 0.628735 | 31200.14 | 24980.0745
| -190.9607 | -0.562822 | 8.8458669 | 11.55276 | 0.188242 | 31671.87 | 59.76513 | 832.1438 |  | 1.9490431 | 6.100034 | 0.6822924 | 31200.14 | 24980.0745
| -191.4161 | -0.5611123 | 8.856768 | 11.56581 | 0.1902946 | 31761.55 | 61.50776 | 849.7996 |  | 1.9599442 | 5.234997 | 0.7149524 | 31200.14 | 24980.0745
| -192.0667 | -0.5593726 | 8.8677476 | 11.68748 | 0.1923598 | 31856.52 | 58.2139 | 805.9371 |  | 1.9709238 | 4.202758 | 0.766453 | 31200.14 | 24980.0745
| -191.9366 | -0.5577669 | 8.8777537 | 11.81124 | 0.1942706 | 31937.3 | 55.1653 | 766.0605 |  | 1.9809299 | 4.362191 | 0.779357 | 31200.14 | 24980.0745
| -191.9366 | -0.555996 | 8.8886939 | 11.79559 | 0.1963944 | 32060.68 | 57.64344 | 793.5009 |  | 1.9918701 | 4.978694 | 0.848904 | 31200.14 | 24980.0745
| -191.3185 | -0.554346 | 8.898776 | 12.00721 | 0.198341 | 32148.97 | 51.7602 | 721.2537 |  | 2.0019522 | 5.141594 | 0.8425242 | 31200.14 | 24980.0745
| -191.7414 | -0.5526885 | 8.9087954 | 12.03333 | 0.200327 | 32259.13 | 52.41482 | 726.9794 |  | 2.0119716 | 6.764508 | 0.8922696 | 31200.14 | 24980.0745
| -190.7981 | -0.5508618 | 8.9197459 | 12.18223 | 0.2024979 | 32409.48 | 49.36448 | 690.8411 |  | 2.0229221 | 7.894181 | 0.9600714 | 31200.14 | 24980.0745
| -191.4812 | -0.5491737 | 8.9297483 | 12.09194 | 0.2045295 | 32556.87 | 53.37047 | 736.627 |  | 2.0329245 | 8.288184 | 0.9912411 | 31200.14 | 24980.0745
| -190.4402 | -0.5473006 | 8.9407449 | 12.12506 | 0.2067763 | 32767.68 | 53.56339 | 740.1105 |  | 2.0439211 | 6.351927 | 1.022704 | 31200.14 | 24980.0745
| -190.9607 | -0.54558 | 8.9507451 | 12.30251 | 0.2088105 | 32955.13 | 49.40009 | 692.7838 |  | 2.0539213 | 5.833681 | 1.036339 | 31200.14 | 24980.0745
| -190.7655 | -0.5438365 | 8.9607587 | 12.32022 | 0.2108967 | 33154.87 | 49.91681 | 699.9864 |  | 2.0639349 | 5.530334 | 0.9777724 | 31200.14 | 24980.0745
| -189.8547 | -0.5419312 | 8.9716062 | 12.36436 | 0.2131775 | 33394.82 | 49.72348 | 699.8622 |  | 2.0747824 | 4.942039 | 0.8658652 | 31200.14 | 24980.0745
| -189.9198 | -0.5401546 | 8.9816208 | 12.4766 | 0.2152929 | 33667.13 | 47.59815 | 678.7498 |  | 2.084797 | 4.810095 | 0.7202107 | 31200.14 | 24980.0745
| -189.3668 | -0.5381668 | 8.9926975 | 12.64508 | 0.2176465 | 33938.96 | 44.69737 | 647.8217 |  | 2.0958737 | 6.161939 | 0.5566009 | 31200.14 | 24980.0745
| -189.1716 | -0.5361948 | 9.0035509 | 12.68889 | 0.220002 | 34203.97 | 44.58584 | 649.014 |  | 2.1067271 | 7.904102 | 0.3937792 | 31200.14 | 24980.0745
| -189.1065 | -0.5343586 | 9.0135875 | 12.76846 | 0.2222014 | 34443.75 | 43.75965 | 641.433 |  | 2.1167637 | 8.5122 | 0.2318932 | 31200.14 | 24980.0745
| -188.7812 | -0.5325037 | 9.0236255 | 12.88951 | 0.2244057 | 34630.6 | 42.38761 | 625.8648 |  | 2.1268017 | 8.234219 | 0.03551024 | 31200.14 | 24980.0745
| -189.1065 | -0.5304689 | 9.0344842 | 13.05613 | 0.2268251 | 34859.74 | 40.44284 | 604.3436 |  | 2.1376604 | 9.336216 | -0.1237106 | 31200.14 | 24980.0745
| -189.0415 | -0.5285628 | 9.0445647 | 13.10646 | 0.2290843 | 35004.99 | 40.50527 | 604.319 |  | 2.1477409 | 9.833987 | -0.2108391 | 31200.14 | 24980.0745
| -189.7571 | -0.5265067 | 9.0553189 | 13.15787 | 0.2315598 | 35213.03 | 40.52242 | 605.0403 |  | 2.1584951 | 9.388177 | -0.2969572 | 31200.14 | 24980.0745
| -190.4077 | -0.5244055 | 9.0662492 | 13.2156 | 0.2340713 | 35336.68 | 40.63605 | 604.5788 |  | 2.1694254 | 8.364615 | -0.3466127 | 31200.14 | 24980.0745
| -190.3426 | -0.5222487 | 9.077289 | 13.23253 | 0.2366551 | 35406.4 | 41.51165 | 611.3778 |  | 2.1804652 | 7.775357 | -0.3261258 | 31200.14 | 24980.0745
| -190.5053 | -0.5201197 | 9.0880733 | 13.36928 | 0.2391932 | 35492.49 | 40.52959 | 597.3295 |  | 2.1912495 | 6.644761 | -0.2721869 | 31200.14 | 24980.0745
| -190.7981 | -0.5181144 | 9.0981262 | 13.47194 | 0.2415756 | 35563.57 | 40.04689 | 589.0921 |  | 2.2013024 | 6.046003 | -0.2024577 | 31200.14 | 24980.0745
| -190.6029 | -0.5160957 | 9.10813 | 13.45592 | 0.2440035 | 35660.07 | 41.20975 | 600.1982 |  | 2.2113062 | 5.616054 | -0.1171691 | 31200.14 | 24980.0745
| -190.4077 | -0.513873 | 9.1190648 | 13.59898 | 0.2466515 | 35778.89 | 40.17875 | 586.6205 |  | 2.222241 | 5.439902 | 0 | 31200.14 | 24980.0745
| -190.3426 | -0.5117961 | 9.129129 | 13.63551 | 0.2491307 | 35903 | 40.54679 | 589.3699 |  | 2.2323052 | 6.194715 | 0.04946397 | 31200.14 | 24980.0745
| -189.7896 | -0.5095181 | 9.1400815 | 13.67716 | 0.2518556 | 36017.31 | 40.97073 | 592.062 |  | 2.2432577 | 6.309438 | 0.1635149 | 31200.14 | 24980.0745
| -188.9439 | -0.5072102 | 9.15107 | 13.77418 | 0.2546137 | 36158.78 | 40.59699 | 586.4882 |  | 2.2542462 | 6.248003 | 0.2433961 | 31200.14 | 24980.0745
| -188.521 | -0.5048719 | 9.1620852 | 13.84532 | 0.2574043 | 36319.69 | 40.55182 | 585.07 |  | 2.2652614 | 5.500074 | 0.3544688 | 31200.14 | 24980.0745
| -187.5126 | -0.5025461 | 9.1729092 | 13.89382 | 0.2601932 | 36524.06 | 40.7157 | 587.0989 |  | 2.2760854 | 5.768573 | 0.4164563 | 31200.14 | 24980.0745
| -187.7403 | -0.5003607 | 9.1829871 | 13.99275 | 0.2627924 | 36680.07 | 40.24305 | 581.1953 |  | 2.2861633 | 5.970433 | 0.4935052 | 31200.14 | 24980.0745
| -187.903 | -0.4979639 | 9.1939007 | 14.08142 | 0.2656601 | 36843.45 | 40.0102 | 577.7308 |  | 2.2970769 | 5.962413 | 0.5847918 | 31200.14 | 24980.0745
| -187.6427 | -0.495744 | 9.2039253 | 14.12471 | 0.2683092 | 37011.58 | 40.2358 | 579.8713 |  | 2.3071015 | 5.910924 | 0.6285626 | 31200.14 | 24980.0745
| -188.0331 | -0.4932883 | 9.2148854 | 14.19783 | 0.2712501 | 37179.67 | 40.21065 | 578.7725 |  | 2.3180616 | 6.208677 | 0.6865179 | 31200.14 | 24980.0745
| -188.5535 | -0.4908203 | 9.2257963 | 14.29463 | 0.2741936 | 37310.04 | 39.97278 | 574.4634 |  | 2.3289725 | 6.276174 | 0.7430541 | 31200.14 | 24980.0745
| -188.6511 | -0.4885233 | 9.2358249 | 14.43973 | 0.2769289 | 37409.95 | 39.17835 | 563.732 |  | 2.3390011 | 6.520081 | 0.767994 | 31200.14 | 24980.0745
| -189.6921 | -0.4859928 | 9.2467646 | 14.56932 | 0.2799417 | 37524.66 | 38.67281 | 556.1992 |  | 2.3499408 | 7.764563 | 0.8225896 | 31200.14 | 24980.0745
| -189.627 | -0.4834097 | 9.2578063 | 14.60469 | 0.2830379 | 37650.76 | 39.18104 | 559.916 |  | 2.3609825 | 8.389594 | 0.8460787 | 31200.14 | 24980.0745
| -189.627 | -0.4808385 | 9.268692 | 14.74005 | 0.2861034 | 37737.59 | 38.68858 | 551.9794 |  | 2.3718682 | 8.817372 | 0.8535332 | 31200.14 | 24980.0745
| -189.1065 | -0.4782007 | 9.279724 | 14.86216 | 0.2892498 | 37830.82 | 38.37003 | 546.0597 |  | 2.3829002 | 9.247545 | 0.8460161 | 31200.14 | 24980.0745
| -188.3258 | -0.4757679 | 9.2897906 | 14.91575 | 0.292156 | 37911.11 | 38.67361 | 546.9352 |  | 2.3929668 | 9.206467 | 0.7803877 | 31200.14 | 24980.0745
| -188.1632 | -0.4731243 | 9.3006227 | 14.99434 | 0.2953193 | 37971.29 | 38.84091 | 545.5836 |  | 2.4037989 | 8.394734 | 0.7292857 | 31200.14 | 24980.0745
| -188.0331 | -0.4706264 | 9.3106433 | 15.04833 | 0.2983043 | 38033.85 | 39.18647 | 546.4457 |  | 2.4138195 | 7.661605 | 0.708569 | 31200.14 | 24980.0745
| -187.5126 | -0.4681138 | 9.3207395 | 15.16561 | 0.3013023 | 38106.62 | 38.89621 | 540.8724 |  | 2.4239157 | 7.044132 | 0.6740369 | 31200.14 | 24980.0745
| -187.0897 | -0.4653632 | 9.331666 | 15.21634 | 0.3045934 | 38220.09 | 39.28452 | 542.9175 |  | 2.4348422 | 7.514748 | 0.6117767 | 31200.14 | 24980.0745
| -186.6018 | -0.4628189 | 9.3416694 | 15.3283 | 0.3076286 | 38338 | 38.99268 | 538.3613 |  | 2.4448456 | 6.825327 | 0.5510398 | 31200.14 | 24980.0745
| -186.2765 | -0.4600043 | 9.3526174 | 15.43449 | 0.3109909 | 38439.47 | 38.88872 | 535.0396 |  | 2.4557936 | 7.277517 | 0.4904141 | 31200.14 | 24980.0745
| -186.1138 | -0.4571509 | 9.3635965 | 15.59262 | 0.3143899 | 38572.57 | 38.29038 | 527.3144 |  | 2.4667727 | 7.610697 | 0.4589127 | 31200.14 | 24980.0745
| -186.0813 | -0.4544983 | 9.3736997 | 15.58546 | 0.3175668 | 38692.36 | 39.12526 | 534.3404 |  | 2.4768759 | 8.018374 | 0.4418965 | 31200.14 | 24980.0745
| -186.5692 | -0.4516995 | 9.3842489 | 15.65477 | 0.3209208 | 38824.5 | 39.30556 | 534.7049 |  | 2.4874251 | 7.993154 | 0.4797381 | 31200.14 | 24980.0745
| -187.1873 | -0.4486464 | 9.3956406 | 15.78956 | 0.3245603 | 39028.58 | 38.88055 | 530.0614 |  | 2.4988168 | 7.549867 | 0.5040155 | 31200.14 | 24980.0745
| -188.0331 | -0.4457764 | 9.4062112 | 15.91361 | 0.3279805 | 39202.68 | 38.54629 | 526.038 |  | 2.5093874 | 7.886076 | 0.5279944 | 31200.14 | 24980.0745
| -187.415 | -0.4430087 | 9.4163124 | 16.04417 | 0.3312807 | 39389.64 | 38.12417 | 521.5544 |  | 2.5194886 | 8.101035 | 0.5386049 | 31200.14 | 24980.0745
| -188.1306 | -0.4400013 | 9.4271768 | 16.03629 | 0.334895 | 39589.71 | 38.90861 | 529.2409 |  | 2.530353 | 8.317961 | 0.5754814 | 31200.14 | 24980.0745
| -188.2933 | -0.4371727 | 9.4372949 | 16.13656 | 0.3382574 | 39742.08 | 38.7897 | 527.1261 |  | 2.5404711 | 7.891478 | 0.5853091 | 31200.14 | 24980.0745
| -188.2933 | -0.434075 | 9.4482352 | 16.29025 | 0.3419577 | 39949.21 | 38.26803 | 521.654 |  | 2.5514114 | 8.442396 | 0.6346838 | 31200.14 | 24980.0745
| -188.8138 | -0.4312174 | 9.458255 | 16.32407 | 0.3453754 | 40155.22 | 38.62732 | 525.426 |  | 2.5614312 | 8.58569 | 0.6316229 | 31200.14 | 24980.0745
| -187.8704 | -0.4280678 | 9.4691718 | 16.40236 | 0.3491453 | 40385.59 | 38.69267 | 526.3173 |  | 2.572348 | 7.884237 | 0.6152155 | 31200.14 | 24980.0745
| -186.9271 | -0.4248606 | 9.4801706 | 16.55471 | 0.3529725 | 40619.38 | 38.20151 | 521.5883 |  | 2.5833468 | 7.492239 | 0.5859591 | 31200.14 | 24980.0745
| -186.1789 | -0.4216466 | 9.4910629 | 16.67725 | 0.3568129 | 40841.9 | 37.96819 | 519.2621 |  | 2.5942391 | 8.005104 | 0.5309809 | 31200.14 | 24980.0745
| -186.0162 | -0.4186317 | 9.5011486 | 16.76859 | 0.360405 | 41030.05 | 37.94629 | 518.7228 |  | 2.6043248 | 8.861564 | 0.5152359 | 31200.14 | 24980.0745
| -184.9753 | -0.4153595 | 9.5120027 | 16.87686 | 0.3643136 | 41238.32 | 37.85545 | 517.5487 |  | 2.6151789 | 9.082483 | 0.4994365 | 31200.14 | 24980.0745
| -184.8127 | -0.412293 | 9.5220771 | 16.93621 | 0.3679856 | 41447.07 | 38.05165 | 519.5631 |  | 2.6252533 | 8.896785 | 0.4714022 | 31200.14 | 24980.0745
| -184.6175 | -0.4089352 | 9.5329996 | 17.00999 | 0.3719963 | 41632.28 | 38.24703 | 520.798 |  | 2.6361758 | 9.279855 | 0.4557235 | 31200.14 | 24980.0745
| -184.7801 | -0.4054979 | 9.5440489 | 17.10132 | 0.3761092 | 41861.31 | 38.29018 | 521.2253 |  | 2.6472251 | 8.920866 | 0.4405344 | 31200.14 | 24980.0745
| -185.138 | -0.4020859 | 9.5549088 | 17.22842 | 0.3801877 | 42056.85 | 38.11727 | 518.9128 |  | 2.658085 | 7.978202 | 0.4127326 | 31200.14 | 24980.0745
| -185.138 | -0.3988919 | 9.5649611 | 17.30506 | 0.3839954 | 42230.57 | 38.24957 | 519.5844 |  | 2.6681373 | 7.868267 | 0.4103143 | 31200.14 | 24980.0745
| -185.7235 | -0.395354 | 9.5759686 | 17.50711 | 0.3882137 | 42405.37 | 37.64722 | 512.5034 |  | 2.6791448 | 8.516428 | 0.4444315 | 31200.14 | 24980.0745
| -186.3415 | -0.3918682 | 9.5867155 | 17.59095 | 0.3923853 | 42574.18 | 37.81149 | 513.114 |  | 2.6898917 | 9.522686 | 0.5025817 | 31200.14 | 24980.0745
| -187.5777 | -0.3882746 | 9.5976693 | 17.66963 | 0.3966817 | 42757.57 | 38.01535 | 514.2847 |  | 2.7008455 | 9.845249 | 0.5235125 | 31200.14 | 24980.0745
| -186.9271 | -0.3849073 | 9.6078179 | 17.69866 | 0.4007096 | 42924.51 | 38.49305 | 518.1748 |  | 2.7109941 | 9.884124 | 0.5322935 | 31200.14 | 24980.0745
| -186.7644 | -0.3812717 | 9.6186689 | 17.86001 | 0.4050611 | 43071.65 | 38.21354 | 513.8795 |  | 2.7218451 | 9.391505 | 0.5281674 | 31200.14 | 24980.0745
| -186.6018 | -0.3778643 | 9.6287378 | 17.92797 | 0.4091322 | 43212.31 | 38.47047 | 515.1053 |  | 2.731914 | 8.833147 | 0.5364616 | 31200.14 | 24980.0745
| -186.8945 | -0.3744324 | 9.6387566 | 18.07643 | 0.4132171 | 43357.67 | 38.2249 | 511.4556 |  | 2.7419328 | 8.564515 | 0.5329135 | 31200.14 | 24980.0745
| -185.691 | -0.3706293 | 9.6497502 | 18.19824 | 0.4177657 | 43503.51 | 38.23656 | 509.9762 |  | 2.7529264 | 8.262453 | 0.517011 | 31200.14 | 24980.0745
| -185.9512 | -0.3671325 | 9.659769 | 18.21388 | 0.4219575 | 43647.18 | 38.81947 | 514.4165 |  | 2.7629452 | 8.519471 | 0.5484357 | 31200.14 | 24980.0745
| -186.1138 | -0.3636039 | 9.669773 | 18.32195 | 0.4261744 | 43793.9 | 38.83895 | 513.3792 |  | 2.7729492 | 8.930369 | 0.5100036 | 31200.14 | 24980.0745
| -184.585 | -0.3597251 | 9.6806538 | 18.56398 | 0.4307869 | 43922.56 | 38.16447 | 504.9669 |  | 2.78383 | 9.330086 | 0.4600124 | 31200.14 | 24980.0745
| -183.6091 | -0.3557012 | 9.6918074 | 18.62769 | 0.4355991 | 44060.33 | 38.56293 | 507.0293 |  | 2.7949836 | 9.855682 | 0.399307 | 31200.14 | 24980.0745
| -182.6332 | -0.3517949 | 9.7025352 | 18.7511 | 0.4402782 | 44176.8 | 38.60916 | 505.4627 |  | 2.8057114 | 9.926662 | 0.3733677 | 31200.14 | 24980.0745
| -182.5356 | -0.3480675 | 9.7126672 | 18.85331 | 0.4447222 | 44300.41 | 38.72421 | 504.9133 |  | 2.8158434 | 9.992963 | 0.3706596 | 31200.14 | 24980.0745
| -182.3079 | -0.3440222 | 9.7235306 | 18.9441 | 0.4495771 | 44486.57 | 38.91564 | 505.8275 |  | 2.8267068 | 10.27674 | 0.368062 | 31200.14 | 24980.0745
| -182.373 | -0.3401955 | 9.7337191 | 18.99079 | 0.4541441 | 44484.1 | 39.4882 | 507.4632 |  | 2.8368953 | 9.845837 | 0.3543567 | 31200.14 | 24980.0745
| -182.8284 | -0.3360356 | 9.7446491 | 19.13023 | 0.4591214 | 44638.41 | 39.44528 | 505.5768 |  | 2.8478253 | 8.88572 | 0.2968097 | 31200.14 | 24980.0745
| -183.3488 | -0.3318071 | 9.7556667 | 19.33061 | 0.4641625 | 44825 | 39.04456 | 500.8517 |  | 2.8588429 | 8.982809 | 0.2511999 | 31200.14 | 24980.0745
| -184.8127 | -0.3277134 | 9.7661988 | 19.36637 | 0.4690689 | 44970.35 | 39.5741 | 504.3306 |  | 2.869375 | 9.225479 | 0.1952518 | 31200.14 | 24980.0745
| -184.6175 | -0.3236284 | 9.776611 | 19.47566 | 0.4739488 | 45180.87 | 39.62389 | 504.4227 |  | 2.8797872 | 9.28999 | 0.1726096 | 31200.14 | 24980.0745
| -185.138 | -0.3192861 | 9.7875518 | 19.58739 | 0.4791168 | 45410.98 | 39.68925 | 504.78 |  | 2.890728 | 9.316486 | 0.1394577 | 31200.14 | 24980.0745
| -185.4632 | -0.3150012 | 9.798237 | 19.66939 | 0.4842632 | 45671.02 | 39.8816 | 506.8523 |  | 2.9014132 | 9.768468 | 0.09602635 | 31200.14 | 24980.0745
| -185.2355 | -0.3109384 | 9.8082923 | 19.80426 | 0.4891185 | 45910.28 | 39.75404 | 505.8355 |  | 2.9114685 | 9.866711 | 0.02123245 | 31200.14 | 24980.0745
| -185.0729 | -0.3068282 | 9.8183354 | 19.97984 | 0.4940142 | 46137.45 | 39.43443 | 502.8118 |  | 2.9215116 | 9.756533 | -0.06336857 | 31200.14 | 24980.0745
| -184.585 | -0.3023113 | 9.8292533 | 20.036 | 0.4994265 | 46402.6 | 39.79008 | 506.3506 |  | 2.9324295 | 10.00594 | -0.1470466 | 31200.14 | 24980.0745
| -183.0236 | -0.2977187 | 9.840246 | 20.13885 | 0.504918 | 46673.74 | 39.90541 | 507.698 |  | 2.9434222 | 10.50125 | -0.1566882 | 31200.14 | 24980.0745
| -182.1778 | -0.2930879 | 9.8512032 | 20.33659 | 0.5104428 | 46928.48 | 39.55392 | 504.4061 |  | 2.9543794 | 10.4496 | -0.1557793 | 31200.14 | 24980.0745
| -180.779 | -0.2884068 | 9.8621547 | 20.43036 | 0.5160383 | 47150.52 | 39.76957 | 505.8825 |  | 2.9653309 | 10.9843 | -0.1444515 | 31200.14 | 24980.0745
| -180.6815 | -0.2836599 | 9.8731266 | 20.64211 | 0.5217105 | 47384.25 | 39.40111 | 502.0507 |  | 2.9763028 | 11.13062 | -0.1537725 | 31200.14 | 24980.0745
| -181.0393 | -0.2788665 | 9.8841064 | 20.69901 | 0.527444 | 47569.79 | 39.84046 | 504.9998 |  | 2.9872826 | 11.47939 | -0.1221223 | 31200.14 | 24980.0745
| -181.6573 | -0.2740253 | 9.8950612 | 20.86405 | 0.5332271 | 47741.63 | 39.76833 | 502.9616 |  | 2.9982374 | 11.63182 | -0.1211966 | 31200.14 | 24980.0745
| -182.5031 | -0.2692031 | 9.9058653 | 20.99426 | 0.5389901 | 47900.36 | 39.8711 | 502.3968 |  | 3.0090415 | 12.04551 | -0.1202638 | 31200.14 | 24980.0745
| -181.9176 | -0.264601 | 9.9160612 | 21.14618 | 0.5444848 | 48058.17 | 39.82932 | 500.6999 |  | 3.0192374 | 12.09312 | -0.1094569 | 31200.14 | 24980.0745
| -183.9018 | -0.2596308 | 9.926963 | 21.23644 | 0.5504302 | 48187.39 | 40.16672 | 501.7827 |  | 3.0301392 | 11.6494 | -0.1085333 | 31200.14 | 24980.0745
| -184.2597 | -0.2545671 | 9.9379524 | 21.42007 | 0.5564809 | 48324.62 | 40.06937 | 498.9692 |  | 3.0411286 | 11.60514 | -0.1565455 | 31200.14 | 24980.0745
| -183.6091 | -0.2494768 | 9.9488802 | 21.54252 | 0.5625623 | 48440.38 | 40.27835 | 498.6471 |  | 3.0520564 | 11.47774 | -0.2036916 | 31200.14 | 24980.0745
| -183.5115 | -0.2447602 | 9.9588962 | 21.64168 | 0.5681909 | 48591.07 | 40.49772 | 499.2638 |  | 3.0620724 | 11.82482 | -0.2697159 | 31200.14 | 24980.0745
| -182.9585 | -0.2395191 | 9.9699172 | 21.75253 | 0.5744734 | 48765.79 | 40.73211 | 499.9787 |  | 3.0730934 | 11.43657 | -0.3536732 | 31200.14 | 24980.0745
| -181.1694 | -0.2342885 | 9.9808133 | 21.95037 | 0.5807162 | 48917.64 | 40.57565 | 496.8995 |  | 3.0839895 | 10.95801 | -0.398342 | 31200.14 | 24980.0745
| -180.226 | -0.2289408 | 9.9918105 | 22.07107 | 0.5871174 | 49082.12 | 40.78184 | 497.1975 |  | 3.0949867 | 11.25964 | -0.461142 | 31200.14 | 24980.0745
| -179.2502 | -0.2235779 | 10.0027259 | 22.15085 | 0.5935343 | 49245.45 | 41.17341 | 499.141 |  | 3.1059021 | 11.13606 | -0.5137241 | 31200.14 | 24980.0745
| -178.7622 | -0.2181059 | 10.0137344 | 22.2635 | 0.6000754 | 49414.62 | 41.42305 | 499.8519 |  | 3.1169106 | 11.02038 | -0.5377116 | 31200.14 | 24980.0745
| -179.9658 | -0.2125805 | 10.0247303 | 22.45781 | 0.6066804 | 49640.54 | 41.25917 | 497.7381 |  | 3.1279065 | 10.8047 | -0.5342538 | 31200.14 | 24980.0745
| -181.1694 | -0.2070246 | 10.0356701 | 22.62395 | 0.613328 | 49885.04 | 41.21373 | 496.9475 |  | 3.1388463 | 11.43889 | -0.5035453 | 31200.14 | 24980.0745
| -181.0067 | -0.2018186 | 10.0458061 | 22.70433 | 0.6195401 | 50109.72 | 41.50323 | 499.1015 |  | 3.1489823 | 11.73455 | -0.491719 | 31200.14 | 24980.0745
| -181.6573 | -0.1961105 | 10.0567944 | 22.87312 | 0.6263706 | 50362.08 | 41.45816 | 498.3695 |  | 3.1599706 | 11.54393 | -0.4525639 | 31200.14 | 24980.0745
| -181.7549 | -0.1908633 | 10.0668102 | 23.02391 | 0.6326336 | 50546.96 | 41.47073 | 497.5251 |  | 3.1699864 | 11.92207 | -0.3958194 | 31200.14 | 24980.0745
| -182.3404 | -0.1851007 | 10.0776825 | 23.15488 | 0.6395359 | 50793.21 | 41.59983 | 498.2452 |  | 3.1808587 | 12.72803 | -0.330824 | 31200.14 | 24980.0745
| -182.3404 | -0.1792728 | 10.088568 | 23.28368 | 0.646515 | 51039.47 | 41.74392 | 499.0767 |  | 3.1917442 | 12.61474 | -0.2577271 | 31200.14 | 24980.0745
| -182.3079 | -0.1738491 | 10.0985829 | 23.38233 | 0.6529864 | 51273.91 | 41.9577 | 500.6566 |  | 3.2017591 | 12.10038 | -0.176811 | 31200.14 | 24980.0745
| -181.332 | -0.1678828 | 10.1094786 | 23.58519 | 0.6601156 | 51547.9 | 41.77737 | 499.0061 |  | 3.2126548 | 12.09901 | -0.08790386 | 31200.14 | 24980.0745
| -182.0152 | -0.1622408 | 10.1196884 | 23.62625 | 0.6668694 | 51796.41 | 42.24998 | 502.9321 |  | 3.2228646 | 12.51186 | -0.05245264 | 31200.14 | 24980.0745
| -179.7706 | -0.1563357 | 10.130261 | 23.8085 | 0.6739348 | 51985.92 | 42.20802 | 501.374 |  | 3.2334372 | 12.02617 | 0.008679863 | 31200.14 | 24980.0745
| -179.5755 | -0.1506663 | 10.1403103 | 23.90776 | 0.6807111 | 52131.5 | 42.5104 | 502.3781 |  | 3.2434865 | 11.77004 | 0.09477489 | 31200.14 | 24980.0745
| -178.3394 | -0.1442444 | 10.1515654 | 24.10365 | 0.6883926 | 52330.25 | 42.47367 | 500.7316 |  | 3.2547416 | 11.68026 | 0.1709806 | 31200.14 | 24980.0745
| -177.2984 | -0.1380281 | 10.1623469 | 24.1843 | 0.6958598 | 52566.76 | 42.85697 | 503.389 |  | 3.2655231 | 11.93862 | 0.2547217 | 31200.14 | 24980.0745
| -176.5503 | -0.1316223 | 10.1733324 | 24.39969 | 0.703475 | 52811.55 | 42.68869 | 501.3516 |  | 3.2765086 | 11.89436 | 0.32904 | 31200.14 | 24980.0745
| -177.4611 | -0.1251197 | 10.1843291 | 24.48367 | 0.7112569 | 53085.52 | 43.05519 | 504.266 |  | 3.2875053 | 11.95463 | 0.3773266 | 31200.14 | 24980.0745
| -178.1117 | -0.1185909 | 10.1952914 | 24.71349 | 0.7190595 | 53375.68 | 42.81164 | 502.1668 |  | 3.2984676 | 12.38964 | 0.3751307 | 31200.14 | 24980.0745
| -179.1526 | -0.1120297 | 10.2061861 | 24.93418 | 0.7268995 | 53655.83 | 42.62172 | 500.3948 |  | 3.3093623 | 13.49219 | 0.3646196 | 31200.14 | 24980.0745
| -180.779 | -0.105318 | 10.2172045 | 25.01788 | 0.7349189 | 53948.29 | 42.98333 | 503.469 |  | 3.3203807 | 14.19606 | 0.3707613 | 31200.14 | 24980.0745
| -180.4538 | -0.09915504 | 10.2272104 | 25.11419 | 0.742303 | 54273.16 | 43.19412 | 506.0295 |  | 3.3303866 | 14.22157 | 0.3855205 | 31200.14 | 24980.0745
| -180.7465 | -0.09243187 | 10.2380349 | 25.30425 | 0.750354 | 54659.77 | 43.06072 | 506.1471 |  | 3.3412111 | 14.05821 | 0.3349159 | 31200.14 | 24980.0745
| -180.714 | -0.08609899 | 10.2481036 | 25.36925 | 0.7577926 | 54974.99 | 43.39897 | 509.6858 |  | 3.3512798 | 13.66894 | 0.2849298 | 31200.14 | 24980.0745
| -180.2911 | -0.07908789 | 10.2591219 | 25.5023 | 0.766305 | 55422.45 | 43.48805 | 512.3605 |  | 3.3622981 | 12.87187 | 0.2107347 | 31200.14 | 24980.0745
| -179.0875 | -0.07213907 | 10.2700045 | 25.60948 | 0.7746263 | 55780.38 | 43.7181 | 515.1517 |  | 3.3731807 | 11.70625 | 0.1129297 | 31200.14 | 24980.0745
| -178.6321 | -0.06561985 | 10.2800571 | 25.7548 | 0.7824257 | 56089.53 | 43.77427 | 516.0369 |  | 3.3832333 | 10.76127 | 0.04816119 | 31200.14 | 24980.0745
| -177.1033 | -0.0584454 | 10.2909997 | 25.93519 | 0.7909996 | 56405.59 | 43.77046 | 516.1334 |  | 3.3941759 | 11.22382 | 0.01596205 | 31200.14 | 24980.0745
| -175.3142 | -0.05119387 | 10.3019335 | 26.15232 | 0.7996712 | 56706.7 | 43.6463 | 514.9525 |  | 3.4051097 | 12.19891 | 0 | 31200.14 | 24980.0745
| -175.0214 | -0.04384468 | 10.3127906 | 26.29032 | 0.8084601 | 57032.16 | 43.81312 | 516.6053 |  | 3.4159668 | 13.27311 | -0.0236629 | 31200.14 | 24980.0745
| -174.5335 | -0.03698093 | 10.3229291 | 26.38814 | 0.8166679 | 57306.28 | 44.10198 | 518.9306 |  | 3.4261053 | 13.67687 | -0.08627695 | 31200.14 | 24980.0745
| -174.6311 | -0.02946847 | 10.3338988 | 26.62246 | 0.8256459 | 57557.86 | 43.97062 | 516.9516 |  | 3.437075 | 14.44901 | -0.1168346 | 31200.14 | 24980.0745
| -174.4684 | -0.02252614 | 10.3439365 | 26.72741 | 0.8339395 | 57766.7 | 44.27734 | 518.563 |  | 3.4471127 | 14.80646 | -0.1237989 | 31200.14 | 24980.0745
| -175.2491 | -0.01490742 | 10.3548406 | 26.93817 | 0.8430456 | 58019.11 | 44.23948 | 517.4129 |  | 3.4580168 | 14.73907 | -0.1075831 | 31200.14 | 24980.0745
| -176.843 | -0.007238675 | 10.3657026 | 27.07393 | 0.8522408 | 58271.93 | 44.4827 | 518.6918 |  | 3.4688788 | 14.34583 | -0.06104222 | 31200.14 | 24980.0745
| -176.4852 | -3.995279e-05 | 10.3757951 | 27.27429 | 0.8608386 | 58495.07 | 44.44599 | 517.4556 |  | 3.4789713 | 14.20606 | -0.04547885 | 31200.14 | 24980.0745
| -177.8189 | 0.007820943 | 10.3866855 | 27.44545 | 0.8702396 | 58752.23 | 44.56808 | 517.7067 |  | 3.4898617 | 14.95758 | -0.06021624 | 31200.14 | 24980.0745
| -178.6321 | 0.01587359 | 10.3977225 | 27.6645 | 0.8798609 | 59038.24 | 44.51515 | 516.7599 |  | 3.5008987 | 15.49264 | -0.08972318 | 31200.14 | 24980.0745
| -178.9249 | 0.02324833 | 10.4077243 | 27.73071 | 0.8886957 | 59283.19 | 44.95987 | 519.9224 |  | 3.5109005 | 15.33072 | -0.1114413 | 31200.14 | 24980.0745
| -178.5996 | 0.0307486 | 10.4178017 | 27.94772 | 0.897659 | 59519.06 | 44.87647 | 518.4013 |  | 3.5209779 | 15.31031 | -0.1107092 | 31200.14 | 24980.0745
| -178.2418 | 0.03890388 | 10.428641 | 28.11574 | 0.9074215 | 59792.36 | 45.01581 | 518.9574 |  | 3.5318172 | 15.37819 | -0.08063628 | 31200.14 | 24980.0745
| -178.3068 | 0.04655936 | 10.4387063 | 28.30804 | 0.9165773 | 60040.42 | 45.02487 | 518.3583 |  | 3.5418825 | 15.46053 | -0.07283975 | 31200.14 | 24980.0745
| -178.0791 | 0.05433008 | 10.4488209 | 28.43275 | 0.9258506 | 60286.75 | 45.28108 | 519.8199 |  | 3.5519971 | 15.49262 | -0.07238882 | 31200.14 | 24980.0745
| -176.9731 | 0.06279117 | 10.4597141 | 28.56812 | 0.935985 | 60519.05 | 45.58445 | 521.1654 |  | 3.5628903 | 14.93601 | -0.1005944 | 31200.14 | 24980.0745
| -175.1515 | 0.07138989 | 10.470685 | 28.76343 | 0.9462811 | 60757.79 | 45.68107 | 520.7984 |  | 3.5738612 | 14.80286 | -0.1141207 | 31200.14 | 24980.0745
| -173.1022 | 0.08007912 | 10.4816431 | 28.90519 | 0.95669 | 60989.09 | 45.97731 | 522.0081 |  | 3.5848193 | 14.45926 | -0.0991153 | 31200.14 | 24980.0745
| -173.4925 | 0.08813975 | 10.4917005 | 28.99051 | 0.9663315 | 61188.56 | 46.42104 | 524.3843 |  | 3.5948767 | 13.79467 | -0.04921712 | 31200.14 | 24980.0745
| -172.0938 | 0.09699469 | 10.5026207 | 29.22479 | 0.9769146 | 61360.57 | 46.43557 | 522.4517 |  | 3.6057969 | 13.16031 | 0.006973683 | 31200.14 | 24980.0745
| -171.8661 | 0.1057075 | 10.513261 | 29.45496 | 0.9873726 | 61545.52 | 46.4414 | 520.7069 |  | 3.6164372 | 13.4065 | 0.03459472 | 31200.14 | 24980.0745
| -171.4432 | 0.115102 | 10.5246069 | 29.64767 | 0.9985193 | 61755.83 | 46.619 | 520.4802 |  | 3.6277831 | 14.7197 | 0.04121503 | 31200.14 | 24980.0745
| -173.2323 | 0.1243352 | 10.5356023 | 29.82225 | 1.009566 | 61992.83 | 46.82743 | 520.9129 |  | 3.6387785 | 15.39918 | 0.03410463 | 31200.14 | 24980.0745
| -174.8913 | 0.1333787 | 10.5463287 | 29.99228 | 1.020429 | 62213.51 | 47.04144 | 521.286 |  | 3.6495049 | 16.15077 | 0.03385875 | 31200.14 | 24980.0745
| -175.5744 | 0.1427577 | 10.5573224 | 30.17264 | 1.031645 | 62474.12 | 47.21753 | 521.7374 |  | 3.6604986 | 16.70761 | 0.04709057 | 31200.14 | 24980.0745
| -176.225 | 0.152157 | 10.5681869 | 30.40534 | 1.042892 | 62745.71 | 47.20169 | 520.7683 |  | 3.6713631 | 16.7698 | 0.06015654 | 31200.14 | 24980.0745
| -177.1358 | 0.1609811 | 10.5782841 | 30.52032 | 1.053441 | 63000.03 | 47.5407 | 522.7771 |  | 3.6814603 | 16.49907 | 0.04651709 | 31200.14 | 24980.0745
| -175.5093 | 0.170629 | 10.5892076 | 30.73494 | 1.064976 | 63295.13 | 47.58612 | 522.5483 |  | 3.6923838 | 15.86134 | 0.0330235 | 31200.14 | 24980.0745
| -173.8829 | 0.1804078 | 10.6001625 | 30.99462 | 1.076665 | 63615.28 | 47.46905 | 521.2729 |  | 3.7033387 | 16.40878 | 0 | 31200.14 | 24980.0745
| -171.0529 | 0.1903301 | 10.6111604 | 31.09457 | 1.088563 | 63934.68 | 47.91175 | 524.503 |  | 3.7143366 | 16.52386 | -0.01957937 | 31200.14 | 24980.0745
| -170.012 | 0.2003454 | 10.6221235 | 31.26545 | 1.100547 | 64253.98 | 48.11304 | 525.7568 |  | 3.7252997 | 16.39514 | -0.01946188 | 31200.14 | 24980.0745
| -169.0361 | 0.210496 | 10.6331213 | 31.55848 | 1.112662 | 64514.73 | 47.9433 | 523.2656 |  | 3.7362975 | 16.63772 | -0.01933273 | 31200.14 | 24980.0745
| -169.7517 | 0.220525 | 10.6438669 | 31.71784 | 1.124697 | 64802.56 | 48.19802 | 524.6078 |  | 3.7470431 | 16.91084 | -0.01921173 | 31200.14 | 24980.0745
| -168.9385 | 0.2301291 | 10.6540602 | 31.88748 | 1.136165 | 65048.62 | 48.39449 | 525.1952 |  | 3.7572364 | 17.09775 | -0.03819293 | 31200.14 | 24980.0745
| -169.8818 | 0.2406285 | 10.6650669 | 32.04887 | 1.148709 | 65309.27 | 48.69145 | 526.423 |  | 3.7682431 | 16.85825 | -0.04426337 | 31200.14 | 24980.0745
| -172.3215 | 0.2509755 | 10.6758103 | 32.19758 | 1.161148 | 65581.01 | 49.00984 | 528.0151 |  | 3.7789865 | 16.20862 | -0.05025944 | 31200.14 | 24980.0745
| -172.0938 | 0.2608412 | 10.6859619 | 32.36409 | 1.172921 | 65841.5 | 49.21599 | 528.8184 |  | 3.7891381 | 16.10807 | -0.06870743 | 31200.14 | 24980.0745
| -173.2648 | 0.2715591 | 10.6968415 | 32.58649 | 1.185716 | 66101.23 | 49.30969 | 528.395 |  | 3.8000177 | 15.74631 | -0.09925634 | 31200.14 | 24980.0745
| -174.5985 | 0.2825351 | 10.7078814 | 32.77064 | 1.198845 | 66377.63 | 49.54263 | 529.2026 |  | 3.8110576 | 15.3713 | -0.1478438 | 31200.14 | 24980.0745
| -174.2082 | 0.2934659 | 10.7187704 | 32.93435 | 1.211937 | 66658.75 | 49.83267 | 530.5592 |  | 3.8219466 | 15.6656 | -0.1896394 | 31200.14 | 24980.0745
| -172.6793 | 0.3045379 | 10.7296828 | 33.18797 | 1.225215 | 66969.72 | 49.80624 | 529.7206 |  | 3.832859 | 16.16413 | -0.2248073 | 31200.14 | 24980.0745
| -171.9962 | 0.3149399 | 10.7398185 | 33.31151 | 1.23764 | 67215.23 | 50.19243 | 531.684 |  | 3.8429947 | 16.85841 | -0.2655637 | 31200.14 | 24980.0745
| -169.6867 | 0.3262911 | 10.7507479 | 33.51069 | 1.251234 | 67478.04 | 50.39666 | 532.0583 |  | 3.8539241 | 16.83632 | -0.2995361 | 31200.14 | 24980.0745
| -167.7675 | 0.3378506 | 10.761771 | 33.81659 | 1.265045 | 67755.41 | 50.24246 | 529.7428 |  | 3.8649472 | 17.33634 | -0.344972 | 31200.14 | 24980.0745
| -167.5398 | 0.3484687 | 10.7717802 | 33.97185 | 1.277776 | 68006.61 | 50.52402 | 530.9217 |  | 3.8749564 | 17.77003 | -0.3721987 | 31200.14 | 24980.0745
| -166.5314 | 0.3602094 | 10.7827453 | 34.2233 | 1.291787 | 68264.08 | 50.57168 | 529.9687 |  | 3.8859215 | 18.40295 | -0.3929529 | 31200.14 | 24980.0745
| -165.9459 | 0.3711046 | 10.7927953 | 34.46472 | 1.304834 | 68559.76 | 50.54888 | 529.2348 |  | 3.8959715 | 19.08263 | -0.3847253 | 31200.14 | 24980.0745
| -165.8158 | 0.383062 | 10.8037333 | 34.61912 | 1.319156 | 68889.98 | 50.88077 | 531.3092 |  | 3.9069095 | 19.32988 | -0.3706539 | 31200.14 | 24980.0745
| -165.5555 | 0.3942321 | 10.8138334 | 34.87376 | 1.332477 | 69193.64 | 50.81892 | 530.3308 |  | 3.9170096 | 19.78805 | -0.3512208 | 31200.14 | 24980.0745
| -166.8241 | 0.4064501 | 10.824761 | 35.0743 | 1.347121 | 69526.68 | 51.00787 | 531.2761 |  | 3.9279372 | 20.11857 | -0.3374675 | 31200.14 | 24980.0745
| -168.4506 | 0.418694 | 10.8356137 | 35.25939 | 1.361785 | 69881.73 | 51.2274 | 532.7304 |  | 3.9387899 | 19.47207 | -0.3297072 | 31200.14 | 24980.0745
| -170.077 | 0.4312565 | 10.8466165 | 35.52948 | 1.37678 | 70247.54 | 51.17901 | 532.1512 |  | 3.9497927 | 19.2867 | -0.3107729 | 31200.14 | 24980.0745
| -171.8661 | 0.4440421 | 10.8576852 | 35.73096 | 1.392104 | 70643.23 | 51.35201 | 533.5621 |  | 3.9608614 | 19.01747 | -0.2808319 | 31200.14 | 24980.0745
| -172.0287 | 0.456397 | 10.8682871 | 35.90261 | 1.406892 | 70985.45 | 51.61375 | 535.2359 |  | 3.9714633 | 19.06172 | -0.2456156 | 31200.14 | 24980.0745
| -170.6625 | 0.4697778 | 10.8796233 | 36.06854 | 1.422919 | 71396.26 | 51.92893 | 537.7708 |  | 3.9827995 | 18.61657 | -0.2108493 | 31200.14 | 24980.0745
| -169.1012 | 0.4828924 | 10.8906183 | 36.25 | 1.438616 | 71745.48 | 52.20542 | 539.4275 |  | 3.9937945 | 17.62816 | -0.1984643 | 31200.14 | 24980.0745
| -166.3687 | 0.4956527 | 10.9011928 | 36.45828 | 1.453891 | 72058.02 | 52.38298 | 540.047 |  | 4.004369 | 17.27595 | -0.1807432 | 31200.14 | 24980.0745
| -165.3929 | 0.5079381 | 10.9112712 | 36.748 | 1.468548 | 72384.04 | 52.23762 | 538.5155 |  | 4.0144474 | 17.37863 | -0.1742666 | 31200.14 | 24980.0745
| -165.6856 | 0.5203262 | 10.9213303 | 36.85025 | 1.483408 | 72722.07 | 52.70185 | 541.8023 |  | 4.0245065 | 17.66298 | -0.1570188 | 31200.14 | 24980.0745
| -163.9941 | 0.5338878 | 10.932248 | 37.10867 | 1.499607 | 73051.91 | 52.75019 | 541.4383 |  | 4.0354242 | 17.98823 | -0.1344843 | 31200.14 | 24980.0745
| -162.9207 | 0.5475601 | 10.9431168 | 37.45738 | 1.515986 | 73352.43 | 52.53456 | 538.6998 |  | 4.046293 | 19.16917 | -0.09080147 | 31200.14 | 24980.0745
| -162.8882 | 0.5604403 | 10.9532584 | 37.65813 | 1.531391 | 73647.04 | 52.72773 | 539.3379 |  | 4.0564346 | 20.95801 | -0.06369144 | 31200.14 | 24980.0745
| -163.246 | 0.5745254 | 10.9642204 | 37.95624 | 1.548225 | 73951.6 | 52.69289 | 537.9874 |  | 4.0673966 | 21.74421 | -0.04216412 | 31200.14 | 24980.0745
| -164.5797 | 0.5886617 | 10.9751046 | 38.15738 | 1.565167 | 74290.18 | 52.94463 | 539.2078 |  | 4.0782808 | 22.35671 | -0.04188287 | 31200.14 | 24980.0745
| -164.8399 | 0.601835 | 10.9851505 | 38.38783 | 1.580892 | 74593.13 | 53.04089 | 539.1911 |  | 4.0883267 | 22.29817 | -0.03642452 | 31200.14 | 24980.0745
| -166.7591 | 0.6162841 | 10.9960339 | 38.66489 | 1.597963 | 74868.72 | 53.09026 | 538.2066 |  | 4.0992101 | 22.66227 | -0.0155063 | 31200.14 | 24980.0745
| -166.629 | 0.6297441 | 11.0060812 | 38.74548 | 1.61433 | 75230.46 | 53.65194 | 542.2557 |  | 4.1092574 | 22.32514 | -0.0102699 | 31200.14 | 24980.0745
| -168.5156 | 0.6444371 | 11.0169913 | 39.01339 | 1.631943 | 75537.07 | 53.73046 | 541.7444 |  | 4.1201675 | 20.97119 | 0.005097943 | 31200.14 | 24980.0745
| -168.1903 | 0.6581709 | 11.0270323 | 39.24683 | 1.648336 | 75816.82 | 53.85221 | 541.6066 |  | 4.1302085 | 20.05456 | 0.01519513 | 31200.14 | 24980.0745
| -168.8735 | 0.6733793 | 11.038015 | 39.51273 | 1.666541 | 76140.89 | 53.95068 | 541.3515 |  | 4.1411912 | 20.08219 | 0.01508842 | 31200.14 | 24980.0745
| -168.1903 | 0.688725 | 11.0489969 | 39.66549 | 1.684922 | 76486.56 | 54.3969 | 543.9353 |  | 4.1521731 | 19.79911 | 0.004995708 | 31200.14 | 24980.0745
| -165.6856 | 0.7042203 | 11.059962 | 40.01908 | 1.703446 | 76797.19 | 54.23329 | 541.5497 |  | 4.1631382 | 19.86498 | 0 | 31200.14 | 24980.0745
| -163.0183 | 0.7198782 | 11.0709191 | 40.21161 | 1.722184 | 77102.16 | 54.58887 | 542.9864 |  | 4.1740953 | 20.6915 | 0 | 31200.14 | 24980.0745
| -161.0666 | 0.7356566 | 11.0818424 | 40.45519 | 1.741099 | 77413.89 | 54.78273 | 543.2694 |  | 4.1850186 | 21.19817 | 0.00488997 | 31200.14 | 24980.0745
| -159.31 | 0.7517746 | 11.0928834 | 40.69048 | 1.760346 | 77690.02 | 55.04087 | 543.6082 |  | 4.1960596 | 21.15591 | -0.01456302 | 31200.14 | 24980.0745
| -159.4402 | 0.7677368 | 11.103684 | 41.06806 | 1.779508 | 78001.66 | 54.81524 | 540.7821 |  | 4.2068602 | 21.59779 | -0.03856353 | 31200.14 | 24980.0745
| -159.2125 | 0.7828164 | 11.1137989 | 41.15724 | 1.797529 | 78301.65 | 55.42675 | 544.3324 |  | 4.2169751 | 22.11808 | -0.057497 | 31200.14 | 24980.0745
| -160.2534 | 0.7992425 | 11.1246754 | 41.46148 | 1.817187 | 78666.54 | 55.41051 | 543.5657 |  | 4.2278516 | 21.96354 | -0.08095309 | 31200.14 | 24980.0745
| -160.1883 | 0.8146516 | 11.1347848 | 41.67075 | 1.835589 | 79000.15 | 55.63185 | 544.5389 |  | 4.237961 | 21.86324 | -0.09943063 | 31200.14 | 24980.0745
| -162.3677 | 0.831521 | 11.1457365 | 41.93692 | 1.855812 | 79379.87 | 55.74532 | 544.8142 |  | 4.2489127 | 22.17544 | -0.1176213 | 31200.14 | 24980.0745
| -161.9123 | 0.8471323 | 11.1557787 | 42.17968 | 1.874479 | 79718.73 | 55.86087 | 545.0532 |  | 4.2589549 | 22.52697 | -0.1356498 | 31200.14 | 24980.0745
| -161.8798 | 0.8628709 | 11.1657899 | 42.34638 | 1.893338 | 80092.21 | 56.19541 | 547.2397 |  | 4.2689661 | 22.20419 | -0.167463 | 31200.14 | 24980.0745
| -164.1893 | 0.8803637 | 11.1768093 | 42.70095 | 1.914268 | 80521.15 | 56.01996 | 545.8221 |  | 4.2799855 | 21.99976 | -0.2034544 | 31200.14 | 24980.0745
| -165.6856 | 0.8978981 | 11.1877265 | 42.96617 | 1.935275 | 80948.81 | 56.12161 | 546.4371 |  | 4.2909027 | 23.07291 | -0.2251928 | 31200.14 | 24980.0745
| -165.523 | 0.9158243 | 11.1987661 | 43.19931 | 1.956711 | 81397.54 | 56.3252 | 547.9493 |  | 4.3019423 | 23.29309 | -0.2421384 | 31200.14 | 24980.0745
| -163.2785 | 0.9338157 | 11.2097164 | 43.52392 | 1.978251 | 81841.92 | 56.2483 | 547.36 |  | 4.3128926 | 23.68094 | -0.2633644 | 31200.14 | 24980.0745
| -161.2292 | 0.9520777 | 11.22072 | 43.71592 | 2.000088 | 82249.39 | 56.6137 | 549.6095 |  | 4.3238962 | 24.05422 | -0.2887095 | 31200.14 | 24980.0745
| -157.7812 | 0.9702727 | 11.2315602 | 43.94749 | 2.021861 | 82656.94 | 56.84612 | 550.9226 |  | 4.3347364 | 23.534 | -0.3226887 | 31200.14 | 24980.0745
| -156.1223 | 0.9889015 | 11.2425514 | 44.3481 | 2.044203 | 83121.94 | 56.5461 | 548.8185 |  | 4.3457276 | 23.64277 | -0.3607662 | 31200.14 | 24980.0745
| -155.797 | 1.006128 | 11.252609 | 44.54091 | 2.064799 | 83497.11 | 56.83846 | 550.5382 |  | 4.3557852 | 23.74913 | -0.3762998 | 31200.14 | 24980.0745
| -154.691 | 1.025259 | 11.263641 | 44.8188 | 2.087682 | 83923.03 | 56.95577 | 551.045 |  | 4.3668172 | 23.6991 | -0.3870386 | 31200.14 | 24980.0745
| -155.3091 | 1.044387 | 11.2745596 | 45.22052 | 2.110581 | 84307.48 | 56.72053 | 548.5898 |  | 4.3777358 | 24.67017 | -0.3886917 | 31200.14 | 24980.0745
| -155.3416 | 1.062191 | 11.2846268 | 45.4174 | 2.131762 | 84634.62 | 57.04254 | 550.0101 |  | 4.387803 | 25.40412 | -0.3992673 | 31200.14 | 24980.0745
| -157.5535 | 1.081323 | 11.2953247 | 45.62461 | 2.154729 | 85000.41 | 57.39642 | 551.7161 |  | 4.3985009 | 26.2235 | -0.4007537 | 31200.14 | 24980.0745
| -159.7004 | 1.100507 | 11.3059373 | 45.96456 | 2.176438 | 85019.73 | 57.5107 | 548.5624 |  | 4.4091135 | 25.85167 | -0.3894119 | 31200.14 | 24980.0745
| -159.5052 | 1.119451 | 11.3162918 | 46.14989 | 2.200427 | 85717.18 | 57.74479 | 552.493 |  | 4.419468 | 25.14367 | -0.3570843 | 31200.14 | 24980.0745
| -161.8798 | 1.139819 | 11.327182 | 46.50656 | 2.22476 | 86078.52 | 57.70071 | 551.0948 |  | 4.4303582 | 24.84349 | -0.3292582 | 31200.14 | 24980.0745
| -161.587 | 1.15862 | 11.3372696 | 46.63568 | 2.247255 | 86390.42 | 58.27258 | 554.0386 |  | 4.4404458 | 24.23463 | -0.2851556 | 31200.14 | 24980.0745
| -162.3027 | 1.179107 | 11.3481504 | 46.97445 | 2.271847 | 86742.66 | 58.28616 | 552.9849 |  | 4.4513266 | 23.26495 | -0.2539801 | 31200.14 | 24980.0745
| -161.0666 | 1.200016 | 11.359141 | 47.23028 | 2.296897 | 87120.43 | 58.5486 | 553.9149 |  | 4.4623172 | 23.48725 | -0.2191902 | 31200.14 | 24980.0745
| -162.2051 | 1.219392 | 11.3691988 | 47.48234 | 2.319656 | 87421.08 | 58.75013 | 554.1106 |  | 4.472375 | 23.81297 | -0.1850898 | 31200.14 | 24980.0745
| -158.074 | 1.240642 | 11.380089 | 47.81257 | 2.345487 | 87855.59 | 58.77395 | 553.7947 |  | 4.4832652 | 24.16923 | -0.1306908 | 31200.14 | 24980.0745
| -154.7561 | 1.262153 | 11.3910753 | 48.15335 | 2.371264 | 88243.56 | 58.78795 | 553.0066 |  | 4.4942515 | 25.11442 | -0.08114395 | 31200.14 | 24980.0745
| -151.9261 | 1.284082 | 11.4021052 | 48.41125 | 2.397474 | 88610.28 | 59.0783 | 553.9412 |  | 4.5052814 | 25.52939 | -0.04836106 | 31200.14 | 24980.0745
| -150.8852 | 1.306068 | 11.4130295 | 48.64568 | 2.42379 | 88988.18 | 59.4287 | 555.4167 |  | 4.5162057 | 25.97134 | -0.01601335 | 31200.14 | 24980.0745
| -150.625 | 1.32831 | 11.4239755 | 49.00892 | 2.450459 | 89370.39 | 59.39937 | 554.2113 |  | 4.5271517 | 25.84836 | 0.01192916 | 31200.14 | 24980.0745
| -152.0237 | 1.350559 | 11.4348085 | 49.35846 | 2.477134 | 89756.42 | 59.40169 | 553.3019 |  | 4.5379847 | 26.39461 | 0.05529716 | 31200.14 | 24980.0745
| -152.2189 | 1.371643 | 11.444953 | 49.69892 | 2.50227 | 90116.74 | 59.36714 | 552.1861 |  | 4.5481292 | 27.17209 | 0.09029751 | 31200.14 | 24980.0745
| -155.1789 | 1.394637 | 11.4558885 | 49.9472 | 2.529803 | 90476.83 | 59.71413 | 553.3836 |  | 4.5590647 | 27.78305 | 0.1286317 | 31200.14 | 24980.0745
| -157.7162 | 1.41772 | 11.4667737 | 50.26292 | 2.557508 | 90851.91 | 59.85124 | 553.2476 |  | 4.5699499 | 28.1155 | 0.1509308 | 31200.14 | 24980.0745
| -159.1149 | 1.441439 | 11.4778358 | 50.50873 | 2.585874 | 91235.32 | 60.21295 | 554.6827 |  | 4.581012 | 28.2913 | 0.153721 | 31200.14 | 24980.0745
| -158.7896 | 1.465116 | 11.4887358 | 50.92267 | 2.614245 | 91647.74 | 60.04927 | 552.7467 |  | 4.591912 | 27.93163 | 0.1564933 | 31200.14 | 24980.0745
| -155.797 | 1.48914 | 11.4996874 | 51.23543 | 2.643 | 92073.79 | 60.18518 | 552.997 |  | 4.6028636 | 28.00671 | 0.1706129 | 31200.14 | 24980.0745
| -152.4791 | 1.513706 | 11.5107514 | 51.53166 | 2.672375 | 92521.91 | 60.37489 | 553.7534 |  | 4.6139276 | 27.70016 | 0.1694913 | 31200.14 | 24980.0745
| -152.1864 | 1.536158 | 11.5207593 | 51.68416 | 2.699249 | 92951.75 | 60.87593 | 556.9249 |  | 4.6239355 | 27.36786 | 0.1647717 | 31200.14 | 24980.0745
| -149.0962 | 1.561036 | 11.5317424 | 52.74858 | 2.728974 | 93435.18 | 58.83343 | 542.5049 |  | 4.6349186 | 27.70749 | 0.1339553 | 31200.14 | 24980.0745
| -138.1343 | 1.586084 | 11.5426675 | 62.22956 | 2.757592 | 93600.12 | 39.80108 | 407.5479 |  | 4.6458437 | 78.59855 | 0.3318465 | 31200.14 | 24980.0745
| -137.6789 | 1.609458 | 11.5527062 | 62.52622 | 2.785587 | 93998.4 | 39.94203 | 408.0899 |  | 4.6558824 | 144.9496 | 0.5349112 | 31200.14 | 24980.0745
| -137.4187 | 1.635197 | 11.5637199 | 62.96361 | 2.816403 | 94670.36 | 39.83276 | 408.2322 |  | 4.6668961 | 191.5968 | 0.7475158 | 31200.14 | 24980.0745
| -136.7031 | 1.658938 | 11.573764 | 63.207 | 2.844784 | 95523.75 | 39.89108 | 410.8867 |  | 4.6769402 | 210.6711 | 0.9786047 | 31200.14 | 24980.0745
| -138.3945 | 1.68478 | 11.5845806 | 63.53695 | 2.875741 | 96698.78 | 39.76479 | 413.8708 |  | 4.6877568 | 205.4439 | 1.203256 | 31200.14 | 24980.0745
| -136.9958 | 1.709116 | 11.5946717 | 63.84934 | 2.904898 | 98134.45 | 39.53047 | 417.7576 |  | 4.6978479 | 176.3315 | 1.438558 | 31200.14 | 24980.0745
| -140.086 | 1.735881 | 11.6056481 | 64.19535 | 2.936901 | 99942.76 | 39.19953 | 422.7729 |  | 4.7088243 | 117.7304 | 1.706924 | 31200.14 | 24980.0745
| -138.6222 | 1.760563 | 11.615663 | 64.5746 | 2.966425 | 101960.2 | 38.70889 | 427.9305 |  | 4.7188392 | 48.10501 | 1.966827 | 31200.14 | 24980.0745
| -141.7124 | 1.787111 | 11.6263231 | 65.01684 | 2.998165 | 104452.9 | 38.0639 | 434.2317 |  | 4.7294993 | 35.25846 | 2.297718 | 31200.14 | 24980.0745
| -143.2412 | 1.815513 | 11.6376078 | 65.26093 | 3.032185 | 108187.8 | 37.44424 | 447.4649 |  | 4.740784 | 37.06094 | 2.545055 | 31200.14 | 24980.0745
| -141.9726 | 1.841002 | 11.6476291 | 65.56239 | 3.062633 | 111772.2 | 36.77393 | 459.4372 |  | 4.7508053 | 38.60437 | 2.377963 | 31200.14 | 24980.0745
| -143.3387 | 1.869117 | 11.6585706 | 65.75799 | 3.096176 | 115680.2 | 36.28925 | 474.3651 |  | 4.7617468 | 39.68026 | 2.149388 | 31200.14 | 24980.0745
| -141.875 | 1.896832 | 11.6692525 | 65.95191 | 3.129537 | 119509.4 | 35.87101 | 489.3082 |  | 4.7724287 | 38.72266 | 1.903484 | 31200.14 | 24980.0745
| -138.7849 | 1.925174 | 11.6800805 | 66.33726 | 3.163472 | 123125.3 | 35.31034 | 501.2762 |  | 4.7832567 | 36.86262 | 1.66962 | 31200.14 | 24980.0745
| -137.8415 | 1.952367 | 11.6903159 | 66.74867 | 3.195957 | 126336.7 | 34.80656 | 511.2986 |  | 4.7934921 | 36.01945 | 1.474599 | 31200.14 | 24980.0745
| -134.849 | 1.981639 | 11.7012229 | 67.14733 | 3.231014 | 129493.4 | 34.40248 | 521.5347 |  | 4.8043991 | 36.541 | 1.2367 | 31200.14 | 24980.0745
| -131.9215 | 2.011426 | 11.7122094 | 67.41946 | 3.266655 | 132321.6 | 34.23037 | 532.2248 |  | 4.8153856 | 37.57216 | 1.013328 | 31200.14 | 24980.0745
| -131.1083 | 2.041272 | 11.7230931 | 67.66092 | 3.302415 | 134827.8 | 34.15609 | 542.082 |  | 4.8262693 | 37.39214 | 0.7739989 | 31200.14 | 24980.0745
| -131.1083 | 2.07157 | 11.7340294 | 68.01421 | 3.338662 | 136797 | 34.04891 | 548.2212 |  | 4.8372056 | 36.94386 | 0.5113732 | 31200.14 | 24980.0745
| -130.7831 | 2.099708 | 11.7440618 | 68.41682 | 3.371823 | 137671.8 | 34.00135 | 548.829 |  | 4.847238 | 36.60061 | 0.5246273 | 31200.14 | 24980.0745
| -130.4903 | 2.128083 | 11.7540898 | 68.79373 | 3.40629 | 138817 | 33.96118 | 550.9977 |  | 4.857266 | 35.77397 | 0.537764 | 31200.14 | 24980.0745
| -131.8239 | 2.159336 | 11.7650834 | 69.23299 | 3.443673 | 139811.3 | 33.91787 | 551.8671 |  | 4.8682596 | 35.04344 | 0.5544191 | 31200.14 | 24980.0745
| -134.3936 | 2.191053 | 11.7760607 | 69.60017 | 3.48168 | 140732.1 | 33.97245 | 553.4406 |  | 4.8792369 | 35.41316 | 0.5667527 | 31200.14 | 24980.0745
| -137.5813 | 2.222962 | 11.7869907 | 70.03719 | 3.519942 | 141565.3 | 33.96268 | 553.688 |  | 4.8901669 | 36.86281 | 0.5352366 | 31200.14 | 24980.0745
| -138.1018 | 2.255424 | 11.7979838 | 70.50179 | 3.558739 | 142333.4 | 33.93708 | 553.3129 |  | 4.90116 | 38.24484 | 0.5080746 | 31200.14 | 24980.0745
| -137.0283 | 2.28828 | 11.8089737 | 70.90324 | 3.598085 | 143044.3 | 33.99412 | 553.5847 |  | 4.9121499 | 38.70142 | 0.4772256 | 31200.14 | 24980.0745
| -135.1418 | 2.321329 | 11.819921 | 71.29797 | 3.63764 | 143716.9 | 34.06341 | 553.788 |  | 4.9230972 | 38.43601 | 0.4584497 | 31200.14 | 24980.0745
| -130.1325 | 2.35456 | 11.8308032 | 71.89369 | 3.677463 | 144327 | 33.92358 | 551.0575 |  | 4.9339794 | 39.25778 | 0.4474936 | 31200.14 | 24980.0745
| -130.3277 | 2.385613 | 11.8408707 | 72.35454 | 3.714522 | 144902.5 | 33.89184 | 549.8067 |  | 4.9440469 | 41.03054 | 0.4447686 | 31200.14 | 24980.0745
| -127.1075 | 2.420029 | 11.8518973 | 72.86754 | 3.755714 | 145532.5 | 33.85437 | 548.3723 |  | 4.9550735 | 43.19325 | 0.4455614 | 31200.14 | 24980.0745
| -125.1884 | 2.45432 | 11.8627845 | 73.2841 | 3.796862 | 146108.6 | 33.92348 | 547.9764 |  | 4.9659607 | 44.1834 | 0.4386628 | 31200.14 | 24980.0745
| -124.5378 | 2.489341 | 11.8737814 | 73.5948 | 3.838749 | 146690.3 | 34.11139 | 549.012 |  | 4.9769576 | 43.86391 | 0.4281892 | 31200.14 | 24980.0745
| -124.8306 | 2.521589 | 11.8837865 | 73.99798 | 3.877305 | 147274.2 | 34.1491 | 548.6204 |  | 4.9869627 | 42.856 | 0.4518148 | 31200.14 | 24980.0745
| -125.9365 | 2.557162 | 11.8947208 | 74.54654 | 3.919912 | 147952.4 | 34.07361 | 546.9853 |  | 4.997897 | 41.8314 | 0.4860804 | 31200.14 | 24980.0745
| -125.3185 | 2.590234 | 11.9047826 | 74.83648 | 3.959536 | 148581.2 | 34.23332 | 548.2672 |  | 5.0079588 | 40.27179 | 0.5128075 | 31200.14 | 24980.0745
| -124.8631 | 2.623615 | 11.9148362 | 75.1851 | 3.999472 | 149171.4 | 34.33753 | 548.6538 |  | 5.0180124 | 38.8702 | 0.520823 | 31200.14 | 24980.0745
| -127.2701 | 2.660308 | 11.925766 | 75.7617 | 4.043425 | 149837.2 | 34.24323 | 546.6802 |  | 5.0289422 | 39.12158 | 0.5248322 | 31200.14 | 24980.0745
| -130.8481 | 2.69708 | 11.9366107 | 76.13084 | 4.087472 | 150519.4 | 34.36217 | 547.3894 |  | 5.0397869 | 40.34107 | 0.5216467 | 31200.14 | 24980.0745
| -131.8239 | 2.73549 | 11.9478033 | 76.54663 | 4.133398 | 151416.8 | 34.42339 | 548.4221 |  | 5.0509795 | 40.67568 | 0.5077301 | 31200.14 | 24980.0745
| -131.8565 | 2.7702 | 11.9578084 | 76.9958 | 4.174928 | 152208.6 | 34.40203 | 548.3448 |  | 5.0609846 | 40.41326 | 0.4834821 | 31200.14 | 24980.0745
| -130.8481 | 2.808469 | 11.9687396 | 77.62005 | 4.220769 | 152999.1 | 34.25497 | 546.3435 |  | 5.0719158 | 41.26843 | 0.4661852 | 31200.14 | 24980.0745
| -128.7338 | 2.847184 | 11.9796777 | 78.39365 | 4.267045 | 153723.6 | 33.97078 | 542.33 |  | 5.0828539 | 44.74416 | 0.4490228 | 31200.14 | 24980.0745
| -125.2534 | 2.886253 | 11.9905908 | 78.99152 | 4.313806 | 154447.7 | 33.87072 | 540.5177 |  | 5.093767 | 49.10085 | 0.425082 | 31200.14 | 24980.0745
| -121.4478 | 2.926308 | 12.0016655 | 79.69923 | 4.361697 | 155117.3 | 33.68202 | 537.2908 |  | 5.1048417 | 52.90566 | 0.4082765 | 31200.14 | 24980.0745
End Of Loading Index | -117.577 | 2.964929 | 12.0122222 | 80.24293 | 4.408003 | 155740.5 | 33.64012 | 535.7677 |  | 5.1153984 | 57.22672 | 0.4195005 | 31200.14 | 24980.0745
| -119.4636 | 2.970139 | 12.0142145 | 80.11839 | 4.41464 | 155730.5 | 33.84584 | 537.564 | 0.6665366 | 5.1173907 | 57.81931 | 0.4190441 | 31200.14 | 24980.0745
| -120.2443 | 2.965139 | 12.0250925 | 80.91084 | 4.409577 | 154537.6 | 33.17318 | 523.9616 | 0.6658969 | 5.1282687 | 59.45923 | 0.4372588 | 31200.14 | 24980.0745
| -123.6596 | 2.969639 | 12.0360159 | 81.00789 | 4.414069 | 153259 | 33.30634 | 518.685 | 0.6730725 | 5.1391921 | 56.07038 | 0.4687856 | 31200.14 | 24980.0745
| -123.7246 | 2.965639 | 12.0460885 | 81.16726 | 4.41005 | 152165 | 33.25308 | 512.9516 | 0.6420996 | 5.1492647 | 48.7891 | 0.5003722 | 31200.14 | 24980.0745
| -126.5545 | 2.970139 | 12.0569686 | 81.22264 | 4.414549 | 151036.5 | 33.41174 | 508.7502 | 0.5942102 | 5.1601448 | 38.31272 | 0.535016 | 31200.14 | 24980.0745
| -128.2134 | 2.965639 | 12.0679729 | 81.27336 | 4.410047 | 150037.4 | 33.44805 | 504.5864 | 0.5421786 | 5.1711491 | 27.5875 | 0.5561868 | 31200.14 | 24980.0745
| -126.9448 | 2.970139 | 12.0789604 | 81.34539 | 4.414541 | 149083.5 | 33.57119 | 500.8595 | 0.4915809 | 5.1821366 | 16.71836 | 0.5605536 | 31200.14 | 24980.0745
| -127.4328 | 2.966139 | 12.089025 | 81.40724 | 4.410533 | 148338.2 | 33.5694 | 497.5075 | 0.4460373 | 5.1922012 | 9.725899 | 0.5654115 | 31200.14 | 24980.0745
| -124.6354 | 2.970639 | 12.0999453 | 81.41353 | 4.415037 | 147643.2 | 33.72255 | 495.3798 | 0.4045466 | 5.2031215 | 5.033494 | 0.5470872 | 31200.14 | 24980.0745
| -121.5453 | 2.966139 | 12.1109369 | 81.36234 | 4.410546 | 147055.8 | 33.80396 | 493.7391 | 0.3691088 | 5.2141131 | 3.309741 | 0.5024649 | 31200.14 | 24980.0745
| -117.7397 | 2.970139 | 12.1218362 | 81.43652 | 4.414538 | 146519.3 | 33.86277 | 491.4123 | 0.3384641 | 5.2250124 | 1.611454 | 0.4482107 | 31200.14 | 24980.0745
| -117.9674 | 2.966139 | 12.1318381 | 81.54624 | 4.410522 | 146199.3 | 33.75241 | 489.0112 | 0.3076384 | 5.2350143 | 1.853767 | 0.397927 | 31200.14 | 24980.0745
| -115.9832 | 2.970639 | 12.1427153 | 81.56939 | 4.415023 | 145858.4 | 33.83889 | 487.8991 | 0.283553 | 5.2458915 | 2.188694 | 0.3411409 | 31200.14 | 24980.0745
| -116.7313 | 2.966139 | 12.1537711 | 81.51761 | 4.410531 | 145632.2 | 33.86746 | 487.4587 | 0.2621407 | 5.2569473 | 1.894571 | 0.2846232 | 31200.14 | 24980.0745
| -118.8456 | 2.970639 | 12.1647415 | 81.57876 | 4.415023 | 145441.7 | 33.89383 | 486.4472 | 0.2423601 | 5.2679177 | 1.337325 | 0.2282425 | 31200.14 | 24980.0745
| -118.6504 | 2.966639 | 12.1747779 | 81.60988 | 4.411017 | 145322.7 | 33.83038 | 485.5285 | 0.2196279 | 5.2779541 | 2.242184 | 0.1752563 | 31200.14 | 24980.0745
| -122.0658 | 2.970139 | 12.1856521 | 81.51429 | 4.414531 | 145244.9 | 33.98187 | 486.4465 | 0.2040528 | 5.2888283 | 2.059561 | 0.1091095 | 31200.14 | 24980.0745
End of Data Index | -122.5537 | 2.966139 | 12.1956916 | 81.49236 | 4.410531 | 145172.6 | 33.96359 | 486.2247 | 0.1906793 | 5.2988678 | 0.6998713 | 0.05289247 | 31200.14 | 24980.0745
| -125.4486 | 2.969639 | 12.2066643 | 81.53096 | 4.414029 | 145141.4 | 33.97501 | 485.9121 |  | 5.3098405 | -0.8676587 | 0.009917912 | 31200.14 | 24980.0745
| -127.7255 | 2.966139 | 12.2175781 | 81.59219 | 4.410522 | 145158.5 | 33.86689 | 485.1516 |  | 5.3207543 | -0.3340165 | -0.0198404 | 31200.14 | 24980.0745
| -127.7906 | 2.970139 | 12.2275993 | 81.59581 | 4.414517 | 145191.9 | 33.90922 | 485.4347 |  | 5.3307755 | 0.1438508 | -0.03638667 | 31200.14 | 24980.0745
| -127.693 | 2.965639 | 12.2385794 | 81.51342 | 4.410031 | 145244.5 | 33.92514 | 486.2148 |  | 5.3417556 | 0.1024444 | -0.05625342 | 31200.14 | 24980.0745
| -125.7413 | 2.970139 | 12.2495071 | 81.60858 | 4.414518 | 145318 | 33.87708 | 485.7123 |  | 5.3526833 | 0.1745557 | -0.0662149 | 31200.14 | 24980.0745
| -125.6437 | 2.966139 | 12.2595275 | 81.47868 | 4.410531 | 145410.9 | 33.94014 | 487.1405 |  | 5.3627037 | 0.9157173 | -0.06956182 | 31200.14 | 24980.0745
| -122.4561 | 2.969639 | 12.2704781 | 81.59634 | 4.414019 | 145554.3 | 33.8463 | 486.5786 |  | 5.3736543 | 0.698164 | -0.07956821 | 31200.14 | 24980.0745
| -122.1959 | 2.966639 | 12.2804914 | 81.60818 | 4.411014 | 145702.8 | 33.77357 | 486.7801 |  | 5.3836676 | 0.7943306 | -0.07963272 | 31200.14 | 24980.0745
| -119.8214 | 2.969139 | 12.2914763 | 81.55369 | 4.413523 | 145839.7 | 33.83816 | 487.9206 |  | 5.3946525 | 0.499261 | -0.07637219 | 31200.14 | 24980.0745
| -118.7805 | 2.967139 | 12.3015018 | 81.62896 | 4.411511 | 145938.6 | 33.72345 | 487.3594 |  | 5.404678 | 0.654071 | -0.07640762 | 31200.14 | 24980.0745
| -116.7639 | 2.969639 | 12.312262 | 81.58527 | 4.414018 | 145997.8 | 33.78915 | 488.1359 |  | 5.4154382 | 1.244012 | -0.07974818 | 31200.14 | 24980.0745
| -115.7555 | 2.967639 | 12.3234309 | 81.71032 | 4.412004 | 146064.3 | 33.63097 | 486.9572 |  | 5.4266071 | 1.027501 | -0.08973751 | 31200.14 | 24980.0745
| -117.7397 | 2.970139 | 12.3342611 | 81.77541 | 4.414495 | 146099.4 | 33.59359 | 486.5343 |  | 5.4374373 | 2.532509 | -0.09306651 | 31200.14 | 24980.0745
| -120.6346 | 2.967639 | 12.3451642 | 81.62819 | 4.412014 | 146077.8 | 33.7094 | 487.847 |  | 5.4483404 | 2.098147 | -0.09303412 | 31200.14 | 24980.0745
| -120.7972 | 2.969639 | 12.3552393 | 81.62302 | 4.414011 | 146047 | 33.74448 | 487.9061 |  | 5.4584155 | 1.555802 | -0.1029662 | 31200.14 | 24980.0745
| -123.7572 | 2.968139 | 12.366211 | 81.65364 | 4.412511 | 146015.9 | 33.70018 | 487.4095 |  | 5.4693872 | 1.295977 | -0.09628418 | 31200.14 | 24980.0745
| -123.7246 | 2.969139 | 12.3762203 | 81.56869 | 4.413519 | 145950.1 | 33.80641 | 488.125 |  | 5.4793965 | 0.1860178 | -0.0929102 | 31200.14 | 24980.0745
| -126.6521 | 2.967639 | 12.3871367 | 81.6297 | 4.412015 | 145862.7 | 33.74069 | 487.1314 |  | 5.4903129 | -0.898353 | -0.0928403 | 31200.14 | 24980.0745
| -128.0508 | 2.969139 | 12.3981689 | 81.63484 | 4.413515 | 145808.3 | 33.763 | 486.9812 |  | 5.5013451 | -2.002206 | -0.09279197 | 31200.14 | 24980.0745
| -126.4244 | 2.967639 | 12.4091069 | 81.71309 | 4.412005 | 145797.3 | 33.66882 | 486.0614 |  | 5.5122831 | -1.377379 | -0.09276514 | 31200.14 | 24980.0745
| -127.5629 | 2.969639 | 12.419111 | 81.62946 | 4.414012 | 145815 | 33.77358 | 487.0847 |  | 5.5222872 | 0.2981699 | -0.09607263 | 31200.14 | 24980.0745
| -124.0174 | 2.967139 | 12.4300348 | 81.65901 | 4.411512 | 145835 | 33.7098 | 486.713 |  | 5.533211 | 0.1330705 | -0.1059989 | 31200.14 | 24980.0745
| -120.4719 | 2.969639 | 12.4409956 | 81.7065 | 4.414006 | 145884.8 | 33.6873 | 486.5186 |  | 5.5441718 | 0.8885764 | -0.1192625 | 31200.14 | 24980.0745
| -117.1542 | 2.967139 | 12.4520343 | 81.64973 | 4.411514 | 145943.2 | 33.70242 | 487.1606 |  | 5.5552105 | 1.238781 | -0.1358424 | 31200.14 | 24980.0745
| -116.4711 | 2.969639 | 12.462943 | 81.68341 | 4.414009 | 146002.9 | 33.69197 | 487.1399 |  | 5.5661192 | 0.6265516 | -0.1623763 | 31200.14 | 24980.0745
| -116.6012 | 2.967639 | 12.4729474 | 81.64044 | 4.412011 | 146076.1 | 33.69761 | 487.7151 |  | 5.5761236 | 0.1957722 | -0.1922448 | 31200.14 | 24980.0745
| -116.9265 | 2.970139 | 12.4839407 | 81.75704 | 4.414499 | 146154.9 | 33.60318 | 486.9033 |  | 5.5871169 | 0.03627787 | -0.2320863 | 31200.14 | 24980.0745
| -119.301 | 2.968139 | 12.4949041 | 81.69418 | 4.412507 | 146218.6 | 33.62974 | 487.6516 |  | 5.5980803 | 0.9293048 | -0.2752352 | 31200.14 | 24980.0745

## Test 327
Markers | Displacement | Force | Time | DEPTH | LOAD | STIFFNESS | HARDNESS | MODULUS | hdotOverh | Time On Sample | Velocity | Dyn. Phase | X Axis Position | Y Axis Position
| nm | mN | s | nm | mN | N/m | GPa | GPa | 1/s | s | nm/s | degrees | Âµm | Âµm
Surface Index | -208.2665 | -0.722198 | 6.8918679 | 0 | 0.0002785637 |  |  |  |  | 0 | 1006.6 |  | 31200.14 | 24985.08
| -208.3967 | -0.722081 | 6.8928108 | -0.1302432 | 0.0003266219 |  |  |  |  | 0.0009429 | 1007.236 |  | 31200.14 | 24985.08
| -208.1039 | -0.7219645 | 6.8937507 | 0.1624214 | 0.0003884667 |  |  |  |  | 0.0018828 | 1007.451 |  | 31200.14 | 24985.08
| -207.9738 | -0.7218355 | 6.8947909 | 0.2924207 | 0.0004660385 |  |  |  |  | 0.002923 | 1007.144 |  | 31200.14 | 24985.08
| -208.4617 | -0.7217115 | 6.8957908 | -0.1956612 | 0.0005470362 |  |  |  |  | 0.0039229 | 1006.232 |  | 31200.14 | 24985.08
| -208.1689 | -0.7214584 | 6.8978318 | 0.09686803 | 0.0007401718 |  |  |  |  | 0.0059639 | 1004.677 |  | 31200.14 | 24985.08
| -207.5184 | -0.7213286 | 6.8988783 | 0.7473267 | 0.0008593972 |  |  |  |  | 0.0070104 | 1001.656 |  | 31200.14 | 24985.08
| -207.8437 | -0.721205 | 6.8998753 | 0.4218983 | 0.000976455 |  |  |  |  | 0.0080074 | 997.8511 |  | 31200.14 | 24985.08
| -207.681 | -0.7210875 | 6.9008225 | 0.5844347 | 0.001084931 |  |  |  |  | 0.0089546 | 993.2222 |  | 31200.14 | 24985.08
| -208.1039 | -0.7209575 | 6.9018713 | 0.1614227 | 0.001209976 |  |  |  |  | 0.0100034 | 987.8886 |  | 31200.14 | 24985.08
| -207.3557 | -0.7208239 | 6.9029483 | 0.909479 | 0.001336875 |  |  |  |  | 0.0110804 | 981.7701 |  | 31200.14 | 24985.08
| -207.9412 | -0.7207135 | 6.9038383 | 0.3238338 | 0.001444434 |  |  |  |  | 0.0119704 | 974.9097 |  | 31200.14 | 24985.08
| -207.7786 | -0.7206044 | 6.9047185 | 0.4863784 | 0.001549856 |  |  |  |  | 0.0128506 | 967.4361 |  | 31200.14 | 24985.08
| -207.5184 | -0.7204729 | 6.9057786 | 0.7464781 | 0.001674738 |  |  |  |  | 0.0139107 | 959.609 |  | 31200.14 | 24985.08
| -207.6159 | -0.7203468 | 6.9067956 | 0.6487758 | 0.001793594 |  |  |  |  | 0.0149277 | 951.2304 |  | 31200.14 | 24985.08
| -207.2907 | -0.7202233 | 6.9077917 | 0.9739347 | 0.001912907 |  |  |  |  | 0.0159238 | 942.3137 |  | 31200.14 | 24985.08
| -207.681 | -0.720099 | 6.9087943 | 0.5834543 | 0.002029777 |  |  |  |  | 0.0169264 | 932.7667 |  | 31200.14 | 24985.08
| -207.4533 | -0.7199848 | 6.9097152 | 0.8110696 | 0.002137799 |  |  |  |  | 0.0178473 | 922.6089 |  | 31200.14 | 24985.08
| -207.5184 | -0.7198524 | 6.9107828 | 0.7458627 | 0.00226674 |  |  |  |  | 0.0189149 | 911.984 |  | 31200.14 | 24985.08
| -207.4533 | -0.7197248 | 6.9118115 | 0.8108118 | 0.002389454 |  |  |  |  | 0.0199436 | 900.7083 |  | 31200.14 | 24985.08
| -207.6485 | -0.7196033 | 6.912791 | 0.6154886 | 0.002508994 |  |  |  |  | 0.0209231 | 888.9234 |  | 31200.14 | 24985.08
| -207.1605 | -0.7194794 | 6.9137907 | 1.103324 | 0.002627189 |  |  |  |  | 0.0219228 | 876.7322 |  | 31200.14 | 24985.08
| -207.4208 | -0.7193599 | 6.9147543 | 0.8429756 | 0.002740546 |  |  |  |  | 0.0228864 | 864.0146 |  | 31200.14 | 24985.08
| -207.4858 | -0.7192363 | 6.9157512 | 0.7777774 | 0.002863528 |  |  |  |  | 0.0238833 | 850.7772 |  | 31200.14 | 24985.08
| -207.2581 | -0.7191095 | 6.9167737 | 1.00538 | 0.002985914 |  |  |  |  | 0.0249058 | 836.9528 |  | 31200.14 | 24985.08
| -207.128 | -0.7189863 | 6.9177672 | 1.135361 | 0.003105225 |  |  |  |  | 0.0258993 | 822.6727 |  | 31200.14 | 24985.08
| -207.0955 | -0.7188713 | 6.9186938 | 1.167773 | 0.003219489 |  |  |  |  | 0.0268259 | 808.0837 |  | 31200.14 | 24985.08
| -206.9328 | -0.7187375 | 6.9197735 | 1.330292 | 0.003349049 |  |  |  |  | 0.0279056 | 793.1239 |  | 31200.14 | 24985.08
| -207.1605 | -0.7186216 | 6.9207074 | 1.102473 | 0.00346145 |  |  |  |  | 0.0288395 | 777.8465 |  | 31200.14 | 24985.08
| -207.4533 | -0.7184912 | 6.9217594 | 0.8095884 | 0.003588096 |  |  |  |  | 0.0298915 | 762.3356 |  | 31200.14 | 24985.08
| -207.1605 | -0.7183632 | 6.9227915 | 1.102217 | 0.00371063 |  |  |  |  | 0.0309236 | 746.5073 |  | 31200.14 | 24985.08
| -207.3557 | -0.718238 | 6.9238011 | 0.9069145 | 0.003834665 |  |  |  |  | 0.0319332 | 730.3859 |  | 31200.14 | 24985.08
| -206.7051 | -0.7181195 | 6.9247566 | 1.557408 | 0.003948502 |  |  |  |  | 0.0328887 | 713.8977 |  | 31200.14 | 24985.08
| -206.7702 | -0.7180122 | 6.9256222 | 1.492226 | 0.004048984 |  |  |  |  | 0.0337543 | 697.1355 |  | 31200.14 | 24985.08
| -207.0955 | -0.7178681 | 6.9267841 | 1.166778 | 0.004191705 |  |  |  |  | 0.0349162 | 680.1775 |  | 31200.14 | 24985.08
| -206.8027 | -0.7177441 | 6.9277843 | 1.459434 | 0.004310524 |  |  |  |  | 0.0359164 | 662.7048 |  | 31200.14 | 24985.08
| -207.0955 | -0.7176261 | 6.9287351 | 1.166538 | 0.004424099 |  |  |  |  | 0.0368672 | 644.9789 |  | 31200.14 | 24985.08
| -207.0304 | -0.7174998 | 6.9297543 | 1.231488 | 0.004545875 |  |  |  |  | 0.0378864 | 627.1095 |  | 31200.14 | 24985.08
| -207.128 | -0.7173743 | 6.9307657 | 1.133762 | 0.004670093 |  |  |  |  | 0.0388978 | 609.0876 |  | 31200.14 | 24985.08
| -206.5425 | -0.71725 | 6.9317684 | 1.719174 | 0.004789382 |  |  |  |  | 0.0399005 | 590.8866 |  | 31200.14 | 24985.08
| -207.1931 | -0.7171321 | 6.9327188 | 1.068471 | 0.00490387 |  |  |  |  | 0.0408509 | 572.5686 |  | 31200.14 | 24985.08
| -206.9653 | -0.7170131 | 6.9336788 | 1.296057 | 0.005019548 |  |  |  |  | 0.0418109 | 554.2042 |  | 31200.14 | 24985.08
| -206.9979 | -0.7168835 | 6.9347237 | 1.263403 | 0.00514776 |  |  |  |  | 0.0428558 | 535.8605 |  | 31200.14 | 24985.08
| -206.4449 | -0.7167557 | 6.935754 | 1.816285 | 0.005270673 |  |  |  |  | 0.0438861 | 517.5278 |  | 31200.14 | 24985.08
| -206.8352 | -0.716633 | 6.9367435 | 1.425807 | 0.005390651 |  |  |  |  | 0.0448756 | 499.1955 |  | 31200.14 | 24985.08
| -206.5099 | -0.7165049 | 6.9377765 | 1.750985 | 0.00551458 |  |  |  |  | 0.0459086 | 481.0158 |  | 31200.14 | 24985.08
| -206.4449 | -0.7163861 | 6.9387349 | 1.815919 | 0.005630541 |  |  |  |  | 0.046867 | 462.9735 |  | 31200.14 | 24985.08
| -206.5099 | -0.7162634 | 6.9397246 | 1.750746 | 0.00575259 |  |  |  |  | 0.0478567 | 445.0435 |  | 31200.14 | 24985.08
| -206.9328 | -0.716137 | 6.9407433 | 1.327714 | 0.005874223 |  |  |  |  | 0.0488754 | 427.1646 |  | 31200.14 | 24985.08
| -206.8027 | -0.7160224 | 6.9416678 | 1.457727 | 0.005988588 |  |  |  |  | 0.0497999 | 409.3285 |  | 31200.14 | 24985.08
| -206.64 | -0.7158853 | 6.9427731 | 1.620244 | 0.006122646 |  |  |  |  | 0.0509052 | 391.6021 |  | 31200.14 | 24985.08
| -206.3147 | -0.7157735 | 6.9436747 | 1.945438 | 0.006232927 |  |  |  |  | 0.0518068 | 373.9433 |  | 31200.14 | 24985.08
| -206.6726 | -0.715644 | 6.9447195 | 1.587479 | 0.00635888 |  |  |  |  | 0.0528516 | 356.5186 |  | 31200.14 | 24985.08
| -206.3147 | -0.7155197 | 6.9457217 | 1.945186 | 0.006481757 |  |  |  |  | 0.0538538 | 339.31 |  | 31200.14 | 24985.08
| -206.5099 | -0.7153942 | 6.9467337 | 1.749884 | 0.006604927 |  |  |  |  | 0.0548658 | 322.4558 |  | 31200.14 | 24985.08
| -206.3473 | -0.7152731 | 6.9477098 | 1.912416 | 0.006725089 |  |  |  |  | 0.0558419 | 305.8718 |  | 31200.14 | 24985.08
| -206.4449 | -0.7151473 | 6.9487246 | 1.81469 | 0.006848886 |  |  |  |  | 0.0568567 | 289.4616 |  | 31200.14 | 24985.08
| -206.4774 | -0.7150283 | 6.9496842 | 1.782047 | 0.00696632 |  |  |  |  | 0.0578163 | 273.334 |  | 31200.14 | 24985.08
SurfaceFindCoarse | -206.6075 | -0.7149109 | 6.9506306 | 1.651803 | 0.007081756 |  |  |  |  | 0.0587627 | 257.5494 |  | 31200.14 | 24985.08
| -206.2822 | -0.7151149 | 6.9627546 | 2.310906 | 0.006984215 |  |  |  |  | 0.0708867 | 95.97388 | 91.48262 | 31200.14 | 24985.08
| -206.2822 | -0.7152272 | 6.9728191 | 2.305894 | 0.006976737 |  |  |  |  | 0.0809512 | 30.47428 | 89.46203 | 31200.14 | 24985.08
| -206.022 | -0.7153519 | 6.9837316 | 2.272889 | 0.006971269 |  |  |  |  | 0.0918637 | 18.22761 | 90.44831 | 31200.14 | 24985.08
| -206.3798 | -0.7154758 | 6.9947249 | 2.136143 | 0.006976908 |  |  |  |  | 0.102857 | 12.44034 | 93.08174 | 31200.14 | 24985.08
| -206.0545 | -0.7156002 | 7.0057173 | 2.035895 | 0.006977684 |  |  |  |  | 0.1138494 | 7.084743 | 95.21586 | 31200.14 | 24985.08
| -206.3798 | -0.7157249 | 7.0167149 | 2.001223 | 0.006971117 |  |  |  |  | 0.124847 | 3.431014 | 94.50124 | 31200.14 | 24985.08
End Of Dynamic Ramp | -206.2822 | -0.7158492 | 7.0276848 | 1.910832 | 0.006973856 |  |  |  |  | 0.1358169 | 1.705606 | 87.02075 | 31200.14 | 24985.08
| -206.1521 | -0.7159284 | 7.0465683 | 1.92603 | 0.00697943 |  |  |  |  | 0.1547004 | 0.6023261 |  | 31200.14 | 24985.08
| -206.6726 | -0.7159284 | 7.0573292 | 1.871471 | 0.006981595 |  |  |  |  | 0.1654613 | 0.8280478 |  | 31200.14 | 24985.08
| -206.6075 | -0.7159284 | 7.0674436 | 1.876974 | 0.006981074 |  |  |  |  | 0.1755757 | 1.112945 |  | 31200.14 | 24985.08
| -206.2822 | -0.7157492 | 7.0785147 | 1.974091 | 0.007149432 |  |  |  |  | 0.1866468 | 1.248885 |  | 31200.14 | 24985.08
| -206.3147 | -0.7157492 | 7.0892687 | 1.960485 | 0.007152279 |  |  |  |  | 0.1974008 | 1.514533 |  | 31200.14 | 24985.08
| -206.5425 | -0.7157492 | 7.1003208 | 1.937048 | 0.00715625 |  |  |  |  | 0.2084529 | 1.335701 |  | 31200.14 | 24985.08
| -206.4774 | -0.7157492 | 7.1112068 | 1.841717 | 0.007168724 |  |  |  |  | 0.2193389 | 0.5820179 |  | 31200.14 | 24985.08
| -205.9569 | -0.7157492 | 7.1222185 | 1.897786 | 0.007162507 |  |  |  |  | 0.2303506 | -0.4031533 |  | 31200.14 | 24985.08
| -206.4449 | -0.7157492 | 7.1332218 | 1.94986 | 0.007156651 |  |  |  |  | 0.2413539 | -0.7513756 |  | 31200.14 | 24985.08
| -206.2172 | -0.7157492 | 7.1441275 | 1.961031 | 0.007155689 |  |  |  |  | 0.2522596 | -0.635894 |  | 31200.14 | 24985.08
| -206.7051 | -0.7157492 | 7.154135 | 1.951726 | 0.007157173 |  |  |  |  | 0.2622671 | -0.5548598 | 1.313893 | 31200.14 | 24985.08
| -206.4449 | -0.7157492 | 7.1649856 | 1.992816 | 0.007152399 |  |  |  |  | 0.2731177 | 0.1972472 | 0 | 31200.14 | 24985.08
| -206.3147 | -0.7157492 | 7.175123 | 1.936525 | 0.007159298 |  |  |  |  | 0.2832551 | 0.6272788 | 0 | 31200.14 | 24985.08
| -206.1196 | -0.7157492 | 7.1860776 | 2.016411 | 0.007149552 |  |  |  |  | 0.2942097 | 1.547094 | 0.5115559 | 31200.14 | 24985.08
| -206.2172 | -0.7157492 | 7.1970381 | 2.076193 | 0.007142172 |  |  |  |  | 0.3051702 | 1.630861 | 1.797932 | 31200.14 | 24985.08
| -206.3147 | -0.7157492 | 7.2079548 | 2.072942 | 0.007142533 |  |  |  |  | 0.3160869 | 1.595056 | 2.83666 | 31200.14 | 24985.08
| -206.1521 | -0.7157492 | 7.2190638 | 2.074147 | 0.007142533 |  |  |  |  | 0.3271959 | 1.947628 | 3.56048 | 31200.14 | 24985.08
| -205.8268 | -0.7157492 | 7.229886 | 2.16181 | 0.007131904 |  |  |  |  | 0.3380181 | 2.197895 | 3.249112 | 31200.14 | 24985.08
| -206.3147 | -0.7157492 | 7.2399265 | 2.135186 | 0.007135433 |  |  |  |  | 0.3480586 | 2.691585 | 2.657391 | 31200.14 | 24985.08
| -205.7943 | -0.7157492 | 7.2509125 | 2.235231 | 0.007123601 |  |  |  |  | 0.3590446 | 2.728761 | 2.327815 | 31200.14 | 24985.08
| -206.2822 | -0.7157492 | 7.2618094 | 2.169014 | 0.007131984 |  |  |  |  | 0.3699415 | 2.239853 | 3.17983 | 31200.14 | 24985.08
| -206.1846 | -0.7157492 | 7.2727803 | 2.201494 | 0.007128214 |  |  |  |  | 0.3809124 | 2.018921 | 3.562454 | 31200.14 | 24985.08
| -205.8593 | -0.7157492 | 7.282801 | 2.194645 | 0.007129177 |  |  |  |  | 0.3909331 | 1.619208 | 3.494639 | 31200.14 | 24985.08
| -206.1846 | -0.7157492 | 7.2937669 | 2.261346 | 0.007121275 |  |  |  |  | 0.401899 | 1.518699 | 3.215484 | 31200.14 | 24985.08
| -206.3473 | -0.7157492 | 7.3047628 | 2.292131 | 0.007117665 |  |  |  |  | 0.4128949 | 1.317537 | 3.378854 | 31200.14 | 24985.08
| -206.1196 | -0.7157492 | 7.3157811 | 2.295863 | 0.007117424 |  |  |  |  | 0.4239132 | 1.519701 | 3.938062 | 31200.14 | 24985.08
| -205.5666 | -0.7157492 | 7.3266339 | 2.329754 | 0.007113374 |  |  |  |  | 0.434766 | 1.68226 | 4.100211 | 31200.14 | 24985.08
| -206.4449 | -0.7157492 | 7.3366405 | 2.310457 | 0.007115659 |  |  |  |  | 0.4447726 | 2.166301 | 3.895848 | 31200.14 | 24985.08
| -206.2172 | -0.7157492 | 7.3476445 | 2.320255 | 0.007114336 |  |  |  |  | 0.4557766 | 1.935507 | 3.341944 | 31200.14 | 24985.08
| -206.7051 | -0.7157492 | 7.3585728 | 2.197345 | 0.007129296 |  |  |  |  | 0.4667049 | 1.067371 | 2.957301 | 31200.14 | 24985.08
| -206.1196 | -0.7157492 | 7.3694994 | 2.278931 | 0.007119269 |  |  |  |  | 0.4776315 | -0.1963555 | 2.324383 | 31200.14 | 24985.08
| -205.9894 | -0.7157492 | 7.3795062 | 2.329512 | 0.007113093 |  |  |  |  | 0.4876383 | -0.332411 | 2.298961 | 31200.14 | 24985.08
| -205.469 | -0.7157492 | 7.3905351 | 2.328385 | 0.007113334 |  |  |  |  | 0.4986672 | -0.1901903 | 2.716376 | 31200.14 | 24985.08
| -206.4449 | -0.7157492 | 7.4014769 | 2.346325 | 0.007111287 |  |  |  |  | 0.509609 | 0.1579183 | 2.677349 | 31200.14 | 24985.08
| -205.9569 | -0.7157492 | 7.4124685 | 2.349972 | 0.007110846 |  |  |  |  | 0.5206006 | 0.9155092 | 2.882963 | 31200.14 | 24985.08
| -206.022 | -0.7157492 | 7.4224824 | 2.284653 | 0.007118828 |  |  |  |  | 0.5306145 | 0.9871077 | 3.691386 | 31200.14 | 24985.08
End Of Dynamic Ramp Hold | -205.7943 | -0.7157492 | 7.433482 | 2.338805 | 0.00711233 | -40766.26 | -0.4291653 |  |  | 0.5416141 | 1.28174 | 4.899092 | 31200.14 | 24985.08
| -206.4449 | -0.7148187 | 7.4465967 | 2.287815 | 0.008200037 | -49580.76 | -0.4807793 |  |  | 0.5547288 | -0.09671133 | 6.559211 | 31200.14 | 24985.08
| -205.9569 | -0.7138107 | 7.4566771 | 2.465318 | 0.00938342 | -65410.37 | -0.5961344 |  |  | 0.5648092 | -0.1745717 | 8.293183 | 31200.14 | 24985.08
| -205.9894 | -0.7128103 | 7.4666806 | 2.61006 | 0.0105578 | -79654.56 | -0.7183661 |  |  | 0.5748127 | 1.509493 | 9.493394 | 31200.14 | 24985.08
| -206.2172 | -0.7117081 | 7.4777027 | 2.728347 | 0.01186462 | -96572.11 | -0.854043 |  |  | 0.5858348 | 3.925555 | 10.90671 | 31200.14 | 24985.08
| -205.534 | -0.710604 | 7.4887442 | 2.834512 | 0.01317437 | -119467.9 | -0.9965046 |  |  | 0.5968763 | 6.712827 | 11.67073 | 31200.14 | 24985.08
| -205.534 | -0.7095519 | 7.4992648 | 2.935971 | 0.01442318 | -151214.2 | -1.143197 |  |  | 0.6073969 | 8.949804 | 11.41584 | 31200.14 | 24985.08
| -205.469 | -0.7085474 | 7.5093101 | 3.036448 | 0.01561085 | -184533.7 | -1.298745 |  |  | 0.6174422 | 10.45032 | 11.06642 | 31200.14 | 24985.08
| -205.3063 | -0.707517 | 7.5196136 | 3.090452 | 0.01683387 | -227464.9 | -1.435085 |  |  | 0.6277457 | 11.19805 | 10.17992 | 31200.14 | 24985.08
| -204.8834 | -0.7064498 | 7.530286 | 3.247342 | 0.018097 | -336241.9 | -1.665022 |  |  | 0.6384181 | 10.27258 | 8.849258 | 31200.14 | 24985.08
| -204.5581 | -0.7053538 | 7.5412457 | 3.293808 | 0.01940456 | -675930.8 | -1.812475 |  |  | 0.6493778 | 9.394094 | 7.38905 | 31200.14 | 24985.08
| -204.916 | -0.7042411 | 7.5523728 | 3.424777 | 0.02071944 | 4465242.6 | -2.052189 |  |  | 0.6605049 | 9.085988 | 5.819966 | 31200.14 | 24985.08
| -204.5581 | -0.7031597 | 7.5631874 | 3.479829 | 0.02201149 | 417374 | -2.203488 |  |  | 0.6713195 | 8.79172 | 3.567069 | 31200.14 | 24985.08
| -204.5907 | -0.7021543 | 7.5732407 | 3.620173 | 0.02319507 | 216426.1 | -2.457077 |  |  | 0.6813728 | 8.345808 | 1.824983 | 31200.14 | 24985.08
| -204.916 | -0.701066 | 7.5841236 | 3.750803 | 0.0244857 | 135852.1 | -2.710492 |  |  | 0.6922557 | 8.701637 | 0.2616228 | 31200.14 | 24985.08
| -205.1437 | -0.6999542 | 7.5952417 | 3.932709 | 0.02579285 | 100824.1 | -3.076386 |  |  | 0.7033738 | 9.579056 | -0.734521 | 31200.14 | 24985.08
| -204.5581 | -0.6988674 | 7.6061098 | 4.022286 | 0.02708399 | 79806.66 | -3.283746 |  |  | 0.7142419 | 9.971974 | -1.143477 | 31200.14 | 24985.08
| -204.981 | -0.6978665 | 7.6161186 | 4.131015 | 0.02826731 | 66829.85 | -3.52568 |  |  | 0.7242507 | 10.74429 | -1.287329 | 31200.14 | 24985.08
| -204.6557 | -0.6967665 | 7.6271188 | 4.237971 | 0.02957326 | 57570.35 | -3.77917 |  |  | 0.7352509 | 10.58333 | -1.208168 | 31200.14 | 24985.08
| -204.0051 | -0.6956623 | 7.6381607 | 4.250896 | 0.03089514 | 50390.34 | -3.799734 |  |  | 0.7462928 | 10.38896 | -1.132553 | 31200.14 | 24985.08
| -203.7774 | -0.6945798 | 7.6489858 | 4.384298 | 0.03216085 | 45359.35 | -4.109391 |  |  | 0.7571179 | 9.169572 | -1.2473 | 31200.14 | 24985.08
| -204.4931 | -0.6935749 | 7.6590348 | 4.560895 | 0.03335979 | 42022.47 | -4.581767 |  |  | 0.7671669 | 8.556447 | -1.016978 | 31200.14 | 24985.08
| -203.6798 | -0.6924791 | 7.6699929 | 4.611045 | 0.03466915 | 39120.14 | -4.70283 |  |  | 0.778125 | 8.349214 | -0.8863619 | 31200.14 | 24985.08
| -203.2569 | -0.691477 | 7.6800141 | 4.707662 | 0.03585703 | 37183.24 | -4.986005 |  |  | 0.7881462 | 8.494396 | -0.7742202 | 31200.14 | 24985.08
| -203.7449 | -0.6903827 | 7.6909566 | 4.819542 | 0.03715491 | 35453.56 | -5.337265 |  |  | 0.7990887 | 8.235891 | -0.5201809 | 31200.14 | 24985.08
| -203.3545 | -0.6892922 | 7.7018625 | 4.865939 | 0.038456 | 33852.28 | -5.452558 |  |  | 0.8099946 | 8.469131 | -0.4988312 | 31200.14 | 24985.08
| -203.5172 | -0.6881915 | 7.7128692 | 4.851767 | 0.03978086 | 32678.83 | -5.369759 |  |  | 0.8210013 | 7.77623 | -0.4121927 | 31200.14 | 24985.08
| -204.0051 | -0.6870889 | 7.7238951 | 5.012503 | 0.04108099 | 31619.1 | -5.919091 |  |  | 0.8320272 | 6.273859 | -0.4641917 | 31200.14 | 24985.08
| -203.7774 | -0.6860021 | 7.7347634 | 5.172961 | 0.04236308 | 30673.83 | -6.530486 |  |  | 0.8428955 | 6.269842 | -0.7049461 | 31200.14 | 24985.08
| -203.5822 | -0.6850018 | 7.7447659 | 5.145153 | 0.04356801 | 29862.72 | -6.331872 |  |  | 0.852898 | 6.570764 | -0.6827993 | 31200.14 | 24985.08
| -203.5172 | -0.6839023 | 7.7557606 | 5.297794 | 0.04486345 | 29053.69 | -6.928103 |  |  | 0.8638927 | 6.653909 | -0.6606139 | 31200.14 | 24985.08
| -203.6148 | -0.6828063 | 7.7667214 | 5.369939 | 0.04616949 | 28363.69 | -7.176878 |  |  | 0.8748535 | 7.198269 | -0.5822542 | 31200.14 | 24985.08
| -203.5497 | -0.681798 | 7.7768036 | 5.41288 | 0.04737315 | 27703.38 | -7.26851 |  |  | 0.8849357 | 7.607415 | -0.2260177 | 31200.14 | 24985.08
| -203.2569 | -0.6806979 | 7.7878046 | 5.53382 | 0.04867662 | 27036.11 | -7.751974 |  |  | 0.8959367 | 7.498286 | 0.05472374 | 31200.14 | 24985.08
| -203.1919 | -0.6795976 | 7.7988078 | 5.630807 | 0.04998266 | 26637.69 | -8.19106 |  |  | 0.9069399 | 7.006316 | 0.3737789 | 31200.14 | 24985.08
| -202.7365 | -0.6785063 | 7.8097213 | 5.631309 | 0.0512945 | 26247.34 | -8.06628 |  |  | 0.9178534 | 6.434839 | 0.5729387 | 31200.14 | 24985.08
| -202.6063 | -0.6775059 | 7.8197248 | 5.749489 | 0.05247769 | 25894.59 | -8.637497 |  |  | 0.9278569 | 6.46619 | 0.6620551 | 31200.14 | 24985.08
| -202.5413 | -0.6765051 | 7.8297334 | 5.771772 | 0.05367467 | 25617.86 | -8.651163 |  |  | 0.9378655 | 6.060031 | 0.6986944 | 31200.14 | 24985.08
| -202.4112 | -0.6754252 | 7.8405319 | 5.954456 | 0.05494698 | 25467.98 | -9.788941 |  |  | 0.948664 | 6.193256 | 0.68732 | 31200.14 | 24985.08
| -202.4112 | -0.6744138 | 7.8506459 | 5.974928 | 0.0561566 | 25349.33 | -9.832816 |  |  | 0.958778 | 6.707848 | 0.5322935 | 31200.14 | 24985.08
| -202.1184 | -0.6733163 | 7.8616207 | 6.055903 | 0.05746093 | 25230.3 | -10.32673 |  |  | 0.9697528 | 6.852931 | 0.4766594 | 31200.14 | 24985.08
| -201.8907 | -0.672253 | 7.872254 | 6.095264 | 0.05873391 | 25143.17 | -10.51905 |  |  | 0.9803861 | 6.463823 | 0.2822429 | 31200.14 | 24985.08
| -202.3786 | -0.6711104 | 7.8836802 | 6.158106 | 0.06009316 | 25074.92 | -10.90704 |  |  | 0.9918123 | 6.653351 | 0.04643093 | 31200.14 | 24985.08
| -202.5413 | -0.6700542 | 7.8942416 | 6.247063 | 0.06134566 | 24860.47 | -11.44693 |  |  | 1.0023737 | 6.229217 | -0.1826154 | 31200.14 | 24985.08
| -202.6389 | -0.6690471 | 7.904313 | 6.274814 | 0.06255147 | 24653.19 | -11.45151 |  |  | 1.0124451 | 5.924336 | -0.3589352 | 31200.14 | 24985.08
| -202.8666 | -0.6680425 | 7.9143591 | 6.338426 | 0.06374748 | 24525.79 | -11.82704 |  |  | 1.0224912 | 5.055286 | -0.4424297 | 31200.14 | 24985.08
| -202.4762 | -0.6669513 | 7.9252707 | 6.488147 | 0.06503732 | 24349.18 | -13.02842 |  |  | 1.0334028 | 5.358849 | -0.4350393 | 31200.14 | 24985.08
| -202.8015 | -0.6659455 | 7.9353295 | 6.579998 | 0.06622886 | 24202.85 | -13.74781 |  |  | 1.0434616 | 6.096911 | -0.3428278 | 31200.14 | 24985.08
| -203.0618 | -0.6648484 | 7.9463002 | 6.567648 | 0.06754867 | 23984.87 | -13.21066 |  |  | 1.0544323 | 6.481649 | -0.1260169 | 31200.14 | 24985.08
| -202.7365 | -0.6637612 | 7.9571718 | 6.70194 | 0.06883568 | 23838.48 | -14.39246 |  |  | 1.0653039 | 6.197558 | 0.0825587 | 31200.14 | 24985.08
| -201.9883 | -0.6626705 | 7.9680789 | 6.715049 | 0.07014311 | 23740.76 | -14.21746 |  |  | 1.076211 | 6.352745 | 0.2842432 | 31200.14 | 24985.08
| -201.9883 | -0.6616698 | 7.9780863 | 6.876002 | 0.07131886 | 23618.47 | -15.91162 |  |  | 1.0862184 | 6.569125 | 0.4391925 | 31200.14 | 24985.08
| -201.7606 | -0.6605784 | 7.9889998 | 7.020436 | 0.07260882 | 23583.91 | -17.75231 |  |  | 1.0971319 | 7.35764 | 0.5898465 | 31200.14 | 24985.08
| -201.175 | -0.6595693 | 7.9990908 | 7.165071 | 0.07379635 | 23597.52 | -20.0693 |  |  | 1.1072229 | 8.031916 | 0.6214891 | 31200.14 | 24985.08
| -200.9798 | -0.6584636 | 8.0101485 | 7.263655 | 0.07510934 | 23637.66 | -21.77464 |  |  | 1.1182806 | 9.258538 | 0.6898155 | 31200.14 | 24985.08
| -201.0774 | -0.6572641 | 8.0221432 | 7.210624 | 0.07653479 | 23616.09 | -19.99961 |  |  | 1.1302753 | 10.02759 | 0.71616 | 31200.14 | 24985.08
| -201.0774 | -0.6561747 | 8.0330367 | 7.292859 | 0.07785135 | 23604.38 | -21.16399 |  |  | 1.1411688 | 8.711913 | 0.7402144 | 31200.14 | 24985.08
| -201.1425 | -0.6551729 | 8.0430552 | 7.394206 | 0.07903915 | 23657.64 | -23.11215 |  |  | 1.1511873 | 7.810764 | 0.6946818 | 31200.14 | 24985.08
| -201.663 | -0.6540802 | 8.0539822 | 7.461386 | 0.0803421 | 23723.33 | -24.35831 |  |  | 1.1621143 | 6.403752 | 0.6854961 | 31200.14 | 24985.08
| -201.5003 | -0.6529847 | 8.0649369 | 7.519178 | 0.08164851 | 23766.56 | -25.35123 |  |  | 1.173069 | 5.061951 | 0.4626267 | 31200.14 | 24985.08
| -201.3051 | -0.6519833 | 8.0749511 | 7.649646 | 0.08282837 | 23846 | -29.03795 |  |  | 1.1830832 | 5.174135 | 0.3169372 | 31200.14 | 24985.08
| -201.5979 | -0.6508967 | 8.085817 | 7.662852 | 0.08413388 | 23937.16 | -28.85243 |  |  | 1.1939491 | 5.829575 | 0.06961817 | 31200.14 | 24985.08
| -201.728 | -0.6498942 | 8.0958418 | 7.763555 | 0.08532056 | 23964.76 | -31.84663 |  |  | 1.2039739 | 6.468768 | -0.1374821 | 31200.14 | 24985.08
| -201.9232 | -0.6487918 | 8.1068658 | 7.855309 | 0.08662934 | 23974.13 | -34.69126 |  |  | 1.2149979 | 6.848024 | -0.4063462 | 31200.14 | 24985.08
| -200.9473 | -0.647699 | 8.1177937 | 7.920319 | 0.08793168 | 24035.18 | -36.81452 |  |  | 1.2259258 | 6.6994 | -0.6354788 | 31200.14 | 24985.08
| -200.8172 | -0.6466057 | 8.1287268 | 8.037143 | 0.08922918 | 24148.33 | -42.8582 |  |  | 1.2368589 | 6.778364 | -0.8279161 | 31200.14 | 24985.08
| -200.5244 | -0.6456017 | 8.138767 | 8.043584 | 0.09043072 | 24226.78 | -41.9417 |  |  | 1.2468991 | 7.07942 | -1.114946 | 31200.14 | 24985.08
| -201.11 | -0.6445994 | 8.1487898 | 8.084133 | 0.09162819 | 24229.3 | -42.75219 |  |  | 1.2569219 | 6.220852 | -1.326953 | 31200.14 | 24985.08
| -199.9714 | -0.6434939 | 8.159845 | 8.256449 | 0.0929271 | 24202.8 | -54.35164 |  |  | 1.2679771 | 6.396527 | -1.402621 | 31200.14 | 24985.08
| -199.9714 | -0.6423996 | 8.1707884 | 8.286202 | 0.09423923 | 24178.01 | -53.67037 |  |  | 1.2789205 | 6.573448 | -1.412486 | 31200.14 | 24985.08
| -199.5811 | -0.6413161 | 8.1816231 | 8.403498 | 0.09552391 | 24098.95 | -62.33786 |  |  | 1.2897552 | 6.404353 | -1.264806 | 31200.14 | 24985.08
| -199.6461 | -0.6402161 | 8.1926234 | 8.431007 | 0.09684336 | 24095.84 | -61.36638 |  |  | 1.3007555 | 6.439928 | -0.9730832 | 31200.14 | 24985.08
| -199.8738 | -0.6392025 | 8.2027589 | 8.369818 | 0.09806385 | 24083.49 | -51.26679 |  |  | 1.310891 | 5.516414 | -0.6302581 | 31200.14 | 24985.08
| -200.3618 | -0.638111 | 8.213674 | 8.51436 | 0.09935362 | 24080.92 | -63.39307 |  |  | 1.3218061 | 5.052772 | -0.2960996 | 31200.14 | 24985.08
| -200.3292 | -0.6370292 | 8.2244918 | 8.634244 | 0.1006366 | 24080.07 | -76.97856 |  |  | 1.3326239 | 4.955431 | -0.05843524 | 31200.14 | 24985.08
| -200.7847 | -0.6360171 | 8.234613 | 8.651247 | 0.1018469 | 24061.14 | -73.67425 |  |  | 1.3427451 | 4.559283 | 0.08650589 | 31200.14 | 24985.08
| -200.9473 | -0.634913 | 8.2456538 | 8.667949 | 0.1031703 | 24085.93 | -71.07965 |  |  | 1.3537859 | 4.522374 | 0.2847679 | 31200.14 | 24985.08
| -200.2967 | -0.633813 | 8.2566544 | 8.797083 | 0.1044728 | 24149.83 | -91.81284 |  |  | 1.3647865 | 4.605179 | 0.4227354 | 31200.14 | 24985.08
| -200.6871 | -0.6327473 | 8.2673114 | 8.754906 | 0.1057555 | 24204.65 | -76.74817 |  |  | 1.3754435 | 4.96409 | 0.557877 | 31200.14 | 24985.08
| -200.6545 | -0.631655 | 8.2782343 | 8.856497 | 0.1070539 | 24297.54 | -93.94011 |  |  | 1.3863664 | 5.087049 | 0.60833 | 31200.14 | 24985.08
| -200.1015 | -0.6306401 | 8.2883834 | 8.849583 | 0.1082703 | 24368.2 | -86.54211 |  |  | 1.3965155 | 3.917408 | 0.4936805 | 31200.14 | 24985.08
| -199.516 | -0.6295487 | 8.2992975 | 8.967047 | 0.109563 | 24423.59 | -111.9217 |  |  | 1.4074296 | 3.817713 | 0.3531701 | 31200.14 | 24985.08
| -199.1907 | -0.628449 | 8.310294 | 9.037722 | 0.1108721 | 24493.87 | -130.1 |  |  | 1.4184261 | 4.251609 | 0.1615478 | 31200.14 | 24985.08
| -199.0931 | -0.627349 | 8.3212942 | 9.079483 | 0.112186 | 24528.22 | -134.7839 |  |  | 1.4294263 | 4.538871 | 0.1331838 | 31200.14 | 24985.08
| -198.9305 | -0.6262612 | 8.3321717 | 9.25573 | 0.1134687 | 24563.2 | -288.019 |  |  | 1.4403038 | 4.961638 | 0.1844844 | 31200.14 | 24985.08
| -198.7678 | -0.6252465 | 8.3423195 | 9.187219 | 0.114693 | 24601.66 | -163.2037 |  |  | 1.4504516 | 5.865555 | 0.2610268 | 31200.14 | 24985.08
| -199.5485 | -0.6241632 | 8.3531522 | 9.324806 | 0.1159755 | 24662.09 | -310.5362 |  |  | 1.4612843 | 5.823269 | 0.3878265 | 31200.14 | 24985.08
| -199.5485 | -0.6231565 | 8.3632189 | 9.399115 | 0.1171701 | 24740.39 | -522.1436 |  |  | 1.471351 | 6.372672 | 0.4875027 | 31200.14 | 24985.08
| -199.2558 | -0.6220807 | 8.3739774 | 9.416932 | 0.1184616 | 24828.86 | -473.58 |  |  | 1.4821095 | 5.893784 | 0.6614672 | 31200.14 | 24985.08
| -199.516 | -0.6210738 | 8.3840459 | 9.569495 | 0.1196458 | 24910.24 | 899.0365 | -2676.08 |  | 1.492178 | 6.005987 | 0.8079962 | 31200.14 | 24985.08
| -199.8088 | -0.6199827 | 8.3949508 | 9.52974 | 0.1209418 | 24985.95 | -1788.599 |  |  | 1.5030829 | 6.063755 | 1.101706 | 31200.14 | 24985.08
| -199.8413 | -0.6189693 | 8.4050591 | 9.628357 | 0.1221643 | 25149.56 | 656.5164 | -3593.968 |  | 1.5131912 | 5.557439 | 1.319487 | 31200.14 | 24985.08
| -200.4268 | -0.6178652 | 8.4160221 | 9.603946 | 0.1234922 | 25302.61 | 1955.239 | -1808.182 |  | 1.5241542 | 5.208839 | 1.558853 | 31200.14 | 24985.08
| -199.2232 | -0.6167389 | 8.4270038 | 9.753055 | 0.1248194 | 25513.78 | 263.9549 | 10550.66 |  | 1.5351359 | 4.915105 | 1.750639 | 31200.14 | 24985.08
| -199.7112 | -0.6156041 | 8.4379329 | 9.86106 | 0.1261651 | 25724.35 | 167.1096 | 2820.568 |  | 1.546065 | 4.944884 | 1.842858 | 31200.14 | 24985.08
| -199.0281 | -0.6144582 | 8.4488669 | 9.879067 | 0.1275387 | 25973.16 | 160.7568 | 2672.463 |  | 1.556999 | 5.493714 | 1.912419 | 31200.14 | 24985.08
| -198.8329 | -0.6133936 | 8.4589227 | 10.01205 | 0.1287899 | 26143.99 | 113.7989 | 1618.924 |  | 1.5670548 | 5.816918 | 1.832644 | 31200.14 | 24985.08
| -198.6052 | -0.6122256 | 8.4698165 | 9.9969 | 0.130198 | 26387.97 | 121.2764 | 1774.874 |  | 1.5779486 | 6.667477 | 1.827968 | 31200.14 | 24985.08
| -198.2148 | -0.6111457 | 8.4798314 | 9.977377 | 0.1314944 | 26562.22 | 133.5001 | 2036.493 |  | 1.5879635 | 6.266865 | 1.723939 | 31200.14 | 24985.08
| -198.1172 | -0.609947 | 8.490802 | 10.12945 | 0.1329111 | 26753.14 | 97.18664 | 1364.851 |  | 1.5989341 | 5.533698 | 1.595839 | 31200.14 | 24985.08
| -198.0196 | -0.6087334 | 8.5017765 | 10.1248 | 0.1343639 | 26941.7 | 102.1201 | 1450.496 |  | 1.6099086 | 4.687388 | 1.396594 | 31200.14 | 24985.08
| -198.1823 | -0.6075091 | 8.5127352 | 10.19914 | 0.1358221 | 27103.23 | 92.47533 | 1297.284 |  | 1.6208673 | 4.458514 | 1.173537 | 31200.14 | 24985.08
| -198.3775 | -0.6063733 | 8.5228021 | 10.25656 | 0.1371759 | 27212.04 | 87.73423 | 1222.663 |  | 1.6309342 | 4.379228 | 0.9754568 | 31200.14 | 24985.08
| -198.2148 | -0.60523 | 8.5328358 | 10.26012 | 0.138547 | 27351.52 | 90.92146 | 1271.103 |  | 1.6409679 | 4.189564 | 0.8515674 | 31200.14 | 24985.08
| -198.0196 | -0.6039709 | 8.543773 | 10.41999 | 0.1400348 | 27472.79 | 74.23157 | 1029.027 |  | 1.6519051 | 5.044927 | 0.7044208 | 31200.14 | 24985.08
| -199.0606 | -0.6026926 | 8.5547399 | 10.42628 | 0.141568 | 27619.89 | 76.65099 | 1061.893 |  | 1.662872 | 5.652516 | 0.6529151 | 31200.14 | 24985.08
| -199.7112 | -0.6014041 | 8.5656898 | 10.49773 | 0.1431031 | 27744.58 | 72.59442 | 1004.986 |  | 1.6738219 | 5.26618 | 0.6016299 | 31200.14 | 24985.08
| -199.1582 | -0.6001081 | 8.5765726 | 10.5954 | 0.1446445 | 27916.55 | 66.35155 | 924.2494 |  | 1.6847047 | 5.329049 | 0.5980073 | 31200.14 | 24985.08
| -199.0606 | -0.5988873 | 8.5867132 | 10.63878 | 0.146096 | 28091.53 | 64.80276 | 906.3584 |  | 1.6948453 | 5.489067 | 0.5951405 | 31200.14 | 24985.08
| -198.7678 | -0.5975728 | 8.5975241 | 10.63489 | 0.1476799 | 28301.89 | 66.79591 | 935.8102 |  | 1.7056562 | 5.261215 | 0.6831447 | 31200.14 | 24985.08
| -198.8654 | -0.5963424 | 8.607563 | 10.77828 | 0.1491327 | 28558.49 | 58.03219 | 829.5779 |  | 1.7156951 | 5.439907 | 0.7272378 | 31200.14 | 24985.08
| -197.922 | -0.5949558 | 8.6187151 | 10.86274 | 0.1507826 | 28837.53 | 54.44342 | 790.2443 |  | 1.7268472 | 5.082545 | 0.8158657 | 31200.14 | 24985.08
| -197.5642 | -0.5935875 | 8.6296156 | 10.87464 | 0.1524202 | 29106.63 | 54.7405 | 799.3831 |  | 1.7377477 | 5.877099 | 0.8136132 | 31200.14 | 24985.08
| -196.7184 | -0.5921896 | 8.6406369 | 11.04367 | 0.1540619 | 29343.1 | 48.50841 | 724.3393 |  | 1.748769 | 6.240686 | 0.7882177 | 31200.14 | 24985.08
| -197.0763 | -0.5908157 | 8.6513422 | 11.08208 | 0.1557115 | 29593.4 | 47.92947 | 720.9125 |  | 1.7594743 | 6.857192 | 0.6956842 | 31200.14 | 24985.08
| -197.369 | -0.5895229 | 8.6613702 | 11.07453 | 0.1572624 | 29799.79 | 49.11485 | 738.3221 |  | 1.7695023 | 7.0824 | 0.5812092 | 31200.14 | 24985.08
| -197.0438 | -0.5880951 | 8.6722925 | 11.124 | 0.1589688 | 29980.92 | 48.51745 | 731.57 |  | 1.7804246 | 6.551347 | 0.444489 | 31200.14 | 24985.08
| -197.2715 | -0.5867671 | 8.6823431 | 11.181 | 0.1605503 | 30153.7 | 47.58047 | 720.6729 |  | 1.7904752 | 5.565026 | 0.3095844 | 31200.14 | 24985.08
| -197.1088 | -0.5853079 | 8.6932673 | 11.17817 | 0.1623066 | 30323.32 | 48.93879 | 738.1161 |  | 1.8013994 | 4.475177 | 0.1537843 | 31200.14 | 24985.08
| -197.4016 | -0.5838382 | 8.7041641 | 11.36795 | 0.1640419 | 30417.16 | 44.36353 | 677.9039 |  | 1.8122962 | 4.176275 | 0.04355437 | 31200.14 | 24985.08
| -197.9546 | -0.5824564 | 8.7142601 | 11.46795 | 0.1656819 | 30520.46 | 42.80762 | 656.8764 |  | 1.8223922 | 4.848792 | -0.06483865 | 31200.14 | 24985.08
| -198.1172 | -0.5809509 | 8.7251655 | 11.46432 | 0.1674887 | 30649.36 | 44.09577 | 671.5113 |  | 1.8332976 | 5.3995 | -0.08577206 | 31200.14 | 24985.08
| -198.4425 | -0.5794167 | 8.7361738 | 11.53042 | 0.1693181 | 30780.04 | 43.53125 | 663.2665 |  | 1.8443059 | 6.368368 | -0.06382743 | 31200.14 | 24985.08
| -197.7919 | -0.5778788 | 8.7470776 | 11.63745 | 0.1711471 | 30953.9 | 41.85209 | 642.8866 |  | 1.8552097 | 6.787508 | -0.0422847 | 31200.14 | 24985.08
| -197.7919 | -0.5764541 | 8.7570787 | 11.67647 | 0.1728496 | 31125.45 | 41.77655 | 642.5521 |  | 1.8652108 | 6.85129 | 0.0630779 | 31200.14 | 24985.08
| -197.5642 | -0.574878 | 8.7680314 | 11.84147 | 0.1747209 | 31323.19 | 39.0687 | 610.2731 |  | 1.8761635 | 6.816382 | 0.1881285 | 31200.14 | 24985.08
| -196.9136 | -0.5732851 | 8.7789455 | 11.8471 | 0.176629 | 31552.52 | 39.68274 | 619.6155 |  | 1.8870776 | 6.520631 | 0.3120654 | 31200.14 | 24985.08
| -196.1654 | -0.5716785 | 8.7898604 | 11.96455 | 0.1785377 | 31780.76 | 38.1335 | 602.2897 |  | 1.8979925 | 6.56001 | 0.4141293 | 31200.14 | 24985.08
| -196.3931 | -0.5701813 | 8.7999132 | 11.96724 | 0.180329 | 32023.27 | 38.65196 | 611.1789 |  | 1.9080453 | 7.086026 | 0.4540637 | 31200.14 | 24985.08
| -196.0679 | -0.568671 | 8.809972 | 12.16145 | 0.1821098 | 32262.74 | 35.89659 | 579.3269 |  | 1.9181041 | 6.836605 | 0.473168 | 31200.14 | 24985.08
| -196.0679 | -0.5670048 | 8.8209401 | 12.228 | 0.1841001 | 32513.95 | 35.47457 | 576.1355 |  | 1.9290722 | 7.498727 | 0.5530704 | 31200.14 | 24985.08
| -195.4823 | -0.5653372 | 8.831826 | 12.30877 | 0.1860922 | 32749.52 | 34.90076 | 570.5811 |  | 1.9399581 | 7.630408 | 0.5505119 | 31200.14 | 24985.08
| -196.2305 | -0.5636213 | 8.8428952 | 12.30283 | 0.1881472 | 32935.53 | 35.70141 | 580.7612 |  | 1.9510273 | 7.224802 | 0.6280403 | 31200.14 | 24985.08
| -197.0438 | -0.5619014 | 8.853857 | 12.42631 | 0.190193 | 33082.99 | 34.72385 | 567.7002 |  | 1.9619891 | 7.199672 | 0.6234114 | 31200.14 | 24985.08
| -197.1088 | -0.5601755 | 8.8647443 | 12.51627 | 0.192253 | 33245.51 | 34.23817 | 561.2172 |  | 1.9728764 | 6.992897 | 0.6390341 | 31200.14 | 24985.08
| -197.5968 | -0.5584001 | 8.8758214 | 12.53585 | 0.1943751 | 33357.56 | 34.795 | 566.3257 |  | 1.9839535 | 6.67439 | 0.7126958 | 31200.14 | 24985.08
| -197.4016 | -0.5566188 | 8.8868061 | 12.59993 | 0.1965027 | 33497.61 | 34.71706 | 564.2766 |  | 1.9949382 | 5.659879 | 0.8052698 | 31200.14 | 24985.08
| -197.4666 | -0.5549775 | 8.8968353 | 12.65758 | 0.1984605 | 33578.2 | 34.74448 | 562.4222 |  | 2.0049674 | 5.550643 | 0.8763117 | 31200.14 | 24985.08
| -196.8811 | -0.5531713 | 8.9077572 | 12.62951 | 0.2006337 | 33697.67 | 35.9363 | 575.4499 |  | 2.0158893 | 5.056044 | 0.9268478 | 31200.14 | 24985.08
| -197.304 | -0.5515023 | 8.9177575 | 12.75679 | 0.2026199 | 33769.83 | 35.05779 | 562.2581 |  | 2.0258896 | 4.364738 | 0.957074 | 31200.14 | 24985.08
| -197.0438 | -0.5498085 | 8.9277843 | 12.85741 | 0.2046349 | 33829.07 | 34.60318 | 554.0127 |  | 2.0359164 | 4.309232 | 0.9864524 | 31200.14 | 24985.08
| -196.1004 | -0.5479361 | 8.9387473 | 12.90658 | 0.206875 | 33909.49 | 34.85379 | 554.4657 |  | 2.0468794 | 4.706907 | 0.9210143 | 31200.14 | 24985.08
| -195.8401 | -0.5460455 | 8.9497067 | 12.95032 | 0.2091353 | 34009.82 | 35.14297 | 555.8571 |  | 2.0578388 | 5.192194 | 0.8386877 | 31200.14 | 24985.08
| -194.7667 | -0.5441273 | 8.9607019 | 13.06708 | 0.2114197 | 34083.6 | 34.60092 | 546.6504 |  | 2.068834 | 5.671623 | 0.7939287 | 31200.14 | 24985.08
| -194.9944 | -0.5422152 | 8.9715423 | 13.1157 | 0.2137088 | 34165.6 | 34.86263 | 547.2994 |  | 2.0796744 | 6.229823 | 0.7136441 | 31200.14 | 24985.08
| -195.2546 | -0.5402229 | 8.9827232 | 13.17396 | 0.2160878 | 34229.09 | 35.07507 | 546.7699 |  | 2.0908553 | 6.245493 | 0.561883 | 31200.14 | 24985.08
| -195.645 | -0.5383081 | 8.9933405 | 13.23386 | 0.2183771 | 34258.45 | 35.2827 | 545.5664 |  | 2.1014726 | 5.44006 | 0.4127091 | 31200.14 | 24985.08
| -195.9377 | -0.5363039 | 9.0043396 | 13.38053 | 0.2207724 | 34285.36 | 34.54503 | 533.2234 |  | 2.1124717 | 5.218259 | 0.3194899 | 31200.14 | 24985.08
| -195.9703 | -0.5344329 | 9.0144929 | 13.4137 | 0.2230042 | 34332.94 | 34.99395 | 535.4747 |  | 2.122625 | 5.883161 | 0.2638719 | 31200.14 | 24985.08
| -196.751 | -0.5324125 | 9.0253105 | 13.56194 | 0.2253996 | 34385.31 | 34.23815 | 523.8221 |  | 2.1334426 | 6.617184 | 0.2265332 | 31200.14 | 24985.08
| -196.7835 | -0.5303262 | 9.0363803 | 13.53881 | 0.2279062 | 34440.38 | 35.38237 | 533.6906 |  | 2.1445124 | 6.560791 | 0.2242822 | 31200.14 | 24985.08
| -196.7184 | -0.5282407 | 9.0473554 | 13.59504 | 0.2303988 | 34522.94 | 35.61207 | 533.8433 |  | 2.1554875 | 6.381747 | 0.25647 | 31200.14 | 24985.08
| -195.6775 | -0.5261348 | 9.0583065 | 13.76058 | 0.2329024 | 34660.13 | 34.57969 | 521.1436 |  | 2.1664386 | 6.179901 | 0.3224551 | 31200.14 | 24985.08
| -194.9293 | -0.5239984 | 9.0692919 | 13.84369 | 0.2354474 | 34823.22 | 34.42522 | 518.8451 |  | 2.177424 | 6.79121 | 0.3372285 | 31200.14 | 24985.08
| -194.7016 | -0.5218609 | 9.0801624 | 13.88688 | 0.2380136 | 35032.46 | 34.6128 | 521.3831 |  | 2.1882945 | 6.234945 | 0.402422 | 31200.14 | 24985.08
| -194.3113 | -0.5196834 | 9.0911355 | 13.95328 | 0.2406125 | 35227.19 | 34.59706 | 521.2947 |  | 2.1992676 | 6.558526 | 0.500096 | 31200.14 | 24985.08
| -194.4739 | -0.5176529 | 9.1012313 | 14.03608 | 0.2430292 | 35417.44 | 34.36443 | 518.9908 |  | 2.2093634 | 6.745387 | 0.5473952 | 31200.14 | 24985.08
| -194.1161 | -0.5154442 | 9.1121118 | 14.09058 | 0.2456759 | 35659.17 | 34.41425 | 520.6188 |  | 2.2202439 | 7.153829 | 0.5944018 | 31200.14 | 24985.08
| -194.4414 | -0.5131821 | 9.1231498 | 14.19465 | 0.2483694 | 35885.94 | 34.03739 | 517.0652 |  | 2.2312819 | 6.474851 | 0.6079335 | 31200.14 | 24985.08
| -195.7751 | -0.5109192 | 9.1340512 | 14.31919 | 0.2510662 | 36117.04 | 33.49579 | 511.7395 |  | 2.2421833 | 6.167264 | 0.6376835 | 31200.14 | 24985.08
| -194.2137 | -0.5088045 | 9.1441426 | 14.32833 | 0.2535526 | 36306.53 | 33.95977 | 517.2056 |  | 2.2522747 | 6.594733 | 0.6514305 | 31200.14 | 24985.08
| -195.9052 | -0.5064908 | 9.1550495 | 14.41466 | 0.2563628 | 36496.86 | 33.84463 | 515.6908 |  | 2.2631816 | 6.943338 | 0.5821556 | 31200.14 | 24985.08
| -195.9052 | -0.5041536 | 9.1660235 | 14.47911 | 0.2591567 | 36648.69 | 33.96123 | 516.0357 |  | 2.2741556 | 6.762667 | 0.5620202 | 31200.14 | 24985.08
| -195.7751 | -0.5017913 | 9.1769457 | 14.55863 | 0.2619713 | 36804.05 | 33.94824 | 514.9963 |  | 2.2850778 | 6.624887 | 0.5263663 | 31200.14 | 24985.08
| -195.157 | -0.4994177 | 9.1877927 | 14.6899 | 0.264807 | 36981.37 | 33.48979 | 509.4174 |  | 2.2959248 | 6.770146 | 0.4913211 | 31200.14 | 24985.08
| -195.092 | -0.497187 | 9.1978933 | 14.75757 | 0.2674696 | 37152.66 | 33.51434 | 509.4064 |  | 2.3060254 | 6.99083 | 0.4413343 | 31200.14 | 24985.08
| -194.4414 | -0.4947456 | 9.2088196 | 14.88019 | 0.2703805 | 37315.8 | 33.18783 | 504.9815 |  | 2.3169517 | 6.865963 | 0.3601491 | 31200.14 | 24985.08
| -193.498 | -0.492258 | 9.2198281 | 14.90209 | 0.2733642 | 37475.09 | 33.66898 | 509.4389 |  | 2.3279602 | 7.729603 | 0.2177353 | 31200.14 | 24985.08
| -193.1727 | -0.4897665 | 9.2307406 | 15.05437 | 0.2763326 | 37630.58 | 33.14552 | 502.6683 |  | 2.3388727 | 7.962065 | 0.09268654 | 31200.14 | 24985.08
| -193.0101 | -0.4872286 | 9.2417207 | 15.13132 | 0.279359 | 37807.45 | 33.19069 | 502.612 |  | 2.3498528 | 8.384369 | 0 | 31200.14 | 24985.08
| -192.4245 | -0.4848803 | 9.2517706 | 15.20761 | 0.2821637 | 37976.58 | 33.18882 | 502.1996 |  | 2.3599027 | 8.060343 | -0.1068665 | 31200.14 | 24985.08
| -192.6523 | -0.4825224 | 9.2617763 | 15.26587 | 0.2849852 | 38159.64 | 33.30559 | 503.3731 |  | 2.3699084 | 7.74404 | -0.2429703 | 31200.14 | 24985.08
| -192.6523 | -0.4801238 | 9.271855 | 15.3756 | 0.2878416 | 38352.02 | 33.05312 | 500.6018 |  | 2.3799871 | 7.527559 | -0.3172993 | 31200.14 | 24985.08
| -193.1727 | -0.4775115 | 9.2827077 | 15.45844 | 0.2909654 | 38532.16 | 33.07342 | 500.3052 |  | 2.3908398 | 7.638302 | -0.4354155 | 31200.14 | 24985.08
| -193.1727 | -0.4750629 | 9.2927858 | 15.54057 | 0.2938896 | 38701.93 | 33.05865 | 499.6993 |  | 2.4009179 | 7.607389 | -0.5374121 | 31200.14 | 24985.08
| -194.0185 | -0.4723691 | 9.3037507 | 15.60467 | 0.297111 | 38898.49 | 33.2105 | 501.098 |  | 2.4118828 | 7.374474 | -0.6084016 | 31200.14 | 24985.08
| -194.6365 | -0.4696356 | 9.3147553 | 15.73679 | 0.3003682 | 39087.3 | 32.92185 | 497.4599 |  | 2.4228874 | 7.705556 | -0.6193897 | 31200.14 | 24985.08
| -194.9293 | -0.4668598 | 9.3257135 | 15.79682 | 0.3036915 | 39327.71 | 33.07626 | 499.6276 |  | 2.4338456 | 7.856599 | -0.6015469 | 31200.14 | 24985.08
| -194.9619 | -0.4640772 | 9.336691 | 15.91178 | 0.3070055 | 39525.5 | 32.91173 | 497.5081 |  | 2.4448231 | 7.779911 | -0.6126097 | 31200.14 | 24985.08
| -194.2137 | -0.4612626 | 9.3476486 | 16.0203 | 0.3103684 | 39723.44 | 32.80363 | 495.9849 |  | 2.4557807 | 7.810653 | -0.6523782 | 31200.14 | 24985.08
| -193.4655 | -0.4583849 | 9.3587503 | 16.10252 | 0.3138079 | 39927.17 | 32.87128 | 496.4456 |  | 2.4668824 | 8.067909 | -0.6484406 | 31200.14 | 24985.08
| -192.7498 | -0.455592 | 9.369399 | 16.17839 | 0.3171408 | 40069.34 | 33.00769 | 496.6945 |  | 2.4775311 | 8.199809 | -0.7011372 | 31200.14 | 24985.08
| -192.0342 | -0.4526101 | 9.3806421 | 16.31262 | 0.3207044 | 40267.97 | 32.7883 | 493.8171 |  | 2.4887742 | 8.056958 | -0.7108293 | 31200.14 | 24985.08
| -191.286 | -0.4497637 | 9.3912703 | 16.37804 | 0.3241036 | 40404.85 | 33.00077 | 494.7923 |  | 2.4994024 | 8.244307 | -0.7198648 | 31200.14 | 24985.08
| -191.4161 | -0.4470452 | 9.4013019 | 16.49293 | 0.3273503 | 40556.62 | 32.87322 | 492.5074 |  | 2.509434 | 8.381348 | -0.7152835 | 31200.14 | 24985.08
| -191.2535 | -0.4440643 | 9.4121994 | 16.65681 | 0.3309079 | 40735.84 | 32.51252 | 487.8588 |  | 2.5203315 | 8.468058 | -0.7384504 | 31200.14 | 24985.08
| -191.4161 | -0.4412527 | 9.422357 | 16.71858 | 0.3342625 | 40849.39 | 32.74569 | 488.7917 |  | 2.5304891 | 9.010163 | -0.7607636 | 31200.14 | 24985.08
| -192.392 | -0.4382281 | 9.4331633 | 16.80945 | 0.337882 | 40983.06 | 32.84893 | 488.4049 |  | 2.5412954 | 9.367844 | -0.7274828 | 31200.14 | 24985.08
| -192.2294 | -0.435375 | 9.4432658 | 16.86965 | 0.3412884 | 41121.87 | 33.07379 | 489.6693 |  | 2.5513979 | 9.208575 | -0.6681023 | 31200.14 | 24985.08
| -192.9125 | -0.4322395 | 9.4542425 | 16.95713 | 0.3450392 | 41267.34 | 33.20582 | 489.7109 |  | 2.5623746 | 8.96716 | -0.5954 | 31200.14 | 24985.08
| -193.5631 | -0.4291007 | 9.4651234 | 17.10402 | 0.3487816 | 41447.31 | 32.97963 | 486.5444 |  | 2.5732555 | 8.579663 | -0.483951 | 31200.14 | 24985.08
| -193.7908 | -0.4259167 | 9.4760356 | 17.18369 | 0.3525896 | 41624.23 | 33.13441 | 487.3734 |  | 2.5841677 | 8.147547 | -0.387218 | 31200.14 | 24985.08
| -193.498 | -0.422929 | 9.4861674 | 17.26836 | 0.3561571 | 41748.84 | 33.25628 | 487.2254 |  | 2.5942995 | 7.771974 | -0.3049029 | 31200.14 | 24985.08
| -193.1727 | -0.4196599 | 9.4971378 | 17.41932 | 0.3600493 | 41878.23 | 33.08279 | 483.7324 |  | 2.6052699 | 8.276135 | -0.1972987 | 31200.14 | 24985.08
| -192.6523 | -0.4163872 | 9.5080043 | 17.60136 | 0.3639526 | 41996.51 | 32.76913 | 478.6225 |  | 2.6161364 | 9.254953 | -0.1043638 | 31200.14 | 24985.08
| -192.0993 | -0.4133386 | 9.5180132 | 17.64783 | 0.3676129 | 42148.42 | 33.07447 | 480.8745 |  | 2.6261453 | 10.2241 | -0.03887094 | 31200.14 | 24985.08
| -192.2619 | -0.4102579 | 9.5280474 | 17.75436 | 0.3712791 | 42300.86 | 33.07447 | 479.9346 |  | 2.6361795 | 10.40228 | 0.01287546 | 31200.14 | 24985.08
| -190.9607 | -0.4068441 | 9.5390192 | 17.7909 | 0.3753699 | 42472.86 | 33.48473 | 483.2429 |  | 2.6471513 | 9.912522 | 0.08948463 | 31200.14 | 24985.08
| -190.18 | -0.4034348 | 9.5498876 | 17.95216 | 0.3794397 | 42642.38 | 33.26356 | 479.9491 |  | 2.6580197 | 9.552686 | 0.1650073 | 31200.14 | 24985.08
| -189.7571 | -0.4002323 | 9.5599829 | 18.01395 | 0.3832591 | 42761.64 | 33.53169 | 481.2006 |  | 2.668115 | 9.106673 | 0.226813 | 31200.14 | 24985.08
| -189.4969 | -0.3967107 | 9.5709615 | 18.06714 | 0.3874849 | 42919.52 | 33.88099 | 483.5663 |  | 2.6790936 | 8.147744 | 0.3001061 | 31200.14 | 24985.08
| -189.9198 | -0.3932279 | 9.581729 | 18.14566 | 0.3916513 | 43120.4 | 34.05608 | 484.9007 |  | 2.6898611 | 7.370131 | 0.3851968 | 31200.14 | 24985.08
| -189.4644 | -0.3898981 | 9.5918907 | 18.28291 | 0.3956238 | 43342.84 | 33.88777 | 483.2307 |  | 2.7000228 | 7.167894 | 0.4450068 | 31200.14 | 24985.08
| -190.1475 | -0.3863103 | 9.6027297 | 18.41506 | 0.3999053 | 43577.22 | 33.79165 | 482.2447 |  | 2.7108618 | 7.553749 | 0.5039834 | 31200.14 | 24985.08
| -189.6595 | -0.3829058 | 9.6128987 | 18.51883 | 0.4039635 | 43792.79 | 33.80889 | 482.3434 |  | 2.7210308 | 8.530539 | 0.5746503 | 31200.14 | 24985.08
| -190.8306 | -0.3792486 | 9.6237219 | 18.5741 | 0.4083514 | 44003.6 | 34.11111 | 485.0445 |  | 2.731854 | 8.600456 | 0.6074388 | 31200.14 | 24985.08
| -190.9932 | -0.3758192 | 9.6337776 | 18.68626 | 0.4124491 | 44248.31 | 34.06812 | 484.9902 |  | 2.7419097 | 9.01332 | 0.6046185 | 31200.14 | 24985.08
| -190.8957 | -0.3723679 | 9.643782 | 18.79182 | 0.4165652 | 44458.98 | 34.08395 | 485.0021 |  | 2.7519141 | 9.133656 | 0.5894172 | 31200.14 | 24985.08
| -190.9932 | -0.3688679 | 9.6538161 | 18.95526 | 0.4207419 | 44691.49 | 33.82981 | 482.5362 |  | 2.7619482 | 9.879301 | 0.5864623 | 31200.14 | 24985.08
| -191.1234 | -0.3650039 | 9.6647952 | 19.07262 | 0.425362 | 44930.38 | 33.85169 | 482.6718 |  | 2.7729273 | 10.09163 | 0.5592557 | 31200.14 | 24985.08
| -191.9041 | -0.3611062 | 9.6757432 | 19.26994 | 0.4300073 | 45148.7 | 33.54292 | 479.0761 |  | 2.7838753 | 10.67165 | 0.5203189 | 31200.14 | 24985.08
| -192.0342 | -0.3575029 | 9.6857511 | 19.36211 | 0.434312 | 45299.26 | 33.6863 | 479.4097 |  | 2.7938832 | 11.40528 | 0.4815645 | 31200.14 | 24985.08
| -191.774 | -0.353521 | 9.6967045 | 19.348 | 0.4390931 | 45446.65 | 34.36189 | 484.7899 |  | 2.8048366 | 11.58925 | 0.4544414 | 31200.14 | 24985.08
| -190.7655 | -0.349482 | 9.7076987 | 19.53785 | 0.4439018 | 45624.71 | 34.12933 | 481.3365 |  | 2.8158308 | 10.98841 | 0.4165209 | 31200.14 | 24985.08
| -190.0174 | -0.3454295 | 9.7185955 | 19.69312 | 0.4487455 | 45822.58 | 34.04219 | 479.6834 |  | 2.8267276 | 10.61159 | 0.40219 | 31200.14 | 24985.08
| -188.7812 | -0.3412388 | 9.729761 | 19.83274 | 0.4537473 | 46015.16 | 34.04782 | 478.8063 |  | 2.8378931 | 10.07584 | 0.4449403 | 31200.14 | 24985.08
| -187.968 | -0.3370836 | 9.7407006 | 19.91464 | 0.4587138 | 46145.66 | 34.32789 | 479.8358 |  | 2.8488327 | 10.22329 | 0.4865046 | 31200.14 | 24985.08
| -187.6427 | -0.3329176 | 9.7515557 | 20.15611 | 0.4636887 | 46309.19 | 33.92893 | 474.5283 |  | 2.8596878 | 10.41309 | 0.4940137 | 31200.14 | 24985.08
| -187.4801 | -0.3290016 | 9.7616526 | 20.28351 | 0.4683606 | 46477.66 | 33.95242 | 473.8208 |  | 2.8697847 | 11.82808 | 0.5353547 | 31200.14 | 24985.08
| -188.1957 | -0.3248183 | 9.7723168 | 20.34003 | 0.4733582 | 46611.4 | 34.32358 | 475.8769 |  | 2.8804489 | 12.79278 | 0.4980191 | 31200.14 | 24985.08
| -189.2041 | -0.3203339 | 9.7836252 | 20.43751 | 0.4787113 | 46826.1 | 34.52308 | 477.1638 |  | 2.8917573 | 11.8745 | 0.4726904 | 31200.14 | 24985.08
| -189.7896 | -0.3160683 | 9.7942867 | 20.51065 | 0.4838368 | 47032.52 | 34.79122 | 479.1971 |  | 2.9024188 | 10.92319 | 0.4476995 | 31200.14 | 24985.08
| -190.0174 | -0.311688 | 9.805131 | 20.66649 | 0.4890667 | 47217.8 | 34.75228 | 477.811 |  | 2.9132631 | 10.23879 | 0.4228794 | 31200.14 | 24985.08
| -190.0824 | -0.3075424 | 9.8152504 | 20.76202 | 0.4940277 | 47402.41 | 34.91597 | 478.6441 |  | 2.9233825 | 9.560508 | 0.3770822 | 31200.14 | 24985.08
| -190.4077 | -0.3029744 | 9.8262936 | 20.9255 | 0.4994605 | 47571.91 | 34.88131 | 476.9901 |  | 2.9344257 | 8.98231 | 0.3208616 | 31200.14 | 24985.08
| -190.3426 | -0.2983823 | 9.8372621 | 21.0195 | 0.5049513 | 47727.98 | 35.13301 | 477.9582 |  | 2.9453942 | 9.685671 | 0.2338156 | 31200.14 | 24985.08
| -189.1391 | -0.2937624 | 9.8482128 | 21.07431 | 0.5105011 | 47978.35 | 35.48167 | 481.2218 |  | 2.9563449 | 9.899228 | 0.1584795 | 31200.14 | 24985.08
| -187.5126 | -0.2890871 | 9.8591769 | 21.22793 | 0.5160874 | 48212.15 | 35.45365 | 480.5427 |  | 2.967309 | 9.740059 | 0.09451275 | 31200.14 | 24985.08
| -186.2114 | -0.284382 | 9.8700613 | 21.40633 | 0.5217022 | 48435.33 | 35.34057 | 478.8846 |  | 2.9781934 | 10.09994 | 0.09392742 | 31200.14 | 24985.08
| -186.2765 | -0.279586 | 9.8810339 | 21.48007 | 0.5274396 | 48638.26 | 35.65599 | 481.0756 |  | 2.989166 | 10.50573 | 0.1140316 | 31200.14 | 24985.08
| -185.756 | -0.2746861 | 9.8921296 | 21.61211 | 0.5331974 | 48835 | 35.75052 | 481.0283 |  | 3.0002617 | 10.17999 | 0.1339888 | 31200.14 | 24985.08
| -186.6994 | -0.2697909 | 9.9030703 | 21.76982 | 0.5391444 | 49054.8 | 35.75375 | 480.3256 |  | 3.0112024 | 10.24282 | 0.1534431 | 31200.14 | 24985.08
| -188.1957 | -0.2648544 | 9.9140596 | 21.85489 | 0.5450547 | 49251.99 | 36.0388 | 482.0892 |  | 3.0221917 | 10.84206 | 0.1625408 | 31200.14 | 24985.08
| -188.9764 | -0.259855 | 9.9250156 | 21.98892 | 0.5510286 | 49463.88 | 36.13332 | 482.1954 |  | 3.0331477 | 10.89617 | 0.1917252 | 31200.14 | 24985.08
| -189.5294 | -0.2548355 | 9.9358902 | 22.16211 | 0.5570334 | 49647.56 | 36.10025 | 480.682 |  | 3.0440223 | 10.59604 | 0.2404004 | 31200.14 | 24985.08
| -189.5294 | -0.2497375 | 9.9468164 | 22.26018 | 0.5631326 | 49792.51 | 36.38054 | 481.6139 |  | 3.0549485 | 10.63819 | 0.2782291 | 31200.14 | 24985.08
| -189.3017 | -0.2449941 | 9.9568641 | 22.44466 | 0.5687915 | 49922.4 | 36.2937 | 479.1187 |  | 3.0649962 | 11.37237 | 0.3057587 | 31200.14 | 24985.08
| -189.4318 | -0.2402252 | 9.9668657 | 22.58017 | 0.5744842 | 50055.22 | 36.38851 | 478.414 |  | 3.0749978 | 12.19434 | 0.3133561 | 31200.14 | 24985.08
| -188.3258 | -0.2349767 | 9.9777615 | 22.69978 | 0.5807598 | 50227.25 | 36.58257 | 478.8695 |  | 3.0858936 | 12.76798 | 0.3013493 | 31200.14 | 24985.08
| -187.6752 | -0.2300841 | 9.9878212 | 22.83884 | 0.5866007 | 50395.3 | 36.65399 | 478.3932 |  | 3.0959533 | 12.8839 | 0.2703978 | 31200.14 | 24985.08
| -186.4066 | -0.2247259 | 9.9987284 | 22.94493 | 0.5930155 | 50608.4 | 36.88043 | 479.6824 |  | 3.1068605 | 12.451 | 0.2589947 | 31200.14 | 24985.08
| -186.5692 | -0.2197429 | 10.0087675 | 23.12304 | 0.5989656 | 50810.5 | 36.79691 | 478.2004 |  | 3.1168996 | 12.11255 | 0.2574431 | 31200.14 | 24985.08
| -185.4632 | -0.2142476 | 10.0197196 | 23.1809 | 0.6055525 | 51037.4 | 37.20022 | 481.2801 |  | 3.1278517 | 12.09036 | 0.2557407 | 31200.14 | 24985.08
| -184.7476 | -0.2091219 | 10.0298255 | 23.3253 | 0.6116742 | 51262.34 | 37.2366 | 481.1806 |  | 3.1379576 | 11.38253 | 0.2448523 | 31200.14 | 24985.08
| -183.8368 | -0.203469 | 10.0408505 | 23.55679 | 0.6184052 | 51524.74 | 37.00865 | 478.794 |  | 3.1489826 | 11.496 | 0.243412 | 31200.14 | 24985.08
| -184.2597 | -0.1977997 | 10.0517877 | 23.58437 | 0.6252164 | 51807.2 | 37.49408 | 483.3254 |  | 3.1599198 | 11.88015 | 0.2419885 | 31200.14 | 24985.08
| -184.7151 | -0.192095 | 10.0626985 | 23.71168 | 0.6320386 | 52069.23 | 37.63719 | 484.3947 |  | 3.1708306 | 11.43638 | 0.2127881 | 31200.14 | 24985.08
| -185.6259 | -0.1862569 | 10.0737181 | 23.93172 | 0.6389909 | 52325.26 | 37.46999 | 482.4381 |  | 3.1818502 | 11.55155 | 0.1839049 | 31200.14 | 24985.08
| -185.2355 | -0.1808961 | 10.0837261 | 24.02041 | 0.6454146 | 52583.23 | 37.70006 | 484.5257 |  | 3.1918582 | 11.62758 | 0.2011974 | 31200.14 | 24985.08
| -187.2524 | -0.1750002 | 10.0946449 | 24.15283 | 0.6524651 | 52840.15 | 37.8428 | 485.4628 |  | 3.202777 | 12.24522 | 0.1817754 | 31200.14 | 24985.08
| -187.5777 | -0.1690007 | 10.1056259 | 24.25439 | 0.6596583 | 53120.49 | 38.08954 | 487.6252 |  | 3.213758 | 11.82842 | 0.1445491 | 31200.14 | 24985.08
| -187.7078 | -0.1634326 | 10.1157078 | 24.41581 | 0.6663018 | 53365.77 | 38.08824 | 487.327 |  | 3.2238399 | 11.57545 | 0.08984748 | 31200.14 | 24985.08
| -187.1873 | -0.1578337 | 10.1257294 | 24.49983 | 0.6729977 | 53608.26 | 38.3578 | 489.5014 |  | 3.2338615 | 11.95124 | 0.04467158 | 31200.14 | 24985.08
| -187.35 | -0.1518857 | 10.1362811 | 24.63903 | 0.6801112 | 53817.2 | 38.49782 | 489.8255 |  | 3.2444132 | 11.49969 | 0.008873437 | 31200.14 | 24985.08
| -187.35 | -0.1461762 | 10.1463112 | 24.7912 | 0.6869722 | 54077.48 | 38.53272 | 490.0104 |  | 3.2544433 | 10.98912 | -0.03529151 | 31200.14 | 24985.08
| -187.3825 | -0.1403924 | 10.1563694 | 24.898 | 0.6938541 | 54295.08 | 38.74742 | 491.3042 |  | 3.2645015 | 11.5938 | -0.08771546 | 31200.14 | 24985.08
| -186.8295 | -0.1340396 | 10.1672572 | 25.02455 | 0.70146 | 54579.86 | 38.92482 | 492.7852 |  | 3.2753893 | 11.63796 | -0.1046338 | 31200.14 | 24985.08
| -185.4632 | -0.1275797 | 10.1782537 | 25.14531 | 0.709186 | 54842.21 | 39.14355 | 494.3122 |  | 3.2863858 | 11.60672 | -0.1386255 | 31200.14 | 24985.08
| -183.6091 | -0.1210563 | 10.1892273 | 25.27564 | 0.7169947 | 55112.71 | 39.32874 | 495.6173 |  | 3.2973594 | 11.36711 | -0.14636 | 31200.14 | 24985.08
| -182.4706 | -0.1145138 | 10.2001176 | 25.42242 | 0.7248165 | 55377.26 | 39.45864 | 496.3514 |  | 3.3082497 | 11.35726 | -0.119776 | 31200.14 | 24985.08
| -182.373 | -0.1083495 | 10.210266 | 25.5607 | 0.7321621 | 55607.94 | 39.58621 | 496.881 |  | 3.3183981 | 11.27785 | -0.05953248 | 31200.14 | 24985.08
| -181.885 | -0.1015996 | 10.2212626 | 25.76459 | 0.7402413 | 55867.81 | 39.54498 | 495.9041 |  | 3.3293947 | 11.31404 | -0.01689643 | 31200.14 | 24985.08
| -181.7224 | -0.09482595 | 10.2322021 | 25.88718 | 0.748346 | 56121.4 | 39.77891 | 497.3809 |  | 3.3403342 | 12.4612 | 0 | 31200.14 | 24985.08
| -182.6657 | -0.08793203 | 10.2432013 | 26.05535 | 0.7565896 | 56410.14 | 39.849 | 497.7698 |  | 3.3513334 | 13.15891 | 0 | 31200.14 | 24985.08
| -184.4548 | -0.08103141 | 10.2540895 | 26.22925 | 0.7648484 | 56660.35 | 39.92084 | 497.6955 |  | 3.3622216 | 13.64799 | 0 | 31200.14 | 24985.08
| -183.8043 | -0.0746096 | 10.2641187 | 26.37579 | 0.7725095 | 56895.34 | 40.03127 | 498.0866 |  | 3.3722508 | 14.09066 | 0 | 31200.14 | 24985.08
| -185.203 | -0.06750531 | 10.2750569 | 26.59637 | 0.7810126 | 57173.85 | 39.95068 | 496.9233 |  | 3.383189 | 14.39627 | 0 | 31200.14 | 24985.08
| -185.7885 | -0.06032805 | 10.2860369 | 26.75008 | 0.7895865 | 57431.64 | 40.10331 | 497.6119 |  | 3.394169 | 14.99502 | -0.03250363 | 31200.14 | 24985.08
| -185.3006 | -0.05306722 | 10.297008 | 26.89312 | 0.798262 | 57692.43 | 40.29385 | 498.6594 |  | 3.4051401 | 14.766 | -0.08072097 | 31200.14 | 24985.08
| -183.9669 | -0.04571875 | 10.3079974 | 27.0291 | 0.807062 | 57967.11 | 40.50613 | 500.0459 |  | 3.4161295 | 14.74948 | -0.1363228 | 31200.14 | 24985.08
| -182.3079 | -0.03832621 | 10.3189421 | 27.18279 | 0.8159087 | 58206.92 | 40.68123 | 500.6577 |  | 3.4270742 | 14.46215 | -0.1990535 | 31200.14 | 24985.08
| -181.1043 | -0.03088267 | 10.3298337 | 27.36539 | 0.8248248 | 58452 | 40.76212 | 500.4821 |  | 3.4379658 | 14.07147 | -0.2292768 | 31200.14 | 24985.08
| -180.5513 | -0.02390662 | 10.3398357 | 27.47194 | 0.8331323 | 58627.37 | 41.06928 | 501.7598 |  | 3.4479678 | 13.71202 | -0.211973 | 31200.14 | 24985.08
| -180.5188 | -0.01691359 | 10.3498587 | 27.6635 | 0.8415182 | 58844.78 | 41.08165 | 500.9101 |  | 3.4579908 | 13.21943 | -0.187164 | 31200.14 | 24985.08
| -179.7706 | -0.009251004 | 10.3607488 | 27.85088 | 0.8506844 | 59048.31 | 41.18231 | 500.3667 |  | 3.4688809 | 13.84159 | -0.1315719 | 31200.14 | 24985.08
| -179.4454 | -0.002078073 | 10.370811 | 27.95341 | 0.8592612 | 59211.01 | 41.5217 | 501.7182 |  | 3.4789431 | 14.01405 | -0.07682455 | 31200.14 | 24985.08
| -179.4454 | 0.005794643 | 10.3817422 | 28.15634 | 0.8686884 | 59415.43 | 41.58673 | 500.8163 |  | 3.4898743 | 13.919 | 0.01524635 | 31200.14 | 24985.08
| -179.3803 | 0.01314217 | 10.3918405 | 28.26799 | 0.8774608 | 59599.8 | 41.89361 | 502.1039 |  | 3.4999726 | 14.08032 | 0.105977 | 31200.14 | 24985.08
| -179.7381 | 0.02121016 | 10.4028025 | 28.47071 | 0.8871266 | 59833.58 | 41.95437 | 501.4868 |  | 3.5109346 | 13.95363 | 0.1728261 | 31200.14 | 24985.08
| -181.2019 | 0.02925772 | 10.4136389 | 28.64574 | 0.8967539 | 60067.07 | 42.09607 | 501.6218 |  | 3.521771 | 14.17584 | 0.268572 | 31200.14 | 24985.08
| -181.6573 | 0.03685266 | 10.4237367 | 28.7921 | 0.9058357 | 60306.06 | 42.27409 | 502.3899 |  | 3.5318688 | 14.29916 | 0.3558238 | 31200.14 | 24985.08
| -181.0393 | 0.04447852 | 10.433779 | 28.90909 | 0.9149531 | 60546.67 | 42.54354 | 503.9796 |  | 3.5419111 | 14.2773 | 0.4125637 | 31200.14 | 24985.08
| -183.0236 | 0.05288238 | 10.4447328 | 29.06604 | 0.9250072 | 60793.65 | 42.75807 | 504.811 |  | 3.5528649 | 14.31614 | 0.4535577 | 31200.14 | 24985.08
| -183.9018 | 0.06142484 | 10.455752 | 29.31643 | 0.9352174 | 61061.2 | 42.67283 | 503.2592 |  | 3.5638841 | 14.31507 | 0.4723071 | 31200.14 | 24985.08
| -183.5766 | 0.07006188 | 10.4667692 | 29.54448 | 0.9455429 | 61315.91 | 42.67296 | 502.2806 |  | 3.5749013 | 14.94849 | 0.4402285 | 31200.14 | 24985.08
| -182.6983 | 0.07875107 | 10.4777362 | 29.67693 | 0.9559409 | 61580.77 | 42.96761 | 503.9668 |  | 3.5858683 | 15.6508 | 0.3800065 | 31200.14 | 24985.08
| -180.4538 | 0.08726305 | 10.4883618 | 29.89453 | 0.9661113 | 61809.56 | 42.99406 | 503.0237 |  | 3.5964939 | 16.06537 | 0.334726 | 31200.14 | 24985.08
| -178.7948 | 0.09635071 | 10.4995795 | 30.0689 | 0.9770084 | 62101.27 | 43.1733 | 503.8965 |  | 3.6077116 | 16.41771 | 0.2900848 | 31200.14 | 24985.08
| -177.6888 | 0.1051184 | 10.5102935 | 30.11348 | 0.9874963 | 62303.58 | 43.7732 | 507.4768 |  | 3.6184256 | 16.3678 | 0.245873 | 31200.14 | 24985.08
| -177.0057 | 0.1142079 | 10.5212586 | 30.32825 | 0.9983645 | 62537.47 | 43.84704 | 506.8174 |  | 3.6293907 | 15.21198 | 0.1813814 | 31200.14 | 24985.08
| -176.778 | 0.1226457 | 10.5313412 | 30.53208 | 1.00846 | 62779.98 | 43.88317 | 506.2595 |  | 3.6394733 | 14.37154 | 0.1386801 | 31200.14 | 24985.08
| -176.7129 | 0.1319807 | 10.5423822 | 30.72936 | 1.01961 | 63059.31 | 43.99877 | 506.451 |  | 3.6505143 | 14.1701 | 0.09645745 | 31200.14 | 24985.08
| -178.1442 | 0.1413433 | 10.5533282 | 31.02412 | 1.030789 | 63366.9 | 43.79514 | 504.2914 |  | 3.6614603 | 15.31315 | 0.0616378 | 31200.14 | 24985.08
| -179.7706 | 0.1508116 | 10.5642878 | 31.15206 | 1.042119 | 63679.71 | 44.1088 | 506.5409 |  | 3.6724199 | 16.55909 | 0.06126433 | 31200.14 | 24985.08
| -180.0959 | 0.1595482 | 10.5742978 | 31.32845 | 1.052567 | 63963.26 | 44.21715 | 507.0497 |  | 3.6824299 | 17.58363 | 0.09475962 | 31200.14 | 24985.08
| -181.3971 | 0.169203 | 10.5852492 | 31.51564 | 1.064127 | 64262.44 | 44.36531 | 507.7052 |  | 3.6933813 | 18.37554 | 0.1344969 | 31200.14 | 24985.08
| -181.6573 | 0.1789112 | 10.596141 | 31.69777 | 1.075751 | 64539.15 | 44.54189 | 508.3421 |  | 3.7042731 | 18.11693 | 0.1469462 | 31200.14 | 24985.08
| -181.1043 | 0.1879567 | 10.6061781 | 31.84005 | 1.086573 | 64823.89 | 44.76899 | 509.7977 |  | 3.7143102 | 17.25376 | 0.1527353 | 31200.14 | 24985.08
| -181.267 | 0.1978117 | 10.6169985 | 31.96863 | 1.098371 | 65133.5 | 45.09336 | 512.0405 |  | 3.7251306 | 16.03843 | 0.1715833 | 31200.14 | 24985.08
| -180.5188 | 0.2071097 | 10.627095 | 32.17397 | 1.109491 | 65433.52 | 45.13158 | 512.0276 |  | 3.7352271 | 15.17216 | 0.1706008 | 31200.14 | 24985.08
| -178.9574 | 0.2172619 | 10.63801 | 32.34475 | 1.121671 | 65785.46 | 45.3202 | 513.5354 |  | 3.7461421 | 15.03189 | 0.1826154 | 31200.14 | 24985.08
| -176.9406 | 0.2275701 | 10.648945 | 32.62598 | 1.13398 | 66085.91 | 45.2083 | 511.9171 |  | 3.7570771 | 15.5853 | 0.2008324 | 31200.14 | 24985.08
| -176.5503 | 0.2371627 | 10.6590193 | 32.78919 | 1.145437 | 66388.7 | 45.38471 | 513.0468 |  | 3.7671514 | 16.31459 | 0.2061222 | 31200.14 | 24985.08
| -174.8588 | 0.2476559 | 10.6699343 | 32.95344 | 1.157998 | 66762.86 | 45.59234 | 514.9078 |  | 3.7780664 | 16.99719 | 0.1985426 | 31200.14 | 24985.08
| -173.8178 | 0.2582815 | 10.6808779 | 33.13334 | 1.170719 | 67161.38 | 45.74459 | 516.5534 |  | 3.78901 | 17.19955 | 0.1719824 | 31200.14 | 24985.08
| -174.0781 | 0.2690996 | 10.6918944 | 33.33706 | 1.183645 | 67565.24 | 45.83157 | 517.6681 |  | 3.8000265 | 17.28632 | 0.1457099 | 31200.14 | 24985.08
| -174.8588 | 0.2799799 | 10.7028502 | 33.60061 | 1.196653 | 67966.5 | 45.74279 | 517.2745 |  | 3.8109823 | 17.1387 | 0.1385932 | 31200.14 | 24985.08
| -176.5503 | 0.2909964 | 10.7138305 | 33.71346 | 1.209853 | 68363.81 | 46.11339 | 520.6444 |  | 3.8219626 | 17.21294 | 0.1190007 | 31200.14 | 24985.08
| -176.9406 | 0.3011462 | 10.723842 | 33.86175 | 1.221998 | 68678.19 | 46.34683 | 522.2856 |  | 3.8319741 | 16.55256 | 0.1120638 | 31200.14 | 24985.08
| -178.1767 | 0.3123295 | 10.7347583 | 34.10929 | 1.235369 | 69016.44 | 46.35166 | 521.9161 |  | 3.8428904 | 16.75395 | 0.09277159 | 31200.14 | 24985.08
| -178.9249 | 0.3236869 | 10.7457191 | 34.2746 | 1.248985 | 69388.38 | 46.59328 | 523.855 |  | 3.8538512 | 17.31898 | 0.07989324 | 31200.14 | 24985.08
| -179.3152 | 0.3352698 | 10.7567801 | 34.4779 | 1.262815 | 69744.54 | 46.74022 | 524.7818 |  | 3.8649122 | 17.05958 | 0.05495703 | 31200.14 | 24985.08
| -178.2418 | 0.3458785 | 10.7667891 | 34.75994 | 1.275512 | 70041.5 | 46.60597 | 523.0735 |  | 3.8749212 | 17.21243 | 0.01213508 | 31200.14 | 24985.08
| -177.1358 | 0.3575471 | 10.7777059 | 34.96618 | 1.289475 | 70317.68 | 46.78875 | 523.4226 |  | 3.885838 | 18.05437 | -0.02408904 | 31200.14 | 24985.08
| -177.1683 | 0.368433 | 10.787769 | 35.11757 | 1.302517 | 70596.82 | 47.06347 | 524.8712 |  | 3.8959011 | 18.795 | -0.04786114 | 31200.14 | 24985.08
| -174.9563 | 0.3805123 | 10.7988256 | 35.3499 | 1.316957 | 70903.67 | 47.17311 | 524.8616 |  | 3.9069577 | 18.84878 | -0.05940463 | 31200.14 | 24985.08
| -172.9396 | 0.3925221 | 10.8096881 | 35.60209 | 1.331323 | 71248 | 47.1927 | 524.5707 |  | 3.9178202 | 19.02295 | -0.06492771 | 31200.14 | 24985.08
| -171.183 | 0.4047578 | 10.820644 | 35.75066 | 1.345962 | 71619.9 | 47.51164 | 527.0035 |  | 3.9287761 | 19.08609 | -0.07040231 | 31200.14 | 24985.08
| -170.6951 | 0.4171001 | 10.8315724 | 35.92173 | 1.36077 | 72033.13 | 47.74637 | 529.1669 |  | 3.9397045 | 18.24717 | -0.09333453 | 31200.14 | 24985.08
| -171.7035 | 0.4298129 | 10.842715 | 36.17377 | 1.375949 | 72422.2 | 47.7763 | 529.2883 |  | 3.9508471 | 17.62095 | -0.1159715 | 31200.14 | 24985.08
| -171.8661 | 0.4413903 | 10.8527365 | 36.33245 | 1.3898 | 72740.58 | 48.02778 | 530.8742 |  | 3.9608686 | 17.83117 | -0.1152831 | 31200.14 | 24985.08
| -173.4925 | 0.4541938 | 10.8637206 | 36.53616 | 1.405098 | 73089.15 | 48.21837 | 531.8966 |  | 3.9718527 | 17.81309 | -0.1145456 | 31200.14 | 24985.08
| -175.7045 | 0.4666228 | 10.8742747 | 36.74635 | 1.419994 | 73417.28 | 48.37013 | 532.5157 |  | 3.9824068 | 17.44426 | -0.1081158 | 31200.14 | 24985.08
| -175.3142 | 0.4789126 | 10.8846086 | 36.94882 | 1.434621 | 73741.1 | 48.52421 | 533.2071 |  | 3.9927407 | 17.6925 | -0.107486 | 31200.14 | 24985.08
| -176.1599 | 0.4921671 | 10.8956307 | 37.17101 | 1.45049 | 74075.62 | 48.68773 | 533.7724 |  | 4.0037628 | 18.29252 | -0.1179964 | 31200.14 | 24985.08
| -176.3226 | 0.5050954 | 10.9062998 | 37.45664 | 1.466049 | 74358.87 | 48.67144 | 532.4276 |  | 4.0144319 | 18.98445 | -0.1394326 | 31200.14 | 24985.08
| -175.0865 | 0.5186373 | 10.9173468 | 37.7918 | 1.482204 | 74570.87 | 48.58632 | 529.6438 |  | 4.0254789 | 19.90832 | -0.1604455 | 31200.14 | 24985.08
| -175.0214 | 0.5311396 | 10.9273935 | 37.93718 | 1.497146 | 74741.03 | 48.99114 | 530.7629 |  | 4.0355256 | 21.36818 | -0.1592308 | 31200.14 | 24985.08
| -173.1673 | 0.5447794 | 10.938263 | 38.07384 | 1.513514 | 74938.29 | 49.49061 | 532.5679 |  | 4.0463951 | 21.65057 | -0.1742666 | 31200.14 | 24985.08
| -170.5649 | 0.5585674 | 10.9491435 | 38.28511 | 1.53006 | 75168.84 | 49.75994 | 532.8458 |  | 4.0572756 | 20.36422 | -0.1837263 | 31200.14 | 24985.08
| -170.6625 | 0.5714766 | 10.95921 | 38.58111 | 1.545466 | 75339.94 | 49.74203 | 530.5284 |  | 4.0673421 | 20.05397 | -0.1984586 | 31200.14 | 24985.08
| -168.6783 | 0.5856507 | 10.970125 | 38.83649 | 1.562442 | 75546.4 | 49.91237 | 529.7236 |  | 4.0782571 | 19.94157 | -0.2128758 | 31200.14 | 24985.08
| -168.2229 | 0.5988019 | 10.9801628 | 38.98462 | 1.578151 | 75731.25 | 50.32525 | 530.9602 |  | 4.0882949 | 19.30242 | -0.2219526 | 31200.14 | 24985.08
| -167.6374 | 0.6132841 | 10.9910934 | 39.22628 | 1.595495 | 75956.91 | 50.53506 | 530.6354 |  | 4.0992255 | 19.11344 | -0.2307763 | 31200.14 | 24985.08
| -167.8651 | 0.6278771 | 11.0020041 | 39.48418 | 1.612972 | 76206.86 | 50.68476 | 530.0941 |  | 4.1101362 | 19.65623 | -0.2395338 | 31200.14 | 24985.08
| -168.906 | 0.6426889 | 11.0129454 | 39.65227 | 1.630411 | 76421.71 | 51.11035 | 531.3784 |  | 4.1210775 | 20.5511 | -0.2379766 | 31200.14 | 24985.08
| -168.8735 | 0.6565507 | 11.0230674 | 39.89823 | 1.647253 | 76804.85 | 51.16282 | 531.6768 |  | 4.1311995 | 20.25527 | -0.2314449 | 31200.14 | 24985.08
| -170.8577 | 0.671403 | 11.0338714 | 40.11773 | 1.665103 | 77163.54 | 51.36187 | 532.6413 |  | 4.1420035 | 19.66789 | -0.2095741 | 31200.14 | 24985.08
| -171.1505 | 0.6855279 | 11.0439998 | 40.33611 | 1.681948 | 77492.63 | 51.51673 | 533.2218 |  | 4.1521319 | 19.61134 | -0.2033199 | 31200.14 | 24985.08
| -170.63 | 0.6996868 | 11.054019 | 40.52479 | 1.698891 | 77860.62 | 51.73458 | 534.6894 |  | 4.1621511 | 20.09069 | -0.1820031 | 31200.14 | 24985.08
| -172.289 | 0.7151352 | 11.0648665 | 40.7255 | 1.717407 | 78268.2 | 51.97895 | 536.4208 |  | 4.1729986 | 19.86114 | -0.1658557 | 31200.14 | 24985.08
| -172.4191 | 0.7295784 | 11.0749025 | 41.01062 | 1.734679 | 78657.18 | 51.90948 | 535.8465 |  | 4.1830346 | 20.10474 | -0.1599738 | 31200.14 | 24985.08
| -173.7202 | 0.7455864 | 11.0859017 | 41.26595 | 1.753818 | 79083.24 | 52.00641 | 536.5285 |  | 4.1940338 | 20.78143 | -0.1540606 | 31200.14 | 24985.08
| -172.7769 | 0.7617045 | 11.096856 | 41.49841 | 1.773108 | 79494.14 | 52.18069 | 537.6451 |  | 4.2049881 | 21.08328 | -0.1432268 | 31200.14 | 24985.08
| -170.9878 | 0.7780364 | 11.1078435 | 41.782 | 1.792646 | 79900.8 | 52.21694 | 537.6213 |  | 4.2159756 | 21.88053 | -0.1374232 | 31200.14 | 24985.08
| -168.1903 | 0.7944225 | 11.1187461 | 41.9979 | 1.812301 | 80302.94 | 52.45126 | 539.0813 |  | 4.2268782 | 22.20454 | -0.1414106 | 31200.14 | 24985.08
| -168.0928 | 0.80965 | 11.1287738 | 42.20654 | 1.830507 | 80655.98 | 52.64897 | 540.111 |  | 4.2369059 | 22.38138 | -0.1551151 | 31200.14 | 24985.08
| -165.6531 | 0.8264219 | 11.1396886 | 42.45092 | 1.850621 | 81010.03 | 52.84256 | 540.7212 |  | 4.2478207 | 22.37528 | -0.173273 | 31200.14 | 24985.08
| -165.1977 | 0.8422111 | 11.1498613 | 42.77829 | 1.869444 | 81342.44 | 52.73317 | 539.0975 |  | 4.2579934 | 21.95328 | -0.1626086 | 31200.14 | 24985.08
| -165.0351 | 0.8579207 | 11.1598707 | 42.92064 | 1.888278 | 81718.71 | 53.12339 | 541.7697 |  | 4.2680028 | 22.3517 | -0.1521165 | 31200.14 | 24985.08
| -163.5062 | 0.8752689 | 11.1708341 | 43.20078 | 1.909058 | 82124.23 | 53.19933 | 541.9263 |  | 4.2789662 | 22.25489 | -0.1463671 | 31200.14 | 24985.08
| -163.1159 | 0.892553 | 11.1816289 | 43.4385766 | 1.929773 | 82538.67 | 53.38104 | 543.0223 |  | 4.289761 | 22.03786 | -0.131326 | 31200.14 | 24985.08
| -163.6038 | 0.9103244 | 11.1926042 | 43.73255 | 1.951021 | 82968.6 | 53.41399 | 543.0458 |  | 4.3007363 | 22.32004 | -0.09784583 | 31200.14 | 24985.08
| -163.5062 | 0.9269409 | 11.2027441 | 43.98956 | 1.970912 | 83392.07 | 53.47815 | 543.5525 |  | 4.3108762 | 22.64817 | -0.07410929 | 31200.14 | 24985.08
| -166.2712 | 0.9448927 | 11.2135993 | 44.28999 | 1.992356 | 83811.99 | 53.49675 | 543.3774 |  | 4.3217314 | 23.29834 | -0.05522039 | 31200.14 | 24985.08
| -168.0602 | 0.9635225 | 11.2247365 | 44.52028 | 2.014546 | 84241.51 | 53.74038 | 544.8903 |  | 4.3328686 | 23.36799 | -0.05486786 | 31200.14 | 24985.08
| -170.4999 | 0.9815038 | 11.2353807 | 44.85304 | 2.036253 | 84697.85 | 53.64615 | 544.2061 |  | 4.3435128 | 24.56874 | -0.05451115 | 31200.14 | 24985.08
| -169.4915 | 0.9990397 | 11.2456976 | 45.01424 | 2.057178 | 85107.07 | 54.0175 | 546.8031 |  | 4.3538297 | 24.62734 | -0.06774683 | 31200.14 | 24985.08
| -170.0445 | 1.017459 | 11.256343 | 45.37444 | 2.079184 | 85489.41 | 53.89302 | 545.1632 |  | 4.3644751 | 24.94543 | -0.0897349 | 31200.14 | 24985.08
| -168.2229 | 1.036627 | 11.2673371 | 45.57376 | 2.102168 | 85908.89 | 54.2411 | 547.3197 |  | 4.3754692 | 24.53329 | -0.1069698 | 31200.14 | 24985.08
| -168.5156 | 1.054729 | 11.2776225 | 45.81111 | 2.123694 | 86240.94 | 54.45478 | 547.9229 |  | 4.3857546 | 23.91996 | -0.1195875 | 31200.14 | 24985.08
| -165.7832 | 1.073864 | 11.2883623 | 46.06531 | 2.146736 | 86623.26 | 54.65994 | 548.6749 |  | 4.3964944 | 23.64514 | -0.1583481 | 31200.14 | 24985.08
| -162.693 | 1.093328 | 11.2992204 | 46.33758 | 2.170095 | 86959.02 | 54.85101 | 548.8425 |  | 4.4073525 | 23.26067 | -0.1921498 | 31200.14 | 24985.08
| -161.6521 | 1.111544 | 11.3092321 | 46.58544 | 2.19188 | 87244.53 | 55.05672 | 548.9712 |  | 4.4173642 | 22.85877 | -0.2212516 | 31200.14 | 24985.08
| -162.3677 | 1.130021 | 11.3192701 | 46.80289 | 2.21395 | 87542.2 | 55.34892 | 549.8377 |  | 4.4274022 | 23.18816 | -0.2327682 | 31200.14 | 24985.08
| -159.6353 | 1.150413 | 11.33024 | 47.14604 | 2.238382 | 87898.77 | 55.35991 | 548.7391 |  | 4.4383721 | 23.07326 | -0.2311682 | 31200.14 | 24985.08
| -158.4643 | 1.171187 | 11.3412073 | 47.34106 | 2.263278 | 88297.1 | 55.77795 | 551.0276 |  | 4.4493394 | 23.60845 | -0.2126309 | 31200.14 | 24985.08
| -158.5619 | 1.192018 | 11.35219 | 47.78653 | 2.288134 | 88656.53 | 55.50578 | 547.8347 |  | 4.4603221 | 24.09919 | -0.1900841 | 31200.14 | 24985.08
| -161.4244 | 1.212955 | 11.3630881 | 48.04928 | 2.313239 | 89048.55 | 55.73141 | 548.6497 |  | 4.4712202 | 25.28547 | -0.1846214 | 31200.14 | 24985.08
| -159.8305 | 1.232445 | 11.3731471 | 48.27759 | 2.33653 | 89407.54 | 55.98008 | 549.6791 |  | 4.4812792 | 25.98775 | -0.1751649 | 31200.14 | 24985.08
| -163.3436 | 1.253956 | 11.3841174 | 48.54742 | 2.362325 | 89797.4 | 56.20543 | 550.4026 |  | 4.4922495 | 26.10926 | -0.1656661 | 31200.14 | 24985.08
| -166.1085 | 1.275685 | 11.3950729 | 48.79831 | 2.388348 | 90214.92 | 56.46984 | 551.6597 |  | 4.503205 | 26.03841 | -0.1522288 | 31200.14 | 24985.08
| -166.4663 | 1.297538 | 11.4059802 | 49.10232 | 2.414527 | 90660.47 | 56.56767 | 551.9447 |  | 4.5141123 | 25.5508 | -0.1267332 | 31200.14 | 24985.08
| -165.6856 | 1.317857 | 11.4160134 | 49.35416 | 2.438835 | 91078.13 | 56.73439 | 552.831 |  | 4.5241455 | 25.4237 | -0.1138191 | 31200.14 | 24985.08
| -166.1085 | 1.339909 | 11.4267858 | 49.64172 | 2.46523 | 91471.14 | 56.90597 | 553.194 |  | 4.5349179 | 24.59621 | -0.1251703 | 31200.14 | 24985.08
| -165.1977 | 1.360923 | 11.4369425 | 49.8412 | 2.490394 | 91847.58 | 57.27059 | 555.0608 |  | 4.5450746 | 24.30601 | -0.1364183 | 31200.14 | 24985.08
| -162.9207 | 1.383911 | 11.447946 | 50.21289 | 2.5179 | 92253.17 | 57.23493 | 553.8859 |  | 4.5560781 | 24.74043 | -0.1673679 | 31200.14 | 24985.08
| -159.5052 | 1.406909 | 11.4588303 | 50.59444 | 2.545416 | 92638.43 | 57.1785 | 552.411 |  | 4.5669624 | 25.7367 | -0.1820415 | 31200.14 | 24985.08
| -158.7896 | 1.428385 | 11.4688873 | 50.82059 | 2.571139 | 93009.56 | 57.47478 | 553.7137 |  | 4.5770194 | 26.8416 | -0.2084189 | 31200.14 | 24985.08
| -156.8054 | 1.451807 | 11.4797495 | 51.0874 | 2.599224 | 93452.61 | 57.71209 | 554.8738 |  | 4.5878816 | 27.18744 | -0.2305102 | 31200.14 | 24985.08
| -147.73 | 1.473773 | 11.489813 | 60.02251 | 2.624245 | 93845.15 | 39.54534 | 421.4328 |  | 4.5979451 | 59.22092 | 0.05437873 | 31200.14 | 24985.08
| -145.2254 | 1.498088 | 11.5007797 | 60.73421 | 2.653262 | 94630.33 | 38.94885 | 418.6482 |  | 4.6089118 | 129.6617 | 0.3482513 | 31200.14 | 24985.08
| -145.3555 | 1.522613 | 11.5117853 | 60.99442 | 2.682585 | 95632.03 | 38.99046 | 421.904 |  | 4.6199174 | 175.4551 | 0.6486474 | 31200.14 | 24985.08
| -144.9001 | 1.545221 | 11.5218305 | 61.23141 | 2.709634 | 96845.66 | 38.93422 | 425.9675 |  | 4.6299626 | 193.5091 | 0.9731816 | 31200.14 | 24985.08
| -144.8675 | 1.567983 | 11.5318555 | 61.46744 | 2.73691 | 98328.73 | 38.79882 | 431.0316 |  | 4.6399876 | 190.8149 | 1.311888 | 31200.14 | 24985.08
| -144.5748 | 1.590918 | 11.5418611 | 61.73187 | 2.764361 | 100076.8 | 38.54768 | 436.7483 |  | 4.6499932 | 167.6593 | 1.658988 | 31200.14 | 24985.08
| -146.3313 | 1.616174 | 11.552757 | 62.0009 | 2.794619 | 102302.2 | 38.22803 | 444.4444 |  | 4.6608891 | 118.5708 | 2.029224 | 31200.14 | 24985.08
| -145.1928 | 1.639682 | 11.5627925 | 62.24025 | 2.822762 | 104709.1 | 37.86903 | 453.0506 |  | 4.6709246 | 52.99871 | 2.408253 | 31200.14 | 24985.08
| -147.5674 | 1.66567 | 11.5737664 | 62.51765 | 2.853872 | 107696 | 37.39599 | 463.7511 |  | 4.6818985 | 28.77717 | 2.848287 | 31200.14 | 24985.08
| -150.3973 | 1.691889 | 11.5847159 | 62.74445 | 2.885249 | 111407.2 | 36.86029 | 478.1093 |  | 4.692848 | 29.57873 | 3.205184 | 31200.14 | 24985.08
| -151.3732 | 1.718045 | 11.5955267 | 63.01314 | 2.916469 | 114711 | 36.40862 | 490.5312 |  | 4.7036588 | 30.56662 | 2.949006 | 31200.14 | 24985.08
| -151.2105 | 1.742686 | 11.6055994 | 63.1854 | 2.946141 | 117754.4 | 36.14277 | 503.2186 |  | 4.7137315 | 31.04224 | 2.706799 | 31200.14 | 24985.08
| -151.2105 | 1.770054 | 11.6166991 | 63.51627 | 2.978833 | 120868.4 | 35.74131 | 514.4663 |  | 4.7248312 | 30.98563 | 2.365211 | 31200.14 | 24985.08
| -149.8443 | 1.796715 | 11.6273497 | 63.90224 | 3.010699 | 123631.4 | 35.34573 | 523.485 |  | 4.7354818 | 31.91488 | 1.998174 | 31200.14 | 24985.08
| -149.1938 | 1.822704 | 11.6376402 | 64.1794 | 3.041665 | 125990.6 | 35.16037 | 532.2694 |  | 4.7457723 | 33.05707 | 1.689539 | 31200.14 | 24985.08
| -146.3638 | 1.850128 | 11.6483962 | 64.63246 | 3.074656 | 128237 | 34.8243 | 538.2656 |  | 4.7565283 | 34.45309 | 1.324031 | 31200.14 | 24985.08
| -143.1436 | 1.877984 | 11.659237 | 64.97442 | 3.10798 | 130084.3 | 34.70554 | 544.1293 |  | 4.7673691 | 36.08721 | 0.9672835 | 31200.14 | 24985.08
| -140.5413 | 1.906649 | 11.6702213 | 65.4698 | 3.142287 | 131567.2 | 34.48171 | 546.2755 |  | 4.7783534 | 37.74747 | 0.6006868 | 31200.14 | 24985.08
| -140.3462 | 1.933015 | 11.6802273 | 65.72997 | 3.173869 | 132647.6 | 34.55546 | 549.7903 |  | 4.7883594 | 38.76457 | 0.2358878 | 31200.14 | 24985.08
| -139.5655 | 1.959782 | 11.6902822 | 66.09803 | 3.205874 | 133549.8 | 34.53408 | 550.9991 |  | 4.7984143 | 38.64192 | 0.2219782 | 31200.14 | 24985.08
| -138.5897 | 1.989248 | 11.7012354 | 66.44126 | 3.241085 | 134429.9 | 34.59832 | 552.6997 |  | 4.8093675 | 37.69472 | 0.1997375 | 31200.14 | 24985.08
| -139.0776 | 2.018974 | 11.7121678 | 66.88797 | 3.276751 | 135301.2 | 34.54613 | 552.8959 |  | 4.8202999 | 36.73395 | 0.1943063 | 31200.14 | 24985.08
| -140.6715 | 2.049087 | 11.7231413 | 67.23524 | 3.312742 | 136063.4 | 34.63004 | 554.0434 |  | 4.8312734 | 35.7065 | 0.1930111 | 31200.14 | 24985.08
| -143.111 | 2.079769 | 11.7341748 | 67.66543 | 3.349529 | 136834 | 34.62517 | 554.0902 |  | 4.8423069 | 35.30485 | 0.1917195 | 31200.14 | 24985.08
| -145.6157 | 2.110387 | 11.745082 | 68.07937 | 3.38618 | 137582.3 | 34.63698 | 554.2436 |  | 4.8532141 | 35.42769 | 0.1783394 | 31200.14 | 24985.08
| -145.1278 | 2.138801 | 11.7550871 | 68.45086 | 3.420121 | 138241.2 | 34.66377 | 554.3931 |  | 4.8632192 | 36.01143 | 0.1652216 | 31200.14 | 24985.08
| -146.559 | 2.170211 | 11.7660058 | 68.85729 | 3.457848 | 139029.3 | 34.68885 | 554.8649 |  | 4.8741379 | 36.90491 | 0.1642053 | 31200.14 | 24985.08
| -144.4447 | 2.201963 | 11.7769657 | 69.27171 | 3.495853 | 139785.5 | 34.7105 | 555.0927 |  | 4.8850978 | 37.52938 | 0.175155 | 31200.14 | 24985.08
| -144.77 | 2.231475 | 11.7870198 | 69.70516 | 3.531042 | 140428 | 34.67946 | 554.3616 |  | 4.8951519 | 38.09867 | 0.1781333 | 31200.14 | 24985.08
| -141.8099 | 2.264036 | 11.7979949 | 70.10272 | 3.570092 | 141152.4 | 34.73495 | 554.7359 |  | 4.906127 | 38.93312 | 0.2045426 | 31200.14 | 24985.08
| -137.9391 | 2.29665 | 11.8088969 | 70.85463 | 3.60913 | 141863.3 | 34.39057 | 550.2212 |  | 4.917029 | 40.03129 | 0.2345451 | 31200.14 | 24985.08
| -134.849 | 2.329741 | 11.8198229 | 71.22568 | 3.648694 | 142564.4 | 34.48038 | 550.8733 |  | 4.927955 | 42.55884 | 0.2564248 | 31200.14 | 24985.08
| -132.9949 | 2.363184 | 11.8307382 | 71.54864 | 3.688834 | 143318.8 | 34.62048 | 552.4053 |  | 4.9388703 | 43.68504 | 0.2741958 | 31200.14 | 24985.08
| -132.7672 | 2.394519 | 11.8408694 | 71.99202 | 3.726191 | 143997.5 | 34.59231 | 551.8027 |  | 4.9490015 | 43.76359 | 0.3033526 | 31200.14 | 24985.08
| -132.2793 | 2.428925 | 11.8518572 | 72.56892 | 3.767338 | 144822.1 | 34.44994 | 550.2661 |  | 4.9599893 | 43.87781 | 0.3433356 | 31200.14 | 24985.08
| -133.9382 | 2.463256 | 11.8627297 | 72.98402 | 3.808595 | 145633 | 34.48573 | 550.8131 |  | 4.9708618 | 43.5472 | 0.3675914 | 31200.14 | 24985.08
| -133.3853 | 2.495375 | 11.8727989 | 73.29698 | 3.846998 | 146333.6 | 34.60352 | 552.0546 |  | 4.980931 | 43.066 | 0.3879931 | 31200.14 | 24985.08
| -133.3202 | 2.527709 | 11.8828093 | 73.60871 | 3.885667 | 147018.3 | 34.72543 | 553.2485 |  | 4.9909414 | 40.53212 | 0.415668 | 31200.14 | 24985.08
| -132.2468 | 2.56034 | 11.892821 | 73.96776 | 3.92478 | 147752.2 | 34.79163 | 554.0235 |  | 5.0009531 | 39.46951 | 0.4170684 | 31200.14 | 24985.08
| -132.2468 | 2.593335 | 11.9028529 | 74.37717 | 3.964272 | 148473.9 | 34.8071 | 554.0984 |  | 5.010985 | 39.1755 | 0.4184532 | 31200.14 | 24985.08
| -134.8815 | 2.629807 | 11.9138185 | 74.76898 | 4.007979 | 149237 | 34.89215 | 554.8246 |  | 5.0219506 | 37.85994 | 0.4085388 | 31200.14 | 24985.08
| -133.7431 | 2.663544 | 11.9238549 | 75.27964 | 4.048325 | 149893.7 | 34.81372 | 553.3613 |  | 5.031987 | 37.49235 | 0.3988975 | 31200.14 | 24985.08
| -137.3536 | 2.700485 | 11.9347258 | 75.72481 | 4.092562 | 150622 | 34.84673 | 553.2663 |  | 5.0428579 | 38.60513 | 0.3783285 | 31200.14 | 24985.08
| -138.7198 | 2.738216 | 11.9457151 | 76.08618 | 4.137755 | 151392.1 | 34.97251 | 554.4501 |  | 5.0538472 | 39.93036 | 0.3472429 | 31200.14 | 24985.08
| -138.6222 | 2.77656 | 11.9567546 | 76.52934 | 4.18366 | 152154.8 | 35.01776 | 554.5806 |  | 5.0648867 | 40.81105 | 0.3093151 | 31200.14 | 24985.08
| -136.8657 | 2.814899 | 11.9676737 | 76.95831 | 4.229599 | 152857.2 | 35.08337 | 554.6486 |  | 5.0758058 | 40.97605 | 0.2788964 | 31200.14 | 24985.08
| -136.2152 | 2.850551 | 11.9777251 | 77.33114 | 4.272235 | 153465.7 | 35.17381 | 554.8553 |  | 5.0858572 | 40.59105 | 0.2489404 | 31200.14 | 24985.08
| -131.7589 | 2.888404 | 11.9882872 | 77.79609 | 4.317563 | 153982.6 | 35.21248 | 553.7081 |  | 5.0964193 | 40.61532 | 0.2120355 | 31200.14 | 24985.08
| -128.8314 | 2.929644 | 11.999667 | 78.23681 | 4.366949 | 154676.7 | 35.30127 | 553.767 |  | 5.1077991 | 40.07191 | 0.1756349 | 31200.14 | 24985.08
| -125.5787 | 2.968283 | 12.0102113 | 78.64883 | 4.413278 | 155156.5 | 35.40695 | 553.1923 |  | 5.1183434 | 40.37925 | 0.15707 | 31200.14 | 24985.08
| -125.5136 | 3.005672 | 12.0203133 | 79.06359 | 4.458152 | 155705.8 | 35.47701 | 552.7437 |  | 5.1284454 | 40.97575 | 0.1353605 | 31200.14 | 24985.08
| -124.1475 | 3.046568 | 12.0312347 | 79.50339 | 4.506964 | 156133.9 | 35.58602 | 551.7693 |  | 5.1393668 | 41.19814 | 0.1241435 | 31200.14 | 24985.08
End Of Loading Index | -124.8306 | 3.088651 | 12.0423295 | 79.92918 | 4.557266 | 156547.3 | 35.72729 | 550.9981 |  | 5.1504616 | 40.92222 | 0.1370136 | 31200.14 | 24985.08
| -123.4319 | 3.11896 | 12.0511731 | 80.34563 | 4.594408 | 156803.5 | 35.72913 | 549.0043 | 0.4937129 | 5.1593052 | 41.03092 | 0.1532789 | 31200.14 | 24985.08
| -123.6921 | 3.11396 | 12.0619393 | 80.83634 | 4.58936 | 155052.4 | 35.41208 | 536.635 | 0.4986091 | 5.1700714 | 41.89558 | 0.1658192 | 31200.14 | 24985.08
| -123.8873 | 3.11796 | 12.0720604 | 80.91429 | 4.593352 | 150138.5 | 36.14536 | 519.0104 | 0.4963114 | 5.1801925 | 40.81791 | 0.1816665 | 31200.14 | 24985.08
| -126.3268 | 3.11446 | 12.0829217 | 81.09114 | 4.589837 | 149042.5 | 36.09023 | 513.1218 | 0.480346 | 5.1910538 | 36.66571 | 0.2005795 | 31200.14 | 24985.08
| -125.6112 | 3.11846 | 12.0929229 | 81.13724 | 4.593832 | 148114.5 | 36.24855 | 509.7303 | 0.4613271 | 5.201055 | 30.78149 | 0.2094961 | 31200.14 | 24985.08
| -125.6763 | 3.11446 | 12.1029702 | 81.22911 | 4.589825 | 147230.7 | 36.24621 | 505.5583 | 0.438297 | 5.2111023 | 24.34118 | 0.2183442 | 31200.14 | 24985.08
| -129.7097 | 3.11896 | 12.1139054 | 81.28334 | 4.594324 | 146378.8 | 36.39446 | 502.4097 | 0.4122041 | 5.2220375 | 16.77156 | 0.227141 | 31200.14 | 24985.08
| -132.8973 | 3.11446 | 12.1248853 | 81.36252 | 4.589818 | 145645.9 | 36.37608 | 498.8998 | 0.3845133 | 5.2330174 | 9.427159 | 0.2261276 | 31200.14 | 24985.08
| -132.3444 | 3.11946 | 12.1358481 | 81.48228 | 4.594806 | 145049.7 | 36.41902 | 495.9486 | 0.3620278 | 5.2439802 | 5.609413 | 0.2154826 | 31200.14 | 24985.08
| -134.1009 | 3.11496 | 12.1467957 | 81.5191 | 4.590304 | 144557.7 | 36.40563 | 493.7142 | 0.3393718 | 5.2549278 | 4.804458 | 0.1822006 | 31200.14 | 24985.08
| -131.7589 | 3.11946 | 12.1577888 | 81.54161 | 4.594803 | 144196.7 | 36.50669 | 492.5601 | 0.3187731 | 5.2659209 | 4.004611 | 0.1589743 | 31200.14 | 24985.08
| -127.7255 | 3.11496 | 12.1686782 | 81.76803 | 4.590277 | 143966.5 | 36.24289 | 489.1761 | 0.290956 | 5.2768103 | 4.527524 | 0.139185 | 31200.14 | 24985.08
| -124.8631 | 3.11946 | 12.1796633 | 81.70811 | 4.594786 | 143833.2 | 36.39193 | 489.6283 | 0.2743489 | 5.2877954 | 5.177704 | 0.1292408 | 31200.14 | 24985.08
| -122.5537 | 3.11496 | 12.1906601 | 81.75366 | 4.590282 | 143829.4 | 36.28277 | 488.8892 | 0.2593576 | 5.2987922 | 5.350929 | 0.1290807 | 31200.14 | 24985.08
| -122.2609 | 3.11946 | 12.2016677 | 81.77576 | 4.594779 | 143911.4 | 36.30512 | 489.1653 | 0.2450274 | 5.3097998 | 4.567606 | 0.1322109 | 31200.14 | 24985.08
| -124.6679 | 3.11496 | 12.2126319 | 81.77359 | 4.59028 | 144073.6 | 36.21795 | 489.4602 | 0.2319081 | 5.320764 | 3.717217 | 0.1321588 | 31200.14 | 24985.08
| -124.5704 | 3.11996 | 12.2226346 | 81.78686 | 4.595275 | 144251.6 | 36.23937 | 490.1643 | 0.2205065 | 5.3307667 | 2.979283 | 0.1256979 | 31200.14 | 24985.08
| -127.4002 | 3.11446 | 12.2335075 | 81.76373 | 4.589781 | 144526.2 | 36.14185 | 490.9877 | 0.2085507 | 5.3416396 | 1.824381 | 0.116055 | 31200.14 | 24985.08
End of Data Index | -127.758 | 3.11946 | 12.2435233 | 81.72529 | 4.594782 | 144768.8 | 36.20732 | 492.4485 | 0.1983189 | 5.3516554 | 0.3196456 | 0.1064077 | 31200.14 | 24985.08
| -127.5954 | 3.11546 | 12.2535294 | 81.78311 | 4.590775 | 145046.2 | 36.04363 | 492.5095 |  | 5.3616615 | 0.3346397 | 0.0774136 | 31200.14 | 24985.08
| -131.0433 | 3.11996 | 12.2645062 | 81.8151 | 4.595273 | 145358.3 | 36.01552 | 493.4226 |  | 5.3726383 | 0.5545081 | 0.06131685 | 31200.14 | 24985.08
| -133.9057 | 3.11546 | 12.2755043 | 81.84816 | 4.59077 | 145674.4 | 35.8664 | 493.8463 |  | 5.3836364 | 0.6297686 | 0.04197256 | 31200.14 | 24985.08
| -134.0033 | 3.11996 | 12.2864912 | 81.80218 | 4.595274 | 145936 | 35.92986 | 495.4268 |  | 5.3946233 | 0.7713824 | 0.01937632 | 31200.14 | 24985.08
| -132.6697 | 3.11546 | 12.2975239 | 81.71383 | 4.590786 | 146205.4 | 35.9178 | 496.9975 |  | 5.405656 | 0.4742916 | -0.009690345 | 31200.14 | 24985.08
| -128.5387 | 3.11996 | 12.3082561 | 81.78166 | 4.595276 | 146444.2 | 35.86507 | 497.2945 |  | 5.4163882 | -0.1066087 | -0.03553727 | 31200.14 | 24985.08
| -129.8723 | 3.11596 | 12.3183148 | 81.83366 | 4.591268 | 146649.5 | 35.72303 | 497.1875 |  | 5.4264469 | 0.2672767 | -0.061386 | 31200.14 | 24985.08
| -125.1884 | 3.12046 | 12.3293157 | 81.91978 | 4.59576 | 146852.8 | 35.6578 | 497.1752 |  | 5.4374478 | 0.459628 | -0.07754457 | 31200.14 | 24985.08
| -122.8789 | 3.11596 | 12.3402573 | 81.9079 | 4.591262 | 147070.3 | 35.5752 | 497.7646 |  | 5.4483894 | 1.442874 | -0.1034044 | 31200.14 | 24985.08
| -122.1959 | 3.12096 | 12.3511904 | 81.95166 | 4.596256 | 147229.9 | 35.56837 | 498.0888 |  | 5.4593225 | 2.360552 | -0.1195613 | 31200.14 | 24985.08
| -122.3585 | 3.11596 | 12.3612186 | 81.88497 | 4.591261 | 147399.4 | 35.54464 | 499.0822 |  | 5.4693507 | 3.071104 | -0.1357181 | 31200.14 | 24985.08
| -123.1717 | 3.12046 | 12.372252 | 81.9399 | 4.595757 | 147580 | 35.51637 | 499.3289 |  | 5.4803841 | 2.944769 | -0.1583556 | 31200.14 | 24985.08
| -125.8389 | 3.11596 | 12.3831526 | 81.98896 | 4.591251 | 147823.2 | 35.36734 | 499.354 |  | 5.4912847 | 2.043766 | -0.1875257 | 31200.14 | 24985.08
| -129.5796 | 3.12046 | 12.3941429 | 81.86215 | 4.595766 | 148056 | 35.51924 | 501.7208 |  | 5.502275 | 0.9342804 | -0.2037951 | 31200.14 | 24985.08
| -132.7998 | 3.11596 | 12.4051087 | 81.86222 | 4.591266 | 148345.5 | 35.41376 | 502.4251 |  | 5.5132408 | -0.3093829 | -0.2266179 | 31200.14 | 24985.08
| -134.3611 | 3.12046 | 12.4160938 | 81.77025 | 4.595776 | 148636.5 | 35.52039 | 504.6232 |  | 5.5242259 | -1.206929 | -0.2300632 | 31200.14 | 24985.08
| -132.7672 | 3.11596 | 12.4270558 | 81.8124 | 4.59127 | 148958.4 | 35.36661 | 504.9825 |  | 5.5351879 | -2.0417 | -0.2432721 | 31200.14 | 24985.08
| -130.8156 | 3.12046 | 12.4379688 | 81.87655 | 4.595761 | 149244.4 | 35.3126 | 505.4768 |  | 5.5461009 | -1.650115 | -0.2402461 | 31200.14 | 24985.08
| -126.7822 | 3.11596 | 12.4489954 | 82.02402 | 4.591243 | 149542.1 | 35.05666 | 504.6211 |  | 5.5571275 | -0.522625 | -0.2209672 | 31200.14 | 24985.08
| -123.6596 | 3.12046 | 12.4599678 | 81.8967 | 4.595758 | 149802.8 | 35.20343 | 507.1061 |  | 5.5680999 | 0.742083 | -0.2016304 | 31200.14 | 24985.08
| -122.0658 | 3.11596 | 12.470923 | 82.00638 | 4.591245 | 150015.7 | 35.00064 | 506.377 |  | 5.5790551 | 2.444353 | -0.1887077 | 31200.14 | 24985.08
| -121.9031 | 3.11996 | 12.4809451 | 81.93874 | 4.595249 | 150120.9 | 35.10408 | 507.6765 |  | 5.5890772 | 3.015299 | -0.1724399 | 31200.14 | 24985.08
| -122.7488 | 3.11546 | 12.4919089 | 81.98168 | 4.590748 | 150215.5 | 34.98841 | 507.2799 |  | 5.600041 | 3.379042 | -0.1561455 | 31200.14 | 24985.08
| -124.733 | 3.11996 | 12.5028614 | 81.97632 | 4.595248 | 150259 | 35.04426 | 507.7265 |  | 5.6109935 | 2.285686 | -0.1463366 | 31200.14 | 24985.08
| -124.9607 | 3.11646 | 12.5128811 | 81.94697 | 4.591749 | 150262 | 35.02921 | 507.8654 |  | 5.6210132 | 1.268731 | -0.1430116 | 31200.14 | 24985.08
| -128.5387 | 3.11996 | 12.5237805 | 81.92196 | 4.595256 | 150197.7 | 35.10931 | 508.1142 |  | 5.6319126 | 0.1398864 | -0.1363873 | 31200.14 | 24985.08
| -129.0266 | 3.11596 | 12.5337982 | 81.85117 | 4.591262 | 150159.5 | 35.13668 | 508.541 |  | 5.6419303 | -0.494153 | -0.1427767 | 31200.14 | 24985.08

## Test 328
Markers | Displacement | Force | Time | DEPTH | LOAD | STIFFNESS | HARDNESS | MODULUS | hdotOverh | Time On Sample | Velocity | Dyn. Phase | X Axis Position | Y Axis Position
| nm | mN | s | nm | mN | N/m | GPa | GPa | 1/s | s | nm/s | degrees | Âµm | Âµm
Surface Index | -146.6566 | -0.7145799 | 6.9078137 | 0 | 0.0003355645 |  |  |  |  | 0 | 995.4132 |  | 31200.14 | 24990.07575
| -146.4939 | -0.7144607 | 6.9087747 | 0.1625123 | 0.0003805884 |  |  |  |  | 0.000961 | 995.4873 |  | 31200.14 | 24990.07575
| -146.6566 | -0.714337 | 6.9097724 | -0.0002408775 | 0.0004476878 |  |  |  |  | 0.0019587 | 995.1644 |  | 31200.14 | 24990.07575
| -146.5915 | -0.7142083 | 6.9108107 | 0.06467879 | 0.0005120822 |  |  |  |  | 0.002997 | 994.3071 |  | 31200.14 | 24990.07575
| -146.3638 | -0.7140824 | 6.911826 | 0.292256 | 0.0005872989 |  |  |  |  | 0.0040123 | 992.9238 |  | 31200.14 | 24990.07575
| -146.3638 | -0.7138413 | 6.91377 | 0.2920169 | 0.0007476856 |  |  |  |  | 0.0059563 | 990.9408 |  | 31200.14 | 24990.07575
| -146.2662 | -0.7137286 | 6.914679 | 0.3894882 | 0.0008348636 |  |  |  |  | 0.0068653 | 987.8058 |  | 31200.14 | 24990.07575
| -146.4289 | -0.7135834 | 6.91585 | 0.2267017 | 0.0009699703 |  |  |  |  | 0.0080363 | 984.1925 |  | 31200.14 | 24990.07575
| -145.941 | -0.7134602 | 6.9168433 | 0.714495 | 0.001085046 |  |  |  |  | 0.0090296 | 979.7432 |  | 31200.14 | 24990.07575
| -146.3313 | -0.7133404 | 6.917809 | 0.3240439 | 0.001198584 |  |  |  |  | 0.0099953 | 974.7134 |  | 31200.14 | 24990.07575
| -146.4939 | -0.7132198 | 6.9187815 | 0.1612817 | 0.001312203 |  |  |  |  | 0.0109678 | 969.1073 |  | 31200.14 | 24990.07575
| -146.0711 | -0.7130961 | 6.9197794 | 0.5840272 | 0.001431258 |  |  |  |  | 0.0119657 | 962.9137 |  | 31200.14 | 24990.07575
| -146.3964 | -0.7129724 | 6.9207769 | 0.2586194 | 0.001549581 |  |  |  |  | 0.0129632 | 956.0216 |  | 31200.14 | 24990.07575
| -145.8434 | -0.7128395 | 6.9218487 | 0.8114625 | 0.001673389 |  |  |  |  | 0.014035 | 948.5069 |  | 31200.14 | 24990.07575
| -145.6157 | -0.7127199 | 6.9228127 | 1.039046 | 0.0017882 |  |  |  |  | 0.014999 | 940.3173 |  | 31200.14 | 24990.07575
| -145.6157 | -0.7125997 | 6.9237825 | 1.038927 | 0.001902607 |  |  |  |  | 0.0159688 | 931.5186 |  | 31200.14 | 24990.07575
| -145.7133 | -0.7124763 | 6.924777 | 0.9412213 | 0.002020277 |  |  |  |  | 0.0169633 | 922.0367 |  | 31200.14 | 24990.07575
| -145.7133 | -0.7123481 | 6.9258115 | 0.941094 | 0.002142307 |  |  |  |  | 0.0179978 | 911.8756 |  | 31200.14 | 24990.07575
| -145.5506 | -0.7122289 | 6.9267727 | 1.103618 | 0.002255648 |  |  |  |  | 0.018959 | 901.0063 |  | 31200.14 | 24990.07575
| -145.5832 | -0.7121037 | 6.9277818 | 1.070958 | 0.002377374 |  |  |  |  | 0.0199681 | 889.479 |  | 31200.14 | 24990.07575
| -145.7133 | -0.7119826 | 6.9287589 | 0.9407316 | 0.002495734 |  |  |  |  | 0.0209452 | 877.2328 |  | 31200.14 | 24990.07575
| -145.388 | -0.711852 | 6.929812 | 1.265875 | 0.002620873 |  |  |  |  | 0.0219983 | 864.5188 |  | 31200.14 | 24990.07575
| -145.7783 | -0.7117277 | 6.9308138 | 0.8754194 | 0.002742456 |  |  |  |  | 0.0230001 | 851.3355 |  | 31200.14 | 24990.07575
| -146.006 | -0.7116013 | 6.9318334 | 0.6476043 | 0.002866206 |  |  |  |  | 0.0240197 | 837.6679 |  | 31200.14 | 24990.07575
| -145.1928 | -0.7114862 | 6.9327615 | 1.46069 | 0.002976405 |  |  |  |  | 0.0249478 | 823.6462 |  | 31200.14 | 24990.07575
| -145.7133 | -0.7113629 | 6.9337562 | 0.940117 | 0.003095303 |  |  |  |  | 0.0259425 | 809.3544 |  | 31200.14 | 24990.07575
| -145.9084 | -0.7112382 | 6.9347616 | 0.7448272 | 0.003216531 |  |  |  |  | 0.0269479 | 794.6479 |  | 31200.14 | 24990.07575
| -145.6157 | -0.7111104 | 6.9357919 | 1.03745 | 0.00334193 |  |  |  |  | 0.0279782 | 779.7099 |  | 31200.14 | 24990.07575
| -145.5832 | -0.7109904 | 6.9367598 | 1.069854 | 0.003460593 |  |  |  |  | 0.0289461 | 764.3898 |  | 31200.14 | 24990.07575
| -145.0302 | -0.7108644 | 6.9377757 | 1.622704 | 0.003583764 |  |  |  |  | 0.029962 | 748.8518 |  | 31200.14 | 24990.07575
| -145.6157 | -0.7107388 | 6.9387883 | 1.037081 | 0.003706246 |  |  |  |  | 0.0309746 | 733.0185 |  | 31200.14 | 24990.07575
| -145.7133 | -0.7106148 | 6.9397885 | 0.9393752 | 0.003828312 |  |  |  |  | 0.0319748 | 716.9658 |  | 31200.14 | 24990.07575
| -145.5506 | -0.7104951 | 6.9407538 | 1.101899 | 0.003944848 |  |  |  |  | 0.0329401 | 700.5724 |  | 31200.14 | 24990.07575
| -145.2254 | -0.7103733 | 6.9417364 | 1.427051 | 0.004064853 |  |  |  |  | 0.0339227 | 683.8511 |  | 31200.14 | 24990.07575
| -145.2904 | -0.710243 | 6.9427865 | 1.361862 | 0.004194752 |  |  |  |  | 0.0349728 | 666.8843 |  | 31200.14 | 24990.07575
| -145.5181 | -0.7101246 | 6.9437416 | 1.134055 | 0.004310664 |  |  |  |  | 0.0359279 | 649.6175 |  | 31200.14 | 24990.07575
| -145.1928 | -0.7100024 | 6.9447272 | 1.459219 | 0.004429678 |  |  |  |  | 0.0369135 | 632.1819 |  | 31200.14 | 24990.07575
| -145.5506 | -0.7098787 | 6.9457244 | 1.101288 | 0.004548204 |  |  |  |  | 0.0379107 | 614.5933 |  | 31200.14 | 24990.07575
| -145.0627 | -0.7097521 | 6.9467455 | 1.589077 | 0.004670136 |  |  |  |  | 0.0389318 | 596.844 |  | 31200.14 | 24990.07575
| -144.77 | -0.7096242 | 6.9477767 | 1.881699 | 0.00479316 |  |  |  |  | 0.039963 | 578.962 |  | 31200.14 | 24990.07575
| -145.0302 | -0.7095075 | 6.9487178 | 1.621358 | 0.004906013 |  |  |  |  | 0.0409041 | 561.0745 |  | 31200.14 | 24990.07575
| -145.0952 | -0.7093782 | 6.9497605 | 1.556183 | 0.005030302 |  |  |  |  | 0.0419468 | 543.2377 |  | 31200.14 | 24990.07575
| -145.0627 | -0.7092555 | 6.9507503 | 1.588585 | 0.005148272 |  |  |  |  | 0.0429366 | 525.3837 |  | 31200.14 | 24990.07575
| -145.0627 | -0.7091355 | 6.9517175 | 1.588466 | 0.005262397 |  |  |  |  | 0.0439038 | 507.5774 |  | 31200.14 | 24990.07575
| -145.4205 | -0.7090117 | 6.9527165 | 1.230534 | 0.005383473 |  |  |  |  | 0.0449028 | 489.8822 |  | 31200.14 | 24990.07575
| -145.1928 | -0.7088783 | 6.9537916 | 1.458104 | 0.005513304 |  |  |  |  | 0.0459779 | 472.3058 |  | 31200.14 | 24990.07575
| -144.9651 | -0.7087578 | 6.9547634 | 1.685674 | 0.005630807 |  |  |  |  | 0.0469497 | 454.8341 |  | 31200.14 | 24990.07575
| -145.1278 | -0.7086395 | 6.9557174 | 1.522914 | 0.005748467 |  |  |  |  | 0.0479037 | 437.4847 |  | 31200.14 | 24990.07575
| -144.8675 | -0.708514 | 6.9567293 | 1.783015 | 0.005870862 |  |  |  |  | 0.0489156 | 420.2949 |  | 31200.14 | 24990.07575
| -144.7049 | -0.7083895 | 6.9577334 | 1.945534 | 0.005993533 |  |  |  |  | 0.0499197 | 403.1995 |  | 31200.14 | 24990.07575
| -145.0627 | -0.7082589 | 6.9587869 | 1.587596 | 0.006121688 |  |  |  |  | 0.0509732 | 386.1933 |  | 31200.14 | 24990.07575
| -145.0627 | -0.7081445 | 6.9597094 | 1.587483 | 0.006235724 |  |  |  |  | 0.0518957 | 369.2807 |  | 31200.14 | 24990.07575
| -145.1928 | -0.7080275 | 6.9606527 | 1.45726 | 0.006351817 |  |  |  |  | 0.052839 | 352.4321 |  | 31200.14 | 24990.07575
| -145.388 | -0.7078992 | 6.961687 | 1.261955 | 0.006479636 |  |  |  |  | 0.0538733 | 335.8194 |  | 31200.14 | 24990.07575
| -144.9001 | -0.7077726 | 6.962708 | 1.749756 | 0.00660332 |  |  |  |  | 0.0548943 | 319.2164 |  | 31200.14 | 24990.07575
| -144.7374 | -0.7076488 | 6.9637065 | 1.912276 | 0.006725176 |  |  |  |  | 0.0558928 | 302.6868 |  | 31200.14 | 24990.07575
| -144.7374 | -0.7075248 | 6.9647066 | 1.912153 | 0.006846308 |  |  |  |  | 0.0568929 | 286.2428 |  | 31200.14 | 24990.07575
SurfaceFindCoarse | -145.0627 | -0.7074046 | 6.9656757 | 1.586749 | 0.006963516 |  |  |  |  | 0.057862 | 269.9778 |  | 31200.14 | 24990.07575
| -144.7374 | -0.7076074 | 6.9778003 | 2.229688 | 0.006853033 |  |  |  |  | 0.0699866 | 107.0771 | 79.77404 | 31200.14 | 24990.07575
| -144.2821 | -0.7077318 | 6.9887525 | 2.305325 | 0.006841043 |  |  |  |  | 0.0809388 | 33.1579 | 79.09107 | 31200.14 | 24990.07575
| -144.7374 | -0.7078452 | 6.9987826 | 2.254967 | 0.006843318 |  |  |  |  | 0.0909689 | 19.8358 | 75.56204 | 31200.14 | 24990.07575
| -144.9651 | -0.7079701 | 7.0098069 | 2.223687 | 0.006842373 |  |  |  |  | 0.1019932 | 14.42349 | 77.86651 | 31200.14 | 24990.07575
| -145.388 | -0.7080938 | 7.0207749 | 2.106057 | 0.00685057 |  |  |  |  | 0.1129612 | 9.515935 | 81.68411 | 31200.14 | 24990.07575
| -145.0302 | -0.7082072 | 7.0308032 | 2.112609 | 0.006845859 |  |  |  |  | 0.1229895 | 5.124836 | 79.88796 | 31200.14 | 24990.07575
End Of Dynamic Ramp | -144.9001 | -0.7083195 | 7.0408291 | 2.037451 | 0.006851666 |  |  |  |  | 0.1330154 | 2.241837 | 76.7092 | 31200.14 | 24990.07575
| -144.6073 | -0.7083992 | 7.0593201 | 2.020102 | 0.006861976 |  |  |  |  | 0.1515064 | -1.031065 | 55.31677 | 31200.14 | 24990.07575
| -144.7049 | -0.7083992 | 7.0703453 | 1.99892 | 0.006860573 |  |  |  |  | 0.1625316 | -1.396421 | 53.02724 | 31200.14 | 24990.07575
| -144.9001 | -0.7083992 | 7.0813242 | 1.978945 | 0.006860292 |  |  |  |  | 0.1735105 | -0.6531849 |  | 31200.14 | 24990.07575
| -144.5748 | -0.7083992 | 7.0915029 | 1.975581 | 0.006860212 |  |  |  |  | 0.1836892 | -0.2182451 |  | 31200.14 | 24990.07575
| -145.0952 | -0.7083992 | 7.1022955 | 2.007144 | 0.006856843 |  |  |  |  | 0.1944818 | 0.3317974 |  | 31200.14 | 24990.07575
| -145.0302 | -0.7083992 | 7.1132268 | 2.006929 | 0.006857725 |  |  |  |  | 0.2054131 | 0.9194268 |  | 31200.14 | 24990.07575
| -144.8675 | -0.7083992 | 7.123262 | 2.042886 | 0.006854116 |  |  |  |  | 0.2154483 | 1.039798 |  | 31200.14 | 24990.07575
| -144.2495 | -0.7082195 | 7.1342117 | 2.15279 | 0.007021289 |  |  |  |  | 0.226398 | 1.379659 | 9.080073 | 31200.14 | 24990.07575
| -144.8025 | -0.7082195 | 7.144237 | 2.122651 | 0.007025579 |  |  |  |  | 0.2364233 | 1.881829 | 8.947584 | 31200.14 | 24990.07575
| -144.7374 | -0.7082195 | 7.1551277 | 2.150526 | 0.007022973 |  |  |  |  | 0.247314 | 2.021238 | 8.320242 | 31200.14 | 24990.07575
| -144.6073 | -0.7082195 | 7.1660337 | 2.109467 | 0.007028547 |  |  |  |  | 0.25822 | 1.93556 | 7.707486 | 31200.14 | 24990.07575
| -144.4122 | -0.7082195 | 7.17607 | 2.172531 | 0.007021048 |  |  |  |  | 0.2682563 | 1.665943 | 7.279382 | 31200.14 | 24990.07575
| -144.4447 | -0.7082195 | 7.1870658 | 2.152722 | 0.007023815 |  |  |  |  | 0.2792521 | 1.416052 | 7.125016 | 31200.14 | 24990.07575
| -144.3796 | -0.7082195 | 7.198031 | 2.14326 | 0.007025099 |  |  |  |  | 0.2902173 | 0.8010268 | 7.05025 | 31200.14 | 24990.07575
| -144.6398 | -0.7082195 | 7.2089478 | 2.098236 | 0.007030753 |  |  |  |  | 0.3011341 | -0.2055138 | 7.174324 | 31200.14 | 24990.07575
| -144.6398 | -0.7082195 | 7.2190428 | 2.109405 | 0.007029309 |  |  |  |  | 0.3112291 | -0.292891 | 7.174324 | 31200.14 | 24990.07575
| -144.6398 | -0.7082195 | 7.2299109 | 2.131057 | 0.007026702 |  |  |  |  | 0.3220972 | -0.6009214 | 6.581945 | 31200.14 | 24990.07575
| -144.8025 | -0.7082195 | 7.2399229 | 2.189434 | 0.007019524 |  |  |  |  | 0.3321092 | -0.2202496 | 5.946863 | 31200.14 | 24990.07575
| -144.2495 | -0.7082195 | 7.2508812 | 2.214023 | 0.007016798 |  |  |  |  | 0.3430675 | 0.09598991 | 5.84609 | 31200.14 | 24990.07575
| -144.5423 | -0.7082195 | 7.2609167 | 2.255572 | 0.007011986 |  |  |  |  | 0.353103 | 1.049735 | 5.860827 | 31200.14 | 24990.07575
| -144.4447 | -0.7082195 | 7.2718517 | 2.14709 | 0.007025981 |  |  |  |  | 0.364038 | 1.545149 | 5.96181 | 31200.14 | 24990.07575
| -144.4122 | -0.7082195 | 7.2827913 | 2.151841 | 0.00702582 |  |  |  |  | 0.3749776 | 0.9456321 | 6.127914 | 31200.14 | 24990.07575
| -144.8025 | -0.7082195 | 7.2937467 | 2.162115 | 0.007024978 |  |  |  |  | 0.385933 | 0.444517 | 6.115504 | 31200.14 | 24990.07575
| -144.2821 | -0.7082195 | 7.3037562 | 2.209151 | 0.007019525 |  |  |  |  | 0.3959425 | -0.005619076 | 5.776168 | 31200.14 | 24990.07575
| -144.5748 | -0.7082195 | 7.314743 | 2.240198 | 0.007016076 |  |  |  |  | 0.4069293 | -0.1519475 | 5.018765 | 31200.14 | 24990.07575
| -144.1519 | -0.7082195 | 7.3256063 | 2.253122 | 0.007014713 |  |  |  |  | 0.4177926 | 0.03923041 | 4.301056 | 31200.14 | 24990.07575
| -144.2821 | -0.7082195 | 7.3365767 | 2.245005 | 0.007015916 |  |  |  |  | 0.428763 | 0.4893336 | 3.615531 | 31200.14 | 24990.07575
| -144.4447 | -0.7082195 | 7.3476277 | 2.25998 | 0.007014031 |  |  |  |  | 0.439814 | 1.566435 | 2.838788 | 31200.14 | 24990.07575
| -144.4772 | -0.7082195 | 7.3585854 | 2.230413 | 0.007017479 |  |  |  |  | 0.4507717 | 1.22501 | 2.233244 | 31200.14 | 24990.07575
| -144.5423 | -0.7082195 | 7.3685924 | 2.263489 | 0.007012948 |  |  |  |  | 0.4607787 | 0.7675524 | 1.636577 | 31200.14 | 24990.07575
| -144.4122 | -0.7082195 | 7.3795744 | 2.299051 | 0.007008377 |  |  |  |  | 0.4717607 | 0.4634409 | 0.8351563 | 31200.14 | 24990.07575
| -144.5423 | -0.7082195 | 7.3905664 | 2.248046 | 0.007014432 |  |  |  |  | 0.4827527 | 0.5637566 | 0.1695136 | 31200.14 | 24990.07575
| -144.2495 | -0.7082195 | 7.4015411 | 2.315238 | 0.007005971 |  |  |  |  | 0.4937274 | 0.7224877 | -0.3441147 | 31200.14 | 24990.07575
| -144.9001 | -0.7082195 | 7.4115521 | 2.312815 | 0.00700605 |  |  |  |  | 0.5037384 | 1.104707 | -0.3472429 | 31200.14 | 24990.07575
| -144.4447 | -0.7082195 | 7.4223924 | 2.298404 | 0.007007775 |  |  |  |  | 0.5145787 | 1.245035 | 0 | 31200.14 | 24990.07575
| -144.6398 | -0.7082195 | 7.4324144 | 2.290891 | 0.007008537 |  |  |  |  | 0.5246007 | 1.086354 | 0.352585 | 31200.14 | 24990.07575
End Of Dynamic Ramp Hold | -144.77 | -0.7082195 | 7.4433958 | 2.26849 | 0.007011384 | -530262.9 | -0.3847451 |  |  | 0.5355821 | 0.4098428 | 1.586247 | 31200.14 | 24990.07575
| -144.2821 | -0.7072928 | 7.4595628 | 2.381373 | 0.008085866 | -350317.6 | -0.4709935 |  |  | 0.5517491 | 0.08487841 | 2.451533 | 31200.14 | 24990.07575
| -143.664 | -0.7061829 | 7.4706615 | 2.512214 | 0.009397069 | -405201.8 | -0.5842263 |  |  | 0.5628478 | 1.289643 | 2.775803 | 31200.14 | 24990.07575
| -144.4447 | -0.7050709 | 7.4817817 | 2.594896 | 0.01071656 | -442100.2 | -0.6946608 |  |  | 0.573968 | 2.908647 | 3.285277 | 31200.14 | 24990.07575
| -144.4447 | -0.7040165 | 7.4923253 | 2.649676 | 0.01197408 | -507224.3 | -0.7976343 |  |  | 0.5845116 | 4.802569 | 3.802586 | 31200.14 | 24990.07575
| -143.9893 | -0.7028797 | 7.5036938 | 2.856176 | 0.01329938 | -974536.9 | -0.9800484 |  |  | 0.5958801 | 7.091256 | 3.939299 | 31200.14 | 24990.07575
| -143.6315 | -0.7018178 | 7.514312 | 2.945036 | 0.01456641 | 2613412.2 | -1.115314 |  |  | 0.6064983 | 9.205013 | 4.03771 | 31200.14 | 24990.07575
| -143.7941 | -0.7008177 | 7.5243129 | 3.039616 | 0.01575377 | 537325.3 | -1.255266 |  |  | 0.6164992 | 10.38127 | 3.945186 | 31200.14 | 24990.07575
| -143.6315 | -0.6997167 | 7.5353229 | 3.129919 | 0.01706129 | 276567.4 | -1.407311 |  |  | 0.6275092 | 10.38077 | 3.824667 | 31200.14 | 24990.07575
| -143.4363 | -0.6986234 | 7.5462559 | 3.2292 | 0.01835762 | 196031.8 | -1.575855 |  |  | 0.6384422 | 10.12309 | 3.566667 | 31200.14 | 24990.07575
| -142.7532 | -0.6975218 | 7.5572727 | 3.408098 | 0.0196553 | 138224.1 | -1.822001 |  |  | 0.649459 | 10.2325 | 3.409966 | 31200.14 | 24990.07575
| -142.9809 | -0.6964269 | 7.5682217 | 3.499082 | 0.02095328 | 101360.6 | -1.988229 |  |  | 0.660408 | 10.47254 | 3.210788 | 31200.14 | 24990.07575
| -142.7858 | -0.6953329 | 7.5791614 | 3.649883 | 0.02224691 | 79501.09 | -2.226722 |  |  | 0.6713477 | 9.848212 | 2.61443 | 31200.14 | 24990.07575
| -143.0135 | -0.6943304 | 7.5891859 | 3.71219 | 0.02343695 | 66514.41 | -2.356295 |  |  | 0.6813722 | 10.36545 | 2.334801 | 31200.14 | 24990.07575
| -143.2412 | -0.6933248 | 7.5992428 | 3.739066 | 0.02464311 | 58339.96 | -2.442134 |  |  | 0.6914291 | 9.870041 | 1.858845 | 31200.14 | 24990.07575
| -143.3062 | -0.6922393 | 7.6100974 | 3.832177 | 0.02593187 | 51759.19 | -2.619642 |  |  | 0.7022837 | 8.980368 | 1.423885 | 31200.14 | 24990.07575
| -142.9484 | -0.6912322 | 7.6201685 | 3.951723 | 0.02712079 | 47546.22 | -2.846878 |  |  | 0.7123548 | 8.317017 | 1.460778 | 31200.14 | 24990.07575
| -143.2737 | -0.690154 | 7.6309508 | 4.046449 | 0.02840537 | 43734.07 | -3.043066 |  |  | 0.7231371 | 7.589857 | 1.484015 | 31200.14 | 24990.07575
| -142.8183 | -0.6891419 | 7.6410709 | 4.172323 | 0.0295991 | 41157.54 | -3.310033 |  |  | 0.7332572 | 7.489404 | 1.704165 | 31200.14 | 24990.07575
| -142.7532 | -0.6880482 | 7.6520088 | 4.285525 | 0.03089699 | 38811.83 | -3.570821 |  |  | 0.7441951 | 8.182323 | 1.806839 | 31200.14 | 24990.07575
| -143.0135 | -0.6870393 | 7.6620977 | 4.375405 | 0.03209423 | 37436.51 | -3.808516 |  |  | 0.754284 | 8.82289 | 1.659018 | 31200.14 | 24990.07575
| -142.9484 | -0.685948 | 7.6730102 | 4.468997 | 0.03338935 | 36469.94 | -4.084567 |  |  | 0.7651965 | 9.52417 | 1.861246 | 31200.14 | 24990.07575
| -142.3304 | -0.6848574 | 7.6839164 | 4.583592 | 0.03468261 | 35667.55 | -4.436545 |  |  | 0.7761027 | 9.514483 | 2.300459 | 31200.14 | 24990.07575
| -142.428 | -0.6838521 | 7.6939694 | 4.739808 | 0.03586522 | 34931.66 | -4.93958 |  |  | 0.7861557 | 9.361407 | 3.113439 | 31200.14 | 24990.07575
| -142.2978 | -0.6827761 | 7.7047297 | 4.791446 | 0.0371547 | 34245.1 | -5.143858 |  |  | 0.796916 | 9.396211 | 4.025004 | 31200.14 | 24990.07575
| -142.0376 | -0.6817705 | 7.7147853 | 4.881866 | 0.03834405 | 33501.28 | -5.47112 |  |  | 0.8069716 | 9.20436 | 4.283538 | 31200.14 | 24990.07575
| -142.5255 | -0.6807681 | 7.7248097 | 4.939085 | 0.039538 | 32673.26 | -5.671854 |  |  | 0.816996 | 8.926476 | 4.365258 | 31200.14 | 24990.07575
| -141.4847 | -0.6796697 | 7.7357938 | 4.995883 | 0.04085057 | 31824.67 | -5.866663 |  |  | 0.8279801 | 8.364471 | 4.285654 | 31200.14 | 24990.07575
| -141.1919 | -0.6785745 | 7.7467455 | 5.134945 | 0.04214512 | 30832.47 | -6.375001 |  |  | 0.8389318 | 7.773407 | 4.056738 | 31200.14 | 24990.07575
| -141.6798 | -0.6775654 | 7.7568361 | 5.194539 | 0.04334686 | 29934.3 | -6.551029 |  |  | 0.8490224 | 7.321841 | 3.653607 | 31200.14 | 24990.07575
| -141.1919 | -0.6765581 | 7.7669093 | 5.2263 | 0.04455078 | 28973.63 | -6.57216 |  |  | 0.8590956 | 6.678255 | 3.325948 | 31200.14 | 24990.07575
| -141.257 | -0.6754583 | 7.7779078 | 5.373599 | 0.04584899 | 28021.43 | -7.113761 |  |  | 0.8700941 | 6.460082 | 2.892485 | 31200.14 | 24990.07575
| -141.1594 | -0.6743652 | 7.7888385 | 5.474692 | 0.0471486 | 27155.58 | -7.450506 |  |  | 0.8810248 | 6.835651 | 2.260502 | 31200.14 | 24990.07575
| -141.3545 | -0.6732693 | 7.7997978 | 5.567433 | 0.04845111 | 26476.11 | -7.779055 |  |  | 0.8919841 | 7.259335 | 1.513333 | 31200.14 | 24990.07575
| -141.3545 | -0.672267 | 7.8098207 | 5.683975 | 0.04963557 | 25866.58 | -8.260609 |  |  | 0.902007 | 7.624424 | 1.086046 | 31200.14 | 24990.07575
| -141.6473 | -0.6711814 | 7.820676 | 5.755209 | 0.050931 | 25303.84 | -8.481334 |  |  | 0.9128623 | 8.035661 | 0.7884243 | 31200.14 | 24990.07575
| -141.6473 | -0.6700921 | 7.8315691 | 5.732784 | 0.05224304 | 24915.89 | -8.184314 |  |  | 0.9237554 | 7.778591 | 0.5627083 | 31200.14 | 24990.07575
| -141.8099 | -0.6690779 | 7.8417115 | 5.804212 | 0.05344847 | 24619.47 | -8.466699 |  |  | 0.9338978 | 6.824056 | 0.4499576 | 31200.14 | 24990.07575
| -141.8099 | -0.6679775 | 7.8527152 | 5.895673 | 0.05475412 | 24382.69 | -8.89552 |  |  | 0.9449015 | 5.93124 | 0.3424984 | 31200.14 | 24990.07575
| -141.5822 | -0.6668779 | 7.8637115 | 5.904095 | 0.05607514 | 24250.35 | -8.844396 |  |  | 0.9558978 | 4.88178 | 0.528278 | 31200.14 | 24990.07575
| -140.9967 | -0.6657764 | 7.874726 | 6.038571 | 0.05736883 | 24168.05 | -9.642 |  |  | 0.9669123 | 4.438193 | 0.6623494 | 31200.14 | 24990.07575
| -140.6064 | -0.6647169 | 7.8853211 | 6.083402 | 0.05864038 | 24083.5 | -9.848369 |  |  | 0.9775074 | 4.340292 | 0.8842676 | 31200.14 | 24990.07575
| -140.769 | -0.6637132 | 7.8953579 | 6.232783 | 0.05982358 | 23977.19 | -10.86496 |  |  | 0.9875442 | 5.454711 | 1.007496 | 31200.14 | 24990.07575
| -140.5739 | -0.662624 | 7.9062505 | 6.407564 | 0.06110698 | 23915.06 | -12.3048 |  |  | 0.9984368 | 7.456669 | 1.037527 | 31200.14 | 24990.07575
| -139.4029 | -0.6616128 | 7.9163626 | 6.511277 | 0.06230433 | 23918.09 | -13.26571 |  |  | 1.0085489 | 8.689229 | 1.069991 | 31200.14 | 24990.07575
| -140.3787 | -0.6605223 | 7.9272676 | 6.394392 | 0.06363042 | 23932.24 | -11.91007 |  |  | 1.0194539 | 8.821189 | 1.144003 | 31200.14 | 24990.07575
| -140.5088 | -0.6594175 | 7.9383154 | 6.507531 | 0.06493974 | 23985.1 | -12.92415 |  |  | 1.0305017 | 8.053195 | 1.130977 | 31200.14 | 24990.07575
| -139.9233 | -0.6583191 | 7.949299 | 6.62942 | 0.06623638 | 23966.68 | -14.09152 |  |  | 1.0414853 | 7.041494 | 1.114897 | 31200.14 | 24990.07575
| -140.1185 | -0.6572259 | 7.9602309 | 6.674591 | 0.06754433 | 23953.95 | -14.40821 |  |  | 1.0524172 | 6.430875 | 0.9717379 | 31200.14 | 24990.07575
| -141.257 | -0.6561266 | 7.9712245 | 6.66454 | 0.06886301 | 23896.46 | -14.00558 |  |  | 1.0634108 | 5.074709 | 0.789377 | 31200.14 | 24990.07575
| -140.7365 | -0.6550303 | 7.9821871 | 6.690529 | 0.07017621 | 23833.91 | -14.02746 |  |  | 1.0743734 | 4.049395 | 0.4492093 | 31200.14 | 24990.07575
| -140.8341 | -0.6539348 | 7.9931422 | 6.746998 | 0.07148491 | 23745.76 | -14.37073 |  |  | 1.0853285 | 3.740149 | 0.2804666 | 31200.14 | 24990.07575
| -140.3787 | -0.652838 | 8.0041099 | 6.867808 | 0.07278214 | 23710.93 | -15.60394 |  |  | 1.0962962 | 4.349638 | 0.1182167 | 31200.14 | 24990.07575
| -140.086 | -0.6517403 | 8.0150869 | 6.98507 | 0.07408277 | 23634.25 | -16.86877 |  |  | 1.1072732 | 4.317835 | -0.07732219 | 31200.14 | 24990.07575
| -139.3053 | -0.6506569 | 8.0259209 | 7.090219 | 0.07536803 | 23582.97 | -18.11681 |  |  | 1.1181072 | 4.852503 | -0.113908 | 31200.14 | 24990.07575
| -139.8583 | -0.6496381 | 8.0361089 | 7.165772 | 0.07655544 | 23550.46 | -19.01094 |  |  | 1.1282952 | 6.046404 | -0.1122711 | 31200.14 | 24990.07575
| -139.533 | -0.6485565 | 8.0469253 | 7.263375 | 0.0778646 | 23464.32 | -20.23691 |  |  | 1.1391116 | 7.691585 | -0.109832 | 31200.14 | 24990.07575
| -138.7198 | -0.6475498 | 8.056992 | 7.2512 | 0.07907416 | 23415.88 | -19.46385 |  |  | 1.1491783 | 7.853215 | -0.1439589 | 31200.14 | 24990.07575
| -139.6956 | -0.646451 | 8.0679803 | 7.300173 | 0.08038644 | 23387.67 | -19.85922 |  |  | 1.1601666 | 6.971142 | -0.2475728 | 31200.14 | 24990.07575
| -139.2728 | -0.6453588 | 8.0789021 | 7.459715 | 0.08167535 | 23345.54 | -22.58619 |  |  | 1.1710884 | 6.063984 | -0.2432189 | 31200.14 | 24990.07575
| -139.2077 | -0.6443494 | 8.0889964 | 7.43681 | 0.08288762 | 23348.29 | -21.53636 |  |  | 1.1811827 | 5.699717 | -0.2739765 | 31200.14 | 24990.07575
| -139.3703 | -0.6432687 | 8.0998038 | 7.596665 | 0.08416358 | 23334.79 | -24.69314 |  |  | 1.1919901 | 5.271765 | -0.3707322 | 31200.14 | 24990.07575
| -139.3703 | -0.6421742 | 8.1107485 | 7.671808 | 0.085469 | 23331.26 | -25.99757 |  |  | 1.2029348 | 5.322808 | -0.4976347 | 31200.14 | 24990.07575
| -139.9558 | -0.6411645 | 8.1208457 | 7.735692 | 0.08666749 | 23277.55 | -26.93021 |  |  | 1.213032 | 6.086501 | -0.6529151 | 31200.14 | 24990.07575
| -140.9317 | -0.6400687 | 8.1318038 | 7.744213 | 0.08798278 | 23246.27 | -26.21222 |  |  | 1.2239901 | 6.934613 | -0.8991872 | 31200.14 | 24990.07575
| -139.8908 | -0.6390615 | 8.1418752 | 7.844499 | 0.08917802 | 23247.07 | -28.48963 |  |  | 1.2340615 | 6.315044 | -1.077338 | 31200.14 | 24990.07575
| -140.1185 | -0.6379692 | 8.1527987 | 7.866722 | 0.0904853 | 23268.08 | -28.33631 |  |  | 1.244985 | 5.88133 | -1.375835 | 31200.14 | 24990.07575
| -139.4354 | -0.6368655 | 8.163835 | 7.875724 | 0.09180943 | 23382.1 | -28.13073 |  |  | 1.2560213 | 5.215741 | -1.425128 | 31200.14 | 24990.07575
| -139.5655 | -0.6357723 | 8.1747674 | 7.986373 | 0.09310516 | 23496.19 | -31.45212 |  |  | 1.2669537 | 4.225035 | -1.535712 | 31200.14 | 24990.07575
| -139.2728 | -0.6347723 | 8.1847675 | 8.01347 | 0.09430017 | 23658.33 | -32.2304 |  |  | 1.2769538 | 3.900255 | -1.527525 | 31200.14 | 24990.07575
| -138.7198 | -0.6336778 | 8.1957119 | 8.141248 | 0.09559592 | 23809.25 | -37.48064 |  |  | 1.2878982 | 4.027246 | -1.517012 | 31200.14 | 24990.07575
| -138.4921 | -0.63258 | 8.2066904 | 8.261308 | 0.0968938 | 23991.14 | -44.11318 |  |  | 1.2988767 | 5.414226 | -1.53919 | 31200.14 | 24990.07575
| -138.3295 | -0.6314859 | 8.2176315 | 8.245605 | 0.09820672 | 24224.37 | -42.88928 |  |  | 1.3098178 | 6.022361 | -1.534342 | 31200.14 | 24990.07575
| -138.2969 | -0.6304112 | 8.2283783 | 8.241837 | 0.09949672 | 24504.07 | -42.90107 |  |  | 1.3205646 | 6.150572 | -1.502693 | 31200.14 | 24990.07575
| -138.915 | -0.6293089 | 8.2394014 | 8.230581 | 0.1008201 | 24743.72 | -42.09906 |  |  | 1.3315877 | 5.412163 | -1.468033 | 31200.14 | 24990.07575
| -138.6547 | -0.6282773 | 8.2497169 | 8.294717 | 0.102049 | 24951.49 | -46.1036 |  |  | 1.3419032 | 3.995914 | -1.46268 | 31200.14 | 24990.07575
| -138.7849 | -0.627206 | 8.2604302 | 8.444884 | 0.1033095 | 25110.87 | -58.4349 |  |  | 1.3526165 | 3.625406 | -1.454347 | 31200.14 | 24990.07575
| -139.9233 | -0.6261099 | 8.2713914 | 8.521501 | 0.1046171 | 25265.67 | -66.19595 |  |  | 1.3635777 | 3.627644 | -1.444621 | 31200.14 | 24990.07575
| -139.6306 | -0.6250192 | 8.2822986 | 8.591439 | 0.1059165 | 25375.88 | -73.90565 |  |  | 1.3744849 | 4.500167 | -1.491284 | 31200.14 | 24990.07575
| -139.4354 | -0.624017 | 8.2923202 | 8.55065 | 0.1071313 | 25498.91 | -65.54764 |  |  | 1.3845065 | 5.395846 | -1.567765 | 31200.14 | 24990.07575
| -139.2728 | -0.6229182 | 8.303308 | 8.59448 | 0.1084356 | 25585.23 | -68.58825 |  |  | 1.3954943 | 5.372886 | -1.583149 | 31200.14 | 24990.07575
| -138.3295 | -0.6218291 | 8.3141998 | 8.658767 | 0.1097361 | 25638.5 | -74.47974 |  |  | 1.4063861 | 5.113271 | -1.509683 | 31200.14 | 24990.07575
| -138.7849 | -0.6208213 | 8.3242771 | 8.722619 | 0.1109308 | 25694.04 | -81.77355 |  |  | 1.4164634 | 4.44793 | -1.383414 | 31200.14 | 24990.07575
| -138.4596 | -0.6197392 | 8.3350986 | 8.783785 | 0.1122227 | 25757.9 | -89.44902 |  |  | 1.4272849 | 3.648007 | -1.146322 | 31200.14 | 24990.07575
| -138.7198 | -0.6187244 | 8.3452465 | 8.818908 | 0.113435 | 25870.11 | -93.81636 |  |  | 1.4374328 | 3.739743 | -0.999728 | 31200.14 | 24990.07575
| -138.1343 | -0.6176287 | 8.3562031 | 8.817242 | 0.1147498 | 25981 | -88.85429 |  |  | 1.4483894 | 3.833089 | -0.8542749 | 31200.14 | 24990.07575
| -137.191 | -0.6165318 | 8.3671722 | 8.951663 | 0.1160435 | 26073.24 | -122.933 |  |  | 1.4593585 | 4.586191 | -0.6560298 | 31200.14 | 24990.07575
| -137.9717 | -0.6154379 | 8.3781116 | 8.992254 | 0.1173534 | 26165.48 | -130.7848 |  |  | 1.4702979 | 4.762916 | -0.4065384 | 31200.14 | 24990.07575
| -137.9066 | -0.614344 | 8.3890508 | 8.994082 | 0.1186633 | 26262.29 | -122.2857 |  |  | 1.4812371 | 4.526752 | -0.08066035 | 31200.14 | 24990.07575
| -138.1343 | -0.6132432 | 8.4000584 | 9.035637 | 0.1199822 | 26377.07 | -131.6909 |  |  | 1.4922447 | 3.90121 | 0.2400647 | 31200.14 | 24990.07575
| -138.4921 | -0.6120434 | 8.4120563 | 9.188709 | 0.1213799 | 26480.2 | -234.7458 |  |  | 1.5042426 | 3.960402 | 0.3969621 | 31200.14 | 24990.07575
| -138.8824 | -0.6109411 | 8.4229597 | 9.268445 | 0.1227089 | 26613.69 | -365.8036 |  |  | 1.515146 | 4.842436 | 0.5251529 | 31200.14 | 24990.07575
| -138.2644 | -0.6098328 | 8.4339194 | 9.313217 | 0.1240311 | 26730.29 | -465.2793 |  |  | 1.5261057 | 5.308262 | 0.57346 | 31200.14 | 24990.07575
| -138.0042 | -0.6087107 | 8.4448087 | 9.472228 | 0.1253553 | 26819.32 | 952.6956 | -2402.172 |  | 1.536995 | 5.692009 | 0.6719089 | 31200.14 | 24990.07575
| -137.5813 | -0.6076469 | 8.4550142 | 9.478154 | 0.1266253 | 26900.02 | 1673.979 | -1845.248 |  | 1.5472005 | 6.894044 | 0.7690247 | 31200.14 | 24990.07575
| -137.256 | -0.606515 | 8.4657775 | 9.55587 | 0.127977 | 27037.62 | 518.9048 | -4310.707 |  | 1.5579638 | 7.38211 | 0.9162471 | 31200.14 | 24990.07575
| -137.1585 | -0.6054478 | 8.4758393 | 9.555122 | 0.1292546 | 27164.12 | 681.8775 | -3114.885 |  | 1.5680256 | 7.016246 | 0.9358743 | 31200.14 | 24990.07575
| -137.0283 | -0.604265 | 8.4868532 | 9.58994 | 0.1306696 | 27308.82 | 560.5584 | -3873.468 |  | 1.5790395 | 5.505183 | 0.8794714 | 31200.14 | 24990.07575
| -136.638 | -0.6031787 | 8.4968692 | 9.63682 | 0.1319645 | 27436.61 | 418.4456 | -6577.587 |  | 1.5890555 | 4.768113 | 0.8241632 | 31200.14 | 24990.07575
| -136.5079 | -0.6020798 | 8.5068965 | 9.734322 | 0.1332686 | 27562.92 | 245.7559 | 11653.75 |  | 1.5990828 | 4.174592 | 0.8684274 | 31200.14 | 24990.07575
| -136.9958 | -0.6008805 | 8.5177215 | 9.785352 | 0.134703 | 27724.72 | 211.2134 | 6050.833 |  | 1.6099078 | 4.010608 | 0.9614137 | 31200.14 | 24990.07575
| -136.8007 | -0.5997517 | 8.5278124 | 9.816702 | 0.1360506 | 27858.35 | 202.0073 | 5258.735 |  | 1.6199987 | 3.834824 | 1.004227 | 31200.14 | 24990.07575
| -137.1259 | -0.5984989 | 8.53888 | 9.80462 | 0.1375527 | 27998.19 | 238.6341 | 9898.23 |  | 1.6310663 | 4.166043 | 0.9969821 | 31200.14 | 24990.07575
| -137.6139 | -0.5972526 | 8.5497805 | 9.937038 | 0.1390304 | 28107.4 | 157.8877 | 2944.353 |  | 1.6419668 | 4.309511 | 1.036805 | 31200.14 | 24990.07575
| -138.0692 | -0.5959797 | 8.5607879 | 10.0654 | 0.1405362 | 28247.25 | 119.3559 | 1883.088 |  | 1.6529742 | 5.139955 | 1.029441 | 31200.14 | 24990.07575
| -138.0692 | -0.5947023 | 8.57171 | 10.05397 | 0.1420716 | 28402.28 | 130.3269 | 2136.332 |  | 1.6638963 | 5.295492 | 0.9512747 | 31200.14 | 24990.07575
| -138.1018 | -0.5934072 | 8.5826912 | 10.08548 | 0.1436222 | 28553.03 | 128.2984 | 2086.381 |  | 1.6748775 | 4.791051 | 0.9446099 | 31200.14 | 24990.07575
| -138.1343 | -0.5921085 | 8.5935684 | 10.11679 | 0.1451753 | 28707.03 | 126.2676 | 2038.346 |  | 1.6857547 | 4.782645 | 1.031822 | 31200.14 | 24990.07575
| -137.3536 | -0.5907753 | 8.6046066 | 10.15611 | 0.1467699 | 28873.35 | 121.8857 | 1939.986 |  | 1.6967929 | 4.554798 | 1.02511 | 31200.14 | 24990.07575
| -137.3211 | -0.5895483 | 8.6146548 | 10.20856 | 0.1482325 | 29018.39 | 114.3245 | 1777.905 |  | 1.7068411 | 4.090481 | 1.018896 | 31200.14 | 24990.07575
| -137.4187 | -0.5883141 | 8.624655 | 10.26689 | 0.1497024 | 29116.95 | 107.871 | 1642.41 |  | 1.7168413 | 3.380012 | 1.011132 | 31200.14 | 24990.07575
| -136.9958 | -0.5870627 | 8.6347001 | 10.3399 | 0.1511934 | 29238.71 | 99.11664 | 1477.79 |  | 1.7268864 | 3.115809 | 1.095126 | 31200.14 | 24990.07575
| -136.5079 | -0.5857281 | 8.6453146 | 10.49169 | 0.1527706 | 29383.08 | 81.53425 | 1187.577 |  | 1.7375009 | 4.563188 | 1.133076 | 31200.14 | 24990.07575
| -136.3453 | -0.5844555 | 8.6553167 | 10.45883 | 0.1543014 | 29512.75 | 89.24787 | 1307.736 |  | 1.747503 | 5.444268 | 1.125509 | 31200.14 | 24990.07575
| -136.02 | -0.5831696 | 8.66535 | 10.54611 | 0.1558332 | 29608.26 | 82.41536 | 1195.328 |  | 1.7575363 | 5.693257 | 1.094406 | 31200.14 | 24990.07575
| -135.3369 | -0.5817532 | 8.676276 | 10.58901 | 0.1575274 | 29713.88 | 81.69906 | 1179.799 |  | 1.7684623 | 5.770207 | 1.085102 | 31200.14 | 24990.07575
| -136.1826 | -0.5804364 | 8.6863209 | 10.65272 | 0.1590945 | 29813.35 | 78.50364 | 1128.209 |  | 1.7785072 | 5.759169 | 0.9672965 | 31200.14 | 24990.07575
| -135.9549 | -0.5790032 | 8.6971315 | 10.82344 | 0.1607942 | 29922.07 | 67.12909 | 963.7556 |  | 1.7893178 | 5.810047 | 0.8069294 | 31200.14 | 24990.07575
| -135.6297 | -0.5776471 | 8.7072589 | 10.81036 | 0.1624175 | 30073.63 | 70.30788 | 1007.527 |  | 1.7994452 | 6.108084 | 0.7156179 | 31200.14 | 24990.07575
| -135.8248 | -0.5761763 | 8.718122 | 10.89537 | 0.1641727 | 30274.29 | 66.07039 | 951.7208 |  | 1.8103083 | 5.901003 | 0.6902772 | 31200.14 | 24990.07575
| -135.8574 | -0.5748069 | 8.7281466 | 10.8643 | 0.1658153 | 30508.51 | 69.60435 | 1005.531 |  | 1.8203329 | 5.995383 | 0.6451955 | 31200.14 | 24990.07575
| -136.1501 | -0.5733036 | 8.7390308 | 11.01428 | 0.1675974 | 30803.38 | 60.93302 | 894.309 |  | 1.8312171 | 5.732958 | 0.5151973 | 31200.14 | 24990.07575
| -135.8574 | -0.5718993 | 8.7490886 | 10.98316 | 0.1692849 | 31059.49 | 63.769 | 938.4787 |  | 1.8412749 | 5.504886 | 0.4710309 | 31200.14 | 24990.07575
| -135.6947 | -0.5704861 | 8.7591228 | 11.07185 | 0.1709658 | 31362.77 | 59.47395 | 887.6728 |  | 1.8513091 | 4.796336 | 0.491889 | 31200.14 | 24990.07575
| -136.2802 | -0.5689253 | 8.7700776 | 11.14238 | 0.1728271 | 31705.83 | 56.67668 | 858.2079 |  | 1.8622639 | 4.511547 | 0.5767837 | 31200.14 | 24990.07575
| -136.8332 | -0.5673573 | 8.7809698 | 11.23801 | 0.1746939 | 32004.56 | 53.43738 | 820.2164 |  | 1.8731561 | 4.977974 | 0.6605022 | 31200.14 | 24990.07575
| -136.9633 | -0.5657595 | 8.7919239 | 11.23218 | 0.1766105 | 32335.48 | 54.36212 | 839.9489 |  | 1.8841102 | 5.414132 | 0.7868636 | 31200.14 | 24990.07575
| -136.5079 | -0.5642801 | 8.8019879 | 11.2977 | 0.1783718 | 32575.37 | 52.73957 | 821.213 |  | 1.8941742 | 5.629919 | 0.9110617 | 31200.14 | 24990.07575
| -136.6706 | -0.5626527 | 8.8129335 | 11.441 | 0.1803073 | 32811.51 | 48.87427 | 771.0157 |  | 1.9051198 | 5.43227 | 0.9277857 | 31200.14 | 24990.07575
| -137.1585 | -0.5611453 | 8.8229727 | 11.3784 | 0.1821196 | 33008.77 | 52.02088 | 815.3879 |  | 1.915159 | 5.903797 | 0.9023864 | 31200.14 | 24990.07575
| -137.0934 | -0.5594789 | 8.8339574 | 11.42146 | 0.1841156 | 33125.4 | 52.14832 | 814.3851 |  | 1.9261437 | 4.767979 | 0.8324264 | 31200.14 | 24990.07575
| -135.9875 | -0.5578007 | 8.8449047 | 11.54174 | 0.1861105 | 33200.21 | 49.87541 | 779.1236 |  | 1.937091 | 4.158139 | 0.762799 | 31200.14 | 24990.07575
| -135.1743 | -0.5561173 | 8.855749 | 11.6382 | 0.1881161 | 33305.34 | 48.44312 | 757.0381 |  | 1.9479353 | 4.329441 | 0.6134218 | 31200.14 | 24990.07575
| -134.7189 | -0.554527 | 8.8658864 | 11.79796 | 0.1899971 | 33388.96 | 45.44859 | 714.4447 |  | 1.9580727 | 5.534859 | 0.3854828 | 31200.14 | 24990.07575
| -134.3286 | -0.5527927 | 8.8768234 | 11.75821 | 0.192084 | 33490.04 | 47.89717 | 743.5632 |  | 1.9690097 | 6.267149 | 0.1207072 | 31200.14 | 24990.07575
| -134.3286 | -0.5511844 | 8.8868863 | 11.82652 | 0.1940048 | 33613.41 | 47.25065 | 733.4766 |  | 1.9790726 | 6.124031 | -0.2197526 | 31200.14 | 24990.07575
| -134.5888 | -0.5494019 | 8.8979088 | 11.91345 | 0.1961279 | 33735.15 | 46.32977 | 719.2708 |  | 1.9900951 | 6.890322 | -0.5549055 | 31200.14 | 24990.07575
| -134.7189 | -0.547627 | 8.9087555 | 11.988 | 0.1982476 | 33879.87 | 45.68901 | 709.6844 |  | 2.0009418 | 6.962616 | -0.8263241 | 31200.14 | 24990.07575
| -135.1743 | -0.5459712 | 8.9187842 | 12.00686 | 0.2002306 | 33995.28 | 46.38958 | 716.8447 |  | 2.0109705 | 5.973 | -1.054764 | 31200.14 | 24990.07575
| -134.9791 | -0.5441342 | 8.9297883 | 12.183 | 0.2024081 | 34143.87 | 43.52916 | 679.0119 |  | 2.0219746 | 5.370078 | -1.221763 | 31200.14 | 24990.07575
| -136.0525 | -0.5422908 | 8.9406943 | 12.29465 | 0.2045999 | 34313.57 | 42.26355 | 662.472 |  | 2.0328806 | 6.319582 | -1.368055 | 31200.14 | 24990.07575
| -135.9875 | -0.5405677 | 8.9507939 | 12.26794 | 0.206669 | 34485.51 | 43.68263 | 680.4541 |  | 2.0429802 | 7.369976 | -1.436884 | 31200.14 | 24990.07575
| -136.3128 | -0.538677 | 8.961782 | 12.33857 | 0.2089323 | 34606.8 | 43.39875 | 674.7139 |  | 2.0539683 | 7.125746 | -1.424974 | 31200.14 | 24990.07575
| -135.7272 | -0.5367728 | 8.9727234 | 12.43077 | 0.2112047 | 34693.16 | 42.80135 | 664.0151 |  | 2.0649097 | 6.419302 | -1.317778 | 31200.14 | 24990.07575
| -136.3453 | -0.5348322 | 8.9837336 | 12.44045 | 0.2135278 | 34751.26 | 43.91783 | 673.871 |  | 2.0759199 | 6.061117 | -1.025027 | 31200.14 | 24990.07575
| -135.0116 | -0.5329338 | 8.9943851 | 12.51925 | 0.2157908 | 34796.44 | 43.66856 | 666.4506 |  | 2.0865714 | 5.24321 | -0.7011694 | 31200.14 | 24990.07575
| -134.849 | -0.5310779 | 9.0047037 | 12.57535 | 0.2180103 | 34855.18 | 43.80174 | 664.3954 |  | 2.09689 | 4.143651 | -0.4204784 | 31200.14 | 24990.07575
| -134.0683 | -0.5291285 | 9.0154344 | 12.64536 | 0.2203414 | 34875 | 43.8336 | 659.7018 |  | 2.1076207 | 3.952645 | -0.05425735 | 31200.14 | 24990.07575
| -134.4912 | -0.5271356 | 9.0262787 | 12.75101 | 0.2227157 | 34891.83 | 43.23534 | 647.3533 |  | 2.118465 | 4.918241 | 0.196769 | 31200.14 | 24990.07575
| -133.7431 | -0.525274 | 9.0362882 | 12.78935 | 0.2249427 | 34920.17 | 43.77152 | 649.4327 |  | 2.1284745 | 5.411566 | 0.4250613 | 31200.14 | 24990.07575
| -133.7756 | -0.5233889 | 9.0463368 | 12.87943 | 0.2271923 | 34953.79 | 43.3564 | 640.3728 |  | 2.1385231 | 5.674064 | 0.6488685 | 31200.14 | 24990.07575
| -133.5804 | -0.521327 | 9.0572131 | 12.97834 | 0.229653 | 35009.25 | 42.87167 | 630.8399 |  | 2.1493994 | 5.836231 | 0.8680514 | 31200.14 | 24990.07575
| -133.7431 | -0.519233 | 9.0681312 | 12.98722 | 0.2321597 | 35089.5 | 43.93248 | 640.0261 |  | 2.1603175 | 6.370949 | 0.9806428 | 31200.14 | 24990.07575
| -133.7105 | -0.5172797 | 9.0782084 | 13.09509 | 0.2344894 | 35187.41 | 43.10659 | 628.2317 |  | 2.1703947 | 6.108264 | 0.956264 | 31200.14 | 24990.07575
| -133.5154 | -0.5150982 | 9.0893523 | 13.19967 | 0.2370857 | 35329.31 | 42.42394 | 618.9055 |  | 2.1815386 | 6.387245 | 0.8310528 | 31200.14 | 24990.07575
| -134.6538 | -0.5129706 | 9.100095 | 13.26646 | 0.2396337 | 35447.86 | 42.40046 | 616.6946 |  | 2.1922813 | 6.254586 | 0.6734428 | 31200.14 | 24990.07575
| -134.9791 | -0.5109665 | 9.1101265 | 13.36329 | 0.2420193 | 35560.8 | 41.84152 | 608.6064 |  | 2.2023128 | 6.802924 | 0.468393 | 31200.14 | 24990.07575
| -134.9791 | -0.5087383 | 9.1211421 | 13.41101 | 0.2446855 | 35740.18 | 42.03614 | 610.3964 |  | 2.2133284 | 6.990257 | 0.2993656 | 31200.14 | 24990.07575
| -135.5646 | -0.506504 | 9.1320795 | 13.51041 | 0.2473479 | 35936.99 | 41.41992 | 603.4592 |  | 2.2242658 | 7.291877 | 0.1489058 | 31200.14 | 24990.07575
| -135.7272 | -0.5044273 | 9.142138 | 13.55599 | 0.2498319 | 36150.73 | 41.47992 | 605.0242 |  | 2.2343243 | 7.246751 | -0.03295702 | 31200.14 | 24990.07575
| -135.402 | -0.5021769 | 9.1529351 | 13.58791 | 0.2525322 | 36381.78 | 41.79574 | 609.5762 |  | 2.2451214 | 6.701753 | -0.2296412 | 31200.14 | 24990.07575
| -135.0116 | -0.5000659 | 9.1629369 | 13.61291 | 0.2550526 | 36618.01 | 42.11187 | 614.6445 |  | 2.2551232 | 5.960439 | -0.3269339 | 31200.14 | 24990.07575
| -134.6538 | -0.4977374 | 9.1738579 | 13.72819 | 0.2578352 | 36858.81 | 41.26283 | 605.9783 |  | 2.2660442 | 5.32424 | -0.3742642 | 31200.14 | 24990.07575
| -134.6864 | -0.495581 | 9.1838787 | 13.8016 | 0.2604067 | 37071.28 | 40.9811 | 603.483 |  | 2.276065 | 5.229027 | -0.3402707 | 31200.14 | 24990.07575
| -134.6538 | -0.4934041 | 9.1938792 | 13.85303 | 0.2630108 | 37227.66 | 41.11155 | 604.2601 |  | 2.2860655 | 5.420188 | -0.3060471 | 31200.14 | 24990.07575
| -133.5804 | -0.4909956 | 9.2048422 | 13.98554 | 0.2658762 | 37405.48 | 40.2754 | 594.0609 |  | 2.2970285 | 5.5446 | -0.2241232 | 31200.14 | 24990.07575
| -132.7672 | -0.488548 | 9.2158498 | 14.05886 | 0.2688035 | 37585.54 | 40.22091 | 592.8176 |  | 2.3080361 | 6.577166 | -0.0636266 | 31200.14 | 24990.07575
| -132.3444 | -0.4860878 | 9.2268122 | 14.09129 | 0.2717482 | 37733.48 | 40.72379 | 597.157 |  | 2.3189985 | 7.010241 | 0.01579266 | 31200.14 | 24990.07575
| -132.4094 | -0.483578 | 9.2378679 | 14.10115 | 0.2747535 | 37888.79 | 41.51971 | 604.9243 |  | 2.3300542 | 6.600425 | 0.1097619 | 31200.14 | 24990.07575
| -132.6371 | -0.4810723 | 9.2487872 | 14.26338 | 0.2777429 | 38050.52 | 40.41885 | 591.341 |  | 2.3409735 | 5.798753 | 0.217972 | 31200.14 | 24990.07575
| -132.442 | -0.4787415 | 9.2588383 | 14.33053 | 0.2805252 | 38161.73 | 40.4895 | 590.2492 |  | 2.3510246 | 5.888105 | 0.2782077 | 31200.14 | 24990.07575
| -133.1576 | -0.4761806 | 9.2697512 | 14.49108 | 0.283572 | 38245.63 | 39.64824 | 577.8937 |  | 2.3619375 | 6.572458 | 0.3063916 | 31200.14 | 24990.07575
| -134.3286 | -0.4735456 | 9.2808611 | 14.51476 | 0.2867307 | 38364.24 | 40.32235 | 583.2488 |  | 2.3730474 | 6.788554 | 0.303873 | 31200.14 | 24990.07575
| -134.3286 | -0.4709282 | 9.2917879 | 14.60706 | 0.2898539 | 38522.45 | 40.1547 | 580.2135 |  | 2.3839742 | 7.497332 | 0.2867028 | 31200.14 | 24990.07575
| -134.3936 | -0.4683163 | 9.3025496 | 14.66886 | 0.2928375 | 38580.88 | 40.43207 | 580.068 |  | 2.3947359 | 7.777265 | 0.2699075 | 31200.14 | 24990.07575
| -134.6538 | -0.4658018 | 9.3127445 | 14.69393 | 0.2959885 | 38832.8 | 40.85446 | 585.7815 |  | 2.4049308 | 7.479941 | 0.2680137 | 31200.14 | 24990.07575
| -134.0358 | -0.4630633 | 9.3237079 | 14.78789 | 0.2992601 | 38986.94 | 40.71553 | 582.8603 |  | 2.4158942 | 6.527253 | 0.2660776 | 31200.14 | 24990.07575
| -132.8323 | -0.4603494 | 9.3345702 | 14.95428 | 0.3024928 | 39122.96 | 39.84384 | 571.581 |  | 2.4267565 | 6.146476 | 0.2347573 | 31200.14 | 24990.07575
| -132.3119 | -0.4577663 | 9.3447883 | 14.96558 | 0.3055784 | 39259.78 | 40.53396 | 577.7585 |  | 2.4369746 | 6.288182 | 0.2186295 | 31200.14 | 24990.07575
| -131.9541 | -0.4550507 | 9.3554263 | 15.0614 | 0.3088302 | 39451.92 | 40.31983 | 575.049 |  | 2.4476126 | 6.561729 | 0.2607628 | 31200.14 | 24990.07575
| -131.4987 | -0.4521415 | 9.3667138 | 15.13994 | 0.3123056 | 39632.24 | 40.37287 | 574.7157 |  | 2.4589001 | 6.92766 | 0.2733831 | 31200.14 | 24990.07575
| -131.0108 | -0.4493923 | 9.377244 | 15.26927 | 0.3155884 | 39793.51 | 39.8948 | 568.4771 |  | 2.4694303 | 7.290043 | 0.3429988 | 31200.14 | 24990.07575
| -130.9782 | -0.4467365 | 9.3873162 | 15.35256 | 0.3187605 | 39913.99 | 39.89592 | 566.7735 |  | 2.4795025 | 7.728053 | 0.3831013 | 31200.14 | 24990.07575
| -130.6204 | -0.4440584 | 9.397366 | 15.44005 | 0.3219596 | 40026.51 | 39.87605 | 564.6771 |  | 2.4895523 | 7.926623 | 0.4225276 | 31200.14 | 24990.07575
| -130.8481 | -0.4410938 | 9.4083737 | 15.56501 | 0.3254919 | 40162.36 | 39.57864 | 559.7007 |  | 2.50056 | 8.167162 | 0.4193322 | 31200.14 | 24990.07575
| -131.9541 | -0.4381252 | 9.4192732 | 15.69779 | 0.3290428 | 40276.87 | 39.25863 | 554.0879 |  | 2.5114595 | 8.882047 | 0.3742957 | 31200.14 | 24990.07575
| -131.8239 | -0.4353621 | 9.4293267 | 15.72106 | 0.3323443 | 40387.88 | 39.84107 | 558.4144 |  | 2.521513 | 9.113839 | 0.3715985 | 31200.14 | 24990.07575
| -132.3444 | -0.4323336 | 9.4402125 | 15.88915 | 0.3359559 | 40491.79 | 39.24713 | 549.7261 |  | 2.5323988 | 8.955642 | 0.3275569 | 31200.14 | 24990.07575
| -132.8323 | -0.4295168 | 9.4502442 | 15.90316 | 0.3393307 | 40571.31 | 39.95537 | 554.6647 |  | 2.5424305 | 8.933374 | 0.270772 | 31200.14 | 24990.07575
| -132.4745 | -0.4264404 | 9.4610897 | 16.04765 | 0.3429986 | 40663.33 | 39.59966 | 548.3366 |  | 2.553276 | 8.370467 | 0.1879424 | 31200.14 | 24990.07575
| -132.4745 | -0.4235409 | 9.4711966 | 16.07222 | 0.3464731 | 40779.43 | 40.18383 | 552.6111 |  | 2.5633829 | 7.910547 | 0.07996614 | 31200.14 | 24990.07575
| -133.125 | -0.4203418 | 9.4822399 | 16.19337 | 0.3502891 | 40950.75 | 39.95943 | 549.2067 |  | 2.5744262 | 7.562521 | -0.05295357 | 31200.14 | 24990.07575
| -133.1576 | -0.4171401 | 9.4931672 | 16.2741 | 0.3541183 | 41184.77 | 39.99812 | 549.8266 |  | 2.5853535 | 7.541962 | -0.1580206 | 31200.14 | 24990.07575
| -131.8565 | -0.4139304 | 9.5040115 | 16.31645 | 0.3579637 | 41428.61 | 40.34303 | 553.8329 |  | 2.5961978 | 7.357875 | -0.2489396 | 31200.14 | 24990.07575
| -131.9541 | -0.4109115 | 9.5141025 | 16.41993 | 0.3615686 | 41660.84 | 40.13111 | 552.1125 |  | 2.6062888 | 6.801177 | -0.2738908 | 31200.14 | 24990.07575
| -130.4903 | -0.4076198 | 9.5249842 | 16.50161 | 0.3655078 | 41932.03 | 40.13562 | 553.0556 |  | 2.6171705 | 6.795139 | -0.2726495 | 31200.14 | 24990.07575
| -130.6204 | -0.4042684 | 9.5359256 | 16.56775 | 0.3695126 | 42205.54 | 40.2755 | 555.4017 |  | 2.6281119 | 6.847735 | -0.2972685 | 31200.14 | 24990.07575
| -129.8072 | -0.4011691 | 9.5459488 | 16.70242 | 0.3732063 | 42470.42 | 39.81235 | 551.6273 |  | 2.6381351 | 7.046625 | -0.2703826 | 31200.14 | 24990.07575
| -129.7422 | -0.3980253 | 9.5560205 | 16.8415 | 0.3769546 | 42721.64 | 39.36795 | 547.7121 |  | 2.6482068 | 7.609954 | -0.2435921 | 31200.14 | 24990.07575
| -129.1567 | -0.3945864 | 9.5669263 | 16.85905 | 0.3810826 | 43000.46 | 39.88508 | 554.0333 |  | 2.6591126 | 8.11508 | -0.17865 | 31200.14 | 24990.07575
| -129.547 | -0.3911069 | 9.5778486 | 16.99181 | 0.3852309 | 43215.31 | 39.62503 | 550.9375 |  | 2.6700349 | 8.79538 | -0.1268446 | 31200.14 | 24990.07575
| -129.6771 | -0.3875796 | 9.5887836 | 17.08148 | 0.3894463 | 43370.86 | 39.76245 | 550.8395 |  | 2.6809699 | 8.967449 | -0.08812791 | 31200.14 | 24990.07575
| -130.9782 | -0.383966 | 9.5998722 | 17.21398 | 0.3937626 | 43547.09 | 39.5919 | 547.846 |  | 2.6920585 | 8.976004 | -0.07499443 | 31200.14 | 24990.07575
| -131.4987 | -0.3803558 | 9.6108316 | 17.34062 | 0.3980687 | 43696.61 | 39.4935 | 545.1622 |  | 2.7030179 | 9.158206 | -0.08683052 | 31200.14 | 24990.07575
| -131.336 | -0.3770129 | 9.6208702 | 17.3617 | 0.402077 | 43815.26 | 40.09437 | 549.5018 |  | 2.7130565 | 8.790364 | -0.1723546 | 31200.14 | 24990.07575
| -131.9541 | -0.3733138 | 9.6318787 | 17.53427 | 0.4064924 | 43920.5 | 39.74386 | 543.3579 |  | 2.724065 | 8.710405 | -0.24407 | 31200.14 | 24990.07575
| -131.9541 | -0.3695729 | 9.6428761 | 17.57107 | 0.4109698 | 44035.02 | 40.32945 | 547.0074 |  | 2.7350624 | 8.8794 | -0.3267095 | 31200.14 | 24990.07575
| -131.5312 | -0.3658124 | 9.6538125 | 17.63951 | 0.415473 | 44172.48 | 40.67512 | 548.6082 |  | 2.7459988 | 8.178376 | -0.3961305 | 31200.14 | 24990.07575
| -129.9699 | -0.3620227 | 9.6647195 | 17.76917 | 0.4200011 | 44309.53 | 40.5988 | 545.914 |  | 2.7569058 | 7.846204 | -0.4525451 | 31200.14 | 24990.07575
| -129.1892 | -0.3581301 | 9.6757906 | 17.90407 | 0.4246375 | 44484.33 | 40.4707 | 543.3431 |  | 2.7679769 | 7.661911 | -0.4730194 | 31200.14 | 24990.07575
| -128.0508 | -0.3542413 | 9.6867259 | 18.04135 | 0.4292882 | 44697.06 | 40.29338 | 541.0008 |  | 2.7789122 | 8.163311 | -0.4700123 | 31200.14 | 24990.07575
| -128.1158 | -0.3503474 | 9.6975797 | 18.02875 | 0.4339732 | 44896.12 | 41.12663 | 548.597 |  | 2.789766 | 8.693537 | -0.4318402 | 31200.14 | 24990.07575
| -128.2459 | -0.3466856 | 9.707672 | 18.15031 | 0.4383376 | 45111.22 | 40.97912 | 546.926 |  | 2.7998583 | 8.131377 | -0.3715176 | 31200.14 | 24990.07575
| -128.3435 | -0.342643 | 9.7186741 | 18.25157 | 0.4431683 | 45413.01 | 40.9695 | 547.8101 |  | 2.8108604 | 8.288702 | -0.265845 | 31200.14 | 24990.07575
| -128.2134 | -0.3389283 | 9.7286934 | 18.45087 | 0.4475683 | 45702.01 | 40.27098 | 541.9017 |  | 2.8208797 | 8.686191 | -0.1727853 | 31200.14 | 24990.07575
| -128.8965 | -0.334926 | 9.7393831 | 18.5667 | 0.4523731 | 46048.68 | 40.13251 | 542.3059 |  | 2.8315694 | 9.409947 | -0.1147751 | 31200.14 | 24990.07575
| -128.6037 | -0.3310321 | 9.7497032 | 18.6305 | 0.4570336 | 46349.89 | 40.32581 | 545.4171 |  | 2.8418895 | 9.866948 | -0.06859028 | 31200.14 | 24990.07575
| -129.3844 | -0.3269503 | 9.7603801 | 18.6862 | 0.4619376 | 46702.54 | 40.55968 | 549.6616 |  | 2.8525664 | 10.12393 | -0.04556323 | 31200.14 | 24990.07575
| -130.0024 | -0.3230794 | 9.7703969 | 18.80201 | 0.4665414 | 47012.17 | 40.41679 | 549.5661 |  | 2.8625832 | 10.45329 | -0.04540976 | 31200.14 | 24990.07575
| -130.3277 | -0.3188104 | 9.7812987 | 18.86576 | 0.4716611 | 47391.25 | 40.60972 | 553.7034 |  | 2.873485 | 10.13171 | -0.07920028 | 31200.14 | 24990.07575
| -130.8156 | -0.3144552 | 9.7923352 | 19.01319 | 0.4768609 | 47744.49 | 40.35144 | 552.659 |  | 2.8845215 | 9.17095 | -0.1126981 | 31200.14 | 24990.07575
| -130.1651 | -0.3100927 | 9.8032486 | 19.16093 | 0.4820685 | 48078.31 | 40.11937 | 551.533 |  | 2.8954349 | 8.572035 | -0.1683185 | 31200.14 | 24990.07575
| -130.1976 | -0.3060458 | 9.8132718 | 19.19837 | 0.486898 | 48271.24 | 40.56382 | 555.3311 |  | 2.9054581 | 9.098727 | -0.2343601 | 31200.14 | 24990.07575
| -129.3193 | -0.3015772 | 9.8242305 | 19.28084 | 0.4922513 | 48500.98 | 40.80836 | 557.2614 |  | 2.9164168 | 9.150933 | -0.2771103 | 31200.14 | 24990.07575
| -127.7906 | -0.2970489 | 9.8352349 | 19.42409 | 0.4976693 | 48725.83 | 40.72406 | 555.6718 |  | 2.9274212 | 9.183731 | -0.2751937 | 31200.14 | 24990.07575
| -126.7171 | -0.2924802 | 9.8462092 | 19.59719 | 0.5031094 | 48927.88 | 40.50269 | 552.2933 |  | 2.9383955 | 9.5312 | -0.2295316 | 31200.14 | 24990.07575
| -126.6196 | -0.2882632 | 9.8562172 | 19.66352 | 0.5081666 | 49128.34 | 40.79798 | 554.5742 |  | 2.9484035 | 9.734303 | -0.1737547 | 31200.14 | 24990.07575
| -126.2292 | -0.2836243 | 9.867139 | 19.69038 | 0.5137282 | 49285.91 | 41.42581 | 559.1365 |  | 2.9593253 | 9.220943 | -0.1292627 | 31200.14 | 24990.07575
| -126.4569 | -0.2789636 | 9.8779793 | 19.85203 | 0.5192943 | 49401.16 | 41.34925 | 555.7684 |  | 2.9701656 | 8.757151 | -0.07474286 | 31200.14 | 24990.07575
| -126.3268 | -0.2745681 | 9.8880874 | 19.93518 | 0.5245441 | 49465.7 | 41.69151 | 556.1041 |  | 2.9802737 | 9.03264 | -0.02116578 | 31200.14 | 24990.07575
| -127.2051 | -0.2697563 | 9.8990407 | 20.09675 | 0.530296 | 49554.57 | 41.66469 | 552.7586 |  | 2.991227 | 9.184947 | 0.07338888 | 31200.14 | 24990.07575
| -128.376 | -0.2648999 | 9.9099698 | 20.25267 | 0.5361047 | 49684.6 | 41.64165 | 550.1688 |  | 3.0021561 | 9.052907 | 0.1559206 | 31200.14 | 24990.07575
| -128.2785 | -0.26037 | 9.9200685 | 20.31392 | 0.5415194 | 49817.64 | 42.05504 | 552.3281 |  | 3.0122548 | 9.475486 | 0.2373123 | 31200.14 | 24990.07575
| -129.0266 | -0.2554176 | 9.9309879 | 20.43206 | 0.5474495 | 49971.51 | 42.22418 | 552.0314 |  | 3.0231742 | 9.844204 | 0.2456834 | 31200.14 | 24990.07575
| -129.5796 | -0.2504042 | 9.9419325 | 20.47546 | 0.5534391 | 50128.75 | 42.79668 | 555.7544 |  | 3.0341188 | 10.10491 | 0.2336517 | 31200.14 | 24990.07575
| -129.5796 | -0.2453602 | 9.9528118 | 20.65498 | 0.5594805 | 50292.67 | 42.63618 | 552.3593 |  | 3.0449981 | 9.468513 | 0.2015674 | 31200.14 | 24990.07575
| -129.5145 | -0.2406664 | 9.9628468 | 20.78173 | 0.5650874 | 50461.08 | 42.68542 | 551.4687 |  | 3.0550331 | 9.730065 | 0.2202133 | 31200.14 | 24990.07575
| -127.758 | -0.2354771 | 9.9738046 | 20.86968 | 0.571299 | 50681.28 | 42.98266 | 553.4414 |  | 3.0659909 | 9.368095 | 0.1988393 | 31200.14 | 24990.07575
| -127.8556 | -0.2306661 | 9.9838619 | 20.94576 | 0.5770455 | 50940.98 | 43.23198 | 555.9639 |  | 3.0760482 | 9.360086 | 0.1879516 | 31200.14 | 24990.07575
| -127.0424 | -0.2253553 | 9.9948426 | 21.12919 | 0.5834033 | 51238.27 | 42.97807 | 553.7717 |  | 3.0870289 | 9.924234 | 0.1475678 | 31200.14 | 24990.07575
| -126.0015 | -0.2199951 | 10.0058191 | 21.21335 | 0.5898202 | 51477.46 | 43.29395 | 556.1701 |  | 3.0980054 | 10.28256 | 0.107515 | 31200.14 | 24990.07575
| -125.1884 | -0.2150442 | 10.0158355 | 21.33449 | 0.595734 | 51699.78 | 43.35567 | 556.1982 |  | 3.1080218 | 10.30423 | 0.0583064 | 31200.14 | 24990.07575
| -124.9932 | -0.2094948 | 10.0269436 | 21.49357 | 0.6023546 | 51979.23 | 43.27783 | 555.3266 |  | 3.1191299 | 10.52774 | 0.02898606 | 31200.14 | 24990.07575
| -124.5053 | -0.2040088 | 10.0378093 | 21.63651 | 0.6089222 | 52274.98 | 43.25942 | 555.359 |  | 3.1299956 | 10.73841 | 0.04804274 | 31200.14 | 24990.07575
| -124.798 | -0.1984086 | 10.0487959 | 21.81497 | 0.6156069 | 52560.82 | 43.0915 | 553.719 |  | 3.1409822 | 11.69429 | 0.04777036 | 31200.14 | 24990.07575
| -125.4486 | -0.1932202 | 10.0588566 | 21.91201 | 0.6218078 | 52835.66 | 43.25963 | 555.5282 |  | 3.1510429 | 12.0371 | 0.02851955 | 31200.14 | 24990.07575
| -125.6763 | -0.1875165 | 10.0698073 | 22.05064 | 0.6286299 | 53147.84 | 43.27957 | 556.0898 |  | 3.1619936 | 12.39098 | 0.01891262 | 31200.14 | 24990.07575
| -126.7497 | -0.1818711 | 10.0805407 | 22.18968 | 0.6353669 | 53400.54 | 43.33086 | 556.0944 |  | 3.172727 | 12.37273 | 0.02819674 | 31200.14 | 24990.07575
| -126.9774 | -0.1764537 | 10.0907216 | 22.29998 | 0.6418599 | 53642.11 | 43.4906 | 557.1676 |  | 3.1829079 | 12.22583 | 0.04671104 | 31200.14 | 24990.07575
| -128.0182 | -0.1707371 | 10.1013768 | 22.52736 | 0.6486814 | 53908.61 | 43.12812 | 553.3644 |  | 3.1935631 | 12.46335 | 0.02786308 | 31200.14 | 24990.07575
| -127.5954 | -0.1651349 | 10.1116918 | 22.56711 | 0.6553988 | 54203.47 | 43.59365 | 558.1477 |  | 3.2038781 | 12.63134 | 0.02771929 | 31200.14 | 24990.07575
| -128.0508 | -0.159277 | 10.1223672 | 22.73282 | 0.6623923 | 54450.03 | 43.5493 | 557.0654 |  | 3.2145535 | 12.43675 | 0.02754605 | 31200.14 | 24990.07575
| -127.4328 | -0.1536838 | 10.1324507 | 22.82295 | 0.6690741 | 54662.11 | 43.83332 | 558.8622 |  | 3.224637 | 12.37656 | 0.009124985 | 31200.14 | 24990.07575
| -126.9448 | -0.1476478 | 10.1432228 | 23.02045 | 0.6763205 | 54869.87 | 43.70172 | 556.24 |  | 3.2354091 | 12.78028 | 0 | 31200.14 | 24990.07575
| -126.5545 | -0.1419013 | 10.1533816 | 23.08515 | 0.6831753 | 55019.71 | 44.16082 | 558.7044 |  | 3.2455679 | 12.51873 | -0.02697541 | 31200.14 | 24990.07575
| -125.8389 | -0.135622 | 10.1643292 | 23.20462 | 0.6906982 | 55170.12 | 44.45271 | 559.1705 |  | 3.2565155 | 11.4346 | -0.03567052 | 31200.14 | 24990.07575
| -125.6112 | -0.1298246 | 10.1743584 | 23.33477 | 0.6976206 | 55267.6 | 44.65746 | 558.3862 |  | 3.2665447 | 10.70102 | -0.03538961 | 31200.14 | 24990.07575
| -124.5378 | -0.123453 | 10.1852569 | 23.51489 | 0.7052462 | 55418.59 | 44.67955 | 556.3033 |  | 3.2774432 | 11.01197 | -0.0351077 | 31200.14 | 24990.07575
| -122.7163 | -0.1169395 | 10.1962824 | 23.57377 | 0.7130411 | 55569.96 | 45.26583 | 559.4821 |  | 3.2884687 | 10.97847 | -0.03482496 | 31200.14 | 24990.07575
| -122.5211 | -0.1104589 | 10.2071257 | 23.74318 | 0.7208099 | 55727.87 | 45.33865 | 557.9729 |  | 3.299312 | 10.71835 | -0.01727077 | 31200.14 | 24990.07575
| -121.6429 | -0.1043838 | 10.2171907 | 23.93399 | 0.7280531 | 55871.57 | 45.25975 | 555.1887 |  | 3.309377 | 11.06818 | 0 | 31200.14 | 24990.07575
| -122.5862 | -0.09766164 | 10.228191 | 23.94855 | 0.7361027 | 56058 | 46.03497 | 560.5498 |  | 3.3203773 | 11.444 | 0.008507168 | 31200.14 | 24990.07575
| -123.1066 | -0.09097642 | 10.2390266 | 24.17428 | 0.7441106 | 56252.6 | 45.8412 | 557.1059 |  | 3.3312129 | 11.50336 | 0.04221616 | 31200.14 | 24990.07575
| -122.3585 | -0.08471166 | 10.2490834 | 24.2958 | 0.7515714 | 56460.08 | 46.0367 | 557.8014 |  | 3.3412697 | 11.40752 | 0.05035514 | 31200.14 | 24990.07575
| -123.0091 | -0.07839545 | 10.2590994 | 24.35505 | 0.7591485 | 56669.19 | 46.5197 | 561.1196 |  | 3.3512857 | 11.43569 | 0.09172654 | 31200.14 | 24990.07575
| -124.18 | -0.07143404 | 10.2700581 | 24.53725 | 0.7674815 | 56926.85 | 46.49917 | 560.1444 |  | 3.3622444 | 11.54375 | 0.1325713 | 31200.14 | 24990.07575
| -125.3185 | -0.06380155 | 10.2819204 | 24.6892 | 0.7765006 | 57145.43 | 46.72229 | 560.472 |  | 3.3741067 | 11.45275 | 0.1645717 | 31200.14 | 24990.07575
| -125.8064 | -0.05662998 | 10.29291 | 24.87934 | 0.7851763 | 57362.25 | 46.73241 | 559.0584 |  | 3.3850963 | 11.75627 | 0.2122661 | 31200.14 | 24990.07575
| -124.7005 | -0.04946311 | 10.3037891 | 24.95209 | 0.7937499 | 57568.87 | 47.25203 | 562.2107 |  | 3.3959754 | 12.54744 | 0.2270412 | 31200.14 | 24990.07575
| -124.4077 | -0.04273334 | 10.3139122 | 25.10276 | 0.8018139 | 57755.3 | 47.37865 | 561.7972 |  | 3.4060985 | 11.92517 | 0.257797 | 31200.14 | 24990.07575
| -123.8222 | -0.03600449 | 10.323939 | 25.29005 | 0.8098474 | 57919.59 | 47.35492 | 559.7534 |  | 3.4161253 | 12.35873 | 0.2880769 | 31200.14 | 24990.07575
| -123.0741 | -0.02867677 | 10.3347295 | 25.4207 | 0.8186215 | 58133.68 | 47.62144 | 560.6976 |  | 3.4269158 | 13.06954 | 0.3178211 | 31200.14 | 24990.07575
| -122.6838 | -0.02173363 | 10.3448515 | 25.62892 | 0.8269053 | 58349.63 | 47.48914 | 558.3851 |  | 3.4370378 | 13.19402 | 0.3236569 | 31200.14 | 24990.07575
| -121.3176 | -0.01411781 | 10.3558343 | 25.75721 | 0.836018 | 58603.92 | 47.76224 | 559.8607 |  | 3.4480206 | 13.7463 | 0.3214426 | 31200.14 | 24990.07575
| -119.366 | -0.006425706 | 10.3668157 | 25.93932 | 0.8452237 | 58856.96 | 47.81033 | 559.2957 |  | 3.459002 | 13.84446 | 0.3114294 | 31200.14 | 24990.07575
| -119.6262 | 0.00137381 | 10.3778283 | 26.11538 | 0.8545403 | 59131.05 | 47.87635 | 559.1721 |  | 3.4700146 | 14.58038 | 0.2784706 | 31200.14 | 24990.07575
| -120.6671 | 0.009293318 | 10.3888791 | 26.26323 | 0.8640265 | 59440.91 | 48.0479 | 560.4455 |  | 3.4810654 | 14.53291 | 0.2690645 | 31200.14 | 24990.07575
| -122.1308 | 0.01723942 | 10.3998591 | 26.40396 | 0.873534 | 59702.05 | 48.2841 | 561.6102 |  | 3.4920454 | 14.30574 | 0.2519654 | 31200.14 | 24990.07575
| -121.4478 | 0.02457927 | 10.4098859 | 26.65629 | 0.8822693 | 59919.7 | 48.00035 | 557.9628 |  | 3.5020722 | 14.42194 | 0.2655373 | 31200.14 | 24990.07575
| -123.497 | 0.0326337 | 10.4207729 | 26.77035 | 0.8919245 | 60159.5 | 48.36875 | 559.9812 |  | 3.5129592 | 14.84863 | 0.2636521 | 31200.14 | 24990.07575
| -124.4728 | 0.04085602 | 10.4317946 | 26.93806 | 0.9017775 | 60427.43 | 48.50907 | 560.3212 |  | 3.5239809 | 14.77177 | 0.2693435 | 31200.14 | 24990.07575
| -124.2126 | 0.04907831 | 10.4426789 | 27.12094 | 0.9116109 | 60684.2 | 48.58853 | 560.0109 |  | 3.5348652 | 15.02654 | 0.2898205 | 31200.14 | 24990.07575
| -123.0091 | 0.05747893 | 10.4536716 | 27.30819 | 0.9216514 | 60920.42 | 48.68282 | 559.4808 |  | 3.5458579 | 14.94091 | 0.3246603 | 31200.14 | 24990.07575
| -120.7972 | 0.06573672 | 10.4643625 | 27.41965 | 0.9315495 | 61140.58 | 49.07881 | 561.457 |  | 3.5565488 | 14.93361 | 0.3516382 | 31200.14 | 24990.07575
| -121.2201 | 0.07355301 | 10.4743801 | 27.5689 | 0.940892 | 61366.88 | 49.25361 | 561.8698 |  | 3.5665664 | 14.5614 | 0.3858488 | 31200.14 | 24990.07575
| -121.4478 | 0.08170619 | 10.4847118 | 27.72733 | 0.9505861 | 61575.71 | 49.43556 | 561.9688 |  | 3.5768981 | 13.9285 | 0.4050638 | 31200.14 | 24990.07575
| -119.4311 | 0.09047134 | 10.4957084 | 27.86083 | 0.9611319 | 61869.79 | 49.73504 | 563.9148 |  | 3.5878947 | 14.06398 | 0.402422 | 31200.14 | 24990.07575
| -119.1709 | 0.09849908 | 10.505718 | 28.05863 | 0.9707261 | 62111.54 | 49.71178 | 562.7979 |  | 3.5979043 | 13.87969 | 0.3714423 | 31200.14 | 24990.07575
| -117.577 | 0.1071484 | 10.5163501 | 28.23897 | 0.9810741 | 62376.33 | 49.81345 | 562.7754 |  | 3.6085364 | 13.99944 | 0.3407043 | 31200.14 | 24990.07575
| -117.7397 | 0.115383 | 10.526371 | 28.33519 | 0.9909401 | 62642.98 | 50.19972 | 565.4641 |  | 3.6185573 | 14.16341 | 0.2893345 | 31200.14 | 24990.07575
| -116.9265 | 0.1244998 | 10.5373465 | 28.55845 | 1.001829 | 62909.11 | 50.17061 | 564.1584 |  | 3.6295328 | 14.65288 | 0.2243034 | 31200.14 | 24990.07575
| -117.6421 | 0.1337255 | 10.5483244 | 28.72443 | 1.012873 | 63209.69 | 50.35522 | 565.1244 |  | 3.6405107 | 14.77077 | 0.1671441 | 31200.14 | 24990.07575
| -118.8781 | 0.143056 | 10.5593155 | 28.93024 | 1.024044 | 63514.43 | 50.38513 | 564.7987 |  | 3.6515018 | 15.08008 | 0.110703 | 31200.14 | 24990.07575
| -119.9515 | 0.1524003 | 10.5702008 | 29.03367 | 1.035233 | 63813.35 | 50.82169 | 567.8911 |  | 3.6623871 | 15.09001 | 0.08935275 | 31200.14 | 24990.07575
| -121.9357 | 0.1619208 | 10.5811596 | 29.19453 | 1.046631 | 64095.09 | 51.05711 | 568.9702 |  | 3.6733459 | 14.48678 | 0.04777491 | 31200.14 | 24990.07575
| -121.8055 | 0.1707267 | 10.591191 | 29.42495 | 1.057143 | 64343.79 | 50.95292 | 567.107 |  | 3.6833773 | 14.45933 | 0.04068338 | 31200.14 | 24990.07575
| -122.6187 | 0.1803513 | 10.6020389 | 29.55097 | 1.068683 | 64625.09 | 51.32803 | 569.3672 |  | 3.6942252 | 14.98536 | 0.0471293 | 31200.14 | 24990.07575
| -121.6429 | 0.1894184 | 10.6121594 | 29.77024 | 1.079481 | 64889.2 | 51.2745 | 568.0885 |  | 3.7043457 | 14.92848 | 0.06691084 | 31200.14 | 24990.07575
| -121.1225 | 0.1992531 | 10.6230096 | 29.90923 | 1.091298 | 65186.75 | 51.59986 | 570.0856 |  | 3.7151959 | 15.44719 | 0.09302333 | 31200.14 | 24990.07575
| -121.6104 | 0.2084904 | 10.6331228 | 30.06969 | 1.102328 | 65453.62 | 51.78597 | 570.8348 |  | 3.7253091 | 15.47781 | 0.118857 | 31200.14 | 24990.07575
| -119.5937 | 0.2185612 | 10.6440036 | 30.27452 | 1.114372 | 65747.68 | 51.866 | 570.6784 |  | 3.7361899 | 15.97938 | 0.1442885 | 31200.14 | 24990.07575
| -118.9432 | 0.2279359 | 10.6540419 | 30.42383 | 1.125575 | 66015.5 | 52.09983 | 571.8274 |  | 3.7462282 | 15.76784 | 0.1499204 | 31200.14 | 24990.07575
| -119.4961 | 0.2373975 | 10.6640419 | 30.57213 | 1.136915 | 66275.36 | 52.35074 | 572.9844 |  | 3.7562282 | 15.53462 | 0.1424782 | 31200.14 | 24990.07575
| -116.894 | 0.2478187 | 10.6749915 | 30.83311 | 1.149356 | 66559.84 | 52.24042 | 571.0442 |  | 3.7671778 | 15.50613 | 0.1286532 | 31200.14 | 24990.07575
| -115.3977 | 0.2582652 | 10.6858306 | 30.98179 | 1.161884 | 66881.07 | 52.53781 | 573.001 |  | 3.7780169 | 16.04079 | 0.1150516 | 31200.14 | 24990.07575
| -115.2351 | 0.2681338 | 10.6959727 | 31.16154 | 1.173678 | 67166.79 | 52.67167 | 573.4278 |  | 3.788159 | 16.35599 | 0.08259533 | 31200.14 | 24990.07575
| -113.9991 | 0.278906 | 10.7069155 | 31.35439 | 1.186566 | 67495.4 | 52.81343 | 574.1004 |  | 3.7991018 | 16.66695 | 0.03156792 | 31200.14 | 24990.07575
| -114.3243 | 0.2898087 | 10.7178765 | 31.58126 | 1.199612 | 67849.52 | 52.81472 | 573.9045 |  | 3.8100628 | 16.7387 | -0.01882665 | 31200.14 | 24990.07575
| -115.0725 | 0.3008337 | 10.7288417 | 31.81314 | 1.212793 | 68167.96 | 52.83042 | 573.3476 |  | 3.821028 | 17.43808 | -0.06234577 | 31200.14 | 24990.07575
| -114.7472 | 0.3110167 | 10.738858 | 31.97526 | 1.224992 | 68446.16 | 53.0495 | 574.3493 |  | 3.8310443 | 17.66243 | -0.08673662 | 31200.14 | 24990.07575
| -116.6337 | 0.3221799 | 10.7497319 | 32.10911 | 1.238374 | 68759.65 | 53.44315 | 576.8544 |  | 3.8419182 | 17.40164 | -0.11693 | 31200.14 | 24990.07575
| -116.276 | 0.3325833 | 10.7597502 | 32.30256 | 1.250812 | 69058.61 | 53.53752 | 577.0529 |  | 3.8519365 | 17.1361 | -0.1407155 | 31200.14 | 24990.07575
| -116.2434 | 0.3431732 | 10.7698376 | 32.51923 | 1.263472 | 69362.24 | 53.55511 | 576.6238 |  | 3.8620239 | 17.0646 | -0.1642057 | 31200.14 | 24990.07575
| -117.6421 | 0.3548903 | 10.7808887 | 32.76937 | 1.277479 | 69682.73 | 53.54236 | 575.7195 |  | 3.873075 | 17.6766 | -0.1691562 | 31200.14 | 24990.07575
| -118.3577 | 0.3665331 | 10.7917512 | 32.98111 | 1.291428 | 69982.69 | 53.67679 | 575.8247 |  | 3.8839375 | 17.8411 | -0.1679871 | 31200.14 | 24990.07575
| -118.9432 | 0.3774203 | 10.8018085 | 33.08299 | 1.304449 | 70247.53 | 54.162 | 578.7186 |  | 3.8939948 | 18.05371 | -0.1490211 | 31200.14 | 24990.07575
| -118.5203 | 0.3893698 | 10.8127234 | 33.23955 | 1.318753 | 70501.74 | 54.55126 | 580.2709 |  | 3.9049097 | 17.65268 | -0.1005707 | 31200.14 | 24990.07575
| -118.3252 | 0.4004251 | 10.8227243 | 33.45418 | 1.331975 | 70755.63 | 54.63055 | 579.6752 |  | 3.9149106 | 17.46995 | -0.08227924 | 31200.14 | 24990.07575
| -117.7397 | 0.4123352 | 10.8333902 | 33.66762 | 1.346306 | 71083.83 | 54.74297 | 579.9471 |  | 3.9255765 | 17.05831 | -0.06421982 | 31200.14 | 24990.07575
| -117.7397 | 0.4240436 | 10.8437707 | 33.78117 | 1.360256 | 71365.43 | 55.22426 | 582.7932 |  | 3.935957 | 16.22229 | -0.04061061 | 31200.14 | 24990.07575
| -114.9098 | 0.4361403 | 10.8543352 | 33.97379 | 1.374723 | 71605.68 | 55.47739 | 583.115 |  | 3.9465215 | 15.83445 | 0 | 31200.14 | 24990.07575
| -115.3977 | 0.4481032 | 10.8647154 | 34.17007 | 1.389038 | 71893.85 | 55.66258 | 583.5678 |  | 3.9569017 | 15.79478 | 0.04005097 | 31200.14 | 24990.07575
| -112.698 | 0.4604077 | 10.8752858 | 34.43373 | 1.403778 | 72115.53 | 55.67471 | 581.6896 |  | 3.9674721 | 16.52372 | 0.08516857 | 31200.14 | 24990.07575
| -112.8932 | 0.472324 | 10.8854203 | 34.58275 | 1.418031 | 72371.36 | 56.04273 | 583.2926 |  | 3.9776066 | 17.2599 | 0.1015282 | 31200.14 | 24990.07575
| -110.844 | 0.4852467 | 10.8962807 | 34.86013 | 1.433487 | 72634 | 56.01728 | 581.4739 |  | 3.988467 | 17.53764 | 0.1063935 | 31200.14 | 24990.07575
| -110.844 | 0.4973142 | 10.9063178 | 34.9916 | 1.447948 | 72885.65 | 56.4569 | 583.5839 |  | 3.9985041 | 17.89961 | 0.1056809 | 31200.14 | 24990.07575
| -110.8765 | 0.5094532 | 10.9163191 | 35.20381 | 1.462457 | 73099.37 | 56.62429 | 583.0646 |  | 4.0085054 | 18.50528 | 0.08837672 | 31200.14 | 24990.07575
| -109.8682 | 0.5228976 | 10.9272728 | 35.42381 | 1.478546 | 73301.51 | 56.88675 | 582.7076 |  | 4.0194591 | 18.69367 | 0.07670113 | 31200.14 | 24990.07575
| -110.0959 | 0.5363318 | 10.9381074 | 35.66333 | 1.494674 | 73519.83 | 57.061 | 581.8803 |  | 4.0302937 | 18.92697 | 0.05978499 | 31200.14 | 24990.07575
| -110.2585 | 0.5489417 | 10.9481712 | 35.7738 | 1.509736 | 73707.02 | 57.65124 | 584.2866 |  | 4.0403575 | 18.37676 | 0.03777269 | 31200.14 | 24990.07575
| -110.7464 | 0.5628578 | 10.9591392 | 36.07768 | 1.526353 | 73957.18 | 57.58516 | 581.895 |  | 4.0513255 | 18.04553 | 0 | 31200.14 | 24990.07575
| -111.3319 | 0.5756689 | 10.9691425 | 36.33476 | 1.541702 | 74234.83 | 57.5712 | 580.6617 |  | 4.0613288 | 18.62668 | -0.04259117 | 31200.14 | 24990.07575
| -113.1859 | 0.5898384 | 10.9801115 | 36.5612 | 1.558633 | 74517.19 | 57.7784 | 580.7791 |  | 4.0722978 | 19.7602 | -0.07931305 | 31200.14 | 24990.07575
| -114.9424 | 0.604286 | 10.9911547 | 36.81583 | 1.575922 | 74827.13 | 57.88001 | 580.3441 |  | 4.083341 | 20.26083 | -0.08927841 | 31200.14 | 24990.07575
| -115.723 | 0.6187084 | 11.0020719 | 36.97975 | 1.593225 | 75180.38 | 58.27399 | 582.7124 |  | 4.0942582 | 20.80005 | -0.1095919 | 31200.14 | 24990.07575
| -108.5671 | 0.6321079 | 11.0121064 | 41.18381 | 1.608699 | 75336.93 | 46.31086 | 488.6167 |  | 4.1042927 | 29.71866 | 0.01035809 | 31200.14 | 24990.07575
| -107.7865 | 0.6469884 | 11.023066 | 43.81341 | 1.626124 | 75813.89 | 40.87954 | 447.3656 |  | 4.1152523 | 79.48976 | 0.3350291 | 31200.14 | 24990.07575
| -106.583 | 0.6619014 | 11.0339383 | 43.99662 | 1.643976 | 76552.11 | 40.98466 | 450.8782 |  | 4.1261246 | 113.4538 | 0.6632707 | 31200.14 | 24990.07575
| -106.1927 | 0.6756899 | 11.0439402 | 44.18269 | 1.660491 | 77373.11 | 40.98388 | 454.5207 |  | 4.1361265 | 131.8062 | 0.934897 | 31200.14 | 24990.07575
| -105.8349 | 0.6896302 | 11.0539496 | 44.34042 | 1.677167 | 78356.27 | 40.97845 | 459.4481 |  | 4.1461359 | 135.8256 | 1.218219 | 31200.14 | 24990.07575
| -105.7698 | 0.7037615 | 11.0639882 | 44.71291 | 1.694029 | 79507.49 | 40.4742 | 461.6806 |  | 4.1561745 | 126.4776 | 1.504319 | 31200.14 | 24990.07575
| -105.5747 | 0.717982 | 11.073995 | 45.00494 | 1.711032 | 80810.7 | 40.09188 | 466.0105 |  | 4.1661813 | 104.3288 | 1.78878 | 31200.14 | 24990.07575
| -103.1677 | 0.7336563 | 11.0849183 | 45.19449 | 1.729793 | 82574.01 | 39.82262 | 474.6421 |  | 4.1771046 | 62.7043 | 2.113968 | 31200.14 | 24990.07575
| -100.7282 | 0.7494089 | 11.0957791 | 45.71073 | 1.74862 | 84565.56 | 38.87238 | 479.01 |  | 4.1879654 | 27.06878 | 2.432294 | 31200.14 | 24990.07575
| -98.87423 | 0.7655863 | 11.1068065 | 45.91655 | 1.76797 | 86778.46 | 38.49246 | 489.8472 |  | 4.1989928 | 29.53997 | 2.765173 | 31200.14 | 24990.07575
| -99.23202 | 0.7805141 | 11.1168684 | 46.07853 | 1.785811 | 89031.85 | 38.15158 | 501.5598 |  | 4.2090547 | 31.16841 | 2.537645 | 31200.14 | 24990.07575
| -99.36212 | 0.795496 | 11.1268717 | 46.32065 | 1.803749 | 91235.08 | 37.71299 | 511.75 |  | 4.219058 | 31.67784 | 2.289306 | 31200.14 | 24990.07575
| -98.58149 | 0.8107396 | 11.1369581 | 46.52095 | 1.821953 | 93383.35 | 37.39801 | 522.5208 |  | 4.2291444 | 30.57273 | 2.04874 | 31200.14 | 24990.07575
| -98.06107 | 0.8273593 | 11.1478283 | 46.86496 | 1.841876 | 95697.32 | 36.87346 | 531.9345 |  | 4.2400146 | 29.84326 | 1.813289 | 31200.14 | 24990.07575
| -99.55728 | 0.8442363 | 11.1587649 | 47.10082 | 1.862046 | 97843 | 36.60584 | 542.4804 |  | 4.2509512 | 29.73349 | 1.564306 | 31200.14 | 24990.07575
| -98.87423 | 0.8598932 | 11.1687817 | 47.30082 | 1.880804 | 99652.17 | 36.44541 | 551.657 |  | 4.260968 | 28.28688 | 1.296851 | 31200.14 | 24990.07575
| -100.0452 | 0.8772683 | 11.1797972 | 47.4719 | 1.901586 | 101517.2 | 36.39014 | 562.0479 |  | 4.2719835 | 27.30321 | 1.014577 | 31200.14 | 24990.07575
| -102.2895 | 0.894827 | 11.1908008 | 47.68542 | 1.922606 | 103135.3 | 36.33207 | 570.2773 |  | 4.2829871 | 26.38316 | 0.7337975 | 31200.14 | 24990.07575
| -101.9642 | 0.9109747 | 11.2008188 | 47.90944 | 1.941911 | 104334.3 | 36.29711 | 575.6206 |  | 4.2930051 | 25.11916 | 0.4623255 | 31200.14 | 24990.07575
| -103.1677 | 0.9287815 | 11.2117527 | 48.28133 | 1.963236 | 105247.7 | 36.14572 | 576.6527 |  | 4.303939 | 24.24382 | 0.2075722 | 31200.14 | 24990.07575
| -102.94 | 0.9462438 | 11.2223643 | 48.49885 | 1.984129 | 106062.5 | 36.24634 | 580.0417 |  | 4.3145506 | 23.8574 | 0.2231567 | 31200.14 | 24990.07575
| -102.9075 | 0.9633851 | 11.2326652 | 48.81121 | 2.004648 | 106821.6 | 36.19346 | 581.1667 |  | 4.3248515 | 24.05104 | 0.2441409 | 31200.14 | 24990.07575
| -101.8341 | 0.9819416 | 11.2437034 | 49.21709 | 2.026832 | 107519.5 | 36.052 | 580.3175 |  | 4.3358897 | 26.14728 | 0.2590805 | 31200.14 | 24990.07575
| -99.52475 | 1.00015 | 11.2544106 | 49.63664 | 2.048691 | 108163.9 | 35.88977 | 578.8512 |  | 4.3465969 | 28.48847 | 0.2956469 | 31200.14 | 24990.07575
| -98.93928 | 1.017332 | 11.2644114 | 49.89836 | 2.069123 | 108693.4 | 35.95268 | 579.562 |  | 4.3565977 | 30.26275 | 0.3645551 | 31200.14 | 24990.07575
| -96.66244 | 1.036461 | 11.2753973 | 50.32668 | 2.09202 | 109307.8 | 35.80791 | 577.8843 |  | 4.3675836 | 31.82669 | 0.4430973 | 31200.14 | 24990.07575
| -94.64582 | 1.055581 | 11.2863061 | 50.59599 | 2.114919 | 109913.8 | 35.90492 | 579.1644 |  | 4.3784924 | 32.67289 | 0.5045591 | 31200.14 | 24990.07575
| -94.19046 | 1.075099 | 11.2973101 | 50.94318 | 2.138287 | 110559.8 | 35.88417 | 579.2332 |  | 4.3894964 | 32.9205 | 0.5706987 | 31200.14 | 24990.07575
| -93.93025 | 1.094728 | 11.3081547 | 51.11708 | 2.161795 | 111177 | 36.13218 | 582.4047 |  | 4.400341 | 31.45077 | 0.6465441 | 31200.14 | 24990.07575
| -93.73509 | 1.113032 | 11.3182573 | 51.39763 | 2.183666 | 111726.4 | 36.18346 | 582.9493 |  | 4.4104436 | 28.9771 | 0.7006858 | 31200.14 | 24990.07575
| -93.08457 | 1.131412 | 11.3282917 | 51.62893 | 2.205647 | 112308.7 | 36.30247 | 584.6004 |  | 4.420478 | 27.42582 | 0.7282748 | 31200.14 | 24990.07575
| -94.38561 | 1.151304 | 11.3390538 | 52.00786 | 2.229482 | 112940.2 | 36.23344 | 583.9521 |  | 4.4312401 | 26.32423 | 0.7395953 | 31200.14 | 24990.07575
| -94.7434 | 1.170096 | 11.3491104 | 52.34719 | 2.252007 | 113504.4 | 36.20038 | 583.5016 |  | 4.4412967 | 26.20331 | 0.7302059 | 31200.14 | 24990.07575
| -93.57246 | 1.189153 | 11.3592067 | 52.67525 | 2.274719 | 114046.3 | 36.19058 | 583.1508 |  | 4.451393 | 27.2859 | 0.7056028 | 31200.14 | 24990.07575
| -96.20708 | 1.209959 | 11.3700923 | 53.05219 | 2.299677 | 114667.9 | 36.14699 | 582.5908 |  | 4.4622786 | 29.27614 | 0.6704247 | 31200.14 | 24990.07575
| -97.34549 | 1.231116 | 11.381075 | 53.4038 | 2.324935 | 115324.6 | 36.1384 | 582.7077 |  | 4.4732613 | 31.53008 | 0.6203241 | 31200.14 | 24990.07575
| -97.11781 | 1.250649 | 11.3910871 | 53.71267 | 2.348348 | 115944 | 36.1503 | 583.1675 |  | 4.4832734 | 32.58129 | 0.576224 | 31200.14 | 24990.07575
| -97.76833 | 1.272065 | 11.401969 | 54.46521 | 2.373954 | 116555.9 | 35.57358 | 575.8515 |  | 4.4941553 | 33.9588 | 0.517114 | 31200.14 | 24990.07575
| -97.28044 | 1.292052 | 11.4119818 | 54.87666 | 2.397839 | 117123.8 | 35.45709 | 574.2751 |  | 4.5041681 | 37.6089 | 0.4740441 | 31200.14 | 24990.07575
| -96.49982 | 1.314287 | 11.4230243 | 55.30677 | 2.424379 | 117760.7 | 35.36292 | 573.0344 |  | 4.5152106 | 40.03806 | 0.4461812 | 31200.14 | 24990.07575
| -94.19046 | 1.336566 | 11.4339689 | 55.61748 | 2.451084 | 118426.3 | 35.43137 | 574.0243 |  | 4.5261552 | 41.30491 | 0.4532332 | 31200.14 | 24990.07575
| -91.88111 | 1.358916 | 11.4448491 | 55.89307 | 2.477884 | 119112.5 | 35.5432 | 575.7158 |  | 4.5370354 | 41.15459 | 0.4505602 | 31200.14 | 24990.07575
| -91.751 | 1.379868 | 11.45493 | 56.21058 | 2.502906 | 119729.1 | 35.56446 | 576.1033 |  | 4.5471163 | 39.60063 | 0.4578888 | 31200.14 | 24990.07575
| -88.75861 | 1.402869 | 11.4658686 | 56.59498 | 2.530447 | 120441.2 | 35.52983 | 576.0777 |  | 4.5580549 | 36.9912 | 0.4698653 | 31200.14 | 24990.07575
| -87.03474 | 1.426046 | 11.4767881 | 56.91579 | 2.558213 | 121182.8 | 35.57925 | 577.2983 |  | 4.5689744 | 33.01989 | 0.5010603 | 31200.14 | 24990.07575
| -87.13232 | 1.449886 | 11.4878895 | 57.35244 | 2.586658 | 121933.5 | 35.47966 | 576.6289 |  | 4.5800758 | 31.44184 | 0.5368027 | 31200.14 | 24990.07575
| -88.49841 | 1.473818 | 11.4989033 | 57.58292 | 2.615331 | 122674.8 | 35.66502 | 579.4335 |  | 4.5910896 | 31.57917 | 0.5910995 | 31200.14 | 24990.07575
| -90.31986 | 1.497508 | 11.509712 | 57.93276 | 2.643746 | 123400.4 | 35.68033 | 580.0666 |  | 4.6018983 | 31.4168 | 0.6021928 | 31200.14 | 24990.07575
| -89.34408 | 1.519794 | 11.5197683 | 58.3058 | 2.670366 | 124041.7 | 35.6368 | 579.6774 |  | 4.6119546 | 31.92523 | 0.6275249 | 31200.14 | 24990.07575
| -89.18145 | 1.542372 | 11.5298365 | 58.60333 | 2.697406 | 124689.4 | 35.70044 | 580.6264 |  | 4.6220228 | 31.80589 | 0.633777 | 31200.14 | 24990.07575
| -91.19806 | 1.5673 | 11.5408553 | 59.00089 | 2.727157 | 125331.6 | 35.68435 | 580.1149 |  | 4.6330416 | 32.29345 | 0.662835 | 31200.14 | 24990.07575
| -91.65342 | 1.590185 | 11.5508579 | 59.31317 | 2.754586 | 125939 | 35.73646 | 580.6156 |  | 4.6430442 | 32.55497 | 0.701129 | 31200.14 | 24990.07575
| -92.56415 | 1.615484 | 11.5618231 | 59.82235 | 2.784881 | 126555.3 | 35.58117 | 578.1496 |  | 4.6540094 | 33.56919 | 0.71541 | 31200.14 | 24990.07575
| -91.91363 | 1.641041 | 11.572769 | 60.23853 | 2.815413 | 127074.7 | 35.56847 | 576.7871 |  | 4.6649553 | 35.67648 | 0.7337568 | 31200.14 | 24990.07575
| -90.67765 | 1.667054 | 11.5837839 | 60.56478 | 2.846546 | 127646.9 | 35.67359 | 577.2031 |  | 4.6759702 | 36.78949 | 0.7429347 | 31200.14 | 24990.07575
| -88.33578 | 1.693249 | 11.5947621 | 60.94614 | 2.877949 | 128170.8 | 35.71595 | 576.4971 |  | 4.6869484 | 36.49102 | 0.765287 | 31200.14 | 24990.07575
| -84.49773 | 1.718903 | 11.6054006 | 61.32849 | 2.908624 | 128585.8 | 35.75745 | 575.1813 |  | 4.6975869 | 36.53406 | 0.8006583 | 31200.14 | 24990.07575
| -82.28598 | 1.746289 | 11.6166209 | 61.78034 | 2.941487 | 129140.5 | 35.72422 | 573.6141 |  | 4.7088072 | 36.28142 | 0.8268182 | 31200.14 | 24990.07575
| -81.53789 | 1.773564 | 11.6276794 | 62.08551 | 2.974074 | 129524.4 | 35.90167 | 573.5582 |  | 4.7198657 | 35.73749 | 0.8433074 | 31200.14 | 24990.07575
| -82.25346 | 1.800429 | 11.6384321 | 62.39421 | 3.006254 | 129863.8 | 36.07042 | 573.1897 |  | 4.7306184 | 34.46309 | 0.837469 | 31200.14 | 24990.07575
| -84.00984 | 1.82787 | 11.6493136 | 62.8139 | 3.0391 | 130161.5 | 36.11122 | 570.9288 |  | 4.7414999 | 33.67757 | 0.8141415 | 31200.14 | 24990.07575
| -86.25412 | 1.855952 | 11.6603226 | 63.29294 | 3.072697 | 130473 | 36.08386 | 567.892 |  | 4.7525089 | 34.39447 | 0.7998284 | 31200.14 | 24990.07575
| -88.3683 | 1.884419 | 11.6713582 | 63.81962 | 3.106746 | 128235.6 | 36.45845 | 552.848 |  | 4.7635445 | 35.84748 | 0.7642439 | 31200.14 | 24990.07575
| -88.75861 | 1.912679 | 11.6821959 | 64.27376 | 3.140611 | 128750.4 | 36.42544 | 551.2873 |  | 4.7743822 | 37.50182 | 0.7245731 | 31200.14 | 24990.07575
| -87.91294 | 1.939277 | 11.6922892 | 64.89702 | 3.172361 | 129249.4 | 36.13583 | 547.0108 |  | 4.7844755 | 40.00851 | 0.6860166 | 31200.14 | 24990.07575
| -87.29495 | 1.968433 | 11.7032273 | 65.49856 | 3.207246 | 129835.5 | 35.91879 | 543.7575 |  | 4.7954136 | 44.90843 | 0.6435079 | 31200.14 | 24990.07575
| -86.4818 | 1.995377 | 11.7132423 | 65.87948 | 3.23941 | 130371.9 | 35.93623 | 543.2471 |  | 4.8054286 | 48.2075 | 0.6061483 | 31200.14 | 24990.07575
| -83.94479 | 2.024864 | 11.7240883 | 66.27935 | 3.274761 | 131026.3 | 35.96364 | 543.2156 |  | 4.8162746 | 49.08604 | 0.5774577 | 31200.14 | 24990.07575
| -82.57871 | 2.052533 | 11.7341713 | 66.7824 | 3.307883 | 131681.1 | 35.81971 | 541.5407 |  | 4.8263576 | 48.24313 | 0.5785994 | 31200.14 | 24990.07575
| -79.94414 | 2.083034 | 11.7451606 | 67.35088 | 3.344349 | 132445.4 | 35.63494 | 539.6877 |  | 4.8373469 | 48.12341 | 0.5837856 | 31200.14 | 24990.07575
| -76.43138 | 2.113691 | 11.7560803 | 67.77622 | 3.38106 | 133271 | 35.61616 | 540.0864 |  | 4.8482666 | 47.26159 | 0.5890436 | 31200.14 | 24990.07575
| -75.45562 | 2.144539 | 11.7669542 | 68.159 | 3.418068 | 134166.9 | 35.63831 | 541.361 |  | 4.8591405 | 44.86974 | 0.6025734 | 31200.14 | 24990.07575
| -74.83763 | 2.176806 | 11.7782015 | 68.43261 | 3.455978 | 135043 | 35.80688 | 544.1007 |  | 4.8703878 | 42.7976 | 0.6287014 | 31200.14 | 24990.07575
| -76.52896 | 2.208311 | 11.7890232 | 68.70998 | 3.494339 | 136129 | 35.93845 | 547.661 |  | 4.8812095 | 40.30388 | 0.6458449 | 31200.14 | 24990.07575
| -76.65906 | 2.237514 | 11.7990316 | 69.11858 | 3.529264 | 137014.3 | 35.88456 | 548.2892 |  | 4.8912179 | 37.8476 | 0.6511063 | 31200.14 | 24990.07575
| -78.35039 | 2.269421 | 11.8098152 | 69.54247 | 3.567519 | 138031.8 | 35.84318 | 549.4765 |  | 4.9020015 | 35.45719 | 0.6641408 | 31200.14 | 24990.07575
| -78.12271 | 2.299703 | 11.8199369 | 70.03476 | 3.60373 | 138982.3 | 35.69612 | 549.2747 |  | 4.9121232 | 34.69207 | 0.6771951 | 31200.14 | 24990.07575
| -80.56212 | 2.333008 | 11.830945 | 70.50991 | 3.643592 | 140048.3 | 35.60816 | 550.0287 |  | 4.9231313 | 36.83214 | 0.6699556 | 31200.14 | 24990.07575
| -82.12335 | 2.366441 | 11.8418794 | 70.83651 | 3.683625 | 141052 | 35.70328 | 552.541 |  | 4.9340657 | 38.42972 | 0.6545311 | 31200.14 | 24990.07575
| -81.31021 | 2.400354 | 11.8528511 | 71.37815 | 3.72418 | 142007.6 | 35.56129 | 551.9431 |  | 4.9450374 | 40.94764 | 0.6311156 | 31200.14 | 24990.07575
| -81.08253 | 2.431624 | 11.8628606 | 71.84347 | 3.761636 | 142833.3 | 35.47801 | 551.627 |  | 4.9550469 | 42.38317 | 0.627573 | 31200.14 | 24990.07575
| -80.3995 | 2.463417 | 11.8729411 | 72.40961 | 3.799615 | 143629.2 | 35.29153 | 549.876 |  | 4.9651274 | 44.02189 | 0.6278845 | 31200.14 | 24990.07575
| -77.82998 | 2.498326 | 11.8838873 | 72.91628 | 3.841438 | 144490.9 | 35.2191 | 549.445 |  | 4.9760736 | 46.1184 | 0.6393488 | 31200.14 | 24990.07575
| -74.25218 | 2.533744 | 11.8948824 | 73.3861 | 3.883829 | 145338.6 | 35.19572 | 549.4696 |  | 4.9870687 | 46.38018 | 0.6621714 | 31200.14 | 24990.07575
| -70.60934 | 2.569404 | 11.9058249 | 73.87236 | 3.926478 | 146178.6 | 35.15588 | 549.2505 |  | 4.9980112 | 47.70189 | 0.6694916 | 31200.14 | 24990.07575
| -68.82046 | 2.605685 | 11.9168381 | 74.32041 | 3.969979 | 147025.7 | 35.16631 | 549.5974 |  | 5.0090244 | 47.89742 | 0.6690286 | 31200.14 | 24990.07575
| -68.56026 | 2.641489 | 11.9275966 | 74.72792 | 4.012875 | 147787.5 | 35.2217 | 550.0811 |  | 5.0197829 | 46.27745 | 0.6722597 | 31200.14 | 24990.07575
| -67.35683 | 2.675787 | 11.9377789 | 75.10188 | 4.053861 | 148524.7 | 35.28653 | 550.759 |  | 5.0299652 | 43.87003 | 0.6796467 | 31200.14 | 24990.07575
| -68.49521 | 2.712825 | 11.9486604 | 75.47909 | 4.098299 | 149341.8 | 35.38107 | 551.9044 |  | 5.0408467 | 41.45939 | 0.6754856 | 31200.14 | 24990.07575
| -67.68208 | 2.747484 | 11.9587579 | 75.8222 | 4.13977 | 150130.6 | 35.47138 | 553.1667 |  | 5.0509442 | 40.16724 | 0.6719407 | 31200.14 | 24990.07575
| -67.61703 | 2.782459 | 11.9688187 | 76.18637 | 4.181594 | 150835.4 | 35.55279 | 553.8409 |  | 5.061005 | 38.94496 | 0.6460268 | 31200.14 | 24990.07575
| -69.14571 | 2.820801 | 11.9797471 | 76.68455 | 4.227517 | 151563.1 | 35.53844 | 553.1274 |  | 5.0719334 | 37.98437 | 0.5906194 | 31200.14 | 24990.07575
| -73.01622 | 2.859473 | 11.9906657 | 77.08369 | 4.273548 | 152178.6 | 35.64587 | 553.2509 |  | 5.082852 | 38.36033 | 0.5504133 | 31200.14 | 24990.07575
| -75.13037 | 2.897992 | 12.0014119 | 77.5651 | 4.319893 | 152871 | 35.65329 | 552.6234 |  | 5.0935982 | 39.04025 | 0.5215478 | 31200.14 | 24990.07575
| -75.71583 | 2.937768 | 12.0124314 | 77.93585 | 4.367564 | 153467.3 | 35.80836 | 553.1051 |  | 5.1046177 | 39.94901 | 0.4820401 | 31200.14 | 24990.07575
| -73.86187 | 2.97792 | 12.023391 | 78.40124 | 4.415678 | 153986.7 | 35.87486 | 552.125 |  | 5.1155773 | 40.15581 | 0.4465536 | 31200.14 | 24990.07575
| -69.79621 | 3.018319 | 12.0342946 | 78.95627 | 4.464083 | 154420.4 | 35.85831 | 549.7331 |  | 5.1264809 | 40.98106 | 0.4149483 | 31200.14 | 24990.07575
| -70.34915 | 3.055956 | 12.044341 | 79.4092 | 4.509071 | 154833.1 | 35.90573 | 548.3358 |  | 5.1365273 | 42.21682 | 0.4086698 | 31200.14 | 24990.07575
End Of Loading Index | -65.99078 | 3.097507 | 12.0553093 | 80.34749 | 4.558722 | 155232.8 | 35.50166 | 541.3096 |  | 5.1474956 | 45.02063 | 0.4125448 | 31200.14 | 24990.07575
| -71.68268 | 3.124169 | 12.0631746 | 80.60952 | 4.591394 | 155486.9 | 35.60918 | 540.9657 | 0.5549434 | 5.1553609 | 48.48937 | 0.4381602 | 31200.14 | 24990.07575
| -69.11319 | 3.119169 | 12.0740473 | 81.21022 | 4.586336 | 154132.8 | 35.12538 | 528.9169 | 0.5828914 | 5.1662336 | 52.20024 | 0.4662021 | 31200.14 | 24990.07575
| -65.82815 | 3.123669 | 12.0849103 | 81.35441 | 4.590822 | 152853.8 | 35.22589 | 523.1239 | 0.5908112 | 5.1770966 | 52.55616 | 0.4836854 | 31200.14 | 24990.07575
| -62.73828 | 3.119169 | 12.0958702 | 81.60348 | 4.586297 | 151656.3 | 35.09542 | 516.0102 | 0.5756642 | 5.1880565 | 48.13855 | 0.4737898 | 31200.14 | 24990.07575
| -62.7708 | 3.124169 | 12.1058803 | 81.63805 | 4.591293 | 150649.8 | 35.27909 | 512.517 | 0.5541989 | 5.1980666 | 41.0631 | 0.4644586 | 31200.14 | 24990.07575
| -61.01445 | 3.118669 | 12.1168522 | 81.65352 | 4.585798 | 149741.4 | 35.33536 | 509.0109 | 0.515566 | 5.2090385 | 29.82284 | 0.4755707 | 31200.14 | 24990.07575
| -61.17708 | 3.123669 | 12.1268834 | 81.70112 | 4.590792 | 149041.4 | 35.46221 | 506.4399 | 0.4813772 | 5.2190697 | 19.09504 | 0.4803649 | 31200.14 | 24990.07575
| -60.98193 | 3.119169 | 12.1377624 | 81.84407 | 4.58628 | 148463 | 35.34906 | 502.7354 | 0.4436319 | 5.2299487 | 10.69969 | 0.4785972 | 31200.14 | 24990.07575
| -60.88435 | 3.123169 | 12.1477979 | 81.86693 | 4.590276 | 148086.2 | 35.43811 | 501.4694 | 0.4123633 | 5.2399842 | 6.521895 | 0.4605993 | 31200.14 | 24990.07575
| -62.99847 | 3.119169 | 12.1587641 | 81.94805 | 4.586271 | 147871.2 | 35.33732 | 499.6782 | 0.3841939 | 5.2509504 | 5.069999 | 0.4129834 | 31200.14 | 24990.07575
| -66.08835 | 3.123669 | 12.1697483 | 81.97143 | 4.590769 | 147829.7 | 35.37813 | 499.5366 | 0.3533424 | 5.2619346 | 4.008991 | 0.3492385 | 31200.14 | 24990.07575
| -66.31603 | 3.119669 | 12.1797586 | 82.03504 | 4.586758 | 147923.4 | 35.2456 | 498.9469 | 0.3272828 | 5.2719449 | 4.105258 | 0.2924925 | 31200.14 | 24990.07575
| -69.37339 | 3.123169 | 12.1907184 | 81.99395 | 4.590266 | 148126.2 | 35.30036 | 500.2379 | 0.3033988 | 5.2829047 | 4.09231 | 0.2492261 | 31200.14 | 24990.07575
| -72.07298 | 3.119669 | 12.2016095 | 82.09509 | 4.586754 | 148420 | 35.10429 | 499.93 | 0.2783348 | 5.2937958 | 3.164325 | 0.2160213 | 31200.14 | 24990.07575
| -71.91036 | 3.123669 | 12.2116369 | 82.15687 | 4.590743 | 148678.2 | 35.05122 | 500.3309 | 0.2621171 | 5.3038232 | 3.077525 | 0.1861217 | 31200.14 | 24990.07575
| -71.38995 | 3.119669 | 12.2216659 | 82.09722 | 4.586751 | 148955 | 35.01719 | 501.6602 | 0.2458551 | 5.3138522 | 3.310781 | 0.1562185 | 31200.14 | 24990.07575
| -71.91036 | 3.123169 | 12.2325896 | 82.08849 | 4.590254 | 149267.5 | 35.02152 | 502.9696 | 0.2295323 | 5.3247759 | 2.540874 | 0.1063802 | 31200.14 | 24990.07575
| -70.02389 | 3.119669 | 12.2435643 | 82.15536 | 4.586746 | 149599.1 | 34.85731 | 503.1552 | 0.2149608 | 5.3357506 | 2.051364 | 0.07980371 | 31200.14 | 24990.07575
| -70.28409 | 3.122669 | 12.2535857 | 82.03613 | 4.589757 | 149860.8 | 34.97562 | 505.4626 | 0.2032392 | 5.345772 | 1.553232 | 0.076483 | 31200.14 | 24990.07575
End of Data Index | -69.89379 | 3.119669 | 12.2635872 | 82.03884 | 4.586757 | 150155.3 | 34.88915 | 506.2461 | 0.1911568 | 5.3557735 | 0.6947957 | 0.08647911 | 31200.14 | 24990.07575
| -66.77138 | 3.123169 | 12.2745737 | 82.0803 | 4.590255 | 150418.7 | 34.85088 | 506.8595 |  | 5.36676 | -0.5561196 | 0.09978356 | 31200.14 | 24990.07575
| -66.64128 | 3.120169 | 12.2845815 | 82.10871 | 4.587249 | 150628.8 | 34.75216 | 507.0871 |  | 5.3767678 | -0.918232 | 0.1064172 | 31200.14 | 24990.07575
| -63.87665 | 3.123669 | 12.2955539 | 82.13332 | 4.590749 | 150850.2 | 34.7377 | 507.744 |  | 5.3877402 | -0.2143444 | 0.1064049 | 31200.14 | 24990.07575
| -64.0718 | 3.120169 | 12.305577 | 82.12288 | 4.587247 | 151030.6 | 34.67687 | 508.268 |  | 5.3977633 | 0.5496635 | 0.1030678 | 31200.14 | 24990.07575
| -61.11203 | 3.123669 | 12.3163013 | 82.15546 | 4.590745 | 151283.3 | 34.64989 | 508.9435 |  | 5.4084876 | 0.5781413 | 0.09310971 | 31200.14 | 24990.07575
| -61.01445 | 3.120169 | 12.3272614 | 82.16646 | 4.587245 | 151517.2 | 34.56006 | 509.415 |  | 5.4194477 | 1.369221 | 0.08978959 | 31200.14 | 24990.07575
| -60.13628 | 3.124169 | 12.3372639 | 82.19033 | 4.591238 | 151739.9 | 34.55275 | 510.1128 |  | 5.4294502 | 1.759363 | 0.07983151 | 31200.14 | 24990.07575
| -60.94941 | 3.120669 | 12.3481685 | 82.23676 | 4.587736 | 152015.4 | 34.42217 | 510.3402 |  | 5.4403548 | 1.776637 | 0.05989799 | 31200.14 | 24990.07575
| -64.03927 | 3.124169 | 12.3592229 | 82.31474 | 4.591226 | 152281.7 | 34.34893 | 510.5698 |  | 5.4514092 | 2.26215 | 0.03662135 | 31200.14 | 24990.07575
| -66.96653 | 3.120669 | 12.3701009 | 82.27479 | 4.587731 | 152492.5 | 34.31439 | 511.5209 |  | 5.4622872 | 2.652155 | 0.02330721 | 31200.14 | 24990.07575
| -67.16168 | 3.124669 | 12.3802143 | 82.30434 | 4.591724 | 152676.9 | 34.30753 | 512.0301 |  | 5.4724006 | 2.640172 | 0.006660364 | 31200.14 | 24990.07575
| -70.44672 | 3.121169 | 12.3911128 | 82.36849 | 4.588219 | 152901.4 | 34.16878 | 511.8979 |  | 5.4832991 | 3.04281 | -0.0066623 | 31200.14 | 24990.07575
| -70.28409 | 3.125169 | 12.4011798 | 82.32432 | 4.59222 | 153092.7 | 34.23362 | 513.232 |  | 5.4933661 | 2.932446 | -0.01332847 | 31200.14 | 24990.07575
| -71.55258 | 3.120669 | 12.4121158 | 82.31768 | 4.587725 | 153296.2 | 34.15571 | 513.7475 |  | 5.5043021 | 2.067748 | -0.02666315 | 31200.14 | 24990.07575
| -70.77197 | 3.125169 | 12.4231125 | 82.32234 | 4.592224 | 153488.4 | 34.17863 | 514.5825 |  | 5.5152988 | 1.408279 | -0.04000635 | 31200.14 | 24990.07575
| -68.26753 | 3.120669 | 12.4340936 | 82.31062 | 4.587725 | 153699.6 | 34.10494 | 515.1812 |  | 5.5262799 | 0.5882298 | -0.05002541 | 31200.14 | 24990.07575
| -65.08008 | 3.125169 | 12.4449582 | 82.36788 | 4.592217 | 153809 | 34.08817 | 515.1632 |  | 5.5371445 | 0.5254758 | -0.06335813 | 31200.14 | 24990.07575
| -64.78735 | 3.121169 | 12.455041 | 82.33901 | 4.588219 | 153912.9 | 34.05289 | 515.6154 |  | 5.5472273 | 0.1291622 | -0.066685 | 31200.14 | 24990.07575
| -61.92515 | 3.124669 | 12.4659842 | 82.33696 | 4.591722 | 154009.7 | 34.08383 | 516.151 |  | 5.5581705 | 0.1518991 | -0.0700111 | 31200.14 | 24990.07575
| -60.29891 | 3.121169 | 12.4768564 | 82.27933 | 4.588229 | 154162.5 | 34.07595 | 517.1125 |  | 5.5690427 | 0.01135842 | -0.0766922 | 31200.14 | 24990.07575
| -60.49406 | 3.124169 | 12.4869082 | 82.21726 | 4.591233 | 154289.5 | 34.15533 | 518.386 |  | 5.5790945 | -0.531477 | -0.08004061 | 31200.14 | 24990.07575
| -60.65668 | 3.121669 | 12.497888 | 82.36537 | 4.588719 | 154400.6 | 33.96448 | 516.9989 |  | 5.5900743 | -0.5015356 | -0.08004061 | 31200.14 | 24990.07575
| -60.36396 | 3.124669 | 12.5078971 | 82.30048 | 4.591723 | 154447.5 | 34.05757 | 518.0302 |  | 5.6000834 | -0.463978 | -0.08002198 | 31200.14 | 24990.07575
| -62.80332 | 3.121169 | 12.5188851 | 82.35737 | 4.58822 | 154529.2 | 33.9482 | 517.4945 |  | 5.6110714 | -0.3435854 | -0.07667882 | 31200.14 | 24990.07575
| -65.7631 | 3.125169 | 12.5298439 | 82.40357 | 4.592214 | 154575.2 | 33.94524 | 517.3561 |  | 5.6220302 | 0.4419273 | -0.05666577 | 31200.14 | 24990.07575
| -68.95056 | 3.121669 | 12.5407299 | 82.43998 | 4.588709 | 154668.7 | 33.85455 | 517.0865 |  | 5.6329162 | 1.560669 | -0.02333297 | 31200.14 | 24990.07575
| -71.22733 | 3.125169 | 12.5516077 | 82.38958 | 4.592215 | 154756.8 | 33.93345 | 518.1236 |  | 5.643794 | 2.095718 | 0.006666951 | 31200.14 | 24990.07575

## Test 329
Markers | Displacement | Force | Time | DEPTH | LOAD | STIFFNESS | HARDNESS | MODULUS | hdotOverh | Time On Sample | Velocity | Dyn. Phase | X Axis Position | Y Axis Position
| nm | mN | s | nm | mN | N/m | GPa | GPa | 1/s | s | nm/s | degrees | Âµm | Âµm
Surface Index | -109.4779 | -0.7099148 | 6.8998242 | 0 | 0.0004864765 |  |  |  |  | 0 | 1012.827 |  | 31200.14 | 24995.08
| -108.3394 | -0.7097906 | 6.9008259 | 1.138304 | 0.0005014891 |  |  |  |  | 0.0010017 | 1011.798 |  | 31200.14 | 24995.08
| -107.6889 | -0.7096633 | 6.9018523 | 1.788709 | 0.0005233342 |  |  |  |  | 0.0020281 | 1010.742 |  | 31200.14 | 24995.08
| -107.7214 | -0.7095369 | 6.902872 | 1.756061 | 0.0005492811 |  |  |  |  | 0.0030478 | 1009.643 |  | 31200.14 | 24995.08
| -107.2986 | -0.7094168 | 6.9038402 | 2.178793 | 0.0005736141 |  |  |  |  | 0.004016 | 1008.33 |  | 31200.14 | 24995.08
| -107.5263 | -0.7092898 | 6.9048651 | 1.950974 | 0.0006141189 |  |  |  |  | 0.0050409 | 1006.896 |  | 31200.14 | 24995.08
| -107.0058 | -0.7091739 | 6.9057994 | 2.471289 | 0.0006542968 |  |  |  |  | 0.0059752 | 1005.215 |  | 31200.14 | 24995.08
| -107.3636 | -0.70892 | 6.9078477 | 2.113243 | 0.0007971474 |  |  |  |  | 0.0080235 | 1003.311 |  | 31200.14 | 24995.08
| -107.0058 | -0.7088 | 6.9088152 | 2.470918 | 0.000877046 |  |  |  |  | 0.008991 | 1000.349 |  | 31200.14 | 24995.08
| -106.9083 | -0.7086923 | 6.9096844 | 2.56839 | 0.0009621583 |  |  |  |  | 0.0098602 | 996.87 |  | 31200.14 | 24995.08
| -107.2335 | -0.708555 | 6.9107913 | 2.242983 | 0.001088569 |  |  |  |  | 0.0109671 | 992.8309 |  | 31200.14 | 24995.08
| -107.2335 | -0.7084297 | 6.911802 | 2.242858 | 0.00120602 |  |  |  |  | 0.0119778 | 987.9178 |  | 31200.14 | 24995.08
| -107.0058 | -0.7083122 | 6.9127498 | 2.470434 | 0.001315311 |  |  |  |  | 0.0129256 | 982.3161 |  | 31200.14 | 24995.08
| -106.8757 | -0.7081875 | 6.9137554 | 2.600412 | 0.001432931 |  |  |  |  | 0.0139312 | 976.2593 |  | 31200.14 | 24995.08
| -107.0058 | -0.7080625 | 6.914764 | 2.470187 | 0.001550242 |  |  |  |  | 0.0149398 | 969.6914 |  | 31200.14 | 24995.08
| -106.9083 | -0.7079323 | 6.9158137 | 2.567636 | 0.001675976 |  |  |  |  | 0.0159895 | 962.4373 |  | 31200.14 | 24995.08
| -106.648 | -0.7078119 | 6.9167848 | 2.827732 | 0.001788197 |  |  |  |  | 0.0169606 | 954.4316 |  | 31200.14 | 24995.08
| -106.6806 | -0.7076872 | 6.9177912 | 2.795073 | 0.001904513 |  |  |  |  | 0.017967 | 945.7371 |  | 31200.14 | 24995.08
| -106.0951 | -0.7075628 | 6.9187944 | 3.380435 | 0.002021596 |  |  |  |  | 0.0189702 | 936.3565 |  | 31200.14 | 24995.08
| -106.8107 | -0.7074418 | 6.91977 | 2.664729 | 0.002138182 |  |  |  |  | 0.0199458 | 926.3272 |  | 31200.14 | 24995.08
| -105.9325 | -0.7073174 | 6.9207733 | 3.542815 | 0.002256881 |  |  |  |  | 0.0209491 | 915.6907 |  | 31200.14 | 24995.08
| -106.4854 | -0.7071907 | 6.9217952 | 2.989739 | 0.002374798 |  |  |  |  | 0.021971 | 904.5088 |  | 31200.14 | 24995.08
| -106.7131 | -0.7070678 | 6.9227869 | 2.761937 | 0.002494103 |  |  |  |  | 0.0229627 | 892.6955 |  | 31200.14 | 24995.08
| -106.3553 | -0.7069497 | 6.923739 | 3.119613 | 0.002607536 |  |  |  |  | 0.0239148 | 880.1348 |  | 31200.14 | 24995.08
| -106.3553 | -0.7068248 | 6.9247469 | 3.119489 | 0.002727807 |  |  |  |  | 0.0249227 | 866.972 |  | 31200.14 | 24995.08
| -106.3228 | -0.7067118 | 6.9256585 | 3.151899 | 0.002834535 |  |  |  |  | 0.0258343 | 853.2605 |  | 31200.14 | 24995.08
| -106.3228 | -0.7065772 | 6.926744 | 3.151766 | 0.002965911 |  |  |  |  | 0.0269198 | 839.2035 |  | 31200.14 | 24995.08
| -106.583 | -0.7064568 | 6.9277151 | 2.891432 | 0.003082982 |  |  |  |  | 0.0278909 | 824.6638 |  | 31200.14 | 24995.08
| -105.6072 | -0.7063249 | 6.9287783 | 3.867102 | 0.003210992 |  |  |  |  | 0.0289541 | 809.8607 |  | 31200.14 | 24995.08
| -105.8674 | -0.7062167 | 6.9296511 | 3.60678 | 0.003315636 |  |  |  |  | 0.0298269 | 794.5656 |  | 31200.14 | 24995.08
| -106.3553 | -0.7060782 | 6.9307683 | 3.118749 | 0.003451783 |  |  |  |  | 0.0309441 | 779.0415 |  | 31200.14 | 24995.08
| -106.2252 | -0.705958 | 6.9317383 | 3.248731 | 0.003570763 |  |  |  |  | 0.0319141 | 763.0539 |  | 31200.14 | 24995.08
| -106.4204 | -0.705834 | 6.9327382 | 3.05345 | 0.003690042 |  |  |  |  | 0.032914 | 746.7699 |  | 31200.14 | 24995.08
| -106.0951 | -0.705706 | 6.9337705 | 3.378594 | 0.003815905 |  |  |  |  | 0.0339463 | 730.2881 |  | 31200.14 | 24995.08
| -105.9975 | -0.7055806 | 6.934782 | 3.476049 | 0.003939389 |  |  |  |  | 0.0349578 | 713.6262 |  | 31200.14 | 24995.08
| -106.5179 | -0.7054598 | 6.9357564 | 2.9555 | 0.004057711 |  |  |  |  | 0.0359322 | 696.806 |  | 31200.14 | 24995.08
| -106.2252 | -0.7053352 | 6.9367609 | 3.248113 | 0.004177762 |  |  |  |  | 0.0369367 | 679.9529 |  | 31200.14 | 24995.08
| -105.8999 | -0.7052196 | 6.9376939 | 3.573269 | 0.004289549 |  |  |  |  | 0.0378697 | 662.8903 |  | 31200.14 | 24995.08
| -106.4854 | -0.7050875 | 6.9387594 | 2.987653 | 0.004419166 |  |  |  |  | 0.0389352 | 645.7199 |  | 31200.14 | 24995.08
| -106.2577 | -0.7049667 | 6.9397332 | 3.215225 | 0.004536332 |  |  |  |  | 0.039909 | 628.2933 |  | 31200.14 | 24995.08
| -105.412 | -0.7048412 | 6.940746 | 4.060788 | 0.004657452 |  |  |  |  | 0.0409218 | 610.6811 |  | 31200.14 | 24995.08
| -105.8674 | -0.7047275 | 6.9416627 | 3.605304 | 0.004765573 |  |  |  |  | 0.0418385 | 592.9374 |  | 31200.14 | 24995.08
| -106.583 | -0.7045941 | 6.9427387 | 2.889585 | 0.004896532 |  |  |  |  | 0.0429145 | 575.1852 |  | 31200.14 | 24995.08
| -105.9325 | -0.7044699 | 6.9437407 | 3.539991 | 0.005018318 |  |  |  |  | 0.0439165 | 557.1839 |  | 31200.14 | 24995.08
| -105.8349 | -0.704356 | 6.9446588 | 3.637457 | 0.005127375 |  |  |  |  | 0.0448346 | 539.172 |  | 31200.14 | 24995.08
| -106.0626 | -0.7042337 | 6.9456458 | 3.409656 | 0.0052473 |  |  |  |  | 0.0458216 | 521.2082 |  | 31200.14 | 24995.08
| -105.7373 | -0.7040989 | 6.9467325 | 3.734793 | 0.00538103 |  |  |  |  | 0.0469083 | 503.2457 |  | 31200.14 | 24995.08
| -106.1927 | -0.7039753 | 6.94773 | 3.279299 | 0.005502537 |  |  |  |  | 0.0479058 | 485.2538 |  | 31200.14 | 24995.08
| -105.8349 | -0.7038501 | 6.9487399 | 3.636956 | 0.005626104 |  |  |  |  | 0.0489157 | 467.3105 |  | 31200.14 | 24995.08
| -105.7698 | -0.703736 | 6.9496602 | 3.701899 | 0.005736717 |  |  |  |  | 0.049836 | 449.4685 |  | 31200.14 | 24995.08
| -106.0626 | -0.7036012 | 6.9507472 | 3.409029 | 0.00586896 |  |  |  |  | 0.050923 | 431.8412 |  | 31200.14 | 24995.08
| -105.5747 | -0.7034776 | 6.9517441 | 3.8968 | 0.005987948 |  |  |  |  | 0.0519199 | 414.3259 |  | 31200.14 | 24995.08
| -105.2494 | -0.7033595 | 6.9526965 | 4.221954 | 0.006102421 |  |  |  |  | 0.0528723 | 396.9972 |  | 31200.14 | 24995.08
| -105.6072 | -0.7032349 | 6.9537012 | 3.864038 | 0.006220651 |  |  |  |  | 0.053877 | 379.7913 |  | 31200.14 | 24995.08
| -105.5096 | -0.7031102 | 6.954707 | 3.961493 | 0.006341704 |  |  |  |  | 0.0548828 | 362.724 |  | 31200.14 | 24995.08
| -105.412 | -0.7029907 | 6.9556713 | 4.058953 | 0.006457933 |  |  |  |  | 0.0558471 | 345.7095 |  | 31200.14 | 24995.08
| -105.9975 | -0.7028712 | 6.9566348 | 3.473362 | 0.006574623 |  |  |  |  | 0.0568106 | 328.7789 |  | 31200.14 | 24995.08
| -105.412 | -0.7027482 | 6.9576271 | 4.058712 | 0.006691236 |  |  |  |  | 0.0578029 | 312.0214 |  | 31200.14 | 24995.08
| -105.6072 | -0.7026182 | 6.9586759 | 3.863426 | 0.006817741 |  |  |  |  | 0.0588517 | 295.5721 |  | 31200.14 | 24995.08
| -105.3795 | -0.702494 | 6.9596775 | 4.090983 | 0.006941401 |  |  |  |  | 0.0598533 | 279.4462 |  | 31200.14 | 24995.08
SurfaceFindCoarse | -105.8999 | -0.7023744 | 6.9606423 | 3.570448 | 0.007058693 |  |  |  |  | 0.0608181 | 263.7138 |  | 31200.14 | 24995.08
| -105.6722 | -0.7025791 | 6.9729096 | 4.895805 | 0.006955048 |  |  |  |  | 0.0730854 | 113.4599 | 102.6974 | 31200.14 | 24995.08
| -105.5747 | -0.7027032 | 6.9838807 | 4.885377 | 0.006944049 |  |  |  |  | 0.0840565 | 36.60392 | 103.573 | 31200.14 | 24995.08
| -105.0868 | -0.7028275 | 6.9948213 | 4.79248 | 0.006938919 |  |  |  |  | 0.0949971 | 20.77869 | 103.05 | 31200.14 | 24995.08
| -105.4446 | -0.7029401 | 7.0048309 | 4.756847 | 0.006931037 |  |  |  |  | 0.1050067 | 15.94238 | 104.3832 | 31200.14 | 24995.08
| -105.2819 | -0.7030652 | 7.0157775 | 4.643328 | 0.00692883 |  |  |  |  | 0.1159533 | 11.79111 | 101.3005 | 31200.14 | 24995.08
| -104.729 | -0.7031774 | 7.0257776 | 4.566459 | 0.006927744 |  |  |  |  | 0.1259534 | 8.040582 | 99.48274 | 31200.14 | 24995.08
End Of Dynamic Ramp | -105.2169 | -0.7033017 | 7.0367446 | 4.391162 | 0.006938923 |  |  |  |  | 0.1369204 | 4.627983 | 90.59592 | 31200.14 | 24995.08
| -105.3795 | -0.7033696 | 7.0543987 | 4.313424 | 0.006949984 |  |  |  |  | 0.1545745 | 0.8440875 | 93.38373 | 31200.14 | 24995.08
| -105.3795 | -0.7033696 | 7.0653239 | 4.241469 | 0.006950546 |  |  |  |  | 0.1654997 | 0.02982082 | 73.50511 | 31200.14 | 24995.08
| -105.8674 | -0.7033696 | 7.0753543 | 4.2595 | 0.00694441 |  |  |  |  | 0.1755301 | -0.9541641 |  | 31200.14 | 24995.08
| -105.1193 | -0.7032017 | 7.0862347 | 4.302832 | 0.007107825 |  |  |  |  | 0.1864105 | -0.5170005 |  | 31200.14 | 24995.08
| -105.1193 | -0.7032017 | 7.0963196 | 4.349739 | 0.007102933 |  |  |  |  | 0.1964954 | 0.4253089 |  | 31200.14 | 24995.08
| -105.3795 | -0.7032017 | 7.1073103 | 4.327375 | 0.007107183 |  |  |  |  | 0.2074861 | 1.48658 |  | 31200.14 | 24995.08
| -105.0217 | -0.7032017 | 7.1182248 | 4.281694 | 0.007113799 |  |  |  |  | 0.2184006 | 1.569714 | 3.351331 | 31200.14 | 24995.08
| -105.0217 | -0.7032017 | 7.1282387 | 4.356362 | 0.007105339 |  |  |  |  | 0.2284145 | 1.138017 | 4.724452 | 31200.14 | 24995.08
| -105.3795 | -0.7032017 | 7.1391413 | 4.341623 | 0.007108185 |  |  |  |  | 0.2393171 | 0.7546075 | 6.07704 | 31200.14 | 24995.08
| -105.0542 | -0.7032017 | 7.150121 | 4.266398 | 0.00711841 |  |  |  |  | 0.2502968 | -0.3012275 | 6.384164 | 31200.14 | 24995.08
| -104.9567 | -0.7032017 | 7.161123 | 4.363865 | 0.007107223 |  |  |  |  | 0.2612988 | -0.6864009 | 5.989448 | 31200.14 | 24995.08
| -104.8916 | -0.7032017 | 7.1711321 | 4.35254 | 0.007108988 |  |  |  |  | 0.2713079 | -0.6166342 | 5.031934 | 31200.14 | 24995.08
| -105.7048 | -0.7032017 | 7.1820139 | 4.344128 | 0.00711063 |  |  |  |  | 0.2821897 | -0.1575745 | 3.814075 | 31200.14 | 24995.08
| -105.7698 | -0.7032017 | 7.1930354 | 4.359283 | 0.007109187 |  |  |  |  | 0.2932112 | -0.001167871 | 2.357906 | 31200.14 | 24995.08
| -105.6722 | -0.7032017 | 7.2030403 | 4.321146 | 0.007113958 |  |  |  |  | 0.3032161 | -0.2338447 | 0.1655943 | 31200.14 | 24995.08
| -105.412 | -0.7032017 | 7.214002 | 4.329004 | 0.007113237 |  |  |  |  | 0.3141778 | -0.2656076 | -2.796708 | 31200.14 | 24995.08
| -105.2169 | -0.7032017 | 7.2249416 | 4.360491 | 0.007109388 |  |  |  |  | 0.3251174 | 0.08635406 | -6.086351 | 31200.14 | 24995.08
| -105.2819 | -0.7032017 | 7.2358682 | 4.38199 | 0.007106982 |  |  |  |  | 0.336044 | -0.06458052 | -8.267174 | 31200.14 | 24995.08
| -105.2819 | -0.7032017 | 7.2458814 | 4.394124 | 0.007105459 |  |  |  |  | 0.3460572 | 0.289428 | -9.831457 | 31200.14 | 24995.08
| -105.3795 | -0.7032017 | 7.2560873 | 4.417876 | 0.007102532 |  |  |  |  | 0.3562631 | 0.8363833 | -10.83695 | 31200.14 | 24995.08
| -105.0868 | -0.7032017 | 7.2670847 | 4.312679 | 0.007115603 |  |  |  |  | 0.3672605 | 0.9788104 | -11.30993 | 31200.14 | 24995.08
| -105.1843 | -0.7032017 | 7.2780451 | 4.363414 | 0.007109388 |  |  |  |  | 0.3782209 | 0.1716291 | -10.96421 | 31200.14 | 24995.08
| -105.2819 | -0.7032017 | 7.288732 | 4.414178 | 0.007103093 |  |  |  |  | 0.3889078 | 0.4232355 | -10.64922 | 31200.14 | 24995.08
| -104.8916 | -0.7032017 | 7.2987527 | 4.424821 | 0.00710149 |  |  |  |  | 0.3989285 | 0.1283985 | -10.13039 | 31200.14 | 24995.08
| -105.1193 | -0.7032017 | 7.30973 | 4.379223 | 0.007107143 |  |  |  |  | 0.4099058 | 0.2209161 | -8.870557 | 31200.14 | 24995.08
| -105.347 | -0.7032017 | 7.320722 | 4.261005 | 0.007121777 |  |  |  |  | 0.4208978 | -0.1683152 | -7.165308 | 31200.14 | 24995.08
| -105.2169 | -0.7032017 | 7.3316337 | 4.342722 | 0.007111754 |  |  |  |  | 0.4318095 | -0.9587052 | -5.194429 | 31200.14 | 24995.08
| -105.2819 | -0.7032017 | 7.3416616 | 4.34038 | 0.007111874 |  |  |  |  | 0.4418374 | -0.4709853 | -3.414167 | 31200.14 | 24995.08
| -105.0217 | -0.7032017 | 7.3526141 | 4.353518 | 0.007110551 |  |  |  |  | 0.4527899 | -0.7033473 | -2.252044 | 31200.14 | 24995.08
| -105.2169 | -0.7032017 | 7.3626347 | 4.398926 | 0.007104777 |  |  |  |  | 0.4628105 | -0.7923353 | -0.6455589 | 31200.14 | 24995.08
| -105.412 | -0.7032017 | 7.3736089 | 4.387393 | 0.007106341 |  |  |  |  | 0.4737847 | 0.05730302 | 0.9682871 | 31200.14 | 24995.08
| -105.2819 | -0.7032017 | 7.3836328 | 4.357007 | 0.00711015 |  |  |  |  | 0.4838086 | 0.6754088 | 2.385944 | 31200.14 | 24995.08
| -105.347 | -0.7032017 | 7.3943879 | 4.396993 | 0.007105699 |  |  |  |  | 0.4945637 | 1.296957 | 3.731397 | 31200.14 | 24995.08
| -104.794 | -0.7032017 | 7.4044655 | 4.40306 | 0.007105219 |  |  |  |  | 0.5046413 | 0.8526711 | 5.318059 | 31200.14 | 24995.08
| -105.412 | -0.7032017 | 7.415488 | 4.42562 | 0.007102892 |  |  |  |  | 0.5156638 | 0.5495184 | 7.014228 | 31200.14 | 24995.08
| -105.5421 | -0.7032017 | 7.4264466 | 4.419594 | 0.007103815 |  |  |  |  | 0.5266224 | 0.7390573 | 7.672412 | 31200.14 | 24995.08
End Of Dynamic Ramp Hold | -105.0868 | -0.7032017 | 7.4373598 | 4.373773 | 0.007109509 | 26092.01 | -1.121005 |  |  | 0.5375356 | 0.4805494 | 8.378673 | 31200.14 | 24995.08
| -105.412 | -0.7022847 | 7.4544325 | 4.446709 | 0.008168418 | 27640.53 | -1.340124 |  |  | 0.5546083 | -0.02371101 | 9.084606 | 31200.14 | 24995.08
| -105.0542 | -0.7011517 | 7.4657623 | 4.499859 | 0.009517858 | 31223.16 | -1.614994 |  |  | 0.5659381 | 0.4793746 | 8.767581 | 31200.14 | 24995.08
| -104.7615 | -0.7000869 | 7.4764098 | 4.589554 | 0.01078235 | 35844.83 | -1.961926 |  |  | 0.5765856 | 1.380579 | 8.169809 | 31200.14 | 24995.08
| -104.4688 | -0.6990812 | 7.4864674 | 4.761615 | 0.01196428 | 40800.74 | -2.513091 |  |  | 0.5866432 | 2.796766 | 7.613222 | 31200.14 | 24995.08
| -104.729 | -0.697995 | 7.4973292 | 4.856261 | 0.01325105 | 46615.95 | -3.041594 |  |  | 0.597505 | 5.260376 | 7.352379 | 31200.14 | 24995.08
| -104.4362 | -0.6969839 | 7.5074399 | 4.888801 | 0.01445518 | 50810.89 | -3.41749 |  |  | 0.6076157 | 7.643476 | 6.742586 | 31200.14 | 24995.08
| -104.2411 | -0.6958959 | 7.5183198 | 5.164508 | 0.01572697 | 55079.35 | -4.926445 |  |  | 0.6184956 | 9.392793 | 6.125372 | 31200.14 | 24995.08
| -104.5663 | -0.6948906 | 7.5283728 | 5.179129 | 0.01692744 | 56483.83 | -5.326875 |  |  | 0.6285486 | 10.58405 | 5.859484 | 31200.14 | 24995.08
| -104.0459 | -0.6937968 | 7.5393111 | 5.299499 | 0.01822008 | 58230.86 | -6.553577 |  |  | 0.6394869 | 10.93671 | 5.206499 | 31200.14 | 24995.08
| -103.9809 | -0.6926904 | 7.5503753 | 5.424768 | 0.01952848 | 59355.43 | -8.194265 |  |  | 0.6505511 | 10.92237 | 5.08826 | 31200.14 | 24995.08
| -104.2086 | -0.6916077 | 7.5612021 | 5.526624 | 0.02081594 | 59574.76 | -9.977211 |  |  | 0.6613779 | 10.64718 | 4.700413 | 31200.14 | 24995.08
| -104.4037 | -0.6905063 | 7.5722157 | 5.551023 | 0.02213335 | 58251.83 | -10.63436 |  |  | 0.6723915 | 10.21919 | 5.028097 | 31200.14 | 24995.08
| -104.1435 | -0.6895013 | 7.5822656 | 5.684256 | 0.02331701 | 56937.26 | -13.64583 |  |  | 0.6824414 | 9.423913 | 5.108496 | 31200.14 | 24995.08
| -103.9809 | -0.6884089 | 7.5931903 | 5.941465 | 0.02459042 | 53680.47 | -24.74508 |  |  | 0.6933661 | 9.318454 | 4.979532 | 31200.14 | 24995.08
| -103.5905 | -0.6874076 | 7.6032029 | 5.896524 | 0.02579952 | 51743.05 | -20.9072 |  |  | 0.7033787 | 9.986837 | 4.682346 | 31200.14 | 24995.08
| -103.7532 | -0.686313 | 7.6141493 | 6.05805 | 0.02709088 | 49814.86 | -32.67184 |  |  | 0.7143251 | 9.633565 | 3.765407 | 31200.14 | 24995.08
| -103.4604 | -0.6852163 | 7.625116 | 6.132958 | 0.02839668 | 47939.66 | -40.0508 |  |  | 0.7252918 | 9.547165 | 3.012788 | 31200.14 | 24995.08
| -103.2978 | -0.6841314 | 7.6359649 | 6.236376 | 0.02968319 | 46351.49 | -59.24082 |  |  | 0.7361407 | 9.238417 | 2.321531 | 31200.14 | 24995.08
| -103.493 | -0.6831173 | 7.6461059 | 6.304582 | 0.0308876 | 44685.42 | -75.50118 |  |  | 0.7462817 | 9.416834 | 1.490286 | 31200.14 | 24995.08
| -103.558 | -0.6821138 | 7.656141 | 6.373546 | 0.03206358 | 43594.62 | -106.7046 |  |  | 0.7563168 | 8.348046 | 0.9036441 | 31200.14 | 24995.08
| -102.94 | -0.6810358 | 7.6669207 | 6.502438 | 0.03335954 | 42194.34 | -883.9698 |  |  | 0.7670965 | 7.615938 | -0.173623 | 31200.14 | 24995.08
| -102.9075 | -0.6800323 | 7.6769558 | 6.586954 | 0.03455016 | 41029.49 | 351.3923 | -1562.008 |  | 0.7771316 | 8.114165 | -0.6710766 | 31200.14 | 24995.08
| -102.322 | -0.678941 | 7.6878694 | 6.65711 | 0.03585251 | 40110.88 | 188.1884 | -1934.589 |  | 0.7880452 | 8.036225 | -1.217149 | 31200.14 | 24995.08
| -102.6798 | -0.6779362 | 7.6979168 | 6.70386 | 0.03704905 | 39247.36 | 170.509 | -2087.556 |  | 0.7980926 | 7.766408 | -1.573664 | 31200.14 | 24995.08
| -102.6798 | -0.6769346 | 7.7079332 | 6.768512 | 0.03824257 | 38323.37 | 132.7614 | -2512.295 |  | 0.808109 | 7.323187 | -1.827968 | 31200.14 | 24995.08
| -102.5822 | -0.6759285 | 7.7179942 | 6.928827 | 0.03942723 | 37571.41 | 61.71934 | -8237.566 |  | 0.81817 | 7.160003 | -1.699892 | 31200.14 | 24995.08
| -101.9317 | -0.6748322 | 7.7289568 | 6.993903 | 0.04073355 | 36576.65 | 59.30276 | -14565.45 |  | 0.8291326 | 7.402234 | -1.496191 | 31200.14 | 24995.08
| -102.6473 | -0.6737341 | 7.7399381 | 7.096765 | 0.04203571 | 35553.08 | 50.51592 | 21981.5 |  | 0.8401139 | 7.296404 | -1.303511 | 31200.14 | 24995.08
| -102.6473 | -0.6726367 | 7.7509121 | 7.10463 | 0.04335316 | 34576.8 | 61.68874 | -120824.7 |  | 0.8510879 | 7.247983 | -1.123303 | 31200.14 | 24995.08
| -102.9725 | -0.6715415 | 7.7618644 | 7.232887 | 0.04465127 | 33574.32 | 49.41584 | 6824.3 |  | 0.8620402 | 6.968597 | -0.6994697 | 31200.14 | 24995.08
| -102.2895 | -0.6705404 | 7.7718749 | 7.314304 | 0.04583788 | 32712.5 | 46.69255 | 4509.76 |  | 0.8720507 | 7.119242 | -0.1844278 | 31200.14 | 24995.08
| -102.6473 | -0.6694384 | 7.7828952 | 7.4245 | 0.04714629 | 31801.68 | 42.15273 | 2988.007 |  | 0.883071 | 7.001353 | 0.2962527 | 31200.14 | 24995.08
| -102.6473 | -0.6683761 | 7.7935181 | 7.535741 | 0.04841053 | 30989.18 | 38.41379 | 2233.497 |  | 0.8936939 | 6.925041 | 0.8012873 | 31200.14 | 24995.08
| -102.6148 | -0.6673417 | 7.8038623 | 7.543792 | 0.04964576 | 30383.73 | 43.7703 | 2481.086 |  | 0.9040381 | 7.308862 | 1.279208 | 31200.14 | 24995.08
| -101.9642 | -0.6662843 | 7.8144357 | 7.690637 | 0.05089506 | 29636.69 | 37.27012 | 1755.324 |  | 0.9146115 | 7.265269 | 1.616573 | 31200.14 | 24995.08
| -101.8341 | -0.665148 | 7.8257993 | 7.692346 | 0.05225875 | 29124.17 | 43.1128 | 1969.458 |  | 0.9259751 | 7.469298 | 1.732525 | 31200.14 | 24995.08
| -102.3546 | -0.6641467 | 7.8358119 | 7.807353 | 0.05344206 | 28619.71 | 38.81013 | 1588.509 |  | 0.9359877 | 6.560656 | 1.999667 | 31200.14 | 24995.08
| -102.0293 | -0.6630515 | 7.8467638 | 7.829039 | 0.05475292 | 28084.92 | 43.18646 | 1680.997 |  | 0.9469396 | 6.335205 | 2.050763 | 31200.14 | 24995.08
| -101.5414 | -0.661981 | 7.8574688 | 7.946051 | 0.05602392 | 27622 | 39.28898 | 1399.837 |  | 0.9576446 | 5.662248 | 2.298426 | 31200.14 | 24995.08
| -101.2161 | -0.6608879 | 7.8683996 | 8.050343 | 0.05731904 | 27123.3 | 37.32982 | 1237.945 |  | 0.9685754 | 6.049156 | 2.29443 | 31200.14 | 24995.08
| -101.2161 | -0.6598833 | 7.8784465 | 8.108707 | 0.05851839 | 26794.97 | 37.75517 | 1194.214 |  | 0.9786223 | 6.496385 | 2.208013 | 31200.14 | 24995.08
| -101.1511 | -0.6587913 | 7.8893658 | 8.203938 | 0.05981503 | 26366.41 | 36.58137 | 1093.089 |  | 0.9895416 | 6.506616 | 1.887682 | 31200.14 | 24995.08
| -101.1511 | -0.6576969 | 7.9003105 | 8.205228 | 0.06112813 | 25965.25 | 41.70496 | 1185.382 |  | 1.0004863 | 6.653391 | 1.624976 | 31200.14 | 24995.08
| -101.6715 | -0.6566058 | 7.9112209 | 8.264498 | 0.06242922 | 25563.38 | 43.1232 | 1162.269 |  | 1.0113967 | 5.873019 | 1.415515 | 31200.14 | 24995.08
| -101.6064 | -0.6555972 | 7.9213073 | 8.297551 | 0.06363366 | 25200.8 | 46.49749 | 1196.484 |  | 1.0214831 | 5.418585 | 1.301953 | 31200.14 | 24995.08
| -101.639 | -0.6544956 | 7.932323 | 8.437094 | 0.06493526 | 24851.21 | 41.41959 | 1013.572 |  | 1.0324988 | 4.92431 | 1.276812 | 31200.14 | 24995.08
| -102.1594 | -0.6534928 | 7.9423508 | 8.412668 | 0.06613727 | 24531.79 | 49.61871 | 1162.542 |  | 1.0425266 | 4.685925 | 1.337077 | 31200.14 | 24995.08
| -101.9317 | -0.6524069 | 7.9532101 | 8.572881 | 0.06742519 | 24216.14 | 42.47787 | 953.1625 |  | 1.0533859 | 4.630218 | 1.147401 | 31200.14 | 24995.08
| -101.7691 | -0.6513132 | 7.9641474 | 8.655597 | 0.06872579 | 23939.33 | 42.0316 | 907.4643 |  | 1.0643232 | 5.398152 | 0.9655678 | 31200.14 | 24995.08
| -101.9642 | -0.6502077 | 7.9752018 | 8.698916 | 0.07004436 | 23690.81 | 44.3674 | 919.4723 |  | 1.0753776 | 6.193074 | 0.7507293 | 31200.14 | 24995.08
| -101.5089 | -0.6492063 | 7.9852161 | 8.757437 | 0.07123604 | 23485.44 | 45.03981 | 903.265 |  | 1.0853919 | 6.409484 | 0.6219107 | 31200.14 | 24995.08
| -100.9559 | -0.6481113 | 7.996166 | 8.92356 | 0.0725285 | 23310.33 | 38.83177 | 768.9696 |  | 1.0963418 | 6.729225 | 0.6875164 | 31200.14 | 24995.08
| -100.403 | -0.6470247 | 8.0070325 | 8.940276 | 0.07383054 | 23228.47 | 41.50196 | 797.178 |  | 1.1072083 | 6.91551 | 0.715219 | 31200.14 | 24995.08
| -100.1753 | -0.6460169 | 8.0171097 | 9.024478 | 0.07502482 | 23137.56 | 40.02265 | 756.8928 |  | 1.1172855 | 7.215747 | 0.7416515 | 31200.14 | 24995.08
| -100.403 | -0.6449262 | 8.028017 | 9.019672 | 0.07633629 | 23113.77 | 43.80955 | 804.7536 |  | 1.1281928 | 6.492497 | 0.5850036 | 31200.14 | 24995.08
| -100.6307 | -0.6438331 | 8.0389478 | 9.107119 | 0.07763783 | 23124.15 | 41.62278 | 759.3544 |  | 1.1391236 | 5.827025 | 0.4687404 | 31200.14 | 24995.08
| -100.0126 | -0.6428328 | 8.0489506 | 9.157936 | 0.07882992 | 23140.62 | 41.44324 | 747.727 |  | 1.1491264 | 5.555838 | 0.356091 | 31200.14 | 24995.08
| -100.3054 | -0.6417261 | 8.0600178 | 9.323092 | 0.08013255 | 23233.32 | 35.62255 | 655.3072 |  | 1.1601936 | 5.371303 | 0.4930062 | 31200.14 | 24995.08
| -100.403 | -0.6406357 | 8.0709225 | 9.31247 | 0.08144191 | 23345.71 | 37.96075 | 686.3695 |  | 1.1710983 | 5.263043 | 0.6965709 | 31200.14 | 24995.08
| -101.1511 | -0.6395393 | 8.0818864 | 9.366067 | 0.08275141 | 23474.48 | 37.39265 | 675.2304 |  | 1.1820622 | 5.307464 | 0.9301565 | 31200.14 | 24995.08
| -100.5005 | -0.6385296 | 8.0919829 | 9.41662 | 0.08395539 | 23596.69 | 36.82198 | 664.6578 |  | 1.1921587 | 5.126121 | 1.057753 | 31200.14 | 24995.08
| -100.8258 | -0.6375296 | 8.101983 | 9.474459 | 0.08514721 | 23650.7 | 36.27662 | 651.6838 |  | 1.2021588 | 5.29927 | 1.011592 | 31200.14 | 24995.08
| -101.3137 | -0.636446 | 8.1128186 | 9.452139 | 0.08645224 | 23764.6 | 38.99431 | 687.9064 |  | 1.2129944 | 4.730353 | 1.067707 | 31200.14 | 24995.08
| -101.3462 | -0.6353384 | 8.1238953 | 9.614241 | 0.08775489 | 23844.91 | 34.40928 | 618.03 |  | 1.2240711 | 4.101644 | 1.154336 | 31200.14 | 24995.08
| -100.6632 | -0.6342516 | 8.1347627 | 9.713781 | 0.08904571 | 23953.49 | 32.60913 | 590.0779 |  | 1.2349385 | 4.314791 | 1.27303 | 31200.14 | 24995.08
| -100.8258 | -0.6331437 | 8.1458425 | 9.713986 | 0.0903727 | 24024.84 | 34.12867 | 607.1844 |  | 1.2460183 | 5.390553 | 1.386958 | 31200.14 | 24995.08
| -100.1753 | -0.6320404 | 8.156875 | 9.85378 | 0.09167847 | 24074.17 | 31.50544 | 566.2819 |  | 1.2570508 | 5.811327 | 1.369994 | 31200.14 | 24995.08
| -99.68739 | -0.6309465 | 8.1678137 | 9.912547 | 0.09298329 | 24077.09 | 31.45986 | 559.7013 |  | 1.2679895 | 6.332975 | 1.288388 | 31200.14 | 24995.08
| -99.71991 | -0.6298396 | 8.1788827 | 9.842757 | 0.09432088 | 24068.69 | 35.25533 | 604.0427 |  | 1.2790585 | 6.243291 | 1.3315 | 31200.14 | 24995.08
| -99.42717 | -0.6287442 | 8.1898375 | 9.915198 | 0.09561767 | 24108.33 | 34.54517 | 589.7827 |  | 1.2900133 | 5.093859 | 1.468801 | 31200.14 | 24995.08
| -99.71991 | -0.6276477 | 8.2008022 | 10.01831 | 0.09692711 | 24215.64 | 32.789 | 564.5467 |  | 1.300978 | 3.6561 | 1.696259 | 31200.14 | 24995.08
| -99.9476 | -0.6266024 | 8.2112555 | 10.06878 | 0.09813831 | 24200.06 | 32.89664 | 560.0798 |  | 1.3114313 | 3.645228 | 1.70758 | 31200.14 | 24995.08
| -100.2078 | -0.62555 | 8.221779 | 10.08916 | 0.09942808 | 24321.28 | 33.44593 | 565.8702 |  | 1.3219548 | 3.692654 | 1.779721 | 31200.14 | 24995.08
| -100.6957 | -0.6244875 | 8.2324038 | 10.18407 | 0.1006975 | 24366.82 | 32.23279 | 546.5023 |  | 1.3325796 | 3.483255 | 1.818303 | 31200.14 | 24995.08
| -100.403 | -0.6233873 | 8.2434065 | 10.20528 | 0.1020098 | 24461.74 | 32.83294 | 552.0127 |  | 1.3435823 | 4.252621 | 1.831677 | 31200.14 | 24995.08
| -100.1428 | -0.622381 | 8.2534687 | 10.29551 | 0.1032044 | 24588.62 | 31.49048 | 534.4112 |  | 1.3536445 | 5.108206 | 1.906266 | 31200.14 | 24995.08
| -100.7933 | -0.6212835 | 8.2644437 | 10.31561 | 0.104519 | 24748.82 | 31.87645 | 539.4503 |  | 1.3646195 | 5.003696 | 1.923496 | 31200.14 | 24995.08
| -100.0452 | -0.6201881 | 8.2753979 | 10.39232 | 0.1058231 | 24950.1 | 30.84293 | 527.805 |  | 1.3755737 | 4.653815 | 1.887246 | 31200.14 | 24995.08
| -99.52475 | -0.6191001 | 8.2862777 | 10.43132 | 0.1071239 | 25116.4 | 30.76561 | 527.2381 |  | 1.3864535 | 4.766988 | 1.707267 | 31200.14 | 24995.08
| -99.39465 | -0.618094 | 8.2963394 | 10.48948 | 0.1083206 | 25193.45 | 30.43428 | 521.0721 |  | 1.3965152 | 4.895156 | 1.468801 | 31200.14 | 24995.08
| -98.9718 | -0.6170122 | 8.3071572 | 10.65071 | 0.1095982 | 25356.2 | 28.10614 | 491.8575 |  | 1.407333 | 5.235679 | 1.264912 | 31200.14 | 24995.08
| -98.74412 | -0.6159995 | 8.3172836 | 10.61491 | 0.1108137 | 25490.9 | 29.38012 | 507.9346 |  | 1.4174594 | 5.753788 | 1.146322 | 31200.14 | 24995.08
| -98.64654 | -0.6149124 | 8.3281553 | 10.71447 | 0.1121079 | 25675.93 | 28.22928 | 494.3008 |  | 1.4283311 | 5.561971 | 1.002156 | 31200.14 | 24995.08
| -98.58149 | -0.6139119 | 8.33816 | 10.77991 | 0.1132966 | 25834.17 | 27.70333 | 488.1914 |  | 1.4383358 | 5.958947 | 0.914659 | 31200.14 | 24995.08
| -98.77665 | -0.612815 | 8.3491286 | 10.8306 | 0.1146063 | 25984.94 | 27.52686 | 485.9807 |  | 1.4493044 | 5.986283 | 0.7716137 | 31200.14 | 24995.08
| -98.15865 | -0.6118116 | 8.3591628 | 10.86095 | 0.1158029 | 26095.09 | 27.66268 | 487.0392 |  | 1.4593386 | 5.687278 | 0.6298995 | 31200.14 | 24995.08
| -98.90675 | -0.6107113 | 8.3701662 | 10.87648 | 0.1171204 | 26212.45 | 28.08954 | 491.66 |  | 1.470342 | 5.020212 | 0.4894632 | 31200.14 | 24995.08
| -99.23202 | -0.6096165 | 8.3811144 | 10.94047 | 0.1184256 | 26306.93 | 27.8082 | 486.6932 |  | 1.4812902 | 4.31716 | 0.350676 | 31200.14 | 24995.08
| -99.88254 | -0.6085218 | 8.392061 | 11.02744 | 0.1197279 | 26426.74 | 27.16372 | 477.8542 |  | 1.4922368 | 4.391061 | 0.2410748 | 31200.14 | 24995.08
| -99.55728 | -0.6073176 | 8.4041034 | 11.10305 | 0.1211401 | 26556.55 | 26.76471 | 472.1257 |  | 1.5042792 | 4.45682 | 0.1862838 | 31200.14 | 24995.08
| -98.80918 | -0.6062179 | 8.4150363 | 11.07786 | 0.1224841 | 26711.25 | 27.65763 | 483.657 |  | 1.5152121 | 3.886025 | 0.07928377 | 31200.14 | 24995.08
| -99.06939 | -0.60511 | 8.4260262 | 11.15224 | 0.1238016 | 26880.24 | 27.13484 | 477.6842 |  | 1.526202 | 4.131706 | -0.05258904 | 31200.14 | 24995.08
| -97.96349 | -0.6039842 | 8.4369743 | 11.23514 | 0.1251394 | 27007.39 | 26.6165 | 470.6456 |  | 1.5371501 | 4.553596 | -0.1828027 | 31200.14 | 24995.08
| -97.99602 | -0.6028457 | 8.4479359 | 11.26075 | 0.126501 | 27163.07 | 26.80511 | 473.2728 |  | 1.5481117 | 4.323484 | -0.3115281 | 31200.14 | 24995.08
| -98.25623 | -0.6016913 | 8.4589344 | 11.33179 | 0.127876 | 27311.09 | 26.44544 | 468.716 |  | 1.5591102 | 4.319352 | -0.4385453 | 31200.14 | 24995.08
| -97.89844 | -0.6006262 | 8.4689711 | 11.40167 | 0.1291417 | 27443.58 | 26.08406 | 464.0571 |  | 1.5691469 | 4.350206 | -0.5385747 | 31200.14 | 24995.08
| -98.06107 | -0.5994486 | 8.4799503 | 11.43482 | 0.130549 | 27596.58 | 26.19973 | 465.6243 |  | 1.5801261 | 4.81254 | -0.6371599 | 31200.14 | 24995.08
| -98.61402 | -0.5982569 | 8.4909483 | 11.53966 | 0.1319629 | 27787.04 | 25.46566 | 457.2354 |  | 1.5911241 | 5.392802 | -0.7101371 | 31200.14 | 24995.08
| -98.41886 | -0.5971564 | 8.5009971 | 11.62053 | 0.1332669 | 27983.78 | 24.97589 | 452.3339 |  | 1.6011729 | 5.452189 | -0.8339776 | 31200.14 | 24995.08
| -99.23202 | -0.595966 | 8.5117587 | 11.63599 | 0.1346977 | 28172.03 | 25.23143 | 456.5084 |  | 1.6119345 | 5.73344 | -1.005527 | 31200.14 | 24995.08
| -99.55728 | -0.5948385 | 8.5218696 | 11.64902 | 0.1360439 | 28297.1 | 25.5539 | 460.3064 |  | 1.6220454 | 5.84599 | -1.04889 | 31200.14 | 24995.08
| -99.42717 | -0.5935998 | 8.5328326 | 11.73711 | 0.1375202 | 28398.56 | 25.1996 | 454.5677 |  | 1.6330084 | 4.866773 | -1.213083 | 31200.14 | 24995.08
| -99.4597 | -0.5923495 | 8.5437906 | 11.75287 | 0.1390187 | 28490.33 | 25.59484 | 458.2024 |  | 1.6439664 | 4.70044 | -1.34933 | 31200.14 | 24995.08
| -98.9718 | -0.5910708 | 8.5548762 | 11.79092 | 0.1405435 | 28570.3 | 25.79126 | 458.9687 |  | 1.655052 | 3.887543 | -1.482504 | 31200.14 | 24995.08
| -98.61402 | -0.5898274 | 8.5655261 | 11.85355 | 0.1420271 | 28636.48 | 25.7367 | 456.3608 |  | 1.6657019 | 3.307212 | -1.540356 | 31200.14 | 24995.08
| -97.83339 | -0.5886141 | 8.5758302 | 11.94193 | 0.1434726 | 28717.35 | 25.39937 | 450.6591 |  | 1.676006 | 3.450722 | -1.598426 | 31200.14 | 24995.08
| -97.24792 | -0.5873041 | 8.5868251 | 12.03934 | 0.1450277 | 28735.65 | 25.11741 | 444.1094 |  | 1.6870009 | 4.345015 | -1.650718 | 31200.14 | 24995.08
| -97.4756 | -0.5860167 | 8.5974998 | 12.04856 | 0.146574 | 28691.48 | 25.73413 | 447.4448 |  | 1.6976756 | 4.855992 | -1.651187 | 31200.14 | 24995.08
| -97.02023 | -0.5846799 | 8.6084862 | 12.10495 | 0.1481701 | 28600.08 | 25.99216 | 445.1595 |  | 1.708662 | 4.918627 | -1.625463 | 31200.14 | 24995.08
| -97.18286 | -0.5834479 | 8.6184918 | 12.13476 | 0.1496434 | 28570.56 | 26.37691 | 446.0214 |  | 1.7186676 | 4.787367 | -1.605581 | 31200.14 | 24995.08
| -97.41054 | -0.5820835 | 8.6294581 | 12.21903 | 0.151267 | 28561.06 | 26.26798 | 441.1341 |  | 1.7296339 | 4.783127 | -1.518597 | 31200.14 | 24995.08
| -97.96349 | -0.5807092 | 8.6403843 | 12.23355 | 0.1529139 | 28580.02 | 26.81049 | 444.5558 |  | 1.7405601 | 4.126521 | -1.368656 | 31200.14 | 24995.08
| -98.28876 | -0.5793171 | 8.6513446 | 12.27273 | 0.1545803 | 28646.7 | 27.05365 | 445.4526 |  | 1.7515204 | 3.338242 | -1.158437 | 31200.14 | 24995.08
| -98.45139 | -0.5780297 | 8.6613718 | 12.34421 | 0.1561126 | 28711.81 | 26.91752 | 442.2011 |  | 1.7615476 | 3.16074 | -0.9967246 | 31200.14 | 24995.08
| -98.54896 | -0.5766061 | 8.672328 | 12.47268 | 0.1578014 | 28733.97 | 26.37375 | 433.0779 |  | 1.7725038 | 3.967656 | -0.7927481 | 31200.14 | 24995.08
| -98.54896 | -0.5751672 | 8.6832823 | 12.57765 | 0.159514 | 28781.88 | 26.05141 | 427.1268 |  | 1.7834581 | 5.107817 | -0.5937174 | 31200.14 | 24995.08
| -98.45139 | -0.5737089 | 8.6942757 | 12.63407 | 0.161255 | 28882.38 | 26.10915 | 426.6286 |  | 1.7944515 | 6.032298 | -0.420512 | 31200.14 | 24995.08
| -98.77665 | -0.5723654 | 8.7042966 | 12.65692 | 0.162861 | 29014.64 | 26.36535 | 429.3198 |  | 1.8044724 | 6.342637 | -0.2507458 | 31200.14 | 24995.08
| -97.99602 | -0.5708862 | 8.7152111 | 12.75741 | 0.1646219 | 29187.34 | 25.95702 | 424.9931 |  | 1.8153869 | 6.898663 | -0.1246462 | 31200.14 | 24995.08
| -97.24792 | -0.5694039 | 8.7260373 | 12.83189 | 0.1663883 | 29347.22 | 25.79977 | 423.2705 |  | 1.8262131 | 7.059911 | -0.04129425 | 31200.14 | 24995.08
| -96.82508 | -0.5680068 | 8.7361271 | 12.89629 | 0.1680548 | 29477.04 | 25.72752 | 422.1091 |  | 1.8363029 | 6.575811 | 0.04102812 | 31200.14 | 24995.08
| -96.8576 | -0.566469 | 8.747125 | 12.96129 | 0.1698897 | 29635.06 | 25.67878 | 421.5033 |  | 1.8473008 | 5.969637 | 0.0407654 | 31200.14 | 24995.08
| -96.53234 | -0.5650514 | 8.7571553 | 12.99314 | 0.1715838 | 29774.46 | 25.86131 | 423.43 |  | 1.8573311 | 5.615865 | 0.02026018 | 31200.14 | 24995.08
| -96.01192 | -0.5634891 | 8.7680979 | 13.09658 | 0.1734438 | 29995.55 | 25.45601 | 419.9705 |  | 1.8682737 | 5.785242 | -0.06052368 | 31200.14 | 24995.08
| -96.36971 | -0.5620402 | 8.7781427 | 13.09659 | 0.1751513 | 30167.5 | 25.8414 | 424.8736 |  | 1.8783185 | 5.642665 | -0.1406768 | 31200.14 | 24995.08
| -96.14203 | -0.5604537 | 8.7890072 | 13.1837 | 0.1770698 | 30400.31 | 25.57255 | 423.1063 |  | 1.889183 | 5.170866 | -0.1999845 | 31200.14 | 24995.08
| -96.53234 | -0.5588454 | 8.799979 | 13.21465 | 0.1789953 | 30617.01 | 25.74174 | 426.0639 |  | 1.9001548 | 4.936896 | -0.2787125 | 31200.14 | 24995.08
| -96.79255 | -0.5573513 | 8.8100158 | 13.24218 | 0.180784 | 30796.83 | 25.92796 | 428.7457 |  | 1.9101916 | 4.821013 | -0.2773633 | 31200.14 | 24995.08
| -96.82508 | -0.5557054 | 8.8209533 | 13.34885 | 0.1827394 | 30980 | 25.58774 | 425.1339 |  | 1.9211291 | 4.666671 | -0.2167299 | 31200.14 | 24995.08
| -97.24792 | -0.5540356 | 8.8319166 | 13.37942 | 0.1847395 | 31204.89 | 25.76549 | 428.265 |  | 1.9320924 | 4.680376 | -0.1569206 | 31200.14 | 24995.08
| -97.4756 | -0.5524943 | 8.8419466 | 13.49683 | 0.1865714 | 31439.33 | 25.2822 | 424.1473 |  | 1.9421224 | 4.748041 | -0.1368839 | 31200.14 | 24995.08
| -97.41054 | -0.5509365 | 8.8519705 | 13.51532 | 0.1884348 | 31643.28 | 25.51434 | 427.7567 |  | 1.9521463 | 5.333689 | -0.05842531 | 31200.14 | 24995.08
| -97.93097 | -0.5492079 | 8.8629819 | 13.56387 | 0.1904964 | 31857.14 | 25.59092 | 429.4317 |  | 1.9631577 | 5.520413 | 0.0581486 | 31200.14 | 24995.08
| -97.63823 | -0.5474782 | 8.8738863 | 13.56452 | 0.192576 | 32071.99 | 25.99231 | 434.9315 |  | 1.9740621 | 5.08707 | 0.2121342 | 31200.14 | 24995.08
| -96.95518 | -0.5457262 | 8.8848281 | 13.72689 | 0.1946554 | 32293.63 | 25.31328 | 427.8457 |  | 1.9850039 | 5.148693 | 0.2879161 | 31200.14 | 24995.08
| -97.31297 | -0.5441 | 8.8948471 | 13.76855 | 0.1965998 | 32467.09 | 25.43313 | 429.4945 |  | 1.9950229 | 5.426891 | 0.343656 | 31200.14 | 24995.08
| -96.33718 | -0.5423008 | 8.9058228 | 13.92857 | 0.1987328 | 32690.08 | 24.83687 | 423.2922 |  | 2.0059986 | 5.791181 | 0.3800659 | 31200.14 | 24995.08
| -95.84929 | -0.5404758 | 8.9168239 | 13.94494 | 0.2009144 | 32914.68 | 25.1228 | 427.5156 |  | 2.0169997 | 6.407864 | 0.3593943 | 31200.14 | 24995.08
| -94.80845 | -0.538657 | 8.9276883 | 14.07296 | 0.2030801 | 33109.7 | 24.77274 | 423.6714 |  | 2.0278641 | 7.045905 | 0.3385791 | 31200.14 | 24995.08
| -94.97108 | -0.5367701 | 8.9388452 | 14.17949 | 0.2053284 | 33270.55 | 24.60664 | 421.3035 |  | 2.039021 | 8.0434 | 0.2988993 | 31200.14 | 24995.08
| -95.39392 | -0.5349513 | 8.9494727 | 14.14222 | 0.207512 | 33382.17 | 25.27136 | 428.0517 |  | 2.0496485 | 7.723462 | 0.2409708 | 31200.14 | 24995.08
| -95.88182 | -0.5329895 | 8.960815 | 14.25788 | 0.2098506 | 33532.15 | 25.07347 | 425.0415 |  | 2.0609908 | 6.755308 | 0.1103964 | 31200.14 | 24995.08
| -96.1095 | -0.5310839 | 8.9717133 | 14.35199 | 0.2121246 | 33670.8 | 24.99513 | 423.3684 |  | 2.0718891 | 6.382326 | 0.01826451 | 31200.14 | 24995.08
| -96.9877 | -0.5291793 | 8.9824839 | 14.3802 | 0.214401 | 33769.94 | 25.31046 | 425.6613 |  | 2.0826597 | 5.834571 | -0.05434312 | 31200.14 | 24995.08
| -97.08528 | -0.5272208 | 8.9934331 | 14.48822 | 0.2167371 | 33892.25 | 25.18019 | 423.0662 |  | 2.0936089 | 5.839723 | -0.1437783 | 31200.14 | 24995.08
| -96.49982 | -0.5252324 | 9.004437 | 14.58691 | 0.2191075 | 33993.99 | 25.1276 | 421.0165 |  | 2.1046128 | 5.804449 | -0.1960346 | 31200.14 | 24995.08
| -96.27213 | -0.5232368 | 9.0153521 | 14.63736 | 0.2214965 | 34099.04 | 25.33302 | 422.0343 |  | 2.1155279 | 6.172153 | -0.2120747 | 31200.14 | 24995.08
| -94.97108 | -0.5212143 | 9.0263019 | 14.66674 | 0.2239174 | 34213.97 | 25.64952 | 424.4759 |  | 2.1264777 | 6.382377 | -0.2103875 | 31200.14 | 24995.08
| -94.97108 | -0.5193452 | 9.0363064 | 14.6945 | 0.2261525 | 34316.76 | 25.94057 | 426.6597 |  | 2.1364822 | 5.695507 | -0.2088537 | 31200.14 | 24995.08
| -94.51572 | -0.5172593 | 9.0473584 | 14.76291 | 0.228643 | 34446.81 | 26.04534 | 426.8516 |  | 2.1475342 | 5.013189 | -0.2418258 | 31200.14 | 24995.08
| -93.93025 | -0.5151903 | 9.0582009 | 14.9416 | 0.2311017 | 34595.24 | 25.54336 | 420.4835 |  | 2.1583767 | 5.22408 | -0.2058522 | 31200.14 | 24995.08
| -94.41814 | -0.5132508 | 9.0682634 | 14.96794 | 0.2334224 | 34705.98 | 25.84058 | 422.8232 |  | 2.1684392 | 5.49107 | -0.1873518 | 31200.14 | 24995.08
| -94.25551 | -0.5111097 | 9.0792585 | 14.8815 | 0.2359983 | 34870.6 | 26.76603 | 432.897 |  | 2.1794343 | 4.897976 | -0.2368979 | 31200.14 | 24995.08
| -94.80845 | -0.5089486 | 9.0902417 | 14.98844 | 0.2385777 | 35061.12 | 26.61946 | 431.2418 |  | 2.1904175 | 4.548838 | -0.2355069 | 31200.14 | 24995.08
| -95.23129 | -0.5067881 | 9.1011036 | 15.02799 | 0.2411653 | 35270.1 | 26.8274 | 433.9358 |  | 2.2012794 | 4.532636 | -0.2677353 | 31200.14 | 24995.08
| -95.3614 | -0.5047625 | 9.1111771 | 15.06939 | 0.2435839 | 35487.29 | 26.97774 | 436.3472 |  | 2.2113529 | 4.244715 | -0.333305 | 31200.14 | 24995.08
| -95.81677 | -0.5025432 | 9.122089 | 15.22127 | 0.2462282 | 35722.83 | 26.57426 | 432.4926 |  | 2.2222648 | 4.139932 | -0.4146987 | 31200.14 | 24995.08
| -96.17455 | -0.5003067 | 9.132975 | 15.2624 | 0.2489018 | 35985.81 | 26.74194 | 435.5884 |  | 2.2331508 | 4.478485 | -0.5288183 | 31200.14 | 24995.08
| -96.43476 | -0.49803 | 9.143929 | 15.33815 | 0.2516192 | 36254.81 | 26.73366 | 436.7311 |  | 2.2441048 | 5.591223 | -0.5926938 | 31200.14 | 24995.08
| -95.29634 | -0.4956774 | 9.1551019 | 15.50648 | 0.2544128 | 36533.27 | 26.2776 | 432.7782 |  | 2.2552777 | 7.170682 | -0.6232905 | 31200.14 | 24995.08
| -94.7434 | -0.4933644 | 9.1659895 | 15.63934 | 0.2571703 | 36829.87 | 25.99628 | 431.1511 |  | 2.2661653 | 8.01035 | -0.6867316 | 31200.14 | 24995.08
| -93.76762 | -0.4910021 | 9.1769979 | 15.68909 | 0.2599949 | 37112.15 | 26.13011 | 434.028 |  | 2.2771737 | 9.175638 | -0.6190375 | 31200.14 | 24995.08
| -93.40983 | -0.4886172 | 9.1879862 | 15.79983 | 0.262842 | 37419.99 | 25.97088 | 433.8812 |  | 2.288162 | 9.09171 | -0.5521531 | 31200.14 | 24995.08
| -93.76762 | -0.4862199 | 9.1989094 | 15.85654 | 0.2657077 | 37704.98 | 26.07542 | 436.4334 |  | 2.2990852 | 8.928305 | -0.4530495 | 31200.14 | 24995.08
| -94.02783 | -0.4837669 | 9.2099574 | 15.93526 | 0.2686344 | 37984.54 | 26.09461 | 437.8342 |  | 2.3101332 | 8.74084 | -0.3384521 | 31200.14 | 24995.08
| -94.15793 | -0.4813002 | 9.2209461 | 15.93287 | 0.2715935 | 38269.75 | 26.47578 | 443.5857 |  | 2.3211219 | 7.628279 | -0.2247511 | 31200.14 | 24995.08
| -94.38561 | -0.4790105 | 9.2309665 | 15.99839 | 0.2743143 | 38506.73 | 26.53647 | 445.0518 |  | 2.3311423 | 6.292947 | -0.09594595 | 31200.14 | 24995.08
| -95.29634 | -0.476523 | 9.2418299 | 16.03171 | 0.2773108 | 38784.78 | 26.76458 | 448.8765 |  | 2.3420057 | 5.317384 | 0.03183983 | 31200.14 | 24995.08
| -95.06866 | -0.474208 | 9.2518653 | 16.22275 | 0.2800588 | 39032.86 | 26.27173 | 443.9175 |  | 2.3520411 | 5.257618 | 0.1427238 | 31200.14 | 24995.08
| -95.32887 | -0.4716303 | 9.2628673 | 16.28959 | 0.283137 | 39295.79 | 26.37225 | 445.9043 |  | 2.3630431 | 5.910589 | 0.2998925 | 31200.14 | 24995.08
| -95.68666 | -0.4692488 | 9.2729347 | 16.30323 | 0.2859852 | 39535.99 | 26.66992 | 450.1591 |  | 2.3731105 | 6.215924 | 0.4400028 | 31200.14 | 24995.08
| -95.19877 | -0.466646 | 9.2838323 | 16.40208 | 0.2890948 | 39794.34 | 26.63732 | 450.4752 |  | 2.3840081 | 6.646977 | 0.5160234 | 31200.14 | 24995.08
| -94.90603 | -0.4639735 | 9.2949162 | 16.45088 | 0.2922888 | 40068.63 | 26.81995 | 453.5526 |  | 2.395092 | 7.12985 | 0.5758958 | 31200.14 | 24995.08
| -93.89772 | -0.4614014 | 9.3054579 | 16.58102 | 0.2953572 | 40255.7 | 26.68906 | 451.6163 |  | 2.4056337 | 7.133918 | 0.6804037 | 31200.14 | 24995.08
| -93.50741 | -0.4585834 | 9.3168844 | 16.68195 | 0.298726 | 40502.57 | 26.697 | 451.9961 |  | 2.4170602 | 7.454148 | 0.737871 | 31200.14 | 24995.08
| -93.05204 | -0.4559561 | 9.3274221 | 16.73462 | 0.3018701 | 40711.76 | 26.88327 | 454.1821 |  | 2.4275979 | 6.823379 | 0.7641022 | 31200.14 | 24995.08
| -92.30394 | -0.4533358 | 9.3378083 | 16.90629 | 0.3049838 | 40915.78 | 26.58932 | 450.5629 |  | 2.4379841 | 7.465846 | 0.8507897 | 31200.14 | 24995.08
| -92.40152 | -0.4506078 | 9.3485077 | 16.95387 | 0.3082487 | 41053.67 | 26.84741 | 452.4036 |  | 2.4486835 | 8.279063 | 0.9194271 | 31200.14 | 24995.08
| -91.97868 | -0.4480294 | 9.358524 | 17.05225 | 0.311327 | 41203.95 | 26.86724 | 451.7962 |  | 2.4586998 | 8.47662 | 0.9431168 | 31200.14 | 24995.08
| -92.369 | -0.4451826 | 9.3694691 | 17.09156 | 0.314737 | 41341.57 | 27.17611 | 454.1164 |  | 2.4696449 | 8.290519 | 0.93554 | 31200.14 | 24995.08
| -92.92194 | -0.4423209 | 9.3803531 | 17.17929 | 0.3181517 | 41462.54 | 27.30177 | 454.0085 |  | 2.4805289 | 7.665804 | 0.9278454 | 31200.14 | 24995.08
| -92.95446 | -0.4396489 | 9.3904024 | 17.24388 | 0.3213495 | 41581.02 | 27.48375 | 454.768 |  | 2.4905782 | 7.310637 | 0.9499705 | 31200.14 | 24995.08
| -93.34478 | -0.4367088 | 9.4013594 | 17.36659 | 0.324858 | 41677.59 | 27.49568 | 452.9004 |  | 2.5015352 | 7.088958 | 0.8981156 | 31200.14 | 24995.08
| -94.67835 | -0.4337483 | 9.4122619 | 17.44478 | 0.328403 | 41792.71 | 27.67539 | 453.28 |  | 2.5124377 | 6.71712 | 0.8617417 | 31200.14 | 24995.08
| -94.41814 | -0.4309896 | 9.4223186 | 17.57541 | 0.3316824 | 41872.91 | 27.62808 | 450.771 |  | 2.5224944 | 7.258343 | 0.8546723 | 31200.14 | 24995.08
| -94.58077 | -0.4279507 | 9.433266 | 17.58286 | 0.3353272 | 41950.59 | 28.11438 | 454.0587 |  | 2.5334418 | 7.449242 | 0.8043461 | 31200.14 | 24995.08
| -94.58077 | -0.4249015 | 9.4441602 | 17.64463 | 0.3389829 | 42062.49 | 28.37106 | 455.2148 |  | 2.544336 | 7.331892 | 0.7415157 | 31200.14 | 24995.08
| -94.51572 | -0.4220694 | 9.4541673 | 17.71714 | 0.3423674 | 42151.68 | 28.55421 | 455.4535 |  | 2.5543431 | 6.88733 | 0.6661999 | 31200.14 | 24995.08
| -94.02783 | -0.419194 | 9.4642126 | 17.81378 | 0.3457979 | 42264.34 | 28.63326 | 454.8484 |  | 2.5643884 | 6.147071 | 0.6061362 | 31200.14 | 24995.08
| -93.60498 | -0.4160535 | 9.4750719 | 17.89678 | 0.3495579 | 42385.43 | 28.80954 | 455.187 |  | 2.5752477 | 6.143719 | 0.6010782 | 31200.14 | 24995.08
| -93.18215 | -0.413107 | 9.4851597 | 18.03134 | 0.3530684 | 42507.6 | 28.74312 | 453.0726 |  | 2.5853355 | 6.122357 | 0.5831085 | 31200.14 | 24995.08
| -92.27142 | -0.409895 | 9.4960328 | 18.12 | 0.3569102 | 42663.83 | 28.88464 | 453.5324 |  | 2.5962086 | 6.620872 | 0.5921833 | 31200.14 | 24995.08
| -91.16553 | -0.4066189 | 9.5070106 | 18.2296 | 0.3608313 | 42831.78 | 28.94797 | 453.2491 |  | 2.6071864 | 7.9292 | 0.6011227 | 31200.14 | 24995.08
| -91.13301 | -0.4035895 | 9.5170511 | 18.31841 | 0.3644347 | 42981.44 | 29.05257 | 453.4574 |  | 2.6172269 | 8.456708 | 0.5839534 | 31200.14 | 24995.08
| -90.93785 | -0.4002747 | 9.527891 | 18.41094 | 0.3684129 | 43195.47 | 29.15911 | 454.3414 |  | 2.6280668 | 8.904205 | 0.5670053 | 31200.14 | 24995.08
| -90.54754 | -0.3968526 | 9.5390136 | 18.45722 | 0.3724918 | 43453.98 | 29.42848 | 457.6277 |  | 2.6391894 | 8.618844 | 0.511673 | 31200.14 | 24995.08
| -91.32817 | -0.3934191 | 9.5500142 | 18.59439 | 0.3765895 | 43727.69 | 29.34404 | 457.2181 |  | 2.65019 | 8.156811 | 0.5091083 | 31200.14 | 24995.08
| -92.10879 | -0.3900004 | 9.5608843 | 18.68584 | 0.3806836 | 43980.82 | 29.44185 | 458.5436 |  | 2.6610601 | 7.868799 | 0.4673923 | 31200.14 | 24995.08
| -91.49079 | -0.3867736 | 9.5710321 | 18.84157 | 0.3845219 | 44209.18 | 29.27904 | 456.8401 |  | 2.6712079 | 8.160029 | 0.3875642 | 31200.14 | 24995.08
| -93.05204 | -0.3832661 | 9.5819342 | 18.88672 | 0.3887277 | 44456.5 | 29.56078 | 460.0634 |  | 2.68211 | 8.695243 | 0.2826226 | 31200.14 | 24995.08
| -92.69426 | -0.3800131 | 9.5919559 | 19.0177 | 0.3926112 | 44692.01 | 29.4893 | 459.4743 |  | 2.6921317 | 9.02042 | 0.1278351 | 31200.14 | 24995.08
| -93.18215 | -0.3764126 | 9.602918 | 19.117 | 0.3969136 | 44935.1 | 29.58433 | 460.515 |  | 2.7030938 | 9.763905 | -0.0254196 | 31200.14 | 24995.08
| -92.79184 | -0.3727571 | 9.6139241 | 19.21926 | 0.4012854 | 45174.93 | 29.67729 | 461.4468 |  | 2.7140999 | 9.995227 | -0.1263411 | 31200.14 | 24995.08
| -92.46658 | -0.3690768 | 9.6248863 | 19.34002 | 0.4056781 | 45359.27 | 29.73413 | 461.1735 |  | 2.7250621 | 9.752479 | -0.2007289 | 31200.14 | 24995.08
| -91.36069 | -0.3653742 | 9.635789 | 19.38853 | 0.4101211 | 45553.31 | 30.04572 | 463.8434 |  | 2.7359648 | 9.398071 | -0.2989968 | 31200.14 | 24995.08
| -91.16553 | -0.361926 | 9.6458455 | 19.56523 | 0.4142269 | 45657.83 | 29.90474 | 460.5113 |  | 2.7460213 | 8.776696 | -0.4079242 | 31200.14 | 24995.08
| -90.38491 | -0.3581032 | 9.6568538 | 19.63367 | 0.4187946 | 45768.7 | 30.19905 | 461.723 |  | 2.7570296 | 9.301179 | -0.514729 | 31200.14 | 24995.08
| -89.73439 | -0.3542635 | 9.6678048 | 19.7572 | 0.4233884 | 45879.01 | 30.30142 | 460.8294 |  | 2.7679806 | 8.796109 | -0.558847 | 31200.14 | 24995.08
| -89.53924 | -0.350697 | 9.6778818 | 19.81507 | 0.4276459 | 45998.24 | 30.58357 | 462.299 |  | 2.7780576 | 8.966314 | -0.5547303 | 31200.14 | 24995.08
| -89.57176 | -0.346802 | 9.6887606 | 19.83171 | 0.4322965 | 46114.05 | 31.06479 | 465.5623 |  | 2.7889364 | 8.223238 | -0.5023718 | 31200.14 | 24995.08
| -88.72609 | -0.34315 | 9.6988773 | 19.96376 | 0.4366763 | 46269.53 | 31.07474 | 464.5533 |  | 2.7990531 | 7.56605 | -0.4394491 | 31200.14 | 24995.08
| -89.70186 | -0.3392917 | 9.7094807 | 20.02075 | 0.4412975 | 46407.61 | 31.39148 | 466.4128 |  | 2.8096565 | 7.118487 | -0.3771731 | 31200.14 | 24995.08
| -89.34408 | -0.3355865 | 9.7195278 | 20.19037 | 0.4457063 | 46582.53 | 31.2566 | 464.1712 |  | 2.8197036 | 6.836155 | -0.2928608 | 31200.14 | 24995.08
| -89.8645 | -0.3315048 | 9.7304707 | 20.26444 | 0.4506002 | 46768.92 | 31.51396 | 465.926 |  | 2.8306465 | 7.407091 | -0.1395753 | 31200.14 | 24995.08
| -90.8728 | -0.3274237 | 9.7413141 | 20.41704 | 0.455476 | 46937.22 | 31.4994 | 464.579 |  | 2.8414899 | 8.152607 | 0.05773454 | 31200.14 | 24995.08
| -90.97038 | -0.3235714 | 9.7514215 | 20.53096 | 0.4600741 | 47109.15 | 31.58203 | 464.5416 |  | 2.8515973 | 9.280457 | 0.2179845 | 31200.14 | 24995.08
| -91.19806 | -0.3197209 | 9.7614235 | 20.54149 | 0.4646849 | 47302.75 | 32.01326 | 468.487 |  | 2.8615993 | 9.940395 | 0.3535324 | 31200.14 | 24995.08
| -91.29564 | -0.3154663 | 9.7723713 | 20.73745 | 0.4697614 | 47527.07 | 31.83449 | 466.1387 |  | 2.8725471 | 9.76188 | 0.4532799 | 31200.14 | 24995.08
| -91.88111 | -0.3111502 | 9.7833552 | 20.81192 | 0.4749301 | 47740.51 | 32.09298 | 468.1853 |  | 2.883531 | 9.883296 | 0.5402978 | 31200.14 | 24995.08
| -91.19806 | -0.3067663 | 9.7943915 | 20.94941 | 0.480165 | 47935.2 | 32.14887 | 467.8215 |  | 2.8945673 | 9.486923 | 0.6035618 | 31200.14 | 24995.08
| -90.31986 | -0.3024108 | 9.8052286 | 21.05642 | 0.4853823 | 48111.78 | 32.31448 | 468.3878 |  | 2.9054044 | 9.508084 | 0.6434964 | 31200.14 | 24995.08
| -88.88872 | -0.2979248 | 9.8162754 | 21.18109 | 0.4907397 | 48242.27 | 32.45817 | 468.0103 |  | 2.9164512 | 9.508472 | 0.6381828 | 31200.14 | 24995.08
| -88.1081 | -0.2934009 | 9.827275 | 21.28687 | 0.4961506 | 48375.22 | 32.66858 | 468.3464 |  | 2.9274508 | 9.870998 | 0.5893073 | 31200.14 | 24995.08
| -87.78284 | -0.2888891 | 9.8381383 | 21.44949 | 0.5015355 | 48544.21 | 32.65981 | 466.974 |  | 2.9383141 | 10.33121 | 0.4875657 | 31200.14 | 24995.08
| -87.22989 | -0.2846751 | 9.8481734 | 21.51747 | 0.5065801 | 48738.44 | 32.91596 | 468.9191 |  | 2.9483492 | 10.04515 | 0.4200179 | 31200.14 | 24995.08
| -87.84789 | -0.2800842 | 9.8590019 | 21.64583 | 0.5120711 | 48919.61 | 33.0237 | 468.8879 |  | 2.9591777 | 10.31819 | 0.3528811 | 31200.14 | 24995.08
| -87.52263 | -0.2757744 | 9.869055 | 21.66122 | 0.5172261 | 49060.18 | 33.49659 | 472.2514 |  | 2.9692308 | 9.808816 | 0.2973068 | 31200.14 | 24995.08
| -87.94547 | -0.2710072 | 9.8800569 | 21.8413 | 0.5229194 | 49229.72 | 33.45048 | 470.4118 |  | 2.9802327 | 9.215593 | 0.2423754 | 31200.14 | 24995.08
| -89.08387 | -0.2662598 | 9.8909056 | 21.87008 | 0.5286199 | 49421.02 | 33.90773 | 473.9779 |  | 2.9910814 | 8.834288 | 0.1883346 | 31200.14 | 24995.08
| -88.85619 | -0.2617831 | 9.9010206 | 21.9511 | 0.5338762 | 49550.01 | 34.16714 | 474.9836 |  | 3.0011964 | 8.003719 | 0.1143627 | 31200.14 | 24995.08
| -90.02712 | -0.2568734 | 9.9119809 | 22.07449 | 0.5398402 | 49850.98 | 34.26203 | 476.2791 |  | 3.0121567 | 7.981409 | 0.07233007 | 31200.14 | 24995.08
| -90.8728 | -0.2519429 | 9.9229546 | 22.21267 | 0.545734 | 50104.19 | 34.32182 | 476.6291 |  | 3.0231304 | 8.283012 | 0.03081522 | 31200.14 | 24995.08
| -90.38491 | -0.2473558 | 9.9329942 | 22.36127 | 0.5512017 | 50327.71 | 34.31226 | 476.1665 |  | 3.03317 | 8.603431 | 0.05107485 | 31200.14 | 24995.08
| -90.84027 | -0.2423351 | 9.9438632 | 22.48658 | 0.5572119 | 50562.5 | 34.43425 | 476.859 |  | 3.044039 | 9.911847 | 0.07104876 | 31200.14 | 24995.08
| -90.54754 | -0.2375772 | 9.9540687 | 22.58351 | 0.5628905 | 50754.86 | 34.63499 | 477.9856 |  | 3.0542445 | 10.25526 | 0.07059853 | 31200.14 | 24995.08
| -89.2465 | -0.2324241 | 9.9649995 | 22.71356 | 0.5690554 | 50648.95 | 34.94166 | 475.8318 |  | 3.0651753 | 10.76785 | 0.09026109 | 31200.14 | 24995.08
| -87.88042 | -0.2272669 | 9.9758343 | 22.88406 | 0.5752209 | 50900.4 | 34.90911 | 475.213 |  | 3.0760101 | 11.33652 | 0.1096664 | 31200.14 | 24995.08
| -87.84789 | -0.2224322 | 9.9858761 | 22.95937 | 0.581014 | 51131.54 | 35.16401 | 477.3842 |  | 3.0860519 | 11.44183 | 0.1387784 | 31200.14 | 24995.08
| -87.91294 | -0.2175275 | 9.9959631 | 23.14119 | 0.5868523 | 51346.87 | 35.07361 | 475.9502 |  | 3.0961389 | 11.47428 | 0.1872404 | 31200.14 | 24995.08
| -87.71778 | -0.2125941 | 10.0059934 | 23.21231 | 0.5927625 | 51607.81 | 35.33152 | 478.5157 |  | 3.1061692 | 11.68683 | 0.225457 | 31200.14 | 24995.08
| -85.89634 | -0.207191 | 10.0168932 | 23.35299 | 0.5992187 | 51861 | 35.41834 | 479.0036 |  | 3.117069 | 11.40154 | 0.2630016 | 31200.14 | 24995.08
| -85.66866 | -0.2017006 | 10.0278363 | 23.48714 | 0.6057935 | 52147.63 | 35.51778 | 480.0143 |  | 3.1280121 | 11.41945 | 0.3098609 | 31200.14 | 24995.08
| -85.73371 | -0.1966185 | 10.0378667 | 23.54496 | 0.6118652 | 52382.59 | 35.84072 | 482.8274 |  | 3.1380425 | 11.07413 | 0.3080906 | 31200.14 | 24995.08
| -84.49773 | -0.1909727 | 10.0488865 | 23.72017 | 0.61861 | 52643.65 | 35.82968 | 482.3628 |  | 3.1490623 | 10.42725 | 0.2678694 | 31200.14 | 24995.08
| -86.05897 | -0.1855028 | 10.0594583 | 23.85702 | 0.6251663 | 52840.3 | 35.95759 | 482.5299 |  | 3.1596341 | 10.67211 | 0.2469221 | 31200.14 | 24995.08
| -85.24582 | -0.1800727 | 10.0698453 | 23.99403 | 0.6316427 | 53028.77 | 36.07799 | 482.585 |  | 3.1700211 | 11.01283 | 0.2169213 | 31200.14 | 24995.08
| -86.25412 | -0.1744921 | 10.0803842 | 24.13023 | 0.6383334 | 53211.64 | 36.22302 | 482.7109 |  | 3.18056 | 11.5391 | 0.1872099 | 31200.14 | 24995.08
| -87.26242 | -0.1683974 | 10.091791 | 24.18388 | 0.6456241 | 53482.32 | 36.64678 | 486.375 |  | 3.1919668 | 11.53536 | 0.1487957 | 31200.14 | 24995.08
| -88.59598 | -0.1625813 | 10.1025362 | 24.33871 | 0.6525761 | 53698.53 | 36.73134 | 486.256 |  | 3.202712 | 11.24555 | 0.09235289 | 31200.14 | 24995.08
| -88.69356 | -0.1566365 | 10.1134125 | 24.43033 | 0.6597024 | 53893.55 | 37.04872 | 488.0237 |  | 3.2135883 | 10.95501 | 0.05499513 | 31200.14 | 24995.08
| -88.56346 | -0.1510829 | 10.1234671 | 24.59771 | 0.6663247 | 54049.07 | 37.08548 | 486.878 |  | 3.2236429 | 10.40605 | 0.01820069 | 31200.14 | 24995.08
| -87.94547 | -0.1450435 | 10.1342772 | 24.76406 | 0.6735479 | 54230.24 | 37.16944 | 486.2317 |  | 3.234453 | 10.65587 | 0 | 31200.14 | 24995.08
| -87.68526 | -0.1393336 | 10.1443989 | 24.88607 | 0.680382 | 54419.23 | 37.35062 | 486.8415 |  | 3.2445747 | 10.97842 | 0.04485343 | 31200.14 | 24995.08
| -86.80706 | -0.1331329 | 10.1552787 | 25.00952 | 0.6877877 | 54642.55 | 37.56126 | 487.9003 |  | 3.2554545 | 11.79368 | 0.08019622 | 31200.14 | 24995.08
| -86.4818 | -0.1273449 | 10.1653182 | 25.12504 | 0.6947088 | 54871.5 | 37.74274 | 489.0266 |  | 3.265494 | 12.1739 | 0.08858339 | 31200.14 | 24995.08
| -86.44927 | -0.1215205 | 10.1753349 | 25.17548 | 0.7016871 | 55112.3 | 38.13181 | 492.2496 |  | 3.2755107 | 11.9643 | 0.1321192 | 31200.14 | 24995.08
| -85.14824 | -0.1150938 | 10.1862766 | 25.38015 | 0.7093721 | 55373.46 | 38.07301 | 491.1812 |  | 3.2864524 | 11.4097 | 0.2012827 | 31200.14 | 24995.08
| -83.26175 | -0.1085627 | 10.1972666 | 25.51097 | 0.7171793 | 55623.78 | 38.26851 | 492.3271 |  | 3.2974424 | 11.22622 | 0.269482 | 31200.14 | 24995.08
| -82.77387 | -0.1019933 | 10.2081958 | 25.67944 | 0.7250402 | 55894.11 | 38.33259 | 492.4954 |  | 3.3083716 | 11.19059 | 0.3368269 | 31200.14 | 24995.08
| -83.45691 | -0.09529967 | 10.2192172 | 25.84428 | 0.733028 | 56198.27 | 38.39831 | 493.0741 |  | 3.319393 | 11.76611 | 0.3863736 | 31200.14 | 24995.08
| -83.78216 | -0.08867946 | 10.2299115 | 25.96141 | 0.7409583 | 56505.85 | 38.605 | 495.0667 |  | 3.3300873 | 12.16344 | 0.4182723 | 31200.14 | 24995.08
| -83.65206 | -0.08235961 | 10.240106 | 26.13467 | 0.7485174 | 56784.49 | 38.61063 | 495.0064 |  | 3.3402818 | 12.90449 | 0.3989419 | 31200.14 | 24995.08
| -83.81469 | -0.07608804 | 10.2501082 | 26.21756 | 0.7560181 | 57066.28 | 38.89205 | 497.6159 |  | 3.350284 | 13.32283 | 0.3799399 | 31200.14 | 24995.08
| -85.0832 | -0.06911749 | 10.2611075 | 26.26841 | 0.7643665 | 57345.15 | 39.35372 | 501.4833 |  | 3.3612833 | 12.35346 | 0.3691039 | 31200.14 | 24995.08
| -86.2216 | -0.06211414 | 10.2720437 | 26.50746 | 0.7727379 | 57624.95 | 39.21194 | 499.7339 |  | 3.3722195 | 11.95412 | 0.3417368 | 31200.14 | 24995.08
| -87.06727 | -0.05507414 | 10.2828884 | 26.66766 | 0.7811712 | 57865.47 | 39.34558 | 500.0556 |  | 3.3830642 | 12.022 | 0.2896628 | 31200.14 | 24995.08
| -87.06727 | -0.04852911 | 10.2928892 | 26.71537 | 0.7890127 | 58091.53 | 39.78557 | 503.3423 |  | 3.393065 | 12.04916 | 0.2549386 | 31200.14 | 24995.08
| -86.4818 | -0.04185483 | 10.3029735 | 26.90697 | 0.7969682 | 58297.73 | 39.78668 | 502.2654 |  | 3.4031493 | 11.87517 | 0.2205873 | 31200.14 | 24995.08
| -86.93716 | -0.03451428 | 10.3139439 | 27.08962 | 0.8057437 | 58528.03 | 39.87417 | 501.9452 |  | 3.4141197 | 12.34487 | 0.1622186 | 31200.14 | 24995.08
| -85.4735 | -0.02704157 | 10.32501 | 27.18227 | 0.8146781 | 58744.87 | 40.26325 | 504.1904 |  | 3.4251858 | 12.9696 | 0.1127076 | 31200.14 | 24995.08
| -83.78216 | -0.01958335 | 10.3359354 | 27.32669 | 0.8236045 | 58930.2 | 40.50159 | 504.6741 |  | 3.4361112 | 12.96389 | 0.1118121 | 31200.14 | 24995.08
| -81.7981 | -0.01196158 | 10.346987 | 27.54607 | 0.832704 | 59120.66 | 40.51094 | 503.0811 |  | 3.4471628 | 12.5847 | 0.1109307 | 31200.14 | 24995.08
| -81.11506 | -0.004396025 | 10.3578343 | 27.67713 | 0.8417768 | 59299.2 | 40.79965 | 503.93 |  | 3.4580101 | 12.97871 | 0.1100329 | 31200.14 | 24995.08
| -80.75727 | 0.002674436 | 10.367875 | 27.90055 | 0.8502088 | 59471.34 | 40.7409 | 501.8586 |  | 3.4680508 | 13.63028 | 0.1248612 | 31200.14 | 24995.08
| -80.46455 | 0.009839309 | 10.377931 | 27.99125 | 0.8588029 | 59676.51 | 41.09103 | 503.8474 |  | 3.4781068 | 13.92562 | 0.1395187 | 31200.14 | 24995.08
| -80.3995 | 0.01772961 | 10.3889055 | 28.16266 | 0.8682531 | 59927.65 | 41.23203 | 504.1736 |  | 3.4890813 | 13.87255 | 0.115469 | 31200.14 | 24995.08
| -80.62718 | 0.02503776 | 10.3989495 | 28.29722 | 0.8769709 | 60143.66 | 41.4411 | 505.0129 |  | 3.4991253 | 14.6009 | 0.09944518 | 31200.14 | 24995.08
| -81.44031 | 0.03298315 | 10.4097475 | 28.47844 | 0.8864702 | 60377.07 | 41.55706 | 504.9266 |  | 3.5099233 | 14.27452 | 0.08356578 | 31200.14 | 24995.08
| -81.89567 | 0.04124989 | 10.420885 | 28.57924 | 0.8963814 | 60681.56 | 41.91564 | 507.7331 |  | 3.5210608 | 13.51458 | 0.0981479 | 31200.14 | 24995.08
| -83.84722 | 0.04916086 | 10.4314245 | 28.85303 | 0.9058386 | 60933.71 | 41.71912 | 505.1614 |  | 3.5316003 | 13.54577 | 0.07501407 | 31200.14 | 24995.08
| -83.48943 | 0.05675997 | 10.4414359 | 28.91822 | 0.9149224 | 61168.44 | 42.14813 | 508.1225 |  | 3.5416117 | 13.88598 | 0.06710851 | 31200.14 | 24995.08
| -82.9365 | 0.06445179 | 10.4514671 | 29.07838 | 0.9241775 | 61443.33 | 42.26835 | 508.7784 |  | 3.5516429 | 13.86407 | 0.05188491 | 31200.14 | 24995.08
| -82.83892 | 0.07246441 | 10.4618221 | 29.24122 | 0.9336472 | 61635.16 | 42.44189 | 508.8299 |  | 3.5619979 | 14.3739 | 0.04418697 | 31200.14 | 24995.08
| -84.43268 | 0.0808798 | 10.4725318 | 29.40864 | 0.9437673 | 61893.09 | 42.61299 | 509.4282 |  | 3.5727076 | 14.28769 | 0.02194119 | 31200.14 | 24995.08
| -85.18077 | 0.08954145 | 10.4835323 | 29.55744 | 0.9541378 | 62101.46 | 42.88688 | 510.2553 |  | 3.5837081 | 14.33639 | 0.05080698 | 31200.14 | 24995.08
| -83.71711 | 0.09823506 | 10.4944063 | 29.72099 | 0.9645606 | 62306.87 | 43.11613 | 510.6586 |  | 3.5945821 | 14.43721 | 0.0792273 | 31200.14 | 24995.08
| -83.84722 | 0.1063511 | 10.5044538 | 29.76543 | 0.9742596 | 62503.42 | 43.66192 | 514.016 |  | 3.6046296 | 13.42874 | 0.1001548 | 31200.14 | 24995.08
| -81.40779 | 0.1153081 | 10.5154107 | 30.05652 | 0.9849583 | 62692.22 | 43.51287 | 510.8713 |  | 3.6155865 | 13.40621 | 0.1135552 | 31200.14 | 24995.08
| -80.23687 | 0.1243292 | 10.5263432 | 30.20394 | 0.9957594 | 62895.52 | 43.8113 | 511.7783 |  | 3.626519 | 13.64384 | 0.1338026 | 31200.14 | 24995.08
| -78.54554 | 0.1334753 | 10.5373062 | 30.34607 | 1.006721 | 63135.08 | 44.1133 | 513.1125 |  | 3.637482 | 13.70536 | 0.1607857 | 31200.14 | 24995.08
| -77.79745 | 0.1426776 | 10.5482138 | 30.50435 | 1.017747 | 63385.3 | 44.35841 | 514.0839 |  | 3.6483896 | 13.84345 | 0.1804804 | 31200.14 | 24995.08
| -77.53725 | 0.151217 | 10.5582202 | 30.72517 | 1.027933 | 63649.3 | 44.32615 | 513.1829 |  | 3.658396 | 14.24571 | 0.1932397 | 31200.14 | 24995.08
| -77.56977 | 0.1606132 | 10.5691096 | 30.86061 | 1.03918 | 63961.2 | 44.61381 | 515.2217 |  | 3.6692854 | 14.68072 | 0.2126375 | 31200.14 | 24995.08
| -77.96008 | 0.1694379 | 10.5792386 | 30.99377 | 1.049743 | 64267.87 | 44.85238 | 517.0506 |  | 3.6794144 | 14.88726 | 0.1841863 | 31200.14 | 24995.08
| -78.87079 | 0.17913 | 10.5902509 | 31.20494 | 1.06133 | 64608.69 | 44.90202 | 517.3214 |  | 3.6904267 | 14.60281 | 0.1492074 | 31200.14 | 24995.08
| -80.46455 | 0.1888626 | 10.6011849 | 31.42104 | 1.072978 | 64934.46 | 44.94561 | 517.3651 |  | 3.7013607 | 15.22677 | 0.1280727 | 31200.14 | 24995.08
| -82.09083 | 0.1987304 | 10.612154 | 31.53188 | 1.08479 | 65298.96 | 45.30149 | 520.4951 |  | 3.7123298 | 15.75538 | 0.1072577 | 31200.14 | 24995.08
| -81.73305 | 0.2078322 | 10.6221608 | 31.8027 | 1.095658 | 65629.76 | 45.10266 | 518.8523 |  | 3.7223366 | 15.75876 | 0.09336983 | 31200.14 | 24995.08
| -82.70882 | 0.2178239 | 10.6330349 | 31.83995 | 1.107633 | 65995.82 | 45.68722 | 523.9375 |  | 3.7332107 | 16.09812 | 0.07295442 | 31200.14 | 24995.08
| -82.28598 | 0.2271639 | 10.6430978 | 32.00768 | 1.118796 | 66359.91 | 45.80103 | 525.2896 |  | 3.7432736 | 15.76131 | 0.06600133 | 31200.14 | 24995.08
| -81.96073 | 0.2374509 | 10.6540433 | 32.24772 | 1.131107 | 66752.99 | 45.75599 | 525.2446 |  | 3.7542191 | 15.73717 | 0.01969153 | 31200.14 | 24995.08
| -80.6597 | 0.2477767 | 10.6649425 | 32.3655 | 1.143457 | 67108.04 | 46.10948 | 528.167 |  | 3.7651183 | 15.00751 | -0.01304994 | 31200.14 | 24995.08
| -80.49707 | 0.2574394 | 10.6750235 | 32.56957 | 1.155014 | 67457.01 | 46.13517 | 528.5115 |  | 3.7751993 | 14.99933 | -0.02596093 | 31200.14 | 24995.08
| -78.22028 | 0.268009 | 10.6859463 | 32.74969 | 1.167684 | 67835.43 | 46.2954 | 529.9911 |  | 3.7861221 | 15.45364 | -0.038709 | 31200.14 | 24995.08
| -76.00855 | 0.2787556 | 10.6969282 | 33.02944 | 1.180522 | 68240.65 | 46.14246 | 529.0693 |  | 3.797104 | 15.85535 | -0.04490767 | 31200.14 | 24995.08
| -75.35804 | 0.289583 | 10.7078587 | 33.19063 | 1.19348 | 68623.15 | 46.36812 | 531.1045 |  | 3.8080345 | 17.23599 | -0.05101459 | 31200.14 | 24995.08
| -74.83763 | 0.2997005 | 10.7179687 | 33.34964 | 1.205592 | 68969.06 | 46.55537 | 532.6908 |  | 3.8181445 | 17.63828 | -0.05072105 | 31200.14 | 24995.08
| -74.74006 | 0.3108462 | 10.728994 | 33.60182 | 1.218913 | 69351.19 | 46.52084 | 532.4199 |  | 3.8291698 | 17.63665 | -0.06931192 | 31200.14 | 24995.08
| -75.87845 | 0.3219374 | 10.7398441 | 33.72247 | 1.232192 | 69682.3 | 46.90493 | 535.1821 |  | 3.8400199 | 17.75588 | -0.1063929 | 31200.14 | 24995.08
| -75.19541 | 0.332305 | 10.7498812 | 33.93045 | 1.244594 | 69994.69 | 46.96854 | 535.2968 |  | 3.850057 | 17.22691 | -0.1181739 | 31200.14 | 24995.08
| -77.24452 | 0.3438393 | 10.760936 | 34.07277 | 1.258399 | 70336.45 | 47.30707 | 537.6671 |  | 3.8611118 | 16.899 | -0.1050164 | 31200.14 | 24995.08
| -78.64311 | 0.3552158 | 10.7717215 | 34.35566 | 1.272019 | 70636.37 | 47.22628 | 536.071 |  | 3.8718973 | 16.34395 | -0.1287957 | 31200.14 | 24995.08
| -78.93585 | 0.3660748 | 10.7819092 | 34.52822 | 1.28496 | 70934.12 | 47.42751 | 537.0941 |  | 3.882085 | 17.08739 | -0.1401915 | 31200.14 | 24995.08
| -80.00919 | 0.3778749 | 10.792851 | 34.64791 | 1.299135 | 71257.06 | 47.85338 | 539.9453 |  | 3.8930268 | 17.21695 | -0.1513036 | 31200.14 | 24995.08
| -79.58636 | 0.3887382 | 10.802861 | 34.74829 | 1.31213 | 71540.6 | 48.27606 | 542.7064 |  | 3.9030368 | 16.4058 | -0.1744067 | 31200.14 | 24995.08
| -79.35868 | 0.4003642 | 10.813427 | 34.99681 | 1.326056 | 71828.91 | 48.30368 | 541.9143 |  | 3.9136028 | 16.14836 | -0.2030486 | 31200.14 | 24995.08
| -78.67564 | 0.4129806 | 10.8247778 | 35.15604 | 1.341161 | 72226.97 | 48.6132 | 544.4144 |  | 3.9249536 | 15.94734 | -0.2433305 | 31200.14 | 24995.08
| -78.61059 | 0.4242366 | 10.834791 | 35.39731 | 1.354589 | 72516.71 | 48.61756 | 543.6499 |  | 3.9349668 | 15.91719 | -0.259522 | 31200.14 | 24995.08
| -77.04937 | 0.4363252 | 10.8454333 | 35.63496 | 1.369095 | 72856.44 | 48.67164 | 543.571 |  | 3.9456091 | 16.23749 | -0.2695425 | 31200.14 | 24995.08
| -76.33381 | 0.4479416 | 10.8555676 | 35.86959 | 1.382956 | 73171.46 | 48.70156 | 543.2315 |  | 3.9557434 | 17.45943 | -0.285399 | 31200.14 | 24995.08
| -74.2847 | 0.4604132 | 10.8663119 | 36.00522 | 1.397938 | 73513.74 | 49.0817 | 545.8304 |  | 3.9664877 | 18.94785 | -0.2777114 | 31200.14 | 24995.08
| -74.25218 | 0.4722928 | 10.8764556 | 36.22939 | 1.412119 | 73845.07 | 49.14365 | 545.8972 |  | 3.9766314 | 19.16703 | -0.2530868 | 31200.14 | 24995.08
| -71.97541 | 0.4853128 | 10.8874311 | 36.42774 | 1.427699 | 74208.27 | 49.35041 | 547.1501 |  | 3.9876069 | 18.8887 | -0.2343256 | 31200.14 | 24995.08
| -70.70692 | 0.4984257 | 10.8983823 | 36.6505 | 1.443379 | 74582.86 | 49.47759 | 547.8613 |  | 3.9985581 | 18.76268 | -0.2272052 | 31200.14 | 24995.08
| -71.68268 | 0.5116253 | 10.9092867 | 36.81423 | 1.459212 | 74924.99 | 49.80449 | 549.8638 |  | 4.0094625 | 18.04167 | -0.2087577 | 31200.14 | 24995.08
| -73.04874 | 0.5251644 | 10.9203544 | 37.05259 | 1.475393 | 75237.11 | 49.94088 | 549.8726 |  | 4.0205302 | 17.75888 | -0.1736909 | 31200.14 | 24995.08
| -74.93522 | 0.538727 | 10.931305 | 37.29091 | 1.491607 | 75550.68 | 50.0725 | 549.8813 |  | 4.0314808 | 17.99101 | -0.1279915 | 31200.14 | 24995.08
| -76.39885 | 0.5523765 | 10.9422169 | 37.50806 | 1.507971 | 75866.41 | 50.26966 | 550.4466 |  | 4.0423927 | 18.7368 | -0.0939546 | 31200.14 | 24995.08
| -77.8625 | 0.5662056 | 10.9531597 | 37.72183 | 1.524508 | 76183.88 | 50.48041 | 551.1254 |  | 4.0533355 | 19.09742 | -0.08235303 | 31200.14 | 24995.08
| -77.04937 | 0.5801135 | 10.9640292 | 37.9905 | 1.541168 | 76493.29 | 50.5334 | 550.4113 |  | 4.064205 | 19.43519 | -0.08179653 | 31200.14 | 24995.08
| -76.91927 | 0.5931944 | 10.974153 | 38.13974 | 1.556775 | 76737.89 | 50.9103 | 551.9711 |  | 4.0743288 | 19.93436 | -0.1083504 | 31200.14 | 24995.08
| -76.75664 | 0.606304 | 10.9841834 | 38.31054 | 1.572494 | 76997.38 | 51.21616 | 553.0987 |  | 4.0843592 | 19.7382 | -0.1130199 | 31200.14 | 24995.08
| -74.77259 | 0.6206955 | 10.9951122 | 38.56675 | 1.589726 | 77235.26 | 51.36611 | 552.3427 |  | 4.095288 | 19.26152 | -0.09080147 | 31200.14 | 24995.08
| -72.36571 | 0.6352921 | 11.0060607 | 38.79432 | 1.607207 | 77458.89 | 51.6199 | 552.2489 |  | 4.1062365 | 19.26728 | -0.07419669 | 31200.14 | 24995.08
| -70.05642 | 0.6502179 | 11.0171306 | 39.09542 | 1.625023 | 77706.25 | 51.65299 | 550.5769 |  | 4.1173064 | 19.41833 | -0.06311843 | 31200.14 | 24995.08
| -68.59278 | 0.6650285 | 11.0279655 | 39.27387 | 1.642824 | 77957.9 | 52.04433 | 551.878 |  | 4.1281413 | 19.61697 | -0.04175316 | 31200.14 | 24995.08
| -68.43016 | 0.6788603 | 11.0380212 | 39.59783 | 1.659306 | 78165.85 | 51.94046 | 549.1083 |  | 4.138197 | 20.15038 | -0.01554838 | 31200.14 | 24995.08
| -68.16996 | 0.6941503 | 11.0489824 | 39.75425 | 1.677644 | 78401.21 | 52.42772 | 550.9211 |  | 4.1491582 | 20.98999 | 0.03085117 | 31200.14 | 24995.08
| -69.69864 | 0.7095748 | 11.0599495 | 40.05685 | 1.696076 | 78610.49 | 52.49208 | 549.1046 |  | 4.1601253 | 21.57999 | 0.07650995 | 31200.14 | 24995.08
| -71.16227 | 0.7252326 | 11.0709476 | 40.22822 | 1.714807 | 78857.83 | 52.93882 | 550.6736 |  | 4.1711234 | 21.40444 | 0.1164238 | 31200.14 | 24995.08
| -71.5851 | 0.7396618 | 11.080983 | 40.45025 | 1.732091 | 79118.06 | 53.13322 | 550.7676 |  | 4.1811588 | 21.02777 | 0.1407879 | 31200.14 | 24995.08
| -70.86955 | 0.7541806 | 11.0909899 | 40.63873 | 1.749475 | 79378.51 | 53.4292 | 551.6609 |  | 4.1911657 | 20.55828 | 0.1498578 | 31200.14 | 24995.08
| -70.38167 | 0.7688746 | 11.1010098 | 40.94748 | 1.767052 | 79667.46 | 53.35007 | 549.906 |  | 4.2011856 | 20.5802 | 0.1538871 | 31200.14 | 24995.08
| -73.47157 | 0.7850365 | 11.1119135 | 41.10805 | 1.786437 | 80016.02 | 53.7798 | 552.3424 |  | 4.2120893 | 20.37409 | 0.1726068 | 31200.14 | 24995.08
| -73.95945 | 0.8016059 | 11.1229701 | 41.47577 | 1.806229 | 80344.46 | 53.61534 | 549.8873 |  | 4.2231459 | 21.03124 | 0.1567596 | 31200.14 | 24995.08
| -73.82935 | 0.8179264 | 11.1337341 | 41.64373 | 1.825751 | 80690.85 | 54.01721 | 552.1055 |  | 4.2339099 | 21.68618 | 0.1265558 | 31200.14 | 24995.08
| -73.95945 | 0.8334709 | 11.1438823 | 41.75743 | 1.844382 | 81056.85 | 54.51396 | 555.4849 |  | 4.2440581 | 21.73138 | 0.08711237 | 31200.14 | 24995.08
| -71.97541 | 0.8502182 | 11.1547194 | 42.09654 | 1.864416 | 81465.62 | 54.37654 | 554.1105 |  | 4.2548952 | 21.36976 | 0.03367792 | 31200.14 | 24995.08
| -72.33319 | 0.8660975 | 11.1648727 | 42.32278 | 1.883419 | 81885.37 | 54.50775 | 555.1819 |  | 4.2650485 | 21.50796 | 0.01435624 | 31200.14 | 24995.08
| -70.05642 | 0.8828393 | 11.1754785 | 42.49664 | 1.903537 | 82312.51 | 54.848 | 557.7177 |  | 4.2756543 | 21.09118 | 0 | 31200.14 | 24995.08
| -69.53601 | 0.8988441 | 11.18551 | 42.68428 | 1.92262 | 82686.1 | 55.1163 | 559.3995 |  | 4.2856858 | 20.8318 | -0.01892042 | 31200.14 | 24995.08
| -69.30834 | 0.9155137 | 11.1958324 | 42.98239 | 1.942455 | 83084.11 | 55.07232 | 558.7795 |  | 4.2960082 | 20.32751 | -0.0329232 | 31200.14 | 24995.08
| -58.0547 | 0.9326871 | 11.2063673 | 51.34437 | 1.961991 | 83354.08 | 37.09853 | 418.4728 |  | 4.3065431 | 51.33518 | 0.2846798 | 31200.14 | 24995.08
| -57.98965 | 0.9493198 | 11.2164474 | 51.97987 | 1.981788 | 83849.29 | 36.54805 | 414.6736 |  | 4.3166232 | 113.8041 | 0.6082718 | 31200.14 | 24995.08
| -58.21732 | 0.9661352 | 11.2265483 | 52.29629 | 2.001559 | 84493.8 | 36.46657 | 415.582 |  | 4.3267241 | 156.1575 | 0.9630192 | 31200.14 | 24995.08
| -56.00564 | 0.9845724 | 11.2374129 | 52.56252 | 2.024058 | 85675.35 | 36.37275 | 419.6476 |  | 4.3375887 | 177.5004 | 1.350825 | 31200.14 | 24995.08
| -56.13574 | 1.001537 | 11.24745 | 52.79564 | 2.044252 | 86784.55 | 36.28298 | 423.56 |  | 4.3476258 | 179.4498 | 1.726593 | 31200.14 | 24995.08
| -55.06242 | 1.020404 | 11.2584224 | 52.99569 | 2.066844 | 88310.82 | 36.19005 | 429.9142 |  | 4.3585982 | 158.8465 | 2.112678 | 31200.14 | 24995.08
| -55.32262 | 1.039262 | 11.2693056 | 53.28441 | 2.089423 | 90095.47 | 35.88817 | 436.2259 |  | 4.3694814 | 114.5726 | 2.497052 | 31200.14 | 24995.08
| -55.55029 | 1.056856 | 11.2793503 | 53.47287 | 2.110479 | 92032.36 | 35.66393 | 444.3723 |  | 4.3795261 | 54.93922 | 2.890559 | 31200.14 | 24995.08
| -56.52603 | 1.076204 | 11.2902777 | 53.73661 | 2.133661 | 94468.68 | 35.26872 | 453.9874 |  | 4.3904535 | 25.87288 | 3.312977 | 31200.14 | 24995.08
| -58.08722 | 1.096062 | 11.3013725 | 53.90962 | 2.157349 | 97576.47 | 34.87933 | 468.0177 |  | 4.4015483 | 25.72741 | 3.707048 | 31200.14 | 24995.08
| -60.65668 | 1.115862 | 11.3122994 | 54.04259 | 2.181103 | 100761.7 | 34.57007 | 483.2463 |  | 4.4124752 | 26.02411 | 3.38344 | 31200.14 | 24995.08
| -60.81931 | 1.135852 | 11.3232433 | 54.22042 | 2.205022 | 103731 | 34.28329 | 497.1123 |  | 4.4234191 | 25.22995 | 2.99842 | 31200.14 | 24995.08
| -60.29891 | 1.154345 | 11.3332469 | 54.41951 | 2.227127 | 106279.7 | 34.03377 | 508.6543 |  | 4.4334227 | 25.07937 | 2.652734 | 31200.14 | 24995.08
| -59.64841 | 1.174682 | 11.344137 | 54.727 | 2.251543 | 108922.2 | 33.69318 | 519.3538 |  | 4.4443128 | 24.55468 | 2.215651 | 31200.14 | 24995.08
| -59.58336 | 1.193629 | 11.3541856 | 54.98367 | 2.274176 | 111134 | 33.47624 | 528.6094 |  | 4.4543614 | 25.2618 | 1.856984 | 31200.14 | 24995.08
| -57.43673 | 1.214618 | 11.3651702 | 55.16429 | 2.299322 | 113287.4 | 33.43843 | 539.1011 |  | 4.465346 | 26.10965 | 1.424032 | 31200.14 | 24995.08
| -54.99738 | 1.235566 | 11.3760327 | 55.51616 | 2.324374 | 115122.5 | 33.23354 | 545.2833 |  | 4.4762085 | 27.10681 | 1.036125 | 31200.14 | 24995.08
| -52.9158 | 1.256773 | 11.3869065 | 55.77601 | 2.349778 | 116663.1 | 33.20937 | 551.4917 |  | 4.4870823 | 28.34391 | 0.6608985 | 31200.14 | 24995.08
| -52.29783 | 1.276677 | 11.3969955 | 55.9607 | 2.373204 | 117717.6 | 33.31812 | 556.2542 |  | 4.4971713 | 28.61473 | 0.3168021 | 31200.14 | 24995.08
| -51.71239 | 1.29676 | 11.4070733 | 56.18302 | 2.397617 | 118676.3 | 33.41327 | 560.0025 |  | 4.5072491 | 27.12166 | 0.3504751 | 31200.14 | 24995.08
| -50.28131 | 1.318624 | 11.4179997 | 56.54976 | 2.423773 | 119580.2 | 33.36624 | 561.2471 |  | 4.5181755 | 26.38036 | 0.3736189 | 31200.14 | 24995.08
| -50.18374 | 1.340915 | 11.4289675 | 56.87314 | 2.450459 | 120504 | 33.3804 | 563.3312 |  | 4.5291433 | 26.11776 | 0.416671 | 31200.14 | 24995.08
| -51.64734 | 1.363454 | 11.4399353 | 57.2102 | 2.477465 | 121430.8 | 33.38028 | 565.2074 |  | 4.5401111 | 26.75744 | 0.4543226 | 31200.14 | 24995.08
| -53.50124 | 1.386321 | 11.4509402 | 57.55729 | 2.504811 | 122343.1 | 33.37391 | 566.85 |  | 4.551116 | 27.55625 | 0.4717844 | 31200.14 | 24995.08
| -53.01338 | 1.407384 | 11.4609612 | 57.89039 | 2.530023 | 123145.4 | 33.35493 | 567.9293 |  | 4.561137 | 28.7251 | 0.4496989 | 31200.14 | 24995.08
| -55.35515 | 1.430822 | 11.4720054 | 58.26372 | 2.558063 | 123955.5 | 33.34022 | 568.6465 |  | 4.5721812 | 30.79089 | 0.4127229 | 31200.14 | 24995.08
| -56.65613 | 1.454393 | 11.4829852 | 58.54901 | 2.586259 | 124690.7 | 33.44722 | 570.4193 |  | 4.583161 | 31.57244 | 0.3565068 | 31200.14 | 24995.08
| -56.46099 | 1.478262 | 11.4939876 | 58.79654 | 2.61484 | 125388 | 33.61138 | 572.6342 |  | 4.5941634 | 30.90003 | 0.2766249 | 31200.14 | 24995.08
| -54.02164 | 1.502114 | 11.5048676 | 59.13569 | 2.643399 | 126017 | 33.66709 | 572.9865 |  | 4.6050434 | 30.17673 | 0.1928494 | 31200.14 | 24995.08
| -51.77744 | 1.526498 | 11.5158688 | 59.58988 | 2.672602 | 126657.2 | 33.58723 | 571.5708 |  | 4.6160446 | 29.82377 | 0.1436822 | 31200.14 | 24995.08
| -48.75267 | 1.551199 | 11.5268892 | 60.03588 | 2.702112 | 127250.4 | 33.5285 | 570.0906 |  | 4.627065 | 31.03636 | 0.09038682 | 31200.14 | 24995.08
| -46.96383 | 1.575705 | 11.5376964 | 60.27974 | 2.73147 | 127818.5 | 33.71635 | 571.7038 |  | 4.6378722 | 31.81161 | 0.03307524 | 31200.14 | 24995.08
| -46.05315 | 1.601311 | 11.5488781 | 60.66384 | 2.762141 | 128404.8 | 33.75033 | 571.2635 |  | 4.6490539 | 32.32021 | 0.004692145 | 31200.14 | 24995.08
| -47.19149 | 1.625939 | 11.5595138 | 60.93429 | 2.791624 | 128798.1 | 33.92732 | 571.5829 |  | 4.6596896 | 33.11531 | 0.004656301 | 31200.14 | 24995.08
| -48.06965 | 1.651598 | 11.5704661 | 61.30652 | 2.822509 | 129354.3 | 33.97702 | 571.1799 |  | 4.6706419 | 32.83939 | 0.009245728 | 31200.14 | 24995.08
| -47.77693 | 1.676072 | 11.580805 | 61.69164 | 2.851592 | 129958.7 | 33.96556 | 570.6269 |  | 4.6809808 | 32.19029 | 0.04135552 | 31200.14 | 24995.08
| -50.18374 | 1.701481 | 11.591383 | 62.03518 | 2.882042 | 130642 | 34.01547 | 571.2103 |  | 4.6915588 | 31.55358 | 0.08672872 | 31200.14 | 24995.08
| -50.80171 | 1.725948 | 11.6015105 | 62.37097 | 2.911297 | 131336.8 | 34.04725 | 571.8419 |  | 4.7016863 | 31.84458 | 0.1361374 | 31200.14 | 24995.08
| -51.80996 | 1.752741 | 11.6124761 | 62.70096 | 2.943396 | 132079.1 | 34.12823 | 573.0189 |  | 4.7126519 | 32.87645 | 0.1578144 | 31200.14 | 24995.08
| -52.03764 | 1.779828 | 11.6234481 | 63.07926 | 2.975823 | 132808.6 | 34.15485 | 573.388 |  | 4.7236239 | 33.21687 | 0.17475 | 31200.14 | 24995.08
| -51.22453 | 1.807243 | 11.634427 | 63.50708 | 3.008623 | 133541.5 | 34.12466 | 573.0183 |  | 4.7346028 | 33.69784 | 0.1736905 | 31200.14 | 24995.08
| -48.23228 | 1.834705 | 11.6453036 | 64.02978 | 3.041476 | 134255.4 | 33.98237 | 571.1008 |  | 4.7454794 | 34.35278 | 0.1814832 | 31200.14 | 24995.08
| -47.67936 | 1.860355 | 11.6553559 | 64.72014 | 3.072078 | 134953.9 | 33.60639 | 566.4209 |  | 4.7555317 | 37.27962 | 0.1937595 | 31200.14 | 24995.08
| -44.58955 | 1.888662 | 11.6663343 | 65.09371 | 3.106017 | 135765.1 | 33.64165 | 567.3077 |  | 4.7665101 | 41.6118 | 0.1970876 | 31200.14 | 24995.08
| -42.15024 | 1.917096 | 11.6772545 | 65.56866 | 3.140055 | 136499.3 | 33.56955 | 566.3302 |  | 4.7774303 | 44.58745 | 0.1915948 | 31200.14 | 24995.08
| -41.40218 | 1.943516 | 11.6872818 | 65.84222 | 3.171662 | 137122.1 | 33.70074 | 567.6248 |  | 4.7874576 | 45.89674 | 0.1862074 | 31200.14 | 24995.08
| -40.91432 | 1.97022 | 11.6973156 | 66.17193 | 3.203605 | 137707.1 | 33.77534 | 567.9309 |  | 4.7974914 | 44.98011 | 0.1851439 | 31200.14 | 24995.08
| -39.35317 | 1.999549 | 11.7082276 | 66.69562 | 3.238741 | 138377.8 | 33.66608 | 566.0115 |  | 4.8084034 | 43.39487 | 0.1840238 | 31200.14 | 24995.08
| -40.10122 | 2.029374 | 11.7192082 | 66.9913 | 3.27443 | 139025 | 33.8257 | 567.3545 |  | 4.819384 | 40.05097 | 0.2041712 | 31200.14 | 24995.08
| -39.02793 | 2.056875 | 11.7292184 | 67.2557 | 3.307286 | 139539.7 | 33.98992 | 568.3313 |  | 4.8293942 | 36.28025 | 0.257935 | 31200.14 | 24995.08
| -41.14199 | 2.087139 | 11.7401292 | 67.66917 | 3.34356 | 140081 | 34.03298 | 567.507 |  | 4.840305 | 34.98004 | 0.2982159 | 31200.14 | 24995.08
| -43.51625 | 2.117689 | 11.7510332 | 68.13257 | 3.380218 | 140594.9 | 34.02612 | 565.87 |  | 4.851209 | 34.68215 | 0.3128834 | 31200.14 | 24995.08
| -45.82547 | 2.149047 | 11.762094 | 68.49524 | 3.4177 | 141044.2 | 34.15234 | 565.4626 |  | 4.8622698 | 34.97754 | 0.302448 | 31200.14 | 24995.08
| -47.0614 | 2.18056 | 11.7730497 | 68.8428 | 3.45543 | 141523.7 | 34.29138 | 565.407 |  | 4.8732255 | 34.87206 | 0.3004061 | 31200.14 | 24995.08
| -46.21577 | 2.212007 | 11.7839004 | 69.31406 | 3.49306 | 141939.8 | 34.29465 | 563.3131 |  | 4.8840762 | 34.91584 | 0.2984128 | 31200.14 | 24995.08
| -45.82547 | 2.241564 | 11.7939854 | 69.65433 | 3.528477 | 142369.9 | 34.4053 | 562.9632 |  | 4.8941612 | 36.72017 | 0.2885287 | 31200.14 | 24995.08
| -43.28858 | 2.274177 | 11.8050021 | 70.09275 | 3.567436 | 142775.2 | 34.46122 | 561.3907 |  | 4.9051779 | 37.59249 | 0.2785835 | 31200.14 | 24995.08
| -40.10122 | 2.306917 | 11.8159315 | 70.51639 | 3.606695 | 143171.2 | 34.53614 | 560.0111 |  | 4.9161073 | 37.70631 | 0.2486571 | 31200.14 | 24995.08
| -40.00365 | 2.337364 | 11.8260074 | 70.85309 | 3.643079 | 143550.3 | 34.66317 | 559.5527 |  | 4.9261832 | 37.98444 | 0.2072748 | 31200.14 | 24995.08
| -36.10077 | 2.370877 | 11.8369671 | 71.17415 | 3.683251 | 143844.8 | 34.87534 | 559.2267 |  | 4.9371429 | 37.66688 | 0.1544677 | 31200.14 | 24995.08
| -36.32843 | 2.401837 | 11.8469969 | 71.499 | 3.720328 | 140952.8 | 35.53126 | 545.8379 |  | 4.9471727 | 36.76726 | 0.1299222 | 31200.14 | 24995.08
| -35.61291 | 2.433048 | 11.8570046 | 71.95431 | 3.75769 | 141575.6 | 35.49077 | 544.8862 |  | 4.9571804 | 35.93626 | 0.1409006 | 31200.14 | 24995.08
| -33.59643 | 2.467353 | 11.8678871 | 72.39233 | 3.798836 | 142250.1 | 35.5173 | 544.6242 |  | 4.9680629 | 35.96367 | 0.143871 | 31200.14 | 24995.08
| -33.33624 | 2.499435 | 11.877955 | 72.97411 | 3.837147 | 142790.9 | 35.35594 | 541.762 |  | 4.9781308 | 37.47686 | 0.1506967 | 31200.14 | 24995.08
| -32.06781 | 2.534886 | 11.8889568 | 73.41985 | 3.879582 | 143459.4 | 35.38781 | 541.4543 |  | 4.9891326 | 39.80274 | 0.1535562 | 31200.14 | 24995.08
| -33.49886 | 2.570682 | 11.8999456 | 73.87678 | 3.92244 | 144033.1 | 35.42465 | 540.6556 |  | 5.0001214 | 42.01392 | 0.1677205 | 31200.14 | 24995.08
| -35.35272 | 2.60676 | 11.9109126 | 74.31849 | 3.965641 | 144632.3 | 35.4757 | 540.1639 |  | 5.0110884 | 44.07717 | 0.2006385 | 31200.14 | 24995.08
| -37.79201 | 2.643156 | 11.9218519 | 74.64355 | 4.009237 | 145238.9 | 35.65735 | 541.1981 |  | 5.0220277 | 43.81582 | 0.2443703 | 31200.14 | 24995.08
| -40.45898 | 2.678762 | 11.9324351 | 75.29939 | 4.051813 | 145766.6 | 35.46544 | 537.6702 |  | 5.0326109 | 42.6336 | 0.2986267 | 31200.14 | 24995.08
| -39.64588 | 2.717374 | 11.9437829 | 76.15325 | 4.098004 | 146526.7 | 35.07449 | 532.8508 |  | 5.0439587 | 44.65924 | 0.3708173 | 31200.14 | 24995.08
| -38.27987 | 2.755256 | 11.9547986 | 76.71665 | 4.143294 | 147272.5 | 34.98848 | 531.5404 |  | 5.0549744 | 48.48729 | 0.431092 | 31200.14 | 24995.08
| -34.31195 | 2.792339 | 11.9654616 | 77.29523 | 4.18782 | 148056.3 | 34.86794 | 530.1428 |  | 5.0656374 | 52.47126 | 0.4870042 | 31200.14 | 24995.08
| -34.44205 | 2.827615 | 11.9755094 | 77.5512 | 4.229892 | 148834.3 | 35.05342 | 532.4426 |  | 5.0756852 | 54.442 | 0.5245319 | 31200.14 | 24995.08
| -30.73434 | 2.866148 | 11.9863447 | 77.86972 | 4.276072 | 149764.1 | 35.20188 | 534.7678 |  | 5.0865205 | 53.7724 | 0.5505905 | 31200.14 | 24995.08
| -30.34405 | 2.902481 | 11.9964812 | 78.27396 | 4.319591 | 150674.6 | 35.22259 | 535.8044 |  | 5.096657 | 50.94551 | 0.5766507 | 31200.14 | 24995.08
| -27.44945 | 2.942154 | 12.0074307 | 78.66647 | 4.367107 | 151772.6 | 35.27753 | 537.8741 |  | 5.1076065 | 44.85161 | 0.5917664 | 31200.14 | 24995.08
| -26.11598 | 2.982246 | 12.0183713 | 79.03904 | 4.415124 | 152906.1 | 35.35097 | 540.3136 |  | 5.1185471 | 39.29758 | 0.6103038 | 31200.14 | 24995.08
| -25.04271 | 3.019458 | 12.0284181 | 79.46529 | 4.459639 | 153971 | 35.32885 | 541.6241 |  | 5.1285939 | 36.99883 | 0.6253818 | 31200.14 | 24995.08
| -25.95337 | 3.060402 | 12.0393596 | 79.93605 | 4.508679 | 155152.5 | 35.29914 | 543.0566 |  | 5.1395354 | 37.21575 | 0.6081901 | 31200.14 | 24995.08
| -28.32759 | 3.101493 | 12.0502249 | 80.31503 | 4.557907 | 156300.5 | 35.36864 | 545.4563 |  | 5.1504007 | 38.72683 | 0.5628779 | 31200.14 | 24995.08
| -27.77468 | 3.139994 | 12.0602953 | 80.666 | 4.603998 | 157377.9 | 35.43394 | 547.7334 |  | 5.1604711 | 39.67951 | 0.5287183 | 31200.14 | 24995.08
| -30.05134 | 3.182298 | 12.0712445 | 81.11205 | 4.654676 | 158497.3 | 35.44935 | 549.2509 |  | 5.1714203 | 39.92585 | 0.4909753 | 31200.14 | 24995.08
| -33.04352 | 3.22493 | 12.0821599 | 81.65384 | 4.705735 | 159542 | 35.37867 | 549.3477 |  | 5.1823357 | 40.41683 | 0.4741946 | 31200.14 | 24995.08
End Of Loading Index | -33.98672 | 3.268592 | 12.0932138 | 82.27067 | 4.757916 | 160548 | 35.24876 | 548.4625 |  | 5.1933896 | 42.14443 | 0.4609155 | 31200.14 | 24995.08
| -23.31896 | 3.280387 | 12.0970228 | 82.3704 | 4.772807 | 160830.4 | 35.28899 | 549.0968 | 0.4764299 | 5.1971986 | 43.16447 | 0.4598113 | 31200.14 | 24995.08
| -21.49765 | 3.275387 | 12.1078602 | 83.75939 | 4.767662 | 159756.5 | 34.01021 | 529.1675 | 0.5182165 | 5.208036 | 48.78856 | 0.4806637 | 31200.14 | 24995.08
| -20.94476 | 3.279887 | 12.11882 | 84.28907 | 4.772101 | 158645.3 | 33.70759 | 519.8669 | 0.6152517 | 5.2189958 | 57.07801 | 0.5080181 | 31200.14 | 24995.08
| -20.00158 | 3.275887 | 12.1288276 | 84.61019 | 4.768063 | 157690.1 | 33.48802 | 513.0727 | 0.6510058 | 5.2290034 | 60.51953 | 0.5321228 | 31200.14 | 24995.08
| -22.34326 | 3.280387 | 12.1398101 | 84.69618 | 4.772559 | 156677.1 | 33.59653 | 509.0763 | 0.6511539 | 5.2399859 | 59.35787 | 0.5725704 | 31200.14 | 24995.08
| -25.66065 | 3.276387 | 12.1508016 | 84.77078 | 4.768554 | 155731.2 | 33.61045 | 505.0241 | 0.6184706 | 5.2509774 | 52.10506 | 0.6294156 | 31200.14 | 24995.08
| -29.27077 | 3.280887 | 12.1617489 | 84.9331 | 4.773037 | 154878.4 | 33.62874 | 500.8235 | 0.5764448 | 5.2619247 | 39.90152 | 0.6827311 | 31200.14 | 24995.08
| -31.645 | 3.276387 | 12.1727541 | 85.01785 | 4.76853 | 154215.8 | 33.59009 | 497.6128 | 0.5318609 | 5.2729299 | 26.53548 | 0.7329128 | 31200.14 | 24995.08
| -31.57995 | 3.281387 | 12.1827759 | 85.05321 | 4.773524 | 153752.3 | 33.68067 | 496.0239 | 0.4905666 | 5.2829517 | 14.98041 | 0.7638107 | 31200.14 | 24995.08
| -31.80762 | 3.275887 | 12.1936882 | 84.99083 | 4.768037 | 153439.3 | 33.7202 | 495.3891 | 0.4473517 | 5.293864 | 7.938555 | 0.7851396 | 31200.14 | 24995.08
| -29.8562 | 3.281387 | 12.2046662 | 85.055 | 4.773529 | 153329.4 | 33.73959 | 494.6623 | 0.4080175 | 5.304842 | 4.518719 | 0.7612737 | 31200.14 | 24995.08
| -29.95377 | 3.276387 | 12.2146668 | 85.13637 | 4.768517 | 153382.3 | 33.59698 | 493.762 | 0.3738804 | 5.3148426 | 3.699522 | 0.7150121 | 31200.14 | 24995.08
| -29.20572 | 3.280387 | 12.2246788 | 85.16106 | 4.772514 | 153457 | 33.60963 | 493.9471 | 0.3441652 | 5.3248546 | 3.281044 | 0.6589954 | 31200.14 | 24995.08
| -26.44122 | 3.276887 | 12.2356401 | 85.1818 | 4.769015 | 153587.9 | 33.53093 | 493.9806 | 0.3171947 | 5.3358159 | 2.600087 | 0.593191 | 31200.14 | 24995.08
| -23.57915 | 3.279887 | 12.2466638 | 85.13942 | 4.77202 | 153803.2 | 33.57495 | 495.2391 | 0.2946002 | 5.3468396 | 2.182786 | 0.5375726 | 31200.14 | 24995.08
| -20.29429 | 3.277387 | 12.2574756 | 85.17941 | 4.769515 | 154094 | 33.46747 | 495.6362 | 0.2714872 | 5.3576514 | 1.988644 | 0.478738 | 31200.14 | 24995.08
| -19.87149 | 3.279887 | 12.2685021 | 85.2227 | 4.772009 | 154415.3 | 33.41089 | 496.3435 | 0.2513821 | 5.3686779 | 2.246413 | 0.4166534 | 31200.14 | 24995.08
| -21.46513 | 3.277387 | 12.2793377 | 85.19303 | 4.769512 | 154768.1 | 33.36063 | 497.6457 | 0.2319635 | 5.3795135 | 1.668716 | 0.3676754 | 31200.14 | 24995.08
End of Data Index | -23.6442 | 3.279887 | 12.2903081 | 85.19983 | 4.772011 | 155114.7 | 33.33508 | 498.8065 | 0.2155517 | 5.3904839 | 0.805945 | 0.3120654 | 31200.14 | 24995.08
| -24.26214 | 3.276887 | 12.3003872 | 85.15258 | 4.769014 | 155398 | 33.30555 | 500.0472 |  | 5.400563 | 0.4824353 | 0.2530251 | 31200.14 | 24995.08
| -27.90478 | 3.280387 | 12.3113294 | 85.26736 | 4.772502 | 155665.7 | 33.20273 | 499.908 |  | 5.4115052 | 0.9717439 | 0.2202156 | 31200.14 | 24995.08
| -30.4091 | 3.276887 | 12.3223321 | 85.28627 | 4.769 | 155958.5 | 33.1058 | 500.4828 |  | 5.4225079 | 1.472782 | 0.200564 | 31200.14 | 24995.08
| -31.87267 | 3.280387 | 12.333273 | 85.34776 | 4.772491 | 156254.9 | 33.0491 | 500.9791 |  | 5.4334488 | 2.05811 | 0.1743407 | 31200.14 | 24995.08
| -30.24648 | 3.276887 | 12.3442783 | 85.3948 | 4.768986 | 156527 | 32.9302 | 501.2034 |  | 5.4444541 | 2.653895 | 0.1480678 | 31200.14 | 24995.08
| -27.77468 | 3.280387 | 12.355256 | 85.45385 | 4.772478 | 156800.4 | 32.87953 | 501.6515 |  | 5.4554318 | 3.573518 | 0.1217937 | 31200.14 | 24995.08
| -23.57915 | 3.276887 | 12.3662234 | 85.42175 | 4.768982 | 157058.5 | 32.8354 | 502.6384 |  | 5.4663992 | 4.046626 | 0.09878006 | 31200.14 | 24995.08
| -21.62775 | 3.280387 | 12.3771707 | 85.45586 | 4.772477 | 157307.3 | 32.81097 | 503.2623 |  | 5.4773465 | 3.549299 | 0.07905133 | 31200.14 | 24995.08
| -19.90401 | 3.276887 | 12.38822 | 85.5015 | 4.768972 | 157580.7 | 32.69496 | 503.508 |  | 5.4883958 | 2.786152 | 0.06590643 | 31200.14 | 24995.08
| -19.87149 | 3.280387 | 12.3990555 | 85.42752 | 4.77248 | 157825.4 | 32.76908 | 505.2248 |  | 5.4992313 | 2.279434 | 0.05274639 | 31200.14 | 24995.08
| -20.29429 | 3.276387 | 12.4090906 | 85.44443 | 4.768476 | 158039.9 | 32.68142 | 505.5509 |  | 5.5092664 | 1.698677 | 0.04616637 | 31200.14 | 24995.08
| -22.60345 | 3.280887 | 12.4200192 | 85.48921 | 4.772972 | 158238.6 | 32.66552 | 505.9542 |  | 5.520195 | 1.113645 | 0.03298358 | 31200.14 | 24995.08
| -22.34326 | 3.276887 | 12.4300873 | 85.53698 | 4.768964 | 158420.2 | 32.55495 | 505.8584 |  | 5.5302631 | 1.22599 | 0.03298928 | 31200.14 | 24995.08
| -22.40831 | 3.280887 | 12.4401219 | 85.45516 | 4.772973 | 158593 | 32.65069 | 507.453 |  | 5.5402977 | 1.574272 | 0.04619562 | 31200.14 | 24995.08
| -25.53056 | 3.276387 | 12.4510005 | 85.55826 | 4.768463 | 158797.1 | 32.48248 | 506.8383 |  | 5.5511763 | 1.278274 | 0.072614 | 31200.14 | 24995.08
| -29.3033 | 3.280887 | 12.4619627 | 85.59824 | 4.772958 | 158938.6 | 32.47846 | 507.1049 |  | 5.5621385 | 1.795394 | 0.09902475 | 31200.14 | 24995.08
| -30.86443 | 3.276387 | 12.4729033 | 85.61586 | 4.768456 | 159120.1 | 32.3904 | 507.2957 |  | 5.5730791 | 2.309789 | 0.118857 | 31200.14 | 24995.08
| -30.279 | 3.280887 | 12.4839683 | 85.63328 | 4.772954 | 159271.3 | 32.40533 | 507.8254 |  | 5.5841441 | 2.615361 | 0.128784 | 31200.14 | 24995.08
| -28.39263 | 3.276387 | 12.4948611 | 85.57781 | 4.768461 | 159379.1 | 32.3918 | 508.5284 |  | 5.5950369 | 2.32109 | 0.145278 | 31200.14 | 24995.08
| -28.78292 | 3.280387 | 12.5048942 | 85.55112 | 4.772461 | 159477.1 | 32.44721 | 509.3157 |  | 5.60507 | 1.474561 | 0.158485 | 31200.14 | 24995.08
| -24.68495 | 3.275887 | 12.5158951 | 85.53161 | 4.767967 | 159616.1 | 32.39784 | 509.7523 |  | 5.6160709 | 0.7597479 | 0.1717118 | 31200.14 | 24995.08
| -21.85541 | 3.279887 | 12.5267685 | 85.51836 | 4.771968 | 159685.8 | 32.44484 | 510.3106 |  | 5.6269443 | -0.7910521 | 0.1749938 | 31200.14 | 24995.08
| -19.80644 | 3.276387 | 12.537749 | 85.58576 | 4.76846 | 159782.8 | 32.33441 | 509.7619 |  | 5.6379248 | -1.356315 | 0.165079 | 31200.14 | 24995.08
| -19.87149 | 3.279887 | 12.548731 | 85.57387 | 4.771961 | 159842 | 32.37594 | 510.2469 |  | 5.6489068 | -1.365625 | 0.1452445 | 31200.14 | 24995.08
| -21.49765 | 3.276387 | 12.5597438 | 85.60938 | 4.768457 | 159970.6 | 32.29021 | 510.1308 |  | 5.6599196 | -0.6146891 | 0.1221586 | 31200.14 | 24995.08
| -24.71747 | 3.279887 | 12.5706772 | 85.59847 | 4.771958 | 160041.3 | 32.32936 | 510.6434 |  | 5.670853 | 0.2107668 | 0.1023433 | 31200.14 | 24995.08
| -28.23002 | 3.276387 | 12.5816707 | 85.71174 | 4.768445 | 160140.4 | 32.17884 | 509.6306 |  | 5.6818465 | 1.526821 | 0.08584126 | 31200.14 | 24995.08

## Test 330
Markers | Displacement | Force | Time | DEPTH | LOAD | STIFFNESS | HARDNESS | MODULUS | hdotOverh | Time On Sample | Velocity | Dyn. Phase | X Axis Position | Y Axis Position
| nm | mN | s | nm | mN | N/m | GPa | GPa | 1/s | s | nm/s | degrees | Âµm | Âµm
Surface Index | -85.27835 | -0.7066201 | 6.8848446 | 0 | 0.000172474 |  |  |  |  | 0 | 1019.029 |  | 31200.14 | 25000.077
| -85.18077 | -0.7064922 | 6.8858767 | 0.09744967 | 0.0002291378 |  |  |  |  | 0.0010321 | 1019.43 |  | 31200.14 | 25000.077
| -84.69288 | -0.7063685 | 6.8868743 | 0.5852157 | 0.0002983633 |  |  |  |  | 0.0020297 | 1019.123 |  | 31200.14 | 25000.077
| -84.59531 | -0.7062481 | 6.887846 | 0.6826728 | 0.0003842636 |  |  |  |  | 0.0030014 | 1017.866 |  | 31200.14 | 25000.077
| -85.0832 | -0.7061209 | 6.8888721 | 0.194658 | 0.0004959511 |  |  |  |  | 0.0040275 | 1015.437 |  | 31200.14 | 25000.077
| -85.11572 | -0.7060059 | 6.8897991 | 0.1620225 | 0.0006040132 |  |  |  |  | 0.0049545 | 1011.773 |  | 31200.14 | 25000.077
| -84.82299 | -0.7058763 | 6.8908445 | 0.4546236 | 0.0007245881 |  |  |  |  | 0.0059999 | 1006.985 |  | 31200.14 | 25000.077
| -84.59531 | -0.7057496 | 6.8918669 | 0.6821784 | 0.0008421114 |  |  |  |  | 0.0070223 | 1001.206 |  | 31200.14 | 25000.077
| -84.75794 | -0.7056225 | 6.8928919 | 0.5194209 | 0.0009593555 |  |  |  |  | 0.0080473 | 994.6587 |  | 31200.14 | 25000.077
| -84.49773 | -0.7055038 | 6.8938497 | 0.7795111 | 0.001070875 |  |  |  |  | 0.0090051 | 987.4518 |  | 31200.14 | 25000.077
| -84.92056 | -0.7053805 | 6.8948446 | 0.3565553 | 0.001187515 |  |  |  |  | 0.01 | 979.5928 |  | 31200.14 | 25000.077
| -84.4652 | -0.7052596 | 6.8958197 | 0.8117965 | 0.001303705 |  |  |  |  | 0.0109751 | 971.1951 |  | 31200.14 | 25000.077
| -84.82299 | -0.7051332 | 6.8968394 | 0.4538866 | 0.001425143 |  |  |  |  | 0.0119948 | 962.4037 |  | 31200.14 | 25000.077
| -84.53026 | -0.7050102 | 6.8978312 | 0.7464942 | 0.001545809 |  |  |  |  | 0.0129866 | 953.2593 |  | 31200.14 | 25000.077
| -84.75794 | -0.7048892 | 6.8988076 | 0.5186936 | 0.001659233 |  |  |  |  | 0.013963 | 943.9602 |  | 31200.14 | 25000.077
| -84.59531 | -0.7047652 | 6.899808 | 0.6812022 | 0.001777397 |  |  |  |  | 0.0149634 | 934.5357 |  | 31200.14 | 25000.077
| -84.205 | -0.7046384 | 6.9008303 | 1.071382 | 0.001898396 |  |  |  |  | 0.0159857 | 924.9423 |  | 31200.14 | 25000.077
| -84.43268 | -0.7045143 | 6.9018315 | 0.8435788 | 0.002016658 |  |  |  |  | 0.0169869 | 914.6981 |  | 31200.14 | 25000.077
| -84.53026 | -0.7043931 | 6.9028093 | 0.7458821 | 0.002134987 |  |  |  |  | 0.0179647 | 903.8034 |  | 31200.14 | 25000.077
| -84.53026 | -0.704265 | 6.9038429 | 0.7457551 | 0.002259031 |  |  |  |  | 0.0189983 | 892.2093 |  | 31200.14 | 25000.077
| -84.4652 | -0.7041446 | 6.9048142 | 0.8106907 | 0.002377155 |  |  |  |  | 0.0199696 | 879.7902 |  | 31200.14 | 25000.077
| -84.59531 | -0.7040273 | 6.9057604 | 0.6804704 | 0.00249309 |  |  |  |  | 0.0209158 | 866.4995 |  | 31200.14 | 25000.077
| -84.13995 | -0.7039001 | 6.9067862 | 1.135705 | 0.002616527 |  |  |  |  | 0.0219416 | 852.4715 |  | 31200.14 | 25000.077
| -84.00984 | -0.7037775 | 6.9077754 | 1.265687 | 0.002734024 |  |  |  |  | 0.0229308 | 837.8685 |  | 31200.14 | 25000.077
| -84.13995 | -0.7036478 | 6.9088214 | 1.135455 | 0.002861128 |  |  |  |  | 0.0239768 | 822.8441 |  | 31200.14 | 25000.077
| -83.94479 | -0.703524 | 6.9098201 | 1.330485 | 0.002981085 |  |  |  |  | 0.0249755 | 807.2946 |  | 31200.14 | 25000.077
| -84.3351 | -0.703409 | 6.9107477 | 0.9400652 | 0.003094354 |  |  |  |  | 0.0259031 | 791.5542 |  | 31200.14 | 25000.077
| -84.17247 | -0.7032843 | 6.9117535 | 1.102567 | 0.003217476 |  |  |  |  | 0.0269089 | 775.639 |  | 31200.14 | 25000.077
| -84.17247 | -0.703161 | 6.9127483 | 1.102445 | 0.003335347 |  |  |  |  | 0.0279037 | 759.3735 |  | 31200.14 | 25000.077
| -84.00984 | -0.7030308 | 6.9137987 | 1.264947 | 0.003461673 |  |  |  |  | 0.0289541 | 742.7442 |  | 31200.14 | 25000.077
| -84.10742 | -0.7029109 | 6.9147658 | 1.167252 | 0.003577433 |  |  |  |  | 0.0299212 | 725.9777 |  | 31200.14 | 25000.077
| -84.10742 | -0.7027824 | 6.9158026 | 1.167124 | 0.003698465 |  |  |  |  | 0.030958 | 709.1048 |  | 31200.14 | 25000.077
| -84.04237 | -0.7026591 | 6.9167965 | 1.232051 | 0.003819431 |  |  |  |  | 0.0319519 | 692.1708 |  | 31200.14 | 25000.077
| -83.97732 | -0.7025358 | 6.9177917 | 1.296977 | 0.003941761 |  |  |  |  | 0.0329471 | 675.1055 |  | 31200.14 | 25000.077
| -83.48943 | -0.7024102 | 6.9188045 | 1.784741 | 0.004063627 |  |  |  |  | 0.0339599 | 657.8204 |  | 31200.14 | 25000.077
| -84.17247 | -0.7022968 | 6.9197191 | 1.101588 | 0.004176366 |  |  |  |  | 0.0348745 | 640.3462 |  | 31200.14 | 25000.077
| -84.10742 | -0.7021636 | 6.920794 | 1.166511 | 0.00430605 |  |  |  |  | 0.0359494 | 622.7292 |  | 31200.14 | 25000.077
| -83.52196 | -0.702047 | 6.9217341 | 1.751853 | 0.004418663 |  |  |  |  | 0.0368895 | 604.8653 |  | 31200.14 | 25000.077
| -83.97732 | -0.7019218 | 6.9227441 | 1.296369 | 0.004540503 |  |  |  |  | 0.0378995 | 586.9011 |  | 31200.14 | 25000.077
| -83.81469 | -0.7017984 | 6.9237399 | 1.458878 | 0.004663108 |  |  |  |  | 0.0388953 | 568.8174 |  | 31200.14 | 25000.077
| -83.84722 | -0.701661 | 6.9248478 | 1.426214 | 0.004794558 |  |  |  |  | 0.0400032 | 550.5543 |  | 31200.14 | 25000.077
| -83.68459 | -0.7015416 | 6.9258116 | 1.588727 | 0.004913075 |  |  |  |  | 0.040967 | 532.2566 |  | 31200.14 | 25000.077
| -83.68459 | -0.7014219 | 6.9267768 | 1.588608 | 0.005029642 |  |  |  |  | 0.0419322 | 513.8631 |  | 31200.14 | 25000.077
| -83.68459 | -0.701301 | 6.9277522 | 1.588488 | 0.005144906 |  |  |  |  | 0.0429076 | 495.4504 |  | 31200.14 | 25000.077
| -83.3268 | -0.7011774 | 6.9287495 | 1.94615 | 0.005266214 |  |  |  |  | 0.0439049 | 477.0338 |  | 31200.14 | 25000.077
| -84.17247 | -0.7010541 | 6.929744 | 1.100355 | 0.005384568 |  |  |  |  | 0.0448994 | 458.569 |  | 31200.14 | 25000.077
| -83.48943 | -0.700927 | 6.9307689 | 1.78327 | 0.005508415 |  |  |  |  | 0.0459243 | 440.0847 |  | 31200.14 | 25000.077
| -83.35933 | -0.7008071 | 6.9317363 | 1.913255 | 0.00562349 |  |  |  |  | 0.0468917 | 421.5668 |  | 31200.14 | 25000.077
| -83.39186 | -0.7006849 | 6.932722 | 1.880606 | 0.005743921 |  |  |  |  | 0.0478774 | 403.1672 |  | 31200.14 | 25000.077
| -83.1967 | -0.7005617 | 6.933716 | 2.075637 | 0.005861211 |  |  |  |  | 0.0488714 | 384.8914 |  | 31200.14 | 25000.077
| -83.87974 | -0.7004353 | 6.9347358 | 1.392477 | 0.005987152 |  |  |  |  | 0.0498912 | 366.7783 |  | 31200.14 | 25000.077
| -83.71711 | -0.7003115 | 6.9357342 | 1.554979 | 0.006107914 |  |  |  |  | 0.0508896 | 348.8157 |  | 31200.14 | 25000.077
| -83.39186 | -0.7001868 | 6.9367396 | 1.880112 | 0.006229424 |  |  |  |  | 0.051895 | 331.036 |  | 31200.14 | 25000.077
| -83.68459 | -0.700078 | 6.9376176 | 1.587275 | 0.006336623 |  |  |  |  | 0.052773 | 313.4777 |  | 31200.14 | 25000.077
| -83.0666 | -0.6999429 | 6.9387073 | 2.205127 | 0.006468544 |  |  |  |  | 0.0538627 | 296.1275 |  | 31200.14 | 25000.077
| -83.26175 | -0.6998133 | 6.9397527 | 2.009846 | 0.00659433 |  |  |  |  | 0.0549081 | 279.1731 |  | 31200.14 | 25000.077
| -83.45691 | -0.6996883 | 6.9407612 | 1.814569 | 0.006716906 |  |  |  |  | 0.0559166 | 262.5747 |  | 31200.14 | 25000.077
SurfaceFindCoarse | -83.71711 | -0.6995689 | 6.941724 | 1.554243 | 0.006836422 |  |  |  |  | 0.0568794 | 246.342 |  | 31200.14 | 25000.077
| -83.65206 | -0.699772 | 6.9537911 | 2.506789 | 0.006726768 |  |  |  |  | 0.0689465 | 91.34248 | 130.1456 | 31200.14 | 25000.077
| -83.39186 | -0.6998846 | 6.9637957 | 2.444067 | 0.00672655 |  |  |  |  | 0.0789511 | 30.6333 | 127.7113 | 31200.14 | 25000.077
| -82.9365 | -0.7000093 | 6.9747829 | 2.346552 | 0.006730999 |  |  |  |  | 0.0899383 | 19.82041 | 122.532 | 31200.14 | 25000.077
| -83.0666 | -0.7001221 | 6.9848057 | 2.270035 | 0.006731216 |  |  |  |  | 0.0999611 | 14.46329 | 121.1939 | 31200.14 | 25000.077
| -83.22923 | -0.700247 | 6.9958222 | 2.238283 | 0.006727132 |  |  |  |  | 0.1109776 | 8.87621 | 113.555 | 31200.14 | 25000.077
| -83.52196 | -0.7003713 | 7.0068087 | 2.251958 | 0.006721054 |  |  |  |  | 0.1219641 | 4.823334 | 105.5134 | 31200.14 | 25000.077
End Of Dynamic Ramp | -83.39186 | -0.7004854 | 7.016872 | 2.163955 | 0.006723823 |  |  |  |  | 0.1320274 | 2.231228 | 101.7999 | 31200.14 | 25000.077
| -83.52196 | -0.7005854 | 7.037391 | 2.01225 | 0.006741878 |  |  |  |  | 0.1525464 | 0.8215291 | 90.49109 | 31200.14 | 25000.077
| -83.48943 | -0.7005854 | 7.0483839 | 2.086568 | 0.006727245 |  |  |  |  | 0.1635393 | 1.027299 | 87.82526 | 31200.14 | 25000.077
| -83.03407 | -0.7003854 | 7.0593476 | 2.081297 | 0.006923196 |  |  |  |  | 0.174503 | 1.38994 |  | 31200.14 | 25000.077
| -83.84722 | -0.7003854 | 7.0702843 | 2.054735 | 0.006923917 |  |  |  |  | 0.1854397 | 1.526703 |  | 31200.14 | 25000.077
| -83.1967 | -0.7003854 | 7.0812757 | 2.092967 | 0.006921111 |  |  |  |  | 0.1964311 | 1.765567 |  | 31200.14 | 25000.077
| -82.90397 | -0.7003854 | 7.0922979 | 2.116286 | 0.006919147 |  |  |  |  | 0.2074533 | 1.955535 |  | 31200.14 | 25000.077
| -83.35933 | -0.7003854 | 7.1032988 | 2.071508 | 0.006925681 |  |  |  |  | 0.2184542 | 1.903247 |  | 31200.14 | 25000.077
| -83.26175 | -0.7003854 | 7.1141632 | 2.030138 | 0.006931494 |  |  |  |  | 0.2293186 | 1.025666 |  | 31200.14 | 25000.077
| -83.45691 | -0.7003854 | 7.1242131 | 2.060973 | 0.006928167 |  |  |  |  | 0.2393685 | -0.5249306 |  | 31200.14 | 25000.077
| -83.3268 | -0.7003854 | 7.1342562 | 1.978195 | 0.006938831 |  |  |  |  | 0.2494116 | -1.259783 |  | 31200.14 | 25000.077
| -82.74134 | -0.7003854 | 7.1451611 | 2.024707 | 0.00693378 |  |  |  |  | 0.2603165 | -1.815308 | -3.778198 | 31200.14 | 25000.077
| -83.16418 | -0.7003854 | 7.1560882 | 2.038517 | 0.006932617 |  |  |  |  | 0.2712436 | -1.972959 | -2.544804 | 31200.14 | 25000.077
| -83.65206 | -0.7003854 | 7.1661095 | 2.053355 | 0.006931334 |  |  |  |  | 0.2812649 | -1.404383 | -1.432096 | 31200.14 | 25000.077
| -83.00155 | -0.7003854 | 7.1770943 | 2.045711 | 0.006932978 |  |  |  |  | 0.2922497 | -0.6935167 | 0 | 31200.14 | 25000.077
| -83.52196 | -0.7003854 | 7.1871218 | 2.005411 | 0.00693843 |  |  |  |  | 0.3022772 | -0.2738356 | 1.490632 | 31200.14 | 25000.077
| -83.0666 | -0.7003854 | 7.1980039 | 2.051274 | 0.006933339 |  |  |  |  | 0.3131593 | -0.3427419 | 2.658252 | 31200.14 | 25000.077
| -83.45691 | -0.7003854 | 7.2089761 | 2.018906 | 0.006937789 |  |  |  |  | 0.3241315 | -0.01856722 | 3.539559 | 31200.14 | 25000.077
| -83.03407 | -0.7003854 | 7.2199555 | 2.063912 | 0.006932898 |  |  |  |  | 0.3351109 | -0.3841064 | 4.112229 | 31200.14 | 25000.077
| -83.22923 | -0.7003854 | 7.230958 | 2.098231 | 0.00692937 |  |  |  |  | 0.3461134 | -0.2968682 | 4.969741 | 31200.14 | 25000.077
| -83.39186 | -0.7003854 | 7.2418876 | 2.03131 | 0.006937989 |  |  |  |  | 0.357043 | -0.08065468 | 6.378186 | 31200.14 | 25000.077
| -83.09912 | -0.7003854 | 7.2528026 | 2.019217 | 0.006939673 |  |  |  |  | 0.367958 | -0.02227173 | 7.482584 | 31200.14 | 25000.077
| -83.94479 | -0.7003854 | 7.2638358 | 2.034545 | 0.006937788 |  |  |  |  | 0.3789912 | -0.3166226 | 8.346131 | 31200.14 | 25000.077
| -83.48943 | -0.7003854 | 7.2748249 | 2.048993 | 0.006935824 |  |  |  |  | 0.3899803 | -0.3804796 | 8.981569 | 31200.14 | 25000.077
| -83.3268 | -0.7003854 | 7.2858372 | 2.070264 | 0.006933098 |  |  |  |  | 0.4009926 | 0.15492 | 9.234166 | 31200.14 | 25000.077
| -83.0666 | -0.7003854 | 7.2967629 | 2.026904 | 0.00693823 |  |  |  |  | 0.4119183 | -0.1793139 | 9.895934 | 31200.14 | 25000.077
| -83.00155 | -0.7003854 | 7.3077373 | 2.058903 | 0.006934101 |  |  |  |  | 0.4228927 | -0.04389442 | 10.04935 | 31200.14 | 25000.077
| -83.3268 | -0.7003854 | 7.318725 | 2.02249 | 0.00693823 |  |  |  |  | 0.4338804 | 0.2409757 | 9.944295 | 31200.14 | 25000.077
| -83.68459 | -0.7003854 | 7.3296396 | 2.040436 | 0.006935664 |  |  |  |  | 0.444795 | 0.04578891 | 9.462322 | 31200.14 | 25000.077
| -83.35933 | -0.7003854 | 7.3397206 | 2.119434 | 0.006925721 |  |  |  |  | 0.454876 | 0.2120936 | 8.238106 | 31200.14 | 25000.077
| -83.3268 | -0.7003854 | 7.3505914 | 2.088048 | 0.00692969 |  |  |  |  | 0.4657468 | 0.3480741 | 6.865441 | 31200.14 | 25000.077
| -83.68459 | -0.7003854 | 7.361588 | 2.18794 | 0.006917542 |  |  |  |  | 0.4767434 | 1.112625 | 6.048507 | 31200.14 | 25000.077
| -83.22923 | -0.7003854 | 7.3726198 | 2.13086 | 0.006924839 |  |  |  |  | 0.4877752 | 1.777529 | 5.728951 | 31200.14 | 25000.077
| -83.48943 | -0.7003854 | 7.383551 | 2.094098 | 0.006929369 |  |  |  |  | 0.4987064 | 1.812345 | 4.977716 | 31200.14 | 25000.077
| -83.52196 | -0.7003854 | 7.3945454 | 2.083972 | 0.006930733 |  |  |  |  | 0.5097008 | 1.284889 | 4.384707 | 31200.14 | 25000.077
| -83.3268 | -0.7003854 | 7.4055266 | 2.035619 | 0.006936786 |  |  |  |  | 0.520682 | -0.0852616 | 3.98252 | 31200.14 | 25000.077
End Of Dynamic Ramp Hold | -83.61954 | -0.7003854 | 7.4165302 | 2.138555 | 0.006924358 | 154944.3 | -0.3486421 |  |  | 0.5316856 | -0.7453495 | 3.920682 | 31200.14 | 25000.077
| -82.77387 | -0.6994622 | 7.4376401 | 2.107659 | 0.008014588 | 132444.4 | -0.3950401 |  |  | 0.5527955 | -0.679852 | 3.478745 | 31200.14 | 25000.077
| -83.09912 | -0.6984476 | 7.4477865 | 2.164746 | 0.009219822 | 154725.2 | -0.4676971 |  |  | 0.5629419 | 0.09478337 | 3.468229 | 31200.14 | 25000.077
| -83.03407 | -0.6973582 | 7.4586808 | 2.331749 | 0.0104975 | 192598.8 | -0.5796149 |  |  | 0.5738362 | 1.588356 | 2.610462 | 31200.14 | 25000.077
| -82.70882 | -0.6962853 | 7.469409 | 2.400101 | 0.01178471 | 245092.5 | -0.6747406 |  |  | 0.5845644 | 3.588703 | 1.57655 | 31200.14 | 25000.077
| -82.70882 | -0.6952549 | 7.4797131 | 2.566984 | 0.01298421 | 247381.8 | -0.806442 |  |  | 0.5948685 | 5.573859 | 0.8706895 | 31200.14 | 25000.077
| -82.61124 | -0.6941551 | 7.4907114 | 2.711963 | 0.0142879 | 231403.4 | -0.9509395 |  |  | 0.6058668 | 7.500714 | -0.3441147 | 31200.14 | 25000.077
| -83.0666 | -0.693089 | 7.5013724 | 2.823475 | 0.0155535 | 201576.9 | -1.088767 |  |  | 0.6165278 | 10.0983 | -1.858503 | 31200.14 | 25000.077
| -82.41609 | -0.6919914 | 7.512348 | 2.824957 | 0.01686911 | 180969.7 | -1.174558 |  |  | 0.6275034 | 11.22488 | -3.327404 | 31200.14 | 25000.077
| -82.90397 | -0.6909892 | 7.5223703 | 2.854458 | 0.01806103 | 146052.5 | -1.261804 |  |  | 0.6375257 | 10.50558 | -4.349334 | 31200.14 | 25000.077
| -82.61124 | -0.6898841 | 7.5334212 | 2.996111 | 0.01936975 | 125430.6 | -1.437573 |  |  | 0.6485766 | 9.002186 | -4.841366 | 31200.14 | 25000.077
| -82.38356 | -0.6888036 | 7.544226 | 3.139238 | 0.02064683 | 105925.4 | -1.624221 |  |  | 0.6593814 | 8.566525 | -5.546764 | 31200.14 | 25000.077
| -82.18841 | -0.6877922 | 7.5543404 | 3.213052 | 0.02184787 | 90639.7 | -1.754209 |  |  | 0.6694958 | 7.82169 | -6.009006 | 31200.14 | 25000.077
| -81.89567 | -0.6867019 | 7.5652438 | 3.43149 | 0.02312448 | 76461.22 | -2.034157 |  |  | 0.6803992 | 8.156047 | -6.191835 | 31200.14 | 25000.077
| -81.89567 | -0.6856933 | 7.5753296 | 3.490059 | 0.02432672 | 66249.17 | -2.151433 |  |  | 0.690485 | 9.210325 | -6.075129 | 31200.14 | 25000.077
| -81.57042 | -0.6846054 | 7.5862081 | 3.628907 | 0.02561102 | 57587.66 | -2.366202 |  |  | 0.7013635 | 10.32177 | -5.910188 | 31200.14 | 25000.077
| -81.44031 | -0.6835138 | 7.5971246 | 3.643011 | 0.02692205 | 50965.32 | -2.422623 |  |  | 0.71228 | 10.54535 | -5.403791 | 31200.14 | 25000.077
| -81.7981 | -0.6824065 | 7.6081971 | 3.789782 | 0.02822927 | 45819.3 | -2.654686 |  |  | 0.7233525 | 9.805823 | -4.635463 | 31200.14 | 25000.077
| -81.31021 | -0.6813152 | 7.6191107 | 3.87088 | 0.02952749 | 42149.2 | -2.804029 |  |  | 0.7342661 | 8.925695 | -4.071814 | 31200.14 | 25000.077
| -81.96073 | -0.6802295 | 7.6299673 | 3.93159 | 0.03082574 | 39155.88 | -2.920355 |  |  | 0.7451227 | 8.250131 | -3.656102 | 31200.14 | 25000.077
| -81.63547 | -0.6792222 | 7.64004 | 4.062494 | 0.03201175 | 36884.62 | -3.153472 |  |  | 0.7551954 | 7.376911 | -3.126859 | 31200.14 | 25000.077
| -81.86315 | -0.6781274 | 7.6509883 | 4.085918 | 0.03332634 | 34825.79 | -3.204768 |  |  | 0.7661437 | 7.199381 | -2.30376 | 31200.14 | 25000.077
| -81.44031 | -0.6770361 | 7.6619013 | 4.279145 | 0.03460782 | 33375.64 | -3.586482 |  |  | 0.7770567 | 7.412512 | -1.495017 | 31200.14 | 25000.077
| -81.37526 | -0.6760314 | 7.6719488 | 4.307034 | 0.03580701 | 32197.04 | -3.651156 |  |  | 0.7871042 | 7.775188 | -1.133674 | 31200.14 | 25000.077
| -81.57042 | -0.67493 | 7.6829628 | 4.34282 | 0.03712325 | 31097.14 | -3.731363 |  |  | 0.7981182 | 7.422905 | -0.8691487 | 31200.14 | 25000.077
| -81.27769 | -0.673838 | 7.6938827 | 4.456347 | 0.03842274 | 30279.75 | -3.989093 |  |  | 0.8090381 | 7.05372 | -0.4879085 | 31200.14 | 25000.077
| -80.7898 | -0.6727424 | 7.7048384 | 4.55803 | 0.03972112 | 29451.16 | -4.223959 |  |  | 0.8199938 | 6.780982 | -0.134025 | 31200.14 | 25000.077
| -80.56212 | -0.6716425 | 7.7158378 | 4.646318 | 0.04102842 | 28811.6 | -4.443937 |  |  | 0.8309932 | 6.9979 | 0.194003 | 31200.14 | 25000.077
| -80.49707 | -0.6706417 | 7.7258455 | 4.742785 | 0.0422156 | 28315.38 | -4.69782 |  |  | 0.8410009 | 7.04173 | 0.3134311 | 31200.14 | 25000.077
| -80.49707 | -0.6695397 | 7.7368655 | 4.861088 | 0.04352257 | 27733.5 | -5.016879 |  |  | 0.8520209 | 6.972369 | 0.302829 | 31200.14 | 25000.077
| -80.00919 | -0.6685337 | 7.7469257 | 4.943863 | 0.04471621 | 27133.56 | -5.228312 |  |  | 0.8620811 | 7.969196 | 0.1171691 | 31200.14 | 25000.077
| -80.49707 | -0.6674397 | 7.7578654 | 5.05353 | 0.04601581 | 26639.34 | -5.545998 |  |  | 0.8730208 | 8.415743 | -0.340367 | 31200.14 | 25000.077
| -80.43202 | -0.6663423 | 7.7688399 | 5.163063 | 0.0473172 | 26174.17 | -5.877787 |  |  | 0.8839953 | 8.519527 | -0.6048274 | 31200.14 | 25000.077
| -80.82233 | -0.6652414 | 7.7798486 | 5.189029 | 0.04863397 | 25683.08 | -5.90034 |  |  | 0.895004 | 8.186658 | -0.851919 | 31200.14 | 25000.077
| -80.62718 | -0.6641471 | 7.7907915 | 5.235364 | 0.04994109 | 25307.49 | -6.009297 |  |  | 0.9059469 | 7.459463 | -1.191332 | 31200.14 | 25000.077
| -80.56212 | -0.6630421 | 7.8018418 | 5.334305 | 0.05125174 | 24901.72 | -6.301902 |  |  | 0.9169972 | 6.742858 | -1.662472 | 31200.14 | 25000.077
| -80.62718 | -0.6619591 | 7.8126713 | 5.368971 | 0.05254945 | 24534.85 | -6.351218 |  |  | 0.9278267 | 5.770733 | -2.012135 | 31200.14 | 25000.077
| -80.49707 | -0.6609535 | 7.8227271 | 5.51362 | 0.05373365 | 24200.45 | -6.847922 |  |  | 0.9378825 | 5.614774 | -2.156563 | 31200.14 | 25000.077
| -80.33444 | -0.6597903 | 7.8343596 | 5.541424 | 0.05509525 | 23971.12 | -6.888209 |  |  | 0.949515 | 5.384056 | -2.301872 | 31200.14 | 25000.077
| -79.45625 | -0.6587486 | 7.8447769 | 5.617157 | 0.05636526 | 23914.41 | -7.188191 |  |  | 0.9599323 | 5.645673 | -2.443506 | 31200.14 | 25000.077
| -79.45625 | -0.6576486 | 7.855776 | 5.692325 | 0.05767589 | 23877.11 | -7.501491 |  |  | 0.9709314 | 5.864242 | -2.452088 | 31200.14 | 25000.077
| -79.32615 | -0.6565876 | 7.866386 | 5.77122 | 0.05893471 | 23751.55 | -7.810763 |  |  | 0.9815414 | 6.409404 | -2.454668 | 31200.14 | 25000.077
| -79.65141 | -0.6554949 | 7.8773131 | 5.77662 | 0.06024588 | 23777.16 | -7.814039 |  |  | 0.9924685 | 6.355431 | -2.42447 | 31200.14 | 25000.077
| -79.58636 | -0.6543832 | 7.88843 | 5.803609 | 0.06157586 | 23808.88 | -7.92444 |  |  | 1.0035854 | 5.243823 | -2.351509 | 31200.14 | 25000.077
| -80.23687 | -0.6532945 | 7.8993175 | 5.883596 | 0.06287209 | 23866.33 | -8.319793 |  |  | 1.0144729 | 4.339058 | -2.154581 | 31200.14 | 25000.077
| -80.23687 | -0.652292 | 7.9093424 | 5.949 | 0.06406352 | 23920.87 | -8.656573 |  |  | 1.0244978 | 4.359347 | -2.092651 | 31200.14 | 25000.077
| -80.43202 | -0.6511959 | 7.9203035 | 6.03958 | 0.06536592 | 23992.84 | -9.160512 |  |  | 1.0354589 | 4.152708 | -2.116398 | 31200.14 | 25000.077
| -80.59465 | -0.6500958 | 7.9313047 | 6.094059 | 0.06667849 | 24001.6 | -9.432562 |  |  | 1.0464601 | 4.391803 | -2.135038 | 31200.14 | 25000.077
| -79.81404 | -0.6490045 | 7.9422173 | 6.109063 | 0.06798693 | 24005.51 | -9.457141 |  |  | 1.0573727 | 4.683902 | -2.070529 | 31200.14 | 25000.077
| -79.91161 | -0.6478983 | 7.9532794 | 6.184682 | 0.06930106 | 23959.13 | -9.835025 |  |  | 1.0684348 | 5.599063 | -2.003105 | 31200.14 | 25000.077
| -79.48878 | -0.6468051 | 7.9642114 | 6.298199 | 0.0705971 | 23959.48 | -10.52296 |  |  | 1.0793668 | 5.768225 | -1.859337 | 31200.14 | 25000.077
| -79.2611 | -0.6457139 | 7.975123 | 6.37284 | 0.07189693 | 23911.28 | -10.93515 |  |  | 1.0902784 | 5.686884 | -1.793645 | 31200.14 | 25000.077
| -78.70817 | -0.6447135 | 7.9851275 | 6.458703 | 0.07308369 | 23805.58 | -11.41696 |  |  | 1.1002829 | 6.029065 | -1.7262 | 31200.14 | 25000.077
| -78.61059 | -0.6436096 | 7.9961669 | 6.425671 | 0.07441346 | 23748.2 | -10.99629 |  |  | 1.1113223 | 5.875393 | -1.543987 | 31200.14 | 25000.077
| -78.35039 | -0.6425131 | 8.0071315 | 6.581868 | 0.0757079 | 23688.19 | -12.06843 |  |  | 1.1222869 | 5.776502 | -1.404585 | 31200.14 | 25000.077
| -78.51301 | -0.6414142 | 8.0181207 | 6.69616 | 0.07700926 | 23646.52 | -12.89934 |  |  | 1.1332761 | 6.383564 | -1.232379 | 31200.14 | 25000.077
| -78.83827 | -0.6403281 | 8.0289817 | 6.766342 | 0.07830486 | 23643.51 | -13.39708 |  |  | 1.1441371 | 6.763209 | -1.066358 | 31200.14 | 25000.077
| -79.29363 | -0.6392218 | 8.0400443 | 6.901659 | 0.07960916 | 23619.76 | -14.59635 |  |  | 1.1551997 | 6.946348 | -1.012699 | 31200.14 | 25000.077
| -79.32615 | -0.6381324 | 8.0509386 | 6.849668 | 0.08092703 | 23596.77 | -13.79521 |  |  | 1.166094 | 7.149175 | -0.8885109 | 31200.14 | 25000.077
| -79.35868 | -0.6371269 | 8.0609939 | 6.833415 | 0.08213468 | 23561.07 | -13.41528 |  |  | 1.1761493 | 6.309778 | -0.8039759 | 31200.14 | 25000.077
| -79.35868 | -0.63604 | 8.0718621 | 6.917314 | 0.08343007 | 23560.89 | -14.05581 |  |  | 1.1870175 | 5.133573 | -0.7909479 | 31200.14 | 25000.077
| -79.03342 | -0.6349497 | 8.0827651 | 6.988234 | 0.08472746 | 23581.17 | -14.61542 |  |  | 1.1979205 | 3.570665 | -0.7115018 | 31200.14 | 25000.077
| -79.2611 | -0.6339399 | 8.092863 | 7.049705 | 0.08590997 | 23567.11 | -15.0681 |  |  | 1.2080184 | 3.048346 | -0.8022222 | 31200.14 | 25000.077
| -78.67564 | -0.6328423 | 8.1038399 | 7.081867 | 0.08724287 | 23635.07 | -15.27575 |  |  | 1.2189953 | 2.934575 | -0.9559398 | 31200.14 | 25000.077
| -78.96837 | -0.6318394 | 8.113868 | 7.135104 | 0.08843745 | 23660.2 | -15.70049 |  |  | 1.2290234 | 3.437688 | -1.041627 | 31200.14 | 25000.077
| -77.8625 | -0.6307482 | 8.1247806 | 7.21012 | 0.08973698 | 23674.34 | -16.37008 |  |  | 1.239936 | 4.315509 | -1.155388 | 31200.14 | 25000.077
| -77.96008 | -0.6297387 | 8.134875 | 7.283208 | 0.09093814 | 23702.39 | -17.09376 |  |  | 1.2500304 | 5.149912 | -1.17302 | 31200.14 | 25000.077
| -77.82998 | -0.6286498 | 8.1457646 | 7.325049 | 0.09224054 | 23729.45 | -17.39274 |  |  | 1.26092 | 5.263972 | -1.251484 | 31200.14 | 25000.077
| -77.50473 | -0.6275567 | 8.1566951 | 7.461278 | 0.09353486 | 23779.75 | -19.1503 |  |  | 1.2718505 | 5.226162 | -1.298441 | 31200.14 | 25000.077
| -77.53725 | -0.6265436 | 8.1668262 | 7.480787 | 0.09474248 | 23811.4 | -19.16377 |  |  | 1.2819816 | 5.503493 | -1.283895 | 31200.14 | 25000.077
| -78.02513 | -0.6254484 | 8.1777781 | 7.497882 | 0.09605445 | 23861.25 | -19.14503 |  |  | 1.2929335 | 5.59076 | -1.269003 | 31200.14 | 25000.077
| -78.12271 | -0.6243536 | 8.1887265 | 7.5249 | 0.09736746 | 23915.42 | -19.29106 |  |  | 1.3038819 | 4.640425 | -1.194734 | 31200.14 | 25000.077
| -78.70817 | -0.6232555 | 8.1997077 | 7.585313 | 0.09867433 | 23939.21 | -19.91421 |  |  | 1.3148631 | 4.501259 | -0.9440263 | 31200.14 | 25000.077
| -78.48049 | -0.6221861 | 8.2104011 | 7.696511 | 0.09994958 | 23945.58 | -21.43491 |  |  | 1.3255565 | 4.180547 | -0.5822542 | 31200.14 | 25000.077
| -78.51301 | -0.6211489 | 8.2207731 | 7.743682 | 0.1011721 | 23920.51 | -21.80132 |  |  | 1.3359285 | 4.358464 | -0.2299868 | 31200.14 | 25000.077
| -79.131 | -0.6200541 | 8.2317214 | 7.831715 | 0.1024741 | 23953.5 | -23.10549 |  |  | 1.3468768 | 4.554598 | 0.08526151 | 31200.14 | 25000.077
| -78.83827 | -0.6189892 | 8.2423708 | 7.796605 | 0.1037711 | 24021.09 | -22.07594 |  |  | 1.3575262 | 5.087932 | 0.4216983 | 31200.14 | 25000.077
| -78.12271 | -0.6179817 | 8.2524453 | 7.852236 | 0.1049651 | 24064.11 | -22.80097 |  |  | 1.3676007 | 4.767539 | 0.6681421 | 31200.14 | 25000.077
| -78.83827 | -0.6169576 | 8.2626866 | 7.859236 | 0.1061926 | 24144.78 | -22.66887 |  |  | 1.377842 | 4.301417 | 0.883102 | 31200.14 | 25000.077
| -78.18776 | -0.615884 | 8.2734221 | 7.886343 | 0.1074781 | 24239.78 | -22.94841 |  |  | 1.3885775 | 2.925802 | 1.094342 | 31200.14 | 25000.077
| -77.4722 | -0.6147984 | 8.2842786 | 8.031971 | 0.1087597 | 24299.66 | -25.70605 |  |  | 1.399434 | 2.688966 | 1.27303 | 31200.14 | 25000.077
| -77.96008 | -0.6137951 | 8.2943114 | 8.09109 | 0.109952 | 24325.58 | -26.62277 |  |  | 1.4094668 | 3.090598 | 1.260518 | 31200.14 | 25000.077
| -77.66735 | -0.6126938 | 8.3053247 | 8.097952 | 0.1112767 | 24388.47 | -26.32043 |  |  | 1.4204801 | 3.759898 | 1.089445 | 31200.14 | 25000.077
| -77.04937 | -0.6116019 | 8.3162436 | 8.14324 | 0.1125816 | 24474.23 | -27.06004 |  |  | 1.431399 | 4.607329 | 0.8700485 | 31200.14 | 25000.077
| -76.98431 | -0.6105996 | 8.3262666 | 8.302577 | 0.1137595 | 24560.32 | -31.22805 |  |  | 1.441422 | 5.089342 | 0.7855419 | 31200.14 | 25000.077
| -76.82169 | -0.6095081 | 8.3371813 | 8.362448 | 0.1150604 | 24668.94 | -32.78443 |  |  | 1.4523367 | 6.057876 | 0.5981639 | 31200.14 | 25000.077
| -77.53725 | -0.6084121 | 8.3481414 | 8.46038 | 0.1163606 | 24779.36 | -35.9607 |  |  | 1.4632968 | 6.359744 | 0.4133077 | 31200.14 | 25000.077
| -77.56977 | -0.6073036 | 8.359226 | 8.414224 | 0.1176969 | 24893.41 | -33.6744 |  |  | 1.4743814 | 5.981588 | 0.3590557 | 31200.14 | 25000.077
| -78.15523 | -0.6062164 | 8.3700984 | 8.50002 | 0.1189898 | 24987.87 | -36.36617 |  |  | 1.4852538 | 5.517946 | 0.2545331 | 31200.14 | 25000.077
| -78.12271 | -0.6052103 | 8.3801595 | 8.577153 | 0.1201826 | 25150.79 | -39.57965 |  |  | 1.4953149 | 5.68854 | 0.07608996 | 31200.14 | 25000.077
| -78.38291 | -0.6041165 | 8.3910877 | 8.660775 | 0.1214848 | 25378.16 | -44.01787 |  |  | 1.5062431 | 5.457671 | -0.07592192 | 31200.14 | 25000.077
| -77.53725 | -0.6030129 | 8.4020226 | 8.700657 | 0.1228031 | 25630.14 | -46.68319 |  |  | 1.517178 | 4.841709 | -0.07582145 | 31200.14 | 25000.077
| -77.63482 | -0.6018885 | 8.4130287 | 8.687147 | 0.1241518 | 25898.65 | -46.24711 |  |  | 1.5281841 | 4.870547 | -0.07575462 | 31200.14 | 25000.077
| -76.88674 | -0.600761 | 8.4239467 | 8.717572 | 0.1255005 | 26161.66 | -48.52483 |  |  | 1.5391021 | 4.544714 | -0.1008727 | 31200.14 | 25000.077
| -76.98431 | -0.5997158 | 8.433958 | 8.866095 | 0.1267316 | 26377.48 | -60.55822 |  |  | 1.5491134 | 5.002253 | -0.2013019 | 31200.14 | 25000.077
| -77.24452 | -0.5986597 | 8.4439606 | 8.845288 | 0.1279993 | 26600.29 | -58.64598 |  |  | 1.559116 | 4.72084 | -0.2510754 | 31200.14 | 25000.077
| -76.43138 | -0.5974899 | 8.4549472 | 8.888457 | 0.1293958 | 26844.24 | -62.91084 |  |  | 1.5701026 | 4.267242 | -0.250417 | 31200.14 | 25000.077
| -76.52896 | -0.5963079 | 8.465927 | 8.976912 | 0.1307786 | 27072.78 | -73.23509 |  |  | 1.5810824 | 3.94354 | -0.2998443 | 31200.14 | 25000.077
| -75.87845 | -0.5951193 | 8.4768225 | 9.006338 | 0.1322208 | 27321.45 | -77.32474 |  |  | 1.5919779 | 4.28872 | -0.2488941 | 31200.14 | 25000.077
| -76.10613 | -0.594012 | 8.4869415 | 8.999823 | 0.1335475 | 27462.37 | -74.60307 |  |  | 1.6020969 | 4.210398 | -0.1484343 | 31200.14 | 25000.077
| -76.36633 | -0.5927949 | 8.4979008 | 9.058998 | 0.1350017 | 27603.93 | -81.18961 |  |  | 1.6130562 | 4.042864 | -0.07367648 | 31200.14 | 25000.077
| -76.49644 | -0.5915609 | 8.5088943 | 9.118279 | 0.1364741 | 27724.79 | -88.26879 |  |  | 1.6240497 | 3.398771 | -0.09744171 | 31200.14 | 25000.077
| -77.34209 | -0.59033 | 8.5197279 | 9.144282 | 0.1379475 | 27856.45 | -89.9436 |  |  | 1.6348833 | 3.671903 | -0.1450523 | 31200.14 | 25000.077
| -77.50473 | -0.5891748 | 8.5297911 | 9.199065 | 0.1393253 | 28010.21 | -98.89818 |  |  | 1.6449465 | 3.438167 | -0.09613377 | 31200.14 | 25000.077
| -77.53725 | -0.5878965 | 8.5408003 | 9.357186 | 0.1408347 | 28157.76 | -145.4527 |  |  | 1.6559557 | 3.769427 | -0.07158985 | 31200.14 | 25000.077
| -77.82998 | -0.5866157 | 8.5516968 | 9.391735 | 0.1423663 | 28321.86 | -154.9745 |  |  | 1.6668522 | 4.882458 | -0.07111595 | 31200.14 | 25000.077
| -77.30957 | -0.5854204 | 8.5617791 | 9.491025 | 0.1437827 | 28444.58 | -213.243 |  |  | 1.6769345 | 5.92568 | -0.09415896 | 31200.14 | 25000.077
| -76.72411 | -0.5841458 | 8.5724148 | 9.43641 | 0.1453273 | 28549.13 | -156.5341 |  |  | 1.6875702 | 5.892301 | -0.06998667 | 31200.14 | 25000.077
| -77.04937 | -0.582906 | 8.5826814 | 9.459702 | 0.1468075 | 28702.84 | -160.8892 |  |  | 1.6978368 | 5.335172 | -0.04637456 | 31200.14 | 25000.077
| -76.56148 | -0.5815454 | 8.593781 | 9.52989 | 0.1484268 | 28896.94 | -199.5984 |  |  | 1.7089364 | 4.656229 | 0.02305665 | 31200.14 | 25000.077
| -75.52067 | -0.5802342 | 8.6043734 | 9.608122 | 0.1499865 | 29079.22 | -272.0701 |  |  | 1.7195288 | 3.940941 | 0.1146373 | 31200.14 | 25000.077
| -75.45562 | -0.5788218 | 8.6156699 | 9.672001 | 0.1516745 | 29280.58 | -372.9932 |  |  | 1.7308253 | 3.307877 | 0.2279056 | 31200.14 | 25000.077
| -75.00026 | -0.5774724 | 8.6263537 | 9.762923 | 0.1532788 | 29440.61 | -801.4081 |  |  | 1.7415091 | 3.959852 | 0.40747 | 31200.14 | 25000.077
| -75.71583 | -0.5760721 | 8.6373057 | 9.712772 | 0.1549647 | 29604.34 | -380.8161 |  |  | 1.7524611 | 4.295646 | 0.5844012 | 31200.14 | 25000.077
| -75.00026 | -0.5747662 | 8.6474254 | 9.890457 | 0.1565014 | 29750.73 | 2300.146 | -1673.993 |  | 1.7625808 | 4.982262 | 0.6700955 | 31200.14 | 25000.077
| -75.87845 | -0.573345 | 8.6583027 | 9.94611 | 0.1582016 | 29923.21 | 912.0576 | -2491.708 |  | 1.7734581 | 5.62541 | 0.7322455 | 31200.14 | 25000.077
| -75.84592 | -0.5720262 | 8.6683175 | 10.06541 | 0.1597654 | 30138.88 | 326.3199 | -21082.51 |  | 1.7834729 | 6.070743 | 0.7736228 | 31200.14 | 25000.077
| -75.26047 | -0.5706903 | 8.6783449 | 10.0898 | 0.1613623 | 30332.45 | 310.8267 | -37076.99 |  | 1.7935003 | 6.444642 | 0.7700582 | 31200.14 | 25000.077
| -76.0736 | -0.5692441 | 8.6891014 | 10.1143 | 0.1630965 | 30518.48 | 303.7487 | -58136.04 |  | 1.8042568 | 6.163922 | 0.6781543 | 31200.14 | 25000.077
| -76.23623 | -0.5678524 | 8.699343 | 10.13551 | 0.164758 | 30667.9 | 306.6777 | -46710.29 |  | 1.8144984 | 6.203848 | 0.5870709 | 31200.14 | 25000.077
| -76.69159 | -0.5663622 | 8.710183 | 10.26827 | 0.1665301 | 30834.75 | 195.0419 | 4773.065 |  | 1.8253384 | 6.169125 | 0.4752935 | 31200.14 | 25000.077
| -77.4722 | -0.5648412 | 8.7211422 | 10.23018 | 0.1683575 | 30989.86 | 248.1678 | 12418.57 |  | 1.8362976 | 5.11027 | 0.3004245 | 31200.14 | 25000.077
| -76.72411 | -0.5634322 | 8.7311821 | 10.3116 | 0.1700375 | 31142.11 | 199.9105 | 5099.412 |  | 1.8463375 | 4.224045 | 0.06399377 | 31200.14 | 25000.077
| -76.52896 | -0.5618945 | 8.7420313 | 10.30181 | 0.1718826 | 31281.76 | 229.269 | 8167.868 |  | 1.8571867 | 3.53992 | -0.08469436 | 31200.14 | 25000.077
| -75.74835 | -0.5604519 | 8.7520974 | 10.37485 | 0.173601 | 31450.23 | 192.4221 | 4578.165 |  | 1.8672528 | 3.373713 | -0.1684546 | 31200.14 | 25000.077
| -75.87845 | -0.5588701 | 8.7630182 | 10.45596 | 0.1754871 | 31593.5 | 166.1879 | 3258.419 |  | 1.8781736 | 3.642656 | -0.2508373 | 31200.14 | 25000.077
| -76.00855 | -0.5573949 | 8.7730991 | 10.47166 | 0.1772555 | 31700.75 | 173.3582 | 3533.631 |  | 1.8882545 | 3.73642 | -0.3526488 | 31200.14 | 25000.077
| -75.26047 | -0.5557868 | 8.7839804 | 10.53107 | 0.179174 | 31808 | 162.729 | 3081.342 |  | 1.8991358 | 3.500463 | -0.4320246 | 31200.14 | 25000.077
| -74.83763 | -0.5541462 | 8.7949459 | 10.65767 | 0.1811265 | 31957.75 | 131.5255 | 2143.313 |  | 1.9101013 | 4.317118 | -0.4697945 | 31200.14 | 25000.077
| -74.60996 | -0.5526323 | 8.8049623 | 10.7244 | 0.182929 | 32092.74 | 122.5803 | 1931.503 |  | 1.9201177 | 5.21754 | -0.4870937 | 31200.14 | 25000.077
| -74.51238 | -0.5509579 | 8.815922 | 10.77019 | 0.184929 | 32274.95 | 118.8826 | 1852.672 |  | 1.9310774 | 5.81164 | -0.4034847 | 31200.14 | 25000.077
| -74.47986 | -0.5492571 | 8.8269445 | 10.83161 | 0.1869612 | 32474.55 | 112.2729 | 1720.053 |  | 1.9420999 | 6.003388 | -0.3209814 | 31200.14 | 25000.077
| -74.1546 | -0.5475181 | 8.8380115 | 10.83874 | 0.1890337 | 32653.99 | 116.6571 | 1809.343 |  | 1.9531669 | 5.577381 | -0.2991399 | 31200.14 | 25000.077
| -75.26047 | -0.5458055 | 8.8488458 | 10.93167 | 0.1910893 | 32876.21 | 104.9244 | 1584.037 |  | 1.9640012 | 5.689376 | -0.3174249 | 31200.14 | 25000.077
| -75.39057 | -0.5442068 | 8.8589176 | 11.02174 | 0.1929928 | 33043.29 | 96.37066 | 1430.66 |  | 1.974073 | 5.492217 | -0.3748637 | 31200.14 | 25000.077
| -75.91098 | -0.5424343 | 8.8699056 | 11.07754 | 0.195106 | 33231.65 | 93.41432 | 1380.882 |  | 1.985061 | 5.090947 | -0.3138389 | 31200.14 | 25000.077
| -75.84592 | -0.5406519 | 8.8808421 | 11.08422 | 0.1972469 | 33442.79 | 96.06195 | 1429.034 |  | 1.9959975 | 4.834735 | -0.2145899 | 31200.14 | 25000.077
| -76.04108 | -0.5388585 | 8.8917497 | 11.10079 | 0.1993935 | 33636.28 | 97.83533 | 1461.243 |  | 2.0069051 | 4.743211 | -0.1163758 | 31200.14 | 25000.077
| -76.26876 | -0.537178 | 8.9018419 | 11.28064 | 0.201378 | 33785.49 | 82.56302 | 1207.224 |  | 2.0169973 | 4.807165 | -0.03855705 | 31200.14 | 25000.077
| -75.61824 | -0.5354899 | 8.9118752 | 11.35146 | 0.2033957 | 33901.03 | 79.94137 | 1163.095 |  | 2.0270306 | 5.68314 | 0.01913687 | 31200.14 | 25000.077
| -75.58572 | -0.5336454 | 8.9227524 | 11.40872 | 0.2056027 | 34014.2 | 78.95938 | 1143.381 |  | 2.0379078 | 5.86209 | 0.05693517 | 31200.14 | 25000.077
| -74.67501 | -0.5317697 | 8.9336795 | 11.53792 | 0.2078314 | 34136.69 | 73.0346 | 1052.867 |  | 2.0488349 | 6.426901 | 0.1129721 | 31200.14 | 25000.077
| -73.60167 | -0.5298569 | 8.9446871 | 11.66132 | 0.2101077 | 34280.28 | 68.33493 | 984.426 |  | 2.0598425 | 7.355974 | 0.2055613 | 31200.14 | 25000.077
| -74.18713 | -0.5280829 | 8.9548025 | 11.68266 | 0.2122318 | 34384.43 | 69.64085 | 998.6695 |  | 2.0699579 | 8.258721 | 0.2781327 | 31200.14 | 25000.077
| -73.53662 | -0.5261973 | 8.9654494 | 11.72927 | 0.2144868 | 34477.56 | 69.81493 | 996.1079 |  | 2.0806048 | 7.745321 | 0.3676291 | 31200.14 | 25000.077
| -72.98369 | -0.5241698 | 8.9767677 | 11.80601 | 0.2169079 | 34592.47 | 68.43679 | 972.9866 |  | 2.0919231 | 6.867411 | 0.3644721 | 31200.14 | 25000.077
| -73.27642 | -0.5221844 | 8.9877286 | 11.93545 | 0.2192685 | 34659.95 | 64.84118 | 918.8438 |  | 2.102884 | 6.676742 | 0.3429763 | 31200.14 | 25000.077
| -74.12208 | -0.5202336 | 8.9983843 | 11.96033 | 0.2216082 | 34703.09 | 66.4717 | 933.2509 |  | 2.1135397 | 6.347728 | 0.2859404 | 31200.14 | 25000.077
| -74.60996 | -0.5182038 | 9.0093627 | 12.06568 | 0.2240295 | 34820.36 | 63.9981 | 897.6126 |  | 2.1245181 | 6.067121 | 0.2304583 | 31200.14 | 25000.077
| -74.18713 | -0.5163317 | 9.0193665 | 12.06748 | 0.226266 | 34939.06 | 65.98452 | 920.6416 |  | 2.1345219 | 5.855041 | 0.1584698 | 31200.14 | 25000.077
| -74.60996 | -0.5142512 | 9.0303655 | 12.12955 | 0.2287583 | 35076.95 | 65.43588 | 910.9484 |  | 2.1455209 | 5.720687 | 0.1048412 | 31200.14 | 25000.077
| -75.74835 | -0.5121748 | 9.0412499 | 12.21016 | 0.2312415 | 35210.9 | 64.11941 | 891.4772 |  | 2.1564053 | 5.280189 | 0.03468267 | 31200.14 | 25000.077
| -75.00026 | -0.5102229 | 9.0513539 | 12.36837 | 0.2335485 | 35323.36 | 59.87074 | 835.3535 |  | 2.1665093 | 5.355485 | 0 | 31200.14 | 25000.077
| -75.13037 | -0.5080974 | 9.0622234 | 12.36973 | 0.2361043 | 35475.15 | 61.691 | 856.2479 |  | 2.1773788 | 5.855235 | -0.03419622 | 31200.14 | 25000.077
| -73.86187 | -0.5059222 | 9.0732718 | 12.37208 | 0.2387126 | 35658.33 | 63.4196 | 877.3524 |  | 2.1884272 | 5.71989 | -0.06796649 | 31200.14 | 25000.077
| -73.14632 | -0.5037419 | 9.0842008 | 12.50243 | 0.2413068 | 35856.59 | 60.22157 | 837.6817 |  | 2.1993562 | 5.652599 | -0.1182748 | 31200.14 | 25000.077
| -73.14632 | -0.5015504 | 9.095065 | 12.56767 | 0.2439256 | 36078.26 | 59.43821 | 829.1261 |  | 2.2102204 | 6.041512 | -0.1849329 | 31200.14 | 25000.077
| -72.39823 | -0.4995069 | 9.1050923 | 12.67837 | 0.2463613 | 36239.43 | 57.37015 | 802.9685 |  | 2.2202477 | 6.232256 | -0.2339955 | 31200.14 | 25000.077
| -72.30066 | -0.4974332 | 9.1151675 | 12.76157 | 0.2488368 | 36393.26 | 56.34075 | 789.3599 |  | 2.2303229 | 6.171537 | -0.2491827 | 31200.14 | 25000.077
| -71.91036 | -0.4951513 | 9.1261334 | 12.89339 | 0.2515528 | 36536.45 | 54.28843 | 762.5598 |  | 2.2412888 | 6.692389 | -0.263882 | 31200.14 | 25000.077
| -72.33319 | -0.4928659 | 9.1369937 | 12.99273 | 0.2542816 | 36661.34 | 53.30664 | 748.2679 |  | 2.2521491 | 7.947891 | -0.2782121 | 31200.14 | 25000.077
| -72.23561 | -0.4907115 | 9.1471341 | 13.03849 | 0.256848 | 36770.31 | 53.62369 | 749.4272 |  | 2.2622895 | 8.665604 | -0.3412357 | 31200.14 | 25000.077
| -72.56086 | -0.4884057 | 9.1578704 | 13.0946 | 0.2596186 | 36903.38 | 53.7362 | 748.5317 |  | 2.2730258 | 8.216917 | -0.4515194 | 31200.14 | 25000.077
| -72.23561 | -0.4862199 | 9.1679669 | 13.1678 | 0.2622273 | 36989.07 | 53.47897 | 742.1194 |  | 2.2831223 | 7.642172 | -0.5439816 | 31200.14 | 25000.077
| -72.72349 | -0.4840216 | 9.177987 | 13.15086 | 0.2648631 | 37054.87 | 55.54551 | 762.2407 |  | 2.2931424 | 6.91244 | -0.6029242 | 31200.14 | 25000.077
| -73.47157 | -0.4816056 | 9.1888996 | 13.22494 | 0.2677524 | 37138.19 | 55.43414 | 756.8175 |  | 2.304055 | 5.462031 | -0.6448058 | 31200.14 | 25000.077
| -73.79683 | -0.479134 | 9.1999407 | 13.3598 | 0.2706966 | 37225.47 | 53.87201 | 734.8152 |  | 2.3150961 | 4.688378 | -0.6547804 | 31200.14 | 25000.077
| -74.44733 | -0.4766561 | 9.2108826 | 13.43156 | 0.2736568 | 37321.73 | 53.84269 | 730.9584 |  | 2.326038 | 4.803503 | -0.6802201 | 31200.14 | 25000.077
| -74.0245 | -0.4741508 | 9.2218109 | 13.50202 | 0.2766523 | 37433.17 | 53.81166 | 727.591 |  | 2.3369663 | 5.106515 | -0.6900924 | 31200.14 | 25000.077
| -73.60167 | -0.4718185 | 9.2319007 | 13.66737 | 0.2794183 | 37533.69 | 51.63232 | 700.3029 |  | 2.3470561 | 6.081933 | -0.7308127 | 31200.14 | 25000.077
| -73.53662 | -0.4692347 | 9.242949 | 13.77466 | 0.2825059 | 37663.48 | 50.89228 | 689.7017 |  | 2.3581044 | 7.550738 | -0.7252243 | 31200.14 | 25000.077
| -72.56086 | -0.4666627 | 9.2538511 | 13.84144 | 0.2855842 | 37789.79 | 50.96753 | 688.1955 |  | 2.3690065 | 8.824251 | -0.6747424 | 31200.14 | 25000.077
| -71.09723 | -0.4640509 | 9.2647968 | 13.92698 | 0.2887053 | 37957.55 | 50.58681 | 682.8561 |  | 2.3799522 | 8.698832 | -0.5958785 | 31200.14 | 25000.077
| -71.22733 | -0.4616352 | 9.2748021 | 13.95441 | 0.2915954 | 38129 | 51.16477 | 688.7063 |  | 2.3899575 | 8.307312 | -0.5481973 | 31200.14 | 25000.077
| -71.38995 | -0.4591918 | 9.2848239 | 14.07754 | 0.2945065 | 38282.05 | 50.02826 | 675.1139 |  | 2.3999793 | 8.076608 | -0.5302286 | 31200.14 | 25000.077
| -70.83702 | -0.4564999 | 9.2957477 | 14.13099 | 0.2977309 | 38418 | 50.3799 | 676.8793 |  | 2.4109031 | 7.902911 | -0.4824486 | 31200.14 | 25000.077
| -70.70692 | -0.4537961 | 9.3066168 | 14.16861 | 0.3009668 | 38588.86 | 50.91909 | 681.709 |  | 2.4217722 | 6.472553 | -0.4212849 | 31200.14 | 25000.077
| -70.70692 | -0.4512531 | 9.3167168 | 14.24726 | 0.3040007 | 38769.13 | 50.58887 | 677.7052 |  | 2.4318722 | 6.087851 | -0.3901544 | 31200.14 | 25000.077
| -70.90208 | -0.4484338 | 9.3278085 | 14.36499 | 0.3073684 | 38975.54 | 49.70583 | 667.8539 |  | 2.4429639 | 6.004251 | -0.3017052 | 31200.14 | 25000.077
| -71.25985 | -0.4456194 | 9.3387642 | 14.39587 | 0.3107396 | 39158.56 | 50.35279 | 674.0639 |  | 2.4539196 | 6.105146 | -0.2141622 | 31200.14 | 25000.077
| -72.72349 | -0.4428451 | 9.3494401 | 14.43396 | 0.3140575 | 39290.39 | 50.98048 | 678.7434 |  | 2.4645955 | 5.833774 | -0.1134007 | 31200.14 | 25000.077
| -72.39823 | -0.440156 | 9.3596812 | 14.55944 | 0.3172682 | 39471.2 | 49.96621 | 667.2035 |  | 2.4748366 | 5.614418 | -0.09866422 | 31200.14 | 25000.077
| -72.04045 | -0.4374924 | 9.3697255 | 14.5752 | 0.3204571 | 39593.61 | 50.8962 | 675.1834 |  | 2.4848809 | 5.822446 | -0.0559939 | 31200.14 | 25000.077
| -72.88612 | -0.4346481 | 9.3803391 | 14.72717 | 0.3238507 | 39753.11 | 49.62659 | 660.1586 |  | 2.4954945 | 6.480261 | 0.01390674 | 31200.14 | 25000.077
| -73.11379 | -0.4319244 | 9.3903987 | 14.83368 | 0.3270965 | 39916.63 | 49.04997 | 653.0437 |  | 2.5055541 | 6.866678 | 0.08295715 | 31200.14 | 25000.077
| -73.17884 | -0.4289267 | 9.4013444 | 14.90978 | 0.3306801 | 40093.94 | 49.05044 | 651.9829 |  | 2.5164998 | 7.459851 | 0.09615681 | 31200.14 | 25000.077
| -73.14632 | -0.425898 | 9.4122962 | 14.93297 | 0.3343164 | 40282.42 | 49.82128 | 659.3942 |  | 2.5274516 | 7.439181 | 0.1364833 | 31200.14 | 25000.077
| -72.56086 | -0.423101 | 9.4223081 | 15.01525 | 0.3376497 | 40394.28 | 49.75725 | 656.3913 |  | 2.5374635 | 7.307115 | 0.1761691 | 31200.14 | 25000.077
| -71.81278 | -0.4199841 | 9.4333275 | 15.10697 | 0.3413721 | 40535.48 | 49.651 | 653.1647 |  | 2.5484829 | 7.075667 | 0.1882953 | 31200.14 | 25000.077
| -70.90208 | -0.4168647 | 9.4442583 | 15.12172 | 0.3451109 | 40734.84 | 50.53564 | 661.9529 |  | 2.5594137 | 6.653644 | 0.1737851 | 31200.14 | 25000.077
| -69.92631 | -0.4137087 | 9.4552035 | 15.20589 | 0.3488875 | 40912.38 | 50.46082 | 659.995 |  | 2.5703589 | 5.520909 | 0.1858953 | 31200.14 | 25000.077
| -70.05642 | -0.4105247 | 9.4661176 | 15.42138 | 0.3526826 | 41103.96 | 48.56333 | 639.249 |  | 2.581273 | 6.083288 | 0.2374668 | 31200.14 | 25000.077
| -69.69864 | -0.4075426 | 9.476224 | 15.46805 | 0.3562408 | 41253.65 | 48.98275 | 642.2315 |  | 2.5913794 | 7.105942 | 0.2621614 | 31200.14 | 25000.077
| -69.92631 | -0.4042961 | 9.4871033 | 15.58297 | 0.3601238 | 41429.93 | 48.57391 | 636.7756 |  | 2.6022587 | 7.843265 | 0.2603744 | 31200.14 | 25000.077
| -69.92631 | -0.4010218 | 9.4979766 | 15.72929 | 0.3640315 | 41608.4 | 47.80182 | 627.6273 |  | 2.613132 | 8.80676 | 0.3361935 | 31200.14 | 25000.077
| -70.28409 | -0.3979383 | 9.5080959 | 15.80833 | 0.3677128 | 41801.14 | 47.76224 | 626.809 |  | 2.6232513 | 9.505498 | 0.3985952 | 31200.14 | 25000.077
| -70.25157 | -0.3945924 | 9.5189621 | 15.86587 | 0.3717222 | 42042.33 | 47.99692 | 629.5787 |  | 2.6341175 | 9.742261 | 0.4220372 | 31200.14 | 25000.077
| -70.99965 | -0.3914478 | 9.5290765 | 15.94576 | 0.3754738 | 42254.15 | 47.92903 | 628.8773 |  | 2.6442319 | 9.192555 | 0.445328 | 31200.14 | 25000.077
| -71.74773 | -0.3880062 | 9.5400192 | 15.9655 | 0.3795997 | 42483.02 | 48.66026 | 636.4252 |  | 2.6551746 | 8.031132 | 0.4554216 | 31200.14 | 25000.077
| -71.8453 | -0.3845521 | 9.5508996 | 16.21833 | 0.3837072 | 42707.62 | 46.7297 | 616.2491 |  | 2.666055 | 7.914048 | 0.4528222 | 31200.14 | 25000.077
| -72.39823 | -0.3813369 | 9.5609088 | 16.30225 | 0.387552 | 42938.01 | 46.63317 | 615.6298 |  | 2.6760642 | 8.330018 | 0.4506457 | 31200.14 | 25000.077
| -71.55258 | -0.3780745 | 9.5709718 | 16.34236 | 0.3914453 | 43161.83 | 47.02144 | 619.8596 |  | 2.6861272 | 8.514354 | 0.4360325 | 31200.14 | 25000.077
| -71.38995 | -0.3745164 | 9.5818256 | 16.51425 | 0.395703 | 43459.94 | 46.03725 | 611.0474 |  | 2.696981 | 9.394876 | 0.4093372 | 31200.14 | 25000.077
| -71.81278 | -0.3711913 | 9.5918618 | 16.46471 | 0.3996889 | 43712.36 | 47.30427 | 625.0236 |  | 2.7070172 | 9.594689 | 0.3705215 | 31200.14 | 25000.077
| -71.25985 | -0.3678178 | 9.6019455 | 16.52423 | 0.4037212 | 43949.04 | 47.49214 | 627.3658 |  | 2.7171009 | 8.618295 | 0.2950196 | 31200.14 | 25000.077
| -70.99965 | -0.3640999 | 9.6129506 | 16.61062 | 0.4081705 | 44186.94 | 47.51741 | 627.5488 |  | 2.728106 | 7.780773 | 0.195548 | 31200.14 | 25000.077
| -69.76369 | -0.360357 | 9.6239145 | 16.74078 | 0.4126434 | 44418.32 | 47.11813 | 623.1499 |  | 2.7390699 | 6.548725 | 0.1214921 | 31200.14 | 25000.077
| -69.14571 | -0.3566263 | 9.6347181 | 16.85556 | 0.4171049 | 44657.55 | 46.86866 | 620.5383 |  | 2.7498735 | 6.297263 | 0.07248039 | 31200.14 | 25000.077
| -68.43016 | -0.3530902 | 9.6448441 | 16.90645 | 0.4213352 | 44885.33 | 47.19104 | 623.9478 |  | 2.7599995 | 6.751975 | 0.07210035 | 31200.14 | 25000.077
| -67.61703 | -0.3491847 | 9.655909 | 17.07744 | 0.4259863 | 45134.61 | 46.45483 | 616.3059 |  | 2.7710644 | 7.162913 | 0.08364341 | 31200.14 | 25000.077
| -67.84471 | -0.3452907 | 9.6668164 | 17.24724 | 0.4306431 | 45365.89 | 45.79965 | 609.1587 |  | 2.7819718 | 9.301005 | 0.1068728 | 31200.14 | 25000.077
| -67.77966 | -0.3413376 | 9.677786 | 17.34552 | 0.4353644 | 45564.13 | 45.8504 | 608.6457 |  | 2.7929414 | 10.31975 | 0.129735 | 31200.14 | 25000.077
| -68.59278 | -0.337344 | 9.6887295 | 17.45233 | 0.4401371 | 45786.82 | 45.80496 | 607.6248 |  | 2.8038849 | 10.7106 | 0.1523509 | 31200.14 | 25000.077
| -69.14571 | -0.3333393 | 9.6995963 | 17.50856 | 0.4449184 | 45994.15 | 46.2101 | 610.9851 |  | 2.8147517 | 10.48003 | 0.2328611 | 31200.14 | 25000.077
| -70.60934 | -0.3292922 | 9.7104554 | 17.64575 | 0.4497894 | 46258.88 | 45.8705 | 607.7442 |  | 2.8256108 | 10.23327 | 0.3471728 | 31200.14 | 25000.077
| -70.18652 | -0.3250708 | 9.7216812 | 17.78938 | 0.4548066 | 46484.14 | 45.57626 | 604.0423 |  | 2.8368366 | 10.23558 | 0.4599201 | 31200.14 | 25000.077
| -70.5443 | -0.3212279 | 9.7317361 | 17.86479 | 0.4593989 | 46688.85 | 45.76315 | 605.3816 |  | 2.8468915 | 9.492422 | 0.5143109 | 31200.14 | 25000.077
| -69.89379 | -0.3170133 | 9.7426964 | 17.9876 | 0.4644416 | 46905.74 | 45.65585 | 603.4947 |  | 2.8578518 | 9.329199 | 0.5562522 | 31200.14 | 25000.077
| -68.98309 | -0.3128751 | 9.7533451 | 17.99585 | 0.4694033 | 47087.38 | 46.48143 | 610.6329 |  | 2.8685005 | 9.184604 | 0.5635838 | 31200.14 | 25000.077
| -68.49521 | -0.3089142 | 9.7634246 | 18.14731 | 0.4741267 | 47260.17 | 46.11834 | 605.6187 |  | 2.87858 | 8.711394 | 0.5934273 | 31200.14 | 25000.077
| -67.1942 | -0.3045961 | 9.7742914 | 18.27099 | 0.4792928 | 47451.08 | 46.05604 | 603.6691 |  | 2.8894468 | 8.835435 | 0.6002831 | 31200.14 | 25000.077
| -67.16168 | -0.3005641 | 9.7843404 | 18.37898 | 0.4841031 | 47593.88 | 46.09558 | 602.2012 |  | 2.8994958 | 8.639653 | 0.5849683 | 31200.14 | 25000.077
| -65.92572 | -0.2961388 | 9.7952451 | 18.51159 | 0.4894027 | 47726.58 | 46.06425 | 599.3912 |  | 2.9104005 | 8.995081 | 0.5253334 | 31200.14 | 25000.077
| -66.86895 | -0.2912514 | 9.8071688 | 18.60379 | 0.4951687 | 47788.07 | 46.51911 | 599.7126 |  | 2.9223242 | 9.564274 | 0.433558 | 31200.14 | 25000.077
| -66.5437 | -0.2870613 | 9.8172401 | 18.7567 | 0.5002421 | 47891.71 | 46.31842 | 594.9791 |  | 2.9323955 | 9.789961 | 0.3763745 | 31200.14 | 25000.077
| -66.99906 | -0.2824966 | 9.8281993 | 18.92152 | 0.5057009 | 48002.93 | 46.10813 | 590.0307 |  | 2.9433547 | 10.59898 | 0.3411057 | 31200.14 | 25000.077
| -66.38108 | -0.2782021 | 9.8382575 | 19.03932 | 0.5108039 | 48105.33 | 46.17697 | 588.0758 |  | 2.9534129 | 10.77176 | 0.3384611 | 31200.14 | 25000.077
| -67.97481 | -0.273544 | 9.8491449 | 19.15377 | 0.5163939 | 48218.78 | 46.35176 | 586.9876 |  | 2.9643003 | 10.80868 | 0.2935531 | 31200.14 | 25000.077
| -68.82046 | -0.2687908 | 9.860167 | 19.30432 | 0.5220801 | 48349.37 | 46.26839 | 583.6676 |  | 2.9753224 | 10.80917 | 0.2287244 | 31200.14 | 25000.077
| -69.60106 | -0.264024 | 9.87107 | 19.34767 | 0.5278018 | 48503.9 | 46.91193 | 587.8748 |  | 2.9862254 | 10.75772 | 0.1856562 | 31200.14 | 25000.077
| -69.14571 | -0.2595283 | 9.8812421 | 19.48649 | 0.5331352 | 48614.87 | 46.85486 | 584.8379 |  | 2.9963975 | 10.73647 | 0.1637895 | 31200.14 | 25000.077
| -68.72288 | -0.2546693 | 9.8921008 | 19.58998 | 0.5389731 | 48809.19 | 47.04246 | 585.3276 |  | 3.0072562 | 10.30332 | 0.1524361 | 31200.14 | 25000.077
| -68.235 | -0.2498059 | 9.9029098 | 19.77728 | 0.5447764 | 49010.69 | 46.63943 | 580.3488 |  | 3.0180652 | 10.18144 | 0.1514156 | 31200.14 | 25000.077
| -66.57622 | -0.2447105 | 9.9140662 | 19.83379 | 0.550861 | 49252.69 | 47.12769 | 584.462 |  | 3.0292216 | 10.11691 | 0.1304227 | 31200.14 | 25000.077
| -64.8524 | -0.2396993 | 9.9249221 | 20.01002 | 0.5568645 | 49475.75 | 46.81498 | 580.6613 |  | 3.0400775 | 10.30334 | 0.08969587 | 31200.14 | 25000.077
| -65.60047 | -0.2350209 | 9.934976 | 20.09724 | 0.5624503 | 49668.97 | 47.0484 | 581.9104 |  | 3.0501314 | 10.39294 | 0.02971772 | 31200.14 | 25000.077
| -64.5922 | -0.2298427 | 9.9459567 | 20.34258 | 0.5686271 | 49883.14 | 46.34575 | 574.1907 |  | 3.0611121 | 11.22507 | 0 | 31200.14 | 25000.077
| -64.03927 | -0.2246458 | 9.9568717 | 20.37393 | 0.5748653 | 50101.46 | 47.01174 | 579.5514 |  | 3.0720271 | 11.72563 | 0.009774101 | 31200.14 | 25000.077
| -64.75483 | -0.2193646 | 9.9678217 | 20.59299 | 0.5811733 | 50341.92 | 46.48164 | 573.9325 |  | 3.0829771 | 11.70656 | 0.009712795 | 31200.14 | 25000.077
| -64.7223 | -0.2144812 | 9.9778486 | 20.69558 | 0.5869959 | 50547.24 | 46.63121 | 574.5426 |  | 3.093004 | 12.17508 | -0.0289714 | 31200.14 | 25000.077
| -64.7223 | -0.2095294 | 9.9879052 | 20.78076 | 0.5929182 | 50746.17 | 46.90651 | 576.1787 |  | 3.1030606 | 12.39878 | -0.02879667 | 31200.14 | 25000.077
| -65.53543 | -0.204065 | 9.9989112 | 20.9576 | 0.5994527 | 50949.44 | 46.72099 | 573.1229 |  | 3.1140666 | 12.25877 | -0.03812728 | 31200.14 | 25000.077
| -66.83643 | -0.1985595 | 10.0098785 | 21.10801 | 0.6060381 | 51152.72 | 46.70384 | 571.6622 |  | 3.1250339 | 12.17341 | -0.01893136 | 31200.14 | 25000.077
| -67.77966 | -0.1929568 | 10.0209125 | 21.14184 | 0.6127495 | 51357.86 | 47.39256 | 576.7867 |  | 3.1360679 | 11.48481 | 0.01880091 | 31200.14 | 25000.077
| -67.94228 | -0.1873466 | 10.0318358 | 21.40851 | 0.6194364 | 51552.61 | 46.71075 | 568.9795 |  | 3.1469912 | 11.7714 | 0.04667299 | 31200.14 | 25000.077
| -66.99906 | -0.1816392 | 10.0428263 | 21.49934 | 0.6262663 | 51782.75 | 47.04115 | 571.1573 |  | 3.1579817 | 11.65008 | 0.06491911 | 31200.14 | 25000.077
| -65.1126 | -0.1759489 | 10.0536734 | 21.57396 | 0.6330806 | 51992.62 | 47.47797 | 574.0149 |  | 3.1688288 | 11.38646 | 0.09211532 | 31200.14 | 25000.077
| -65.3728 | -0.1706295 | 10.063705 | 21.73141 | 0.6394378 | 52184.96 | 47.37886 | 571.9516 |  | 3.1788604 | 11.21664 | 0.1006955 | 31200.14 | 25000.077
| -63.45382 | -0.1646766 | 10.0748156 | 21.94196 | 0.646545 | 52403.43 | 47.07399 | 567.9587 |  | 3.189971 | 11.53647 | 0.1454666 | 31200.14 | 25000.077
| -62.93343 | -0.1589074 | 10.0854601 | 22.04897 | 0.6534371 | 52588.93 | 47.34531 | 568.9199 |  | 3.2006155 | 12.25593 | 0.1625152 | 31200.14 | 25000.077
| -62.44555 | -0.1532761 | 10.0957508 | 22.12648 | 0.660192 | 52846.67 | 47.68357 | 571.8071 |  | 3.2109062 | 12.37012 | 0.1706028 | 31200.14 | 25000.077
| -62.83585 | -0.1472144 | 10.1067222 | 22.30687 | 0.6674357 | 53074.75 | 47.55152 | 569.5906 |  | 3.2218776 | 11.80867 | 0.1784076 | 31200.14 | 25000.077
| -62.47808 | -0.1412748 | 10.1173405 | 22.50194 | 0.6745221 | 53299.9 | 47.32317 | 566.5902 |  | 3.2324959 | 12.78836 | 0.1595732 | 31200.14 | 25000.077
| -62.80332 | -0.1355558 | 10.12745 | 22.5722 | 0.6813721 | 53551.5 | 47.70204 | 569.7563 |  | 3.2426054 | 13.06091 | 0.1234441 | 31200.14 | 25000.077
| -63.48635 | -0.1293263 | 10.1383648 | 22.68316 | 0.688833 | 53860.3 | 47.89192 | 571.7588 |  | 3.2535202 | 12.2634 | 0.08771546 | 31200.14 | 25000.077
| -64.7223 | -0.1229923 | 10.1493359 | 22.77737 | 0.6964104 | 54171.24 | 48.18048 | 574.6511 |  | 3.2644913 | 11.35216 | 0.04363065 | 31200.14 | 25000.077
| -64.52715 | -0.1171366 | 10.1593646 | 22.91088 | 0.7034109 | 54452.38 | 48.20082 | 574.992 |  | 3.27452 | 11.10775 | 0 | 31200.14 | 25000.077
| -65.8932 | -0.1106435 | 10.1703755 | 23.03314 | 0.7111741 | 54792 | 48.3299 | 576.8206 |  | 3.2855309 | 11.06 | -0.06049326 | 31200.14 | 25000.077
| -66.51118 | -0.1041624 | 10.1812448 | 23.25193 | 0.7189207 | 55134.92 | 47.95132 | 574.0723 |  | 3.2964002 | 10.78739 | -0.1204052 | 31200.14 | 25000.077
| -65.82815 | -0.09808901 | 10.191327 | 23.37094 | 0.726177 | 55440.96 | 48.05308 | 575.4611 |  | 3.3064824 | 11.3609 | -0.1712106 | 31200.14 | 25000.077
| -65.04755 | -0.09147474 | 10.2021922 | 23.44395 | 0.7341015 | 55763.81 | 48.45844 | 579.5279 |  | 3.3173476 | 12.0914 | -0.2384472 | 31200.14 | 25000.077
| -63.90917 | -0.08473081 | 10.2131544 | 23.62196 | 0.7421639 | 56102.9 | 48.33123 | 578.8919 |  | 3.3283098 | 12.49633 | -0.3134589 | 31200.14 | 25000.077
| -64.26695 | -0.07847507 | 10.2232143 | 23.71331 | 0.749635 | 56397.37 | 48.59738 | 581.5487 |  | 3.3383697 | 12.5291 | -0.3540374 | 31200.14 | 25000.077
| -62.31545 | -0.07159614 | 10.2341557 | 23.86893 | 0.7578818 | 56707.85 | 48.62563 | 581.8269 |  | 3.3493111 | 12.34287 | -0.4105652 | 31200.14 | 25000.077
| -60.72173 | -0.06462657 | 10.2451403 | 24.02936 | 0.7661988 | 56999.75 | 48.65245 | 581.7845 |  | 3.3602957 | 11.96169 | -0.449696 | 31200.14 | 25000.077
| -60.29891 | -0.05762443 | 10.2560328 | 24.2627 | 0.7745772 | 57317.87 | 48.31104 | 578.7516 |  | 3.3711882 | 12.07572 | -0.4884221 | 31200.14 | 25000.077
| -60.29891 | -0.05113547 | 10.2660367 | 24.35604 | 0.7823499 | 57583.68 | 48.60913 | 581.1721 |  | 3.3811921 | 13.13197 | -0.5184625 | 31200.14 | 25000.077
| -60.29891 | -0.04395404 | 10.2769816 | 24.4641 | 0.7909566 | 57854.81 | 48.93096 | 583.4408 |  | 3.392137 | 13.67102 | -0.5557761 | 31200.14 | 25000.077
| -60.13628 | -0.03728796 | 10.2870306 | 24.6244 | 0.7988961 | 58099.13 | 48.93863 | 582.8096 |  | 3.402186 | 13.34334 | -0.5686336 | 31200.14 | 25000.077
| -60.88435 | -0.02997698 | 10.2979257 | 24.84615 | 0.8076497 | 58391.81 | 48.71517 | 580.3781 |  | 3.4130811 | 13.66343 | -0.5406624 | 31200.14 | 25000.077
| -61.82758 | -0.02254351 | 10.3089101 | 24.91275 | 0.816543 | 58681.41 | 49.2322 | 584.6462 |  | 3.4240655 | 13.72354 | -0.4970266 | 31200.14 | 25000.077
| -63.22615 | -0.01510985 | 10.3197614 | 25.17137 | 0.8254248 | 58974.52 | 48.84858 | 580.747 |  | 3.4349168 | 13.4089 | -0.4380326 | 31200.14 | 25000.077
| -62.99847 | -0.008089844 | 10.3299047 | 25.21509 | 0.8338369 | 59267.42 | 49.39651 | 585.6618 |  | 3.4450601 | 13.26675 | -0.3800659 | 31200.14 | 25000.077
| -64.36452 | -0.0003820043 | 10.340907 | 25.32206 | 0.8430542 | 59572.37 | 49.73342 | 588.4165 |  | 3.4560624 | 13.12839 | -0.2832118 | 31200.14 | 25000.077
| -63.97423 | 0.007352569 | 10.3518457 | 25.55221 | 0.8522903 | 59858.8 | 49.51623 | 585.8379 |  | 3.4670011 | 13.15088 | -0.1797325 | 31200.14 | 25000.077
| -62.60818 | 0.01518806 | 10.362811 | 25.77386 | 0.8616605 | 60169.85 | 49.33633 | 583.937 |  | 3.4779664 | 13.24905 | -0.07764703 | 31200.14 | 25000.077
| -62.67322 | 0.02248848 | 10.3729217 | 25.87749 | 0.870392 | 60480.72 | 49.60957 | 586.5351 |  | 3.4880771 | 13.6638 | 0.02316853 | 31200.14 | 25000.077
| -61.01445 | 0.03049749 | 10.3838984 | 26.03039 | 0.8799815 | 60806.61 | 49.74224 | 587.6525 |  | 3.4990538 | 14.10072 | 0.1151287 | 31200.14 | 25000.077
| -60.72173 | 0.03794191 | 10.3939967 | 26.22076 | 0.8888679 | 61094.98 | 49.65724 | 586.6102 |  | 3.5091521 | 14.36641 | 0.1678881 | 31200.14 | 25000.077
| -59.22559 | 0.04606528 | 10.4048965 | 26.38089 | 0.8985834 | 61416.89 | 49.76672 | 587.4462 |  | 3.5200519 | 15.22479 | 0.2123742 | 31200.14 | 25000.077
| -58.0547 | 0.05427546 | 10.4158029 | 26.50789 | 0.9084303 | 61734.63 | 50.03259 | 589.6098 |  | 3.5309583 | 15.20223 | 0.2411805 | 31200.14 | 25000.077
| -57.56683 | 0.06192453 | 10.4258599 | 26.6714 | 0.917568 | 62002.1 | 50.09731 | 589.5782 |  | 3.5410153 | 14.40171 | 0.2696957 | 31200.14 | 25000.077
| -57.14401 | 0.07031952 | 10.4367653 | 26.85993 | 0.9275988 | 62265.96 | 50.14834 | 588.957 |  | 3.5519207 | 14.05215 | 0.2603998 | 31200.14 | 25000.077
| -57.63187 | 0.07888905 | 10.4477929 | 27.04352 | 0.93787 | 62525.82 | 50.24472 | 588.6095 |  | 3.5629483 | 14.17957 | 0.2363613 | 31200.14 | 25000.077
| -59.16054 | 0.08749231 | 10.4587449 | 27.26707 | 0.9481385 | 62748.18 | 50.1961 | 586.4474 |  | 3.5739003 | 14.80442 | 0.1979501 | 31200.14 | 25000.077
| -60.68921 | 0.09596646 | 10.4693983 | 27.27938 | 0.9583014 | 62931.04 | 51.05881 | 592.0131 |  | 3.5845537 | 14.2761 | 0.1454758 | 31200.14 | 25000.077
| -60.36396 | 0.1040102 | 10.479416 | 27.53508 | 0.9679719 | 63097.9 | 50.84084 | 587.8896 |  | 3.5945714 | 14.26027 | 0.09382095 | 31200.14 | 25000.077
| -61.79505 | 0.1128616 | 10.4903286 | 27.67471 | 0.9785063 | 63213.89 | 51.24164 | 588.2089 |  | 3.605484 | 14.73076 | 0.05008371 | 31200.14 | 25000.077
| -61.66495 | 0.1211971 | 10.5004449 | 27.84661 | 0.9884785 | 63344.35 | 51.43202 | 587.1596 |  | 3.6156003 | 14.47731 | 0.02129163 | 31200.14 | 25000.077
| -62.1203 | 0.1301932 | 10.5113069 | 28.03398 | 0.9992328 | 63474.19 | 51.63263 | 585.8751 |  | 3.6264623 | 14.72168 | -0.0140724 | 31200.14 | 25000.077
| -61.92515 | 0.1385807 | 10.5213165 | 28.18721 | 1.009288 | 63593.33 | 51.91068 | 585.4715 |  | 3.6364719 | 14.53165 | -0.04885739 | 31200.14 | 25000.077
| -60.94941 | 0.1478662 | 10.532293 | 28.38565 | 1.020393 | 63720.71 | 52.09247 | 583.9162 |  | 3.6474484 | 14.75682 | -0.07611753 | 31200.14 | 25000.077
| -60.98193 | 0.1564824 | 10.5423552 | 28.45695 | 1.030686 | 63836.2 | 52.73713 | 586.5768 |  | 3.6575106 | 15.36532 | -0.09613377 | 31200.14 | 25000.077
| -59.55084 | 0.165944 | 10.5532942 | 28.73568 | 1.042005 | 63958.64 | 52.59275 | 582.1415 |  | 3.6684496 | 14.64845 | -0.1089272 | 31200.14 | 25000.077
| -57.11148 | 0.1754806 | 10.5642181 | 28.78829 | 1.053452 | 64123.65 | 53.38409 | 586.2733 |  | 3.6793735 | 14.14667 | -0.0945697 | 31200.14 | 25000.077
| -57.14401 | 0.1843289 | 10.5742426 | 28.97641 | 1.064009 | 64305.36 | 53.48884 | 585.2088 |  | 3.689398 | 13.67603 | -0.07382607 | 31200.14 | 25000.077
| -55.64787 | 0.1939946 | 10.5850646 | 29.3004 | 1.075572 | 64547.27 | 53.06652 | 580.1638 |  | 3.70022 | 14.10522 | -0.04667408 | 31200.14 | 25000.077
| -55.51777 | 0.2030631 | 10.5951247 | 29.42871 | 1.086412 | 64777.26 | 53.40297 | 581.6884 |  | 3.7102801 | 15.29997 | 0 | 31200.14 | 25000.077
| -54.18426 | 0.2130467 | 10.6060736 | 29.59573 | 1.098372 | 65009.07 | 53.67961 | 582.2998 |  | 3.721229 | 16.07327 | 0.03950524 | 31200.14 | 25000.077
| -55.16 | 0.223145 | 10.6170393 | 29.7612 | 1.110457 | 65264.7 | 53.94911 | 583.1602 |  | 3.7321947 | 16.78878 | 0.09158943 | 31200.14 | 25000.077
| -55.97311 | 0.2334423 | 10.6280899 | 29.90587 | 1.122767 | 65575.36 | 54.2759 | 585.1949 |  | 3.7432453 | 16.4653 | 0.117076 | 31200.14 | 25000.077
| -57.59935 | 0.2436813 | 10.6389604 | 30.11639 | 1.135021 | 65910.64 | 54.29507 | 585.0583 |  | 3.7541158 | 16.47657 | 0.1293648 | 31200.14 | 25000.077
| -57.46925 | 0.2532907 | 10.64906 | 30.23422 | 1.146526 | 66232.51 | 54.63462 | 587.7292 |  | 3.7642154 | 15.60859 | 0.1544357 | 31200.14 | 25000.077
| -59.19306 | 0.2638835 | 10.6600768 | 30.4405 | 1.159196 | 66585.96 | 54.6843 | 587.9855 |  | 3.7752322 | 14.55402 | 0.1791487 | 31200.14 | 25000.077
| -60.07123 | 0.2744412 | 10.6709366 | 30.68951 | 1.17182 | 66865.34 | 54.60891 | 586.2432 |  | 3.786092 | 15.38289 | 0.1906675 | 31200.14 | 25000.077
| -59.38822 | 0.2843067 | 10.6809768 | 30.82868 | 1.183637 | 67122.7 | 54.92249 | 587.7753 |  | 3.7961322 | 16.16506 | 0.1705227 | 31200.14 | 25000.077
| -59.25812 | 0.2950981 | 10.6918489 | 31.04135 | 1.196559 | 67358.84 | 55.04781 | 587.0685 |  | 3.8070043 | 16.82852 | 0.1379108 | 31200.14 | 25000.077
| -59.64841 | 0.3051872 | 10.7019021 | 31.17759 | 1.208604 | 67610.27 | 55.38728 | 588.6985 |  | 3.8170575 | 17.32838 | 0.1121369 | 31200.14 | 25000.077
| -57.17653 | 0.3162271 | 10.7127617 | 31.47491 | 1.221818 | 67918.87 | 55.1252 | 585.7424 |  | 3.8279171 | 17.39133 | 0.05569906 | 31200.14 | 25000.077
| -57.43673 | 0.3264692 | 10.7227665 | 31.68885 | 1.234069 | 68139.12 | 55.18247 | 584.629 |  | 3.8379219 | 18.10194 | 0.01843889 | 31200.14 | 25000.077
| -56.94885 | 0.3369479 | 10.7328888 | 31.84005 | 1.246577 | 68359.35 | 55.50903 | 585.6547 |  | 3.8480442 | 18.65306 | 0.006104387 | 31200.14 | 25000.077
| -56.91633 | 0.347443 | 10.7429257 | 32.09339 | 1.25914 | 68605.88 | 55.40549 | 583.5354 |  | 3.8580811 | 18.62802 | -0.01212737 | 31200.14 | 25000.077
| -54.83475 | 0.3590576 | 10.7539356 | 32.16531 | 1.273067 | 68888.35 | 56.11183 | 588.0102 |  | 3.869091 | 18.82238 | -0.01806108 | 31200.14 | 25000.077
| -53.53377 | 0.3706642 | 10.7648116 | 32.42823 | 1.286959 | 69233.57 | 55.99333 | 586.6608 |  | 3.879967 | 18.28432 | -0.03589586 | 31200.14 | 25000.077
| -52.55803 | 0.3815509 | 10.7749013 | 32.71229 | 1.299931 | 69573.98 | 55.71474 | 584.3057 |  | 3.8900567 | 18.34202 | -0.02380134 | 31200.14 | 25000.077
| -51.71239 | 0.3933977 | 10.7857563 | 32.84102 | 1.314156 | 69991.64 | 56.08804 | 587.8226 |  | 3.9009117 | 18.47443 | -0.01774962 | 31200.14 | 25000.077
| -51.09443 | 0.4045416 | 10.7958866 | 33.02057 | 1.327468 | 70364.92 | 56.21324 | 589.0927 |  | 3.911042 | 17.85238 | 0 | 31200.14 | 25000.077
| -50.57403 | 0.4167117 | 10.8068104 | 33.25201 | 1.342015 | 70732.48 | 56.23795 | 589.0748 |  | 3.9219658 | 17.975 | 0.03508262 | 31200.14 | 25000.077
| -51.3221 | 0.4289633 | 10.8177005 | 33.4372 | 1.356706 | 71155.82 | 56.40466 | 590.9061 |  | 3.9328559 | 18.05566 | 0.08719043 | 31200.14 | 25000.077
| -53.01338 | 0.4415764 | 10.8288017 | 33.68228 | 1.371789 | 71612.82 | 56.33979 | 591.1796 |  | 3.9439571 | 18.48692 | 0.1156088 | 31200.14 | 25000.077
| -55.48525 | 0.4538237 | 10.839445 | 33.8309 | 1.386432 | 72007.56 | 56.65193 | 593.8927 |  | 3.9546004 | 17.84008 | 0.149402 | 31200.14 | 25000.077
| -54.41193 | 0.4664309 | 10.8502722 | 33.99631 | 1.400885 | 72229.46 | 57.01134 | 594.8654 |  | 3.9654276 | 17.02593 | 0.1542817 | 31200.14 | 25000.077
| -56.49351 | 0.4784304 | 10.8604111 | 34.17907 | 1.415897 | 72770.6 | 57.09507 | 597.5247 |  | 3.9755665 | 17.29726 | 0.1816385 | 31200.14 | 25000.077
| -49.56578 | 0.4904828 | 10.8704724 | 37.03664 | 1.429912 | 73020.08 | 48.38784 | 525.6283 |  | 3.9856278 | 21.53153 | 0.2930417 | 31200.14 | 25000.077
| -49.69588 | 0.5025144 | 10.8804732 | 40.42899 | 1.443853 | 73544.84 | 40.36946 | 462.1071 |  | 3.9956286 | 59.81001 | 0.5838858 | 31200.14 | 25000.077
| -49.79345 | 0.5158456 | 10.8914527 | 40.71792 | 1.45981 | 74341.48 | 40.1926 | 464.1507 |  | 4.0066081 | 98.21646 | 0.9357927 | 31200.14 | 25000.077
| -48.75267 | 0.5292324 | 10.9023898 | 40.9808 | 1.475853 | 75344.73 | 39.99014 | 467.7683 |  | 4.0175452 | 120.5546 | 1.261324 | 31200.14 | 25000.077
| -46.44344 | 0.5427223 | 10.9132846 | 41.19868 | 1.491951 | 76538.11 | 39.81181 | 473.2189 |  | 4.02844 | 128.3309 | 1.573973 | 31200.14 | 25000.077
| -44.91479 | 0.5563694 | 10.9241722 | 41.46142 | 1.50828 | 77945.07 | 39.47426 | 479.071 |  | 4.0393276 | 119.4571 | 1.886204 | 31200.14 | 25000.077
| -44.6546 | 0.5691068 | 10.9342424 | 41.62795 | 1.523511 | 79406.16 | 39.27617 | 486.7944 |  | 4.0493978 | 96.22896 | 2.186667 | 31200.14 | 25000.077
| -44.42693 | 0.5819662 | 10.9443053 | 41.94399 | 1.538875 | 81052.56 | 38.73049 | 492.8634 |  | 4.0594607 | 58.72495 | 2.5057 | 31200.14 | 25000.077
| -42.67062 | 0.5959565 | 10.9551443 | 42.1643 | 1.555632 | 83185.02 | 38.29551 | 503.7374 |  | 4.0702997 | 25.9698 | 2.828622 | 31200.14 | 25000.077
| -41.40218 | 0.6101758 | 10.9660416 | 42.42204 | 1.57265 | 85622.91 | 37.73668 | 515.8366 |  | 4.081197 | 25.92918 | 3.154152 | 31200.14 | 25000.077
| -41.36966 | 0.623568 | 10.9761888 | 42.54389 | 1.588607 | 87543.72 | 37.5772 | 527.477 |  | 4.0913442 | 26.36868 | 2.895808 | 31200.14 | 25000.077
| -41.27208 | 0.6382053 | 10.9871561 | 42.72115 | 1.606172 | 89574.18 | 37.36121 | 539.0871 |  | 4.1023115 | 25.93797 | 2.629143 | 31200.14 | 25000.077
| -42.57305 | 0.6527963 | 10.9980061 | 43.0772 | 1.623612 | 91493.31 | 36.8616 | 546.4962 |  | 4.1131615 | 25.56941 | 2.342092 | 31200.14 | 25000.077
| -42.37791 | 0.6664565 | 11.0080343 | 43.369 | 1.639936 | 93072.23 | 36.54169 | 552.9369 |  | 4.1231897 | 25.89247 | 2.056633 | 31200.14 | 25000.077
| -43.02839 | 0.6815384 | 11.0189946 | 43.62528 | 1.657974 | 94652.86 | 36.35492 | 560.3814 |  | 4.13415 | 26.04216 | 1.735705 | 31200.14 | 25000.077
| -45.14246 | 0.6967046 | 11.0298962 | 43.87235 | 1.67612 | 96084.91 | 36.22807 | 567.1087 |  | 4.1450516 | 27.12256 | 1.386065 | 31200.14 | 25000.077
| -45.82547 | 0.7107904 | 11.0399149 | 44.00305 | 1.692997 | 97202.49 | 36.3315 | 574.0812 |  | 4.1550703 | 27.0762 | 1.069348 | 31200.14 | 25000.077
| -45.89052 | 0.7263955 | 11.0509048 | 44.2167 | 1.711695 | 98231.52 | 36.37358 | 579.0588 |  | 4.1660602 | 26.04372 | 0.70904 | 31200.14 | 25000.077
| -45.43518 | 0.7408095 | 11.06094 | 44.33737 | 1.728944 | 98934.16 | 36.59707 | 583.6978 |  | 4.1760954 | 24.58411 | 0.4162286 | 31200.14 | 25000.077
| -45.24004 | 0.7553249 | 11.0709441 | 44.73264 | 1.746278 | 99380.38 | 36.40729 | 580.9251 |  | 4.1860995 | 22.38009 | 0.2575478 | 31200.14 | 25000.077
| -44.45945 | 0.7699898 | 11.0809519 | 45.13425 | 1.763783 | 100088 | 36.15462 | 579.6972 |  | 4.1961073 | 22.37038 | 0.2682646 | 31200.14 | 25000.077
| -44.6546 | 0.7848955 | 11.0909995 | 45.47702 | 1.781563 | 100833.6 | 36.00221 | 579.9603 |  | 4.2061549 | 24.15728 | 0.2908993 | 31200.14 | 25000.077
| -44.58955 | 0.8011142 | 11.1018598 | 45.8439 | 1.801012 | 101653.2 | 35.84751 | 580.4186 |  | 4.2170152 | 27.15934 | 0.3367868 | 31200.14 | 25000.077
| -42.34538 | 0.817565 | 11.1127684 | 46.04108 | 1.820726 | 102482.4 | 35.97529 | 584.4247 |  | 4.2279238 | 30.00868 | 0.3940824 | 31200.14 | 25000.077
| -42.34538 | 0.8329211 | 11.1228219 | 46.31677 | 1.839101 | 103260.6 | 35.93952 | 586.2756 |  | 4.2379773 | 31.16298 | 0.4628086 | 31200.14 | 25000.077
| -40.39393 | 0.8497385 | 11.1337176 | 46.50909 | 1.859219 | 104001.8 | 36.09898 | 589.8488 |  | 4.248873 | 30.71626 | 0.5129089 | 31200.14 | 25000.077
| -39.9386 | 0.8656344 | 11.1439004 | 46.79066 | 1.878223 | 104690.4 | 36.0856 | 591.0649 |  | 4.2590558 | 28.66665 | 0.5626721 | 31200.14 | 25000.077
| -37.79201 | 0.882747 | 11.1547598 | 47.12892 | 1.898727 | 105429.9 | 36.01314 | 591.6196 |  | 4.2699152 | 26.1637 | 0.605946 | 31200.14 | 25000.077
| -37.88958 | 0.8986778 | 11.1647659 | 47.36296 | 1.917773 | 106078.3 | 36.08005 | 593.5225 |  | 4.2799213 | 25.02539 | 0.6432295 | 31200.14 | 25000.077
| -37.01144 | 0.9149919 | 11.1749032 | 47.70875 | 1.937198 | 106656.1 | 35.99065 | 592.7419 |  | 4.2900586 | 25.26663 | 0.6626796 | 31200.14 | 25000.077
| -35.61291 | 0.9324998 | 11.1856704 | 47.95818 | 1.958257 | 107274.7 | 36.09225 | 594.3882 |  | 4.3008258 | 26.48918 | 0.6642856 | 31200.14 | 25000.077
| -34.57214 | 0.9507398 | 11.1968055 | 48.47922 | 1.980017 | 107854 | 35.78938 | 590.3876 |  | 4.3119609 | 27.69575 | 0.6657408 | 31200.14 | 25000.077
| -34.377 | 0.9673854 | 11.206816 | 48.94712 | 1.999911 | 108376.9 | 35.52966 | 586.9209 |  | 4.3219714 | 30.79655 | 0.6618955 | 31200.14 | 25000.077
| -35.38524 | 0.9852209 | 11.2174491 | 49.24745 | 2.021247 | 108892.3 | 35.57004 | 586.9264 |  | 4.3326045 | 33.53002 | 0.6573907 | 31200.14 | 25000.077
| -36.6862 | 1.004369 | 11.2287389 | 49.54782 | 2.044166 | 109580.4 | 35.61712 | 588.1288 |  | 4.3438943 | 34.44794 | 0.647789 | 31200.14 | 25000.077
| -38.1823 | 1.022645 | 11.2394017 | 49.76697 | 2.06616 | 110265.3 | 35.75934 | 590.7511 |  | 4.3545571 | 34.21864 | 0.6494344 | 31200.14 | 25000.077
| -40.13374 | 1.04202 | 11.2505791 | 50.13349 | 2.089156 | 110878.7 | 35.71384 | 590.1812 |  | 4.3657345 | 32.80204 | 0.6564057 | 31200.14 | 25000.077
| -39.67841 | 1.061106 | 11.26143 | 50.34445 | 2.112041 | 111542.6 | 35.88876 | 592.9011 |  | 4.3765854 | 30.50968 | 0.6361707 | 31200.14 | 25000.077
| -39.48326 | 1.080362 | 11.2723234 | 50.6315 | 2.135126 | 112197.4 | 35.95075 | 594.0818 |  | 4.3874788 | 27.48279 | 0.6107139 | 31200.14 | 25000.077
| -36.97891 | 1.100056 | 11.2833264 | 50.88753 | 2.158718 | 112908.3 | 36.05867 | 596.2277 |  | 4.3984818 | 25.3329 | 0.5965296 | 31200.14 | 25000.077
| -34.11681 | 1.119875 | 11.2942673 | 51.20532 | 2.182444 | 113650.8 | 36.06625 | 597.3361 |  | 4.4094227 | 25.51534 | 0.5773218 | 31200.14 | 25000.077
| -32.81586 | 1.139942 | 11.3052185 | 51.39744 | 2.206483 | 114338.1 | 36.27906 | 600.5963 |  | 4.4203739 | 25.18201 | 0.5315348 | 31200.14 | 25000.077
| -31.51491 | 1.160152 | 11.3161261 | 51.78502 | 2.230666 | 115000.7 | 36.20038 | 599.8869 |  | 4.4312815 | 25.2706 | 0.4808885 | 31200.14 | 25000.077
| -30.50667 | 1.179007 | 11.3261931 | 52.06482 | 2.253187 | 115581.1 | 36.25337 | 600.5821 |  | 4.4413485 | 25.50398 | 0.4414557 | 31200.14 | 25000.077
| -30.70181 | 1.19957 | 11.3370576 | 52.41529 | 2.277802 | 116222.5 | 36.23925 | 600.4953 |  | 4.452213 | 26.69662 | 0.402234 | 31200.14 | 25000.077
| -30.86443 | 1.218822 | 11.3471312 | 52.64769 | 2.300865 | 116780.7 | 36.37408 | 602.006 |  | 4.4622866 | 27.25031 | 0.3635141 | 31200.14 | 25000.077
| -29.69358 | 1.238159 | 11.3571491 | 52.9511 | 2.323985 | 117347.2 | 36.39919 | 602.1799 |  | 4.4723045 | 28.04433 | 0.3253647 | 31200.14 | 25000.077
| -31.90519 | 1.259478 | 11.3680747 | 53.46829 | 2.349467 | 117890.5 | 36.16853 | 598.4257 |  | 4.4832301 | 29.53051 | 0.3129764 | 31200.14 | 25000.077
| -31.67752 | 1.279238 | 11.3780982 | 53.79578 | 2.373088 | 118338.9 | 36.18694 | 597.5398 |  | 4.4932536 | 31.75013 | 0.3059009 | 31200.14 | 25000.077
| -33.33624 | 1.301078 | 11.3890667 | 54.04662 | 2.39924 | 118806.1 | 36.37242 | 598.4861 |  | 4.5042221 | 32.27742 | 0.2936142 | 31200.14 | 25000.077
| -35.02748 | 1.323147 | 11.400034 | 54.33145 | 2.425694 | 119255.7 | 36.51459 | 598.7149 |  | 4.5151894 | 32.05587 | 0.301554 | 31200.14 | 25000.077
| -35.93815 | 1.345556 | 11.4110478 | 54.62076 | 2.452474 | 119687.8 | 36.65718 | 598.7853 |  | 4.5262032 | 31.17991 | 0.3293685 | 31200.14 | 25000.077
| -35.41776 | 1.368103 | 11.4219986 | 55.05237 | 2.479478 | 120150.8 | 36.58708 | 596.3935 |  | 4.537154 | 30.68502 | 0.3320739 | 31200.14 | 25000.077
| -33.46633 | 1.390918 | 11.4329728 | 55.60522 | 2.506722 | 120564.4 | 36.35462 | 591.5834 |  | 4.5481282 | 30.68463 | 0.3445285 | 31200.14 | 25000.077
| -30.44162 | 1.413787 | 11.4438413 | 56.04503 | 2.534133 | 120994.4 | 36.2845 | 588.9827 |  | 4.5589967 | 32.29634 | 0.3617295 | 31200.14 | 25000.077
| -30.37658 | 1.435133 | 11.4538902 | 56.31076 | 2.55964 | 121368.2 | 36.42567 | 588.9996 |  | 4.5690456 | 34.70154 | 0.3740958 | 31200.14 | 25000.077
| -27.31935 | 1.458814 | 11.4648801 | 56.64268 | 2.588015 | 121841.1 | 36.51629 | 588.6521 |  | 4.5800355 | 36.38466 | 0.3813227 | 31200.14 | 25000.077
| -27.35188 | 1.480612 | 11.4749293 | 56.94832 | 2.614046 | 122282.7 | 36.59269 | 588.3413 |  | 4.5900847 | 36.61836 | 0.3744455 | 31200.14 | 25000.077
| -25.33542 | 1.504615 | 11.485866 | 57.38307 | 2.64281 | 122794.7 | 36.53138 | 586.4048 |  | 4.6010214 | 36.21912 | 0.3722622 | 31200.14 | 25000.077
| -24.45729 | 1.526781 | 11.4958758 | 57.76133 | 2.669342 | 123240.2 | 36.50923 | 584.8872 |  | 4.6110312 | 35.26087 | 0.3560172 | 31200.14 | 25000.077
| -24.94514 | 1.551606 | 11.5069575 | 58.12603 | 2.698996 | 123728.9 | 36.56399 | 584.1504 |  | 4.6221129 | 34.04001 | 0.3350868 | 31200.14 | 25000.077
| -25.53056 | 1.576347 | 11.5178757 | 58.4065 | 2.728667 | 124238.3 | 36.72895 | 584.9561 |  | 4.6330311 | 33.30919 | 0.3096785 | 31200.14 | 25000.077
| -28.0674 | 1.601099 | 11.528701 | 58.74396 | 2.758297 | 124634 | 36.8302 | 584.1944 |  | 4.6438564 | 33.50179 | 0.2938458 | 31200.14 | 25000.077
| -27.25431 | 1.624543 | 11.5388287 | 59.23049 | 2.786322 | 122476.7 | 37.17257 | 568.3554 |  | 4.6539841 | 33.5977 | 0.2689705 | 31200.14 | 25000.077
| -28.97806 | 1.650248 | 11.5498178 | 59.93092 | 2.817043 | 123135.3 | 36.73398 | 563.1262 |  | 4.6649732 | 36.28982 | 0.2673476 | 31200.14 | 25000.077
| -30.73434 | 1.676264 | 11.5608267 | 60.26562 | 2.848184 | 123794.8 | 36.81093 | 563.8914 |  | 4.6759821 | 38.83998 | 0.2565807 | 31200.14 | 25000.077
| -30.60424 | 1.701637 | 11.5714428 | 60.59723 | 2.878677 | 124432.3 | 36.87836 | 564.5175 |  | 4.6865982 | 40.07062 | 0.2549902 | 31200.14 | 25000.077
| -29.04311 | 1.728223 | 11.5824522 | 61.19251 | 2.910518 | 125054.9 | 36.61366 | 560.9917 |  | 4.6976076 | 41.421 | 0.2623871 | 31200.14 | 25000.077
| -26.01841 | 1.755813 | 11.5937165 | 61.85481 | 2.943361 | 125717.6 | 36.27453 | 556.762 |  | 4.7088719 | 44.07922 | 0.2922311 | 31200.14 | 25000.077
| -25.53056 | 1.780782 | 11.6037891 | 62.23003 | 2.97313 | 126316.6 | 36.2666 | 556.4345 |  | 4.7189445 | 45.89311 | 0.312942 | 31200.14 | 25000.077
| -21.79036 | 1.806981 | 11.6142955 | 62.59224 | 3.004611 | 127005.7 | 36.29018 | 556.8561 |  | 4.7294509 | 44.85518 | 0.3510672 | 31200.14 | 25000.077
| -21.75784 | 1.832576 | 11.6244699 | 62.88343 | 3.035217 | 127741.2 | 36.37761 | 558.4748 |  | 4.7396253 | 43.51127 | 0.3890695 | 31200.14 | 25000.077
| -19.48121 | 1.860034 | 11.6352447 | 63.35342 | 3.068072 | 128546 | 36.25908 | 557.8513 |  | 4.7504001 | 43.37343 | 0.4441103 | 31200.14 | 25000.077
| -19.51373 | 1.886176 | 11.645397 | 63.67758 | 3.099351 | 129342.1 | 36.29861 | 559.2498 |  | 4.7605524 | 42.42768 | 0.4550661 | 31200.14 | 25000.077
| -18.92831 | 1.912203 | 11.6554098 | 64.03406 | 3.130424 | 130103.8 | 36.29526 | 559.9628 |  | 4.7705652 | 39.40686 | 0.4658799 | 31200.14 | 25000.077
| -17.75748 | 1.940927 | 11.6663445 | 64.32961 | 3.164919 | 131009.3 | 36.40629 | 562.5124 |  | 4.7814999 | 35.88031 | 0.4850321 | 31200.14 | 25000.077
| -18.44046 | 1.969747 | 11.6772178 | 64.72109 | 3.199437 | 131922.1 | 36.38897 | 563.6125 |  | 4.7923732 | 34.64736 | 0.4868602 | 31200.14 | 25000.077
| -18.18028 | 1.996857 | 11.6873163 | 64.95676 | 3.231861 | 132784.6 | 36.53773 | 566.6438 |  | 4.8024717 | 34.11907 | 0.4503281 | 31200.14 | 25000.077
| -19.67635 | 2.026369 | 11.6981928 | 65.28408 | 3.267213 | 133661.3 | 36.61683 | 568.5721 |  | 4.8133482 | 32.65442 | 0.4009615 | 31200.14 | 25000.077
| -19.35112 | 2.053959 | 11.7082626 | 65.6669 | 3.300167 | 134483.4 | 36.58689 | 569.1853 |  | 4.823418 | 32.00144 | 0.3480919 | 31200.14 | 25000.077
| -22.01803 | 2.084239 | 11.7191948 | 65.9507 | 3.336524 | 135342.3 | 36.73497 | 571.7249 |  | 4.8343502 | 31.38106 | 0.2954235 | 31200.14 | 25000.077
| -24.26214 | 2.114527 | 11.7300272 | 66.2671 | 3.372858 | 136176.5 | 36.84106 | 573.6313 |  | 4.8451826 | 31.41898 | 0.2349722 | 31200.14 | 25000.077
| -24.88009 | 2.145516 | 11.7409709 | 66.57699 | 3.409893 | 136895.9 | 36.98362 | 575.1655 |  | 4.8561263 | 30.93814 | 0.1792702 | 31200.14 | 25000.077
| -24.45729 | 2.174673 | 11.7511415 | 67.04997 | 3.444724 | 137578 | 36.88256 | 573.8606 |  | 4.8662969 | 31.031 | 0.1367735 | 31200.14 | 25000.077
| -23.38401 | 2.205967 | 11.7619639 | 67.49147 | 3.482288 | 138269.5 | 36.86501 | 573.2917 |  | 4.8771193 | 33.18461 | 0.09469007 | 31200.14 | 25000.077
| -22.79859 | 2.235461 | 11.7720666 | 67.97784 | 3.517532 | 138868 | 36.76417 | 571.4617 |  | 4.887222 | 34.85535 | 0.06546216 | 31200.14 | 25000.077
| -22.76607 | 2.265128 | 11.7821078 | 68.44846 | 3.552963 | 139406.8 | 36.6943 | 569.6359 |  | 4.8972632 | 37.62026 | 0.08942931 | 31200.14 | 25000.077
| -20.1642 | 2.297579 | 11.7929881 | 68.80897 | 3.591831 | 140000.6 | 36.80617 | 569.9255 |  | 4.9081435 | 40.98252 | 0.1412715 | 31200.14 | 25000.077
| -16.48907 | 2.330704 | 11.8039867 | 69.22174 | 3.631526 | 140643.4 | 36.85499 | 569.7061 |  | 4.9191421 | 42.08964 | 0.1964236 | 31200.14 | 25000.077
| -12.94406 | 2.364067 | 11.8149406 | 69.72645 | 3.671361 | 141244.5 | 36.79665 | 567.9812 |  | 4.930096 | 42.43637 | 0.2508242 | 31200.14 | 25000.077
| -11.25286 | 2.397911 | 11.8259205 | 70.19458 | 3.711919 | 141937.9 | 36.77612 | 567.2225 |  | 4.9410759 | 41.94816 | 0.3164388 | 31200.14 | 25000.077
| -11.28539 | 2.431915 | 11.8368322 | 70.55305 | 3.75272 | 142681.4 | 36.88026 | 568.2397 |  | 4.9519876 | 41.24577 | 0.3813111 | 31200.14 | 25000.077
| -12.2936 | 2.466411 | 11.8477927 | 70.93178 | 3.794058 | 143461.4 | 36.95808 | 569.134 |  | 4.9629481 | 39.78662 | 0.4571998 | 31200.14 | 25000.077
| -12.26107 | 2.498954 | 11.8578979 | 71.21706 | 3.832919 | 144211.6 | 37.11004 | 571.0292 |  | 4.9730533 | 38.36629 | 0.5092306 | 31200.14 | 25000.077
| -12.09846 | 2.531184 | 11.8679205 | 71.59109 | 3.871526 | 144978.2 | 37.14413 | 571.6855 |  | 4.9830759 | 38.08434 | 0.5646246 | 31200.14 | 25000.077
| -14.01732 | 2.566924 | 11.8789279 | 72.05566 | 3.914237 | 145813.4 | 37.11909 | 571.6171 |  | 4.9940833 | 37.45379 | 0.6076656 | 31200.14 | 25000.077
| -16.45655 | 2.603067 | 11.8899309 | 72.7151 | 3.957553 | 146683.3 | 36.86324 | 568.9861 |  | 5.0050863 | 37.79352 | 0.6310274 | 31200.14 | 25000.077
| -18.40794 | 2.638996 | 11.9007608 | 73.29684 | 4.000571 | 147460.3 | 36.7099 | 567.0699 |  | 5.0159162 | 40.36774 | 0.6577129 | 31200.14 | 25000.077
| -18.01766 | 2.672595 | 11.9107724 | 73.73281 | 4.040746 | 148209.9 | 36.68614 | 566.8537 |  | 5.0259278 | 44.17642 | 0.6883181 | 31200.14 | 25000.077
| -17.85505 | 2.706654 | 11.9208175 | 74.17877 | 4.081518 | 148990.7 | 36.65197 | 566.6535 |  | 5.0359729 | 47.17845 | 0.7110347 | 31200.14 | 25000.077
| -17.10701 | 2.742896 | 11.9314036 | 74.61819 | 4.125161 | 149788.3 | 36.66194 | 566.7895 |  | 5.046559 | 49.31287 | 0.7254136 | 31200.14 | 25000.077
| -16.97692 | 2.778282 | 11.9416371 | 75.2334 | 4.167272 | 150517.3 | 36.45714 | 564.1789 |  | 5.0567925 | 49.78977 | 0.7325666 | 31200.14 | 25000.077
| -16.26141 | 2.813901 | 11.9517828 | 75.73193 | 4.209913 | 151276 | 36.38659 | 563.293 |  | 5.0669382 | 50.39364 | 0.7578854 | 31200.14 | 25000.077
| -14.08236 | 2.852801 | 11.9627962 | 76.26661 | 4.256457 | 152120.2 | 36.31517 | 562.5081 |  | 5.0779516 | 49.77976 | 0.7935298 | 31200.14 | 25000.077
| -9.951946 | 2.890726 | 11.9734113 | 76.79294 | 4.301795 | 152900.8 | 36.24334 | 561.507 |  | 5.0885667 | 49.46534 | 0.8359224 | 31200.14 | 25000.077
| -10.6024 | 2.927984 | 11.9837346 | 77.37708 | 4.346395 | 153787.8 | 36.07971 | 560.1111 |  | 5.09889 | 50.2964 | 0.8602977 | 31200.14 | 25000.077
| -6.634617 | 2.967082 | 11.994469 | 77.88018 | 4.393405 | 154707.7 | 36.03084 | 560.032 |  | 5.1096244 | 51.88869 | 0.8802941 | 31200.14 | 25000.077
| -3.349824 | 3.006702 | 12.0052213 | 78.3165 | 4.440793 | 155596.3 | 36.06089 | 560.6969 |  | 5.1203767 | 51.70508 | 0.8894029 | 31200.14 | 25000.077
| -3.024598 | 3.044496 | 12.0153378 | 78.70547 | 4.485922 | 156464.5 | 36.1114 | 561.7299 |  | 5.1304932 | 49.90315 | 0.8989074 | 31200.14 | 25000.077
| -2.471714 | 3.082398 | 12.0253916 | 79.03041 | 4.531262 | 157386.7 | 36.22218 | 563.7706 |  | 5.140547 | 47.75507 | 0.9014388 | 31200.14 | 25000.077
| -1.268378 | 3.124011 | 12.0363373 | 79.46313 | 4.581139 | 158331.3 | 36.2693 | 564.7697 |  | 5.1514927 | 45.39202 | 0.8995827 | 31200.14 | 25000.077
End Of Loading Index | -1.691172 | 3.166249 | 12.0473296 | 79.90791 | 4.631727 | 159261.5 | 36.31086 | 565.58 |  | 5.162485 | 42.41716 | 0.8871755 | 31200.14 | 25000.077
| -0.7805404 | 3.200919 | 12.0571597 | 80.48323 | 4.673902 | 159841.6 | 36.15379 | 562.9425 | 0.5371337 | 5.1723151 | 41.1706 | 0.8544728 | 31200.14 | 25000.077
| -2.569281 | 3.195919 | 12.0680303 | 80.91252 | 4.668857 | 158757.2 | 35.79644 | 553.4133 | 0.5297742 | 5.1831857 | 41.9634 | 0.8216744 | 31200.14 | 25000.077
| -6.602094 | 3.200419 | 12.079119 | 81.1246 | 4.673335 | 157679.2 | 35.78907 | 547.258 | 0.5184891 | 5.1942744 | 41.26699 | 0.7652312 | 31200.14 | 25000.077
| -9.268965 | 3.195919 | 12.0898928 | 81.34007 | 4.668812 | 156654.3 | 35.65919 | 540.8203 | 0.496804 | 5.2050482 | 38.58463 | 0.6958104 | 31200.14 | 25000.077
| -11.15529 | 3.200419 | 12.1008706 | 81.39271 | 4.673309 | 155630 | 35.81436 | 536.879 | 0.4737565 | 5.216026 | 33.50347 | 0.6169395 | 31200.14 | 25000.077
| -11.12277 | 3.196419 | 12.1109925 | 81.36468 | 4.669314 | 154743.8 | 35.92759 | 533.9068 | 0.4478412 | 5.2261479 | 26.66888 | 0.5392624 | 31200.14 | 25000.077
| -10.66745 | 3.200919 | 12.1218667 | 81.49051 | 4.673804 | 153832.6 | 35.99376 | 529.5609 | 0.4165712 | 5.2370221 | 17.84321 | 0.4419998 | 31200.14 | 25000.077
| -8.260757 | 3.196419 | 12.1327865 | 81.51969 | 4.669305 | 153071.4 | 36.02435 | 526.3686 | 0.3880187 | 5.2479419 | 9.9581 | 0.3492987 | 31200.14 | 25000.077
| -8.358325 | 3.201419 | 12.1428505 | 81.55913 | 4.674299 | 152494.3 | 36.13855 | 524.2337 | 0.3638484 | 5.2580059 | 5.672352 | 0.2744286 | 31200.14 | 25000.077
| -4.910912 | 3.196919 | 12.1538223 | 81.5978 | 4.6698 | 151992.1 | 36.1197 | 521.8399 | 0.336087 | 5.2689777 | 3.594328 | 0.1867718 | 31200.14 | 25000.077
| -1.235856 | 3.201419 | 12.1646631 | 81.65381 | 4.674294 | 151628.6 | 36.17717 | 520.2298 | 0.3132529 | 5.2798185 | 2.103596 | 0.1031097 | 31200.14 | 25000.077
| -1.821262 | 3.197419 | 12.1747379 | 81.67172 | 4.670291 | 151461.8 | 36.13322 | 519.2424 | 0.2917347 | 5.2898933 | 2.441954 | 0.04316441 | 31200.14 | 25000.077
| 0.2276575 | 3.200919 | 12.185703 | 81.6755 | 4.673795 | 151344.7 | 36.19364 | 519.0014 | 0.2722985 | 5.3008584 | 2.225929 | 0 | 31200.14 | 25000.077
| 0.0325225 | 3.197419 | 12.1966467 | 81.74451 | 4.670287 | 151398.3 | 36.06657 | 518.21 | 0.2514508 | 5.3118021 | 1.876141 | -0.02318594 | 31200.14 | 25000.077
| -1.268378 | 3.200419 | 12.207693 | 81.68312 | 4.673295 | 151526.6 | 36.14966 | 519.4997 | 0.2368098 | 5.3228484 | 1.404481 | -0.03642452 | 31200.14 | 25000.077
| -4.780822 | 3.197919 | 12.2186012 | 81.75713 | 4.670785 | 151756.1 | 36.0023 | 519.2988 | 0.2218548 | 5.3337566 | 1.268688 | -0.03973814 | 31200.14 | 25000.077
End of Data Index | -7.870483 | 3.200419 | 12.2295598 | 81.69726 | 4.673292 | 152029.6 | 36.05395 | 521.0353 | 0.2080587 | 5.3447152 | 0.8116824 | -0.03643716 | 31200.14 | 25000.077
| -8.228234 | 3.197419 | 12.2396213 | 81.72209 | 4.670286 | 152308.8 | 35.9447 | 521.5306 |  | 5.3547767 | 0.5345924 | -0.03313618 | 31200.14 | 25000.077
| -10.47231 | 3.200919 | 12.2505781 | 81.75469 | 4.673785 | 152613.9 | 35.90729 | 522.3882 |  | 5.3657335 | 0.5399984 | -0.02651968 | 31200.14 | 25000.077
| -9.984468 | 3.197919 | 12.2605938 | 81.72961 | 4.670785 | 152899.7 | 35.85019 | 523.4741 |  | 5.3757492 | 0.8317539 | -0.01326445 | 31200.14 | 25000.077
| -10.83006 | 3.201419 | 12.2715921 | 81.74676 | 4.674285 | 153175.5 | 35.83396 | 524.4104 |  | 5.3867475 | 0.7153187 | 0.009950639 | 31200.14 | 25000.077
| -9.529148 | 3.197919 | 12.2824223 | 81.76369 | 4.670783 | 153468.9 | 35.72611 | 525.0207 |  | 5.3975777 | 1.056031 | 0.01990704 | 31200.14 | 25000.077
| -6.634617 | 3.201419 | 12.2933753 | 81.83253 | 4.674274 | 153715.4 | 35.66103 | 525.2707 |  | 5.4085307 | 1.025198 | 0.02986402 | 31200.14 | 25000.077
| -5.951639 | 3.198419 | 12.3034189 | 81.79271 | 4.671276 | 153943.8 | 35.62924 | 526.3355 |  | 5.4185743 | 1.561252 | 0.03318609 | 31200.14 | 25000.077
| -2.959553 | 3.200919 | 12.3143373 | 81.72197 | 4.673788 | 154156.5 | 35.70186 | 528.0094 |  | 5.4294927 | 1.183513 | 0.02986748 | 31200.14 | 25000.077
| -0.195135 | 3.198419 | 12.3253835 | 81.70163 | 4.671291 | 154347.7 | 35.66208 | 528.7578 |  | 5.4405389 | -0.1009926 | 0.01990934 | 31200.14 | 25000.077
| 0.3577474 | 3.200919 | 12.336226 | 81.70157 | 4.67379 | 154510.6 | 35.66899 | 529.4562 |  | 5.4513814 | -0.6625805 | 0.02985883 | 31200.14 | 25000.077
| -0.6829728 | 3.198419 | 12.3471799 | 81.75361 | 4.671285 | 154681.7 | 35.55755 | 529.3064 |  | 5.4623353 | -1.285722 | 0.0364899 | 31200.14 | 25000.077
| -0.3902701 | 3.201419 | 12.3572172 | 81.76446 | 4.67428 | 154839.6 | 35.56029 | 529.8901 |  | 5.4723726 | -1.170133 | 0.04312442 | 31200.14 | 25000.077
| -0.2927026 | 3.198419 | 12.3672628 | 81.71513 | 4.671286 | 155000.8 | 35.54917 | 530.8445 |  | 5.4824182 | -0.7276187 | 0.04644168 | 31200.14 | 25000.077
| -2.634327 | 3.200919 | 12.3781958 | 81.77179 | 4.673782 | 155140.7 | 35.50119 | 530.8124 |  | 5.4933512 | -0.2176331 | 0.05307006 | 31200.14 | 25000.077
| -6.764708 | 3.198419 | 12.3891324 | 81.74209 | 4.671286 | 155300.3 | 35.4765 | 531.5645 |  | 5.5042878 | 0.8895803 | 0.07297131 | 31200.14 | 25000.077
| -9.496625 | 3.200919 | 12.4001272 | 81.738 | 4.673786 | 155455.5 | 35.48893 | 532.2858 |  | 5.5152826 | 0.8332382 | 0.08956087 | 31200.14 | 25000.077
| -10.56988 | 3.198419 | 12.4110384 | 81.8282 | 4.671275 | 155633.6 | 35.33851 | 531.7209 |  | 5.5261938 | 0.4938985 | 0.102847 | 31200.14 | 25000.077
| -10.11456 | 3.200919 | 12.4220083 | 81.79954 | 4.673778 | 155839.5 | 35.36867 | 532.8997 |  | 5.5371637 | 0.6287827 | 0.1194836 | 31200.14 | 25000.077
| -7.220027 | 3.198419 | 12.4330886 | 81.80897 | 4.671278 | 156050 | 35.29683 | 533.3789 |  | 5.548244 | 0.6432572 | 0.1228524 | 31200.14 | 25000.077
| -3.967755 | 3.200919 | 12.4439701 | 81.76676 | 4.673782 | 156258.6 | 35.34054 | 534.7274 |  | 5.5591255 | 0.8826134 | 0.1195875 | 31200.14 | 25000.077
| -3.870187 | 3.197919 | 12.4541109 | 81.6994 | 4.670787 | 156429.2 | 35.34707 | 535.9342 |  | 5.5692663 | 0.4892513 | 0.1295906 | 31200.14 | 25000.077
| -0.5528827 | 3.200419 | 12.4649719 | 81.75871 | 4.673282 | 156588.5 | 35.29427 | 535.9367 |  | 5.5801273 | -0.03242307 | 0.1329443 | 31200.14 | 25000.077
| 0.6504497 | 3.197919 | 12.4759597 | 81.74281 | 4.670785 | 156792.4 | 35.24976 | 536.691 |  | 5.5911151 | -0.173539 | 0.1296809 | 31200.14 | 25000.077
| 0.6829722 | 3.200419 | 12.4868922 | 81.76867 | 4.673281 | 157005.3 | 35.22356 | 537.2693 |  | 5.6020476 | -0.9215455 | 0.1097938 | 31200.14 | 25000.077
| -1.853785 | 3.197919 | 12.497862 | 81.79698 | 4.670777 | 157170.8 | 35.13995 | 537.3766 |  | 5.6130174 | -0.3519465 | 0.08985739 | 31200.14 | 25000.077
| -5.333707 | 3.200419 | 12.5088447 | 81.70341 | 4.673288 | 157313.4 | 35.24558 | 539.1047 |  | 5.6240001 | -0.1826535 | 0.0632477 | 31200.14 | 25000.077
| -5.496321 | 3.197419 | 12.5188475 | 81.73086 | 4.670282 | 157400.4 | 35.16792 | 538.9201 |  | 5.6340029 | -0.06166704 | 0.03661497 | 31200.14 | 25000.077
| -8.683553 | 3.200919 | 12.5297826 | 81.71238 | 4.673787 | 157480.4 | 35.21858 | 539.6108 |  | 5.644938 | -0.1240272 | 0.003328441 | 31200.14 | 25000.077
| -10.6024 | 3.197419 | 12.5407372 | 81.64402 | 4.670296 | 157515.3 | 35.23989 | 540.3393 |  | 5.6558926 | -0.9730631 | -0.02329096 | 31200.14 | 25000.077

## Test 331
Markers | Displacement | Force | Time | DEPTH | LOAD | STIFFNESS | HARDNESS | MODULUS | hdotOverh | Time On Sample | Velocity | Dyn. Phase | X Axis Position | Y Axis Position
| nm | mN | s | nm | mN | N/m | GPa | GPa | 1/s | s | nm/s | degrees | Âµm | Âµm
Surface Index | -67.68208 | -0.7045792 | 6.8908519 | 0 | 0.0002759324 |  |  |  |  | 0 | 987.9375 |  | 31200.14 | 25005.08
| -66.99906 | -0.7044538 | 6.8918631 | 0.6828976 | 0.0003029812 |  |  |  |  | 0.0010112 | 988.4863 |  | 31200.14 | 25005.08
| -66.83643 | -0.7043318 | 6.8928473 | 0.8454049 | 0.0003370265 |  |  |  |  | 0.0019954 | 988.8358 |  | 31200.14 | 25005.08
| -66.8039 | -0.704207 | 6.8938543 | 0.8778079 | 0.000398112 |  |  |  |  | 0.0030024 | 988.9235 |  | 31200.14 | 25005.08
| -66.6738 | -0.704082 | 6.8948626 | 1.007785 | 0.0004750733 |  |  |  |  | 0.0040107 | 988.5743 |  | 31200.14 | 25005.08
| -66.70633 | -0.7039506 | 6.895923 | 0.9751281 | 0.0005762924 |  |  |  |  | 0.0050711 | 987.6361 |  | 31200.14 | 25005.08
| -66.64128 | -0.703837 | 6.8968393 | 1.040063 | 0.0006729184 |  |  |  |  | 0.0059874 | 985.9935 |  | 31200.14 | 25005.08
| -66.6738 | -0.703719 | 6.8977911 | 1.007425 | 0.0007858112 |  |  |  |  | 0.0069392 | 983.7366 |  | 31200.14 | 25005.08
| -66.6738 | -0.7035844 | 6.8988772 | 1.007292 | 0.0009078551 |  |  |  |  | 0.0080253 | 980.808 |  | 31200.14 | 25005.08
| -66.0233 | -0.7034627 | 6.8998587 | 1.657672 | 0.001021864 |  |  |  |  | 0.0090068 | 977.0266 |  | 31200.14 | 25005.08
| -66.64128 | -0.7033398 | 6.90085 | 1.03957 | 0.001137288 |  |  |  |  | 0.0099981 | 972.5345 |  | 31200.14 | 25005.08
| -66.4136 | -0.703221 | 6.9018089 | 1.267128 | 0.001251021 |  |  |  |  | 0.010957 | 967.3203 |  | 31200.14 | 25005.08
| -66.77138 | -0.7030946 | 6.9028283 | 0.9092255 | 0.001374859 |  |  |  |  | 0.0119764 | 961.4626 |  | 31200.14 | 25005.08
| -67.25925 | -0.7029704 | 6.9038305 | 0.4212297 | 0.001493197 |  |  |  |  | 0.0129786 | 954.8749 |  | 31200.14 | 25005.08
| -66.1534 | -0.7028453 | 6.9048393 | 1.526958 | 0.001611713 |  |  |  |  | 0.0139874 | 947.6016 |  | 31200.14 | 25005.08
| -65.86068 | -0.7027256 | 6.9058052 | 1.819562 | 0.001726995 |  |  |  |  | 0.0149533 | 939.6955 |  | 31200.14 | 25005.08
| -66.25097 | -0.7025981 | 6.9068335 | 1.429138 | 0.00184909 |  |  |  |  | 0.0159816 | 931.2493 |  | 31200.14 | 25005.08
| -66.21845 | -0.7024795 | 6.9077908 | 1.461548 | 0.00196086 |  |  |  |  | 0.0169389 | 922.1326 |  | 31200.14 | 25005.08
| -66.4136 | -0.7023507 | 6.9088299 | 1.266265 | 0.002086178 |  |  |  |  | 0.017978 | 912.4081 |  | 31200.14 | 25005.08
| -65.69805 | -0.7022315 | 6.9097908 | 1.981701 | 0.002201763 |  |  |  |  | 0.0189389 | 902.1035 |  | 31200.14 | 25005.08
| -66.51118 | -0.7021056 | 6.9108067 | 1.168447 | 0.002323723 |  |  |  |  | 0.0199548 | 891.2386 |  | 31200.14 | 25005.08
| -66.38108 | -0.7019835 | 6.9117922 | 1.298428 | 0.002442477 |  |  |  |  | 0.0209403 | 879.6968 |  | 31200.14 | 25005.08
| -65.92572 | -0.7018547 | 6.9128312 | 1.753651 | 0.002565859 |  |  |  |  | 0.0219793 | 867.5296 |  | 31200.14 | 25005.08
| -66.25097 | -0.7017352 | 6.913795 | 1.428283 | 0.002681001 |  |  |  |  | 0.0229431 | 854.7213 |  | 31200.14 | 25005.08
| -66.38108 | -0.701608 | 6.9148214 | 1.298055 | 0.002805266 |  |  |  |  | 0.0239695 | 841.3854 |  | 31200.14 | 25005.08
| -65.86068 | -0.7014846 | 6.9158169 | 1.818332 | 0.002925219 |  |  |  |  | 0.024965 | 827.4459 |  | 31200.14 | 25005.08
| -66.31603 | -0.7013644 | 6.9167865 | 1.362861 | 0.00304128 |  |  |  |  | 0.0259346 | 813.1385 |  | 31200.14 | 25005.08
| -65.53543 | -0.7012406 | 6.9177852 | 2.14334 | 0.003163916 |  |  |  |  | 0.0269333 | 798.3861 |  | 31200.14 | 25005.08
| -65.8932 | -0.7011172 | 6.9187801 | 1.785447 | 0.003283033 |  |  |  |  | 0.0279282 | 783.1864 |  | 31200.14 | 25005.08
| -66.31603 | -0.7009934 | 6.9197792 | 1.362493 | 0.003405156 |  |  |  |  | 0.0289273 | 767.5714 |  | 31200.14 | 25005.08
| -66.1534 | -0.7008636 | 6.9208266 | 1.524993 | 0.003531624 |  |  |  |  | 0.0299747 | 751.5828 |  | 31200.14 | 25005.08
| -66.21845 | -0.7007451 | 6.9217826 | 1.459828 | 0.003645558 |  |  |  |  | 0.0309307 | 735.2397 |  | 31200.14 | 25005.08
| -65.73058 | -0.7006201 | 6.9227906 | 1.947576 | 0.00376646 |  |  |  |  | 0.0319387 | 718.6245 |  | 31200.14 | 25005.08
| -66.0233 | -0.700502 | 6.923743 | 1.654735 | 0.003881552 |  |  |  |  | 0.0328911 | 701.7058 |  | 31200.14 | 25005.08
| -65.7631 | -0.7003756 | 6.924763 | 1.914806 | 0.004006346 |  |  |  |  | 0.0339111 | 684.5841 |  | 31200.14 | 25005.08
| -65.7631 | -0.7002534 | 6.9257487 | 1.914685 | 0.004123161 |  |  |  |  | 0.0348968 | 667.2092 |  | 31200.14 | 25005.08
| -65.5029 | -0.7001266 | 6.9267719 | 2.174762 | 0.004247189 |  |  |  |  | 0.03592 | 649.6962 |  | 31200.14 | 25005.08
| -65.66552 | -0.7000008 | 6.9277863 | 2.012015 | 0.004366639 |  |  |  |  | 0.0369344 | 632.0126 |  | 31200.14 | 25005.08
| -65.56795 | -0.6998855 | 6.9287171 | 2.109475 | 0.00447721 |  |  |  |  | 0.0378652 | 614.2549 |  | 31200.14 | 25005.08
| -65.8932 | -0.6997544 | 6.9297745 | 1.784095 | 0.004604676 |  |  |  |  | 0.0389226 | 596.6147 |  | 31200.14 | 25005.08
| -66.08835 | -0.699632 | 6.9307622 | 1.588819 | 0.00472278 |  |  |  |  | 0.0399103 | 578.8633 |  | 31200.14 | 25005.08
| -65.73058 | -0.6995088 | 6.9317561 | 1.946474 | 0.004843618 |  |  |  |  | 0.0409042 | 561.1813 |  | 31200.14 | 25005.08
| -66.08835 | -0.6993855 | 6.9327501 | 1.588574 | 0.004966713 |  |  |  |  | 0.0418982 | 543.5337 |  | 31200.14 | 25005.08
| -65.86068 | -0.6992633 | 6.9337363 | 1.816129 | 0.005085634 |  |  |  |  | 0.0428844 | 525.8541 |  | 31200.14 | 25005.08
| -65.92572 | -0.6991397 | 6.9347334 | 1.750959 | 0.005205184 |  |  |  |  | 0.0438815 | 508.162 |  | 31200.14 | 25005.08
| -65.8932 | -0.6990201 | 6.9356983 | 1.783367 | 0.005323148 |  |  |  |  | 0.0448464 | 490.4939 |  | 31200.14 | 25005.08
| -65.40533 | -0.6988821 | 6.9368116 | 2.271102 | 0.005456462 |  |  |  |  | 0.0459597 | 472.8223 |  | 31200.14 | 25005.08
| -65.43785 | -0.6987691 | 6.9377233 | 2.238469 | 0.005568834 |  |  |  |  | 0.0468714 | 455.0414 |  | 31200.14 | 25005.08
| -65.53543 | -0.6986501 | 6.9386826 | 2.140771 | 0.005685903 |  |  |  |  | 0.0478307 | 437.2702 |  | 31200.14 | 25005.08
| -65.3728 | -0.6985218 | 6.9397178 | 2.303271 | 0.005811379 |  |  |  |  | 0.0488659 | 419.4082 |  | 31200.14 | 25005.08
| -65.3728 | -0.6984033 | 6.9406743 | 2.303154 | 0.005929826 |  |  |  |  | 0.0498224 | 401.5856 |  | 31200.14 | 25005.08
| -65.73058 | -0.6982755 | 6.9417046 | 1.945251 | 0.006053772 |  |  |  |  | 0.0508527 | 383.8097 |  | 31200.14 | 25005.08
| -65.5029 | -0.6981528 | 6.9426949 | 2.172804 | 0.006171277 |  |  |  |  | 0.051843 | 366.8491 |  | 31200.14 | 25005.08
| -66.34855 | -0.6980278 | 6.9437029 | 1.327032 | 0.00629747 |  |  |  |  | 0.052851 | 349.9025 |  | 31200.14 | 25005.08
| -65.1126 | -0.6979013 | 6.9447236 | 2.562858 | 0.006420828 |  |  |  |  | 0.0538717 | 333.0157 |  | 31200.14 | 25005.08
| -65.34027 | -0.6977815 | 6.9456903 | 2.335064 | 0.006537973 |  |  |  |  | 0.0548384 | 316.0838 |  | 31200.14 | 25005.08
| -65.73058 | -0.6976572 | 6.9466931 | 1.944637 | 0.006662279 |  |  |  |  | 0.0558412 | 299.0076 |  | 31200.14 | 25005.08
| -65.5029 | -0.6975336 | 6.9476897 | 2.17219 | 0.006784814 |  |  |  |  | 0.0568378 | 281.815 |  | 31200.14 | 25005.08
SurfaceFindCoarse | -65.53543 | -0.6974075 | 6.9487075 | 2.139538 | 0.006909256 |  |  |  |  | 0.0578556 | 264.5813 |  | 31200.14 | 25005.08
| -65.08008 | -0.6976101 | 6.9607647 | 2.630211 | 0.006799736 |  |  |  |  | 0.0699128 | 97.77915 | 86.92825 | 31200.14 | 25005.08
| -65.40533 | -0.6977234 | 6.9707921 | 2.544187 | 0.006803298 |  |  |  |  | 0.0799402 | 30.93361 | 84.37537 | 31200.14 | 25005.08
| -65.27522 | -0.6978476 | 6.9817723 | 2.46787 | 0.006805697 |  |  |  |  | 0.0909204 | 17.94265 | 80.99913 | 31200.14 | 25005.08
| -65.56795 | -0.6979711 | 6.9927193 | 2.395901 | 0.006808587 |  |  |  |  | 0.1018674 | 11.75393 | 74.55073 | 31200.14 | 25005.08
| -65.40533 | -0.6980953 | 7.0036439 | 2.339699 | 0.006812603 |  |  |  |  | 0.112792 | 6.328147 | 70.35537 | 31200.14 | 25005.08
| -65.5029 | -0.6982086 | 7.0136654 | 2.291398 | 0.006813152 |  |  |  |  | 0.1228135 | 2.387924 | 66.8503 | 31200.14 | 25005.08
End Of Dynamic Ramp | -65.92572 | -0.6983209 | 7.0236796 | 2.282452 | 0.006810489 |  |  |  |  | 0.1328277 | -0.2389376 |  | 31200.14 | 25005.08
| -65.60047 | -0.698412 | 7.0434968 | 2.217425 | 0.006826184 |  |  |  |  | 0.1526449 | -1.580875 |  | 31200.14 | 25005.08
| -65.01502 | -0.698412 | 7.0543452 | 2.282228 | 0.006818368 |  |  |  |  | 0.1634933 | -1.224494 |  | 31200.14 | 25005.08
| -65.08008 | -0.698412 | 7.0643693 | 2.30088 | 0.006816403 |  |  |  |  | 0.1735174 | -0.5161851 |  | 31200.14 | 25005.08
| -65.27522 | -0.698412 | 7.076388 | 2.209217 | 0.006827828 |  |  |  |  | 0.1855361 | 0.3015161 |  | 31200.14 | 25005.08
| -65.2427 | -0.698412 | 7.0864171 | 2.204284 | 0.006829151 |  |  |  |  | 0.1955652 | -0.1217229 |  | 31200.14 | 25005.08
| -66.08835 | -0.698412 | 7.0973087 | 2.246698 | 0.006824941 |  |  |  |  | 0.2064568 | -0.2170446 |  | 31200.14 | 25005.08
| -65.43785 | -0.698412 | 7.1073168 | 2.302302 | 0.006819129 |  |  |  |  | 0.2164649 | -0.02565867 | 9.551637 | 31200.14 | 25005.08
| -65.73058 | -0.698412 | 7.1181758 | 2.307943 | 0.00681949 |  |  |  |  | 0.2273239 | 0.6340596 | 8.095524 | 31200.14 | 25005.08
| -65.5029 | -0.698412 | 7.129129 | 2.364338 | 0.006813517 |  |  |  |  | 0.2382771 | 0.4749867 | 7.152669 | 31200.14 | 25005.08
| -65.56795 | -0.698412 | 7.1391813 | 2.292645 | 0.006823058 |  |  |  |  | 0.2483294 | 0.5573071 | 6.431645 | 31200.14 | 25005.08
| -65.69805 | -0.698412 | 7.150162 | 2.345037 | 0.006817525 |  |  |  |  | 0.2593101 | 0.9311949 | 5.422 | 31200.14 | 25005.08
| -65.01502 | -0.698412 | 7.1610388 | 2.387198 | 0.006813036 |  |  |  |  | 0.2701869 | 0.9171719 | 4.763642 | 31200.14 | 25005.08
| -65.8932 | -0.698412 | 7.1710628 | 2.394407 | 0.006812434 |  |  |  |  | 0.2802109 | 0.7367394 | 4.275841 | 31200.14 | 25005.08
| -65.21018 | -0.6982209 | 7.1820824 | 2.436209 | 0.006998828 |  |  |  |  | 0.2912305 | 0.7411482 | 3.998974 | 31200.14 | 25005.08
| -65.17765 | -0.6982209 | 7.1930027 | 2.492611 | 0.006992133 |  |  |  |  | 0.3021508 | 1.554223 | 3.416588 | 31200.14 | 25005.08
| -65.21018 | -0.6982209 | 7.2038731 | 2.565707 | 0.006983314 |  |  |  |  | 0.3130212 | 2.648142 | 3.0394 | 31200.14 | 25005.08
| -65.3728 | -0.6982209 | 7.2140216 | 2.486121 | 0.006993215 |  |  |  |  | 0.3231697 | 3.187737 | 2.496781 | 31200.14 | 25005.08
| -64.75483 | -0.6982209 | 7.2249154 | 2.520077 | 0.006989367 |  |  |  |  | 0.3340635 | 2.933499 | 2.127151 | 31200.14 | 25005.08
| -65.5029 | -0.6982209 | 7.2349333 | 2.499779 | 0.006991812 |  |  |  |  | 0.3440814 | 2.384306 | 2.121096 | 31200.14 | 25005.08
| -65.21018 | -0.6982209 | 7.2459531 | 2.428129 | 0.007000792 |  |  |  |  | 0.3551012 | 0.913506 | 1.784843 | 31200.14 | 25005.08
| -64.91745 | -0.6982209 | 7.25701 | 2.436646 | 0.00699967 |  |  |  |  | 0.3661581 | -0.4890954 | 2.121096 | 31200.14 | 25005.08
| -65.08008 | -0.6982209 | 7.2678 | 2.539291 | 0.006987042 |  |  |  |  | 0.3769481 | -1.102637 | 2.447049 | 31200.14 | 25005.08
| -65.56795 | -0.6982209 | 7.2778158 | 2.554008 | 0.006985198 |  |  |  |  | 0.3869639 | -0.6169391 | 2.602562 | 31200.14 | 25005.08
| -65.27522 | -0.6982209 | 7.2887784 | 2.568878 | 0.006983474 |  |  |  |  | 0.3979265 | 0.3058278 | 2.927348 | 31200.14 | 25005.08
| -65.17765 | -0.6982209 | 7.2987913 | 2.44343 | 0.006998627 |  |  |  |  | 0.4079394 | 0.5442854 | 3.617333 | 31200.14 | 25005.08
| -65.43785 | -0.6982209 | 7.3097708 | 2.540548 | 0.00698648 |  |  |  |  | 0.4189189 | 0.9956614 | 4.540431 | 31200.14 | 25005.08
| -65.1126 | -0.6982209 | 7.3207233 | 2.547092 | 0.006985278 |  |  |  |  | 0.4298714 | 1.133042 | 5.538637 | 31200.14 | 25005.08
| -65.27522 | -0.6982209 | 7.331659 | 2.597079 | 0.006978944 |  |  |  |  | 0.4408071 | 1.142019 | 6.146625 | 31200.14 | 25005.08
| -65.2427 | -0.6982209 | 7.3417137 | 2.558557 | 0.006983354 |  |  |  |  | 0.4508618 | 0.7976895 | 6.970223 | 31200.14 | 25005.08
| -65.21018 | -0.6982209 | 7.352609 | 2.540043 | 0.006985519 |  |  |  |  | 0.4617571 | 0.6959587 | 7.439209 | 31200.14 | 25005.08
| -65.53543 | -0.6982209 | 7.3635995 | 2.462692 | 0.006994779 |  |  |  |  | 0.4727476 | 0.2687041 | 7.582458 | 31200.14 | 25005.08
| -65.2427 | -0.6982209 | 7.3745541 | 2.508629 | 0.006988846 |  |  |  |  | 0.4837022 | 0.117755 | 7.756672 | 31200.14 | 25005.08
| -64.8524 | -0.6982209 | 7.3855574 | 2.460785 | 0.006994579 |  |  |  |  | 0.4947055 | -0.8890432 | 8.426969 | 31200.14 | 25005.08
| -64.78735 | -0.6982209 | 7.3964391 | 2.54005 | 0.006984757 |  |  |  |  | 0.5055872 | -1.298145 | 8.673174 | 31200.14 | 25005.08
| -65.34027 | -0.6982209 | 7.4065722 | 2.450051 | 0.006995781 |  |  |  |  | 0.5157203 | -1.075284 | 9.9969 | 31200.14 | 25005.08
| -65.2427 | -0.6982209 | 7.4174509 | 2.468591 | 0.006993616 |  |  |  |  | 0.526599 | -0.8902437 | 10.93594 | 31200.14 | 25005.08
End Of Dynamic Ramp Hold | -65.7631 | -0.6982209 | 7.4284019 | 2.426745 | 0.006998707 | 280052.6 | -0.409559 |  |  | 0.53755 | -0.6525793 | 12.54958 | 31200.14 | 25005.08
| -65.21018 | -0.6972999 | 7.4435679 | 2.46244 | 0.008069721 | 473000.8 | -0.4821111 |  |  | 0.552716 | -0.7842073 | 14.50664 | 31200.14 | 25005.08
| -65.01502 | -0.6962988 | 7.4535788 | 2.579889 | 0.009251826 | 809533.7 | -0.5873066 |  |  | 0.5627269 | -0.3102266 | 15.64978 | 31200.14 | 25005.08
| -65.04755 | -0.6952898 | 7.4636688 | 2.700508 | 0.01044349 | 593028.2 | -0.7026885 |  |  | 0.5728169 | 1.150638 | 16.95985 | 31200.14 | 25005.08
| -64.55967 | -0.6941928 | 7.4746388 | 2.80334 | 0.01174428 | 601981.9 | -0.8318152 |  |  | 0.5837869 | 3.364182 | 18.00416 | 31200.14 | 25005.08
| -64.42957 | -0.6931073 | 7.4854946 | 2.96114 | 0.01302655 | 509356.8 | -0.99798 |  |  | 0.5946427 | 6.142012 | 18.98762 | 31200.14 | 25005.08
| -64.68977 | -0.6920945 | 7.4956219 | 3.072908 | 0.01422 | 366003.6 | -1.14864 |  |  | 0.60477 | 8.314623 | 19.52501 | 31200.14 | 25005.08
| -64.5922 | -0.6910025 | 7.5065425 | 3.224727 | 0.01550892 | 328534.4 | -1.353076 |  |  | 0.6156906 | 10.55114 | 18.49482 | 31200.14 | 25005.08
| -64.26695 | -0.6899066 | 7.5175008 | 3.34706 | 0.01680618 | 240631.7 | -1.552147 |  |  | 0.6266489 | 11.72685 | 17.10273 | 31200.14 | 25005.08
| -64.52715 | -0.6888041 | 7.5285259 | 3.435672 | 0.01811556 | 174454.6 | -1.732046 |  |  | 0.637674 | 11.83302 | 15.17862 | 31200.14 | 25005.08
| -64.78735 | -0.6876965 | 7.5396027 | 3.438356 | 0.01944371 | 129792.1 | -1.826779 |  |  | 0.6487508 | 11.08367 | 13.59797 | 31200.14 | 25005.08
| -64.2019 | -0.6866382 | 7.5501851 | 3.613082 | 0.02068988 | 99111.28 | -2.090209 |  |  | 0.6593332 | 9.893421 | 12.32975 | 31200.14 | 25005.08
| -64.13685 | -0.68563 | 7.560267 | 3.75915 | 0.0218776 | 80377.13 | -2.337918 |  |  | 0.6694151 | 9.460168 | 11.17039 | 31200.14 | 25005.08
| -64.23442 | -0.6846095 | 7.5704722 | 3.827492 | 0.02309409 | 66926.78 | -2.487513 |  |  | 0.6796203 | 9.092321 | 10.32841 | 31200.14 | 25005.08
| -64.13685 | -0.6836057 | 7.5805101 | 3.885459 | 0.02428961 | 57935.8 | -2.619815 |  |  | 0.6896582 | 8.891896 | 8.978995 | 31200.14 | 25005.08
| -63.87665 | -0.6825331 | 7.5912361 | 4.071945 | 0.02555036 | 50351.47 | -2.958013 |  |  | 0.7003842 | 9.01986 | 7.826276 | 31200.14 | 25005.08
| -63.32372 | -0.6814523 | 7.6020443 | 4.199168 | 0.02683059 | 44820.36 | -3.218388 |  |  | 0.7111924 | 9.845839 | 7.345683 | 31200.14 | 25005.08
| -63.58392 | -0.6803367 | 7.6132 | 4.21164 | 0.02816582 | 40585.13 | -3.260381 |  |  | 0.7223481 | 10.20549 | 7.197207 | 31200.14 | 25005.08
| -62.60818 | -0.6792505 | 7.6240623 | 4.403928 | 0.02944739 | 37663.94 | -3.681438 |  |  | 0.7332104 | 9.319361 | 7.462709 | 31200.14 | 25005.08
| -62.80332 | -0.6782425 | 7.6341422 | 4.512524 | 0.03063862 | 35468.39 | -3.944828 |  |  | 0.7432903 | 8.990076 | 7.560677 | 31200.14 | 25005.08
| -63.12857 | -0.6771526 | 7.6450416 | 4.535922 | 0.0319445 | 33699.84 | -4.01213 |  |  | 0.7541897 | 8.917403 | 7.63747 | 31200.14 | 25005.08
| -63.12857 | -0.67606 | 7.6559676 | 4.605906 | 0.03324724 | 32198.17 | -4.192634 |  |  | 0.7651157 | 8.131328 | 7.325316 | 31200.14 | 25005.08
| -63.22615 | -0.6749607 | 7.6669605 | 4.68636 | 0.03455636 | 31136.6 | -4.419519 |  |  | 0.7761086 | 7.22023 | 7.079398 | 31200.14 | 25005.08
| -63.38878 | -0.6739555 | 7.6770127 | 4.811945 | 0.03574231 | 30291.3 | -4.788113 |  |  | 0.7861608 | 6.944967 | 6.81745 | 31200.14 | 25005.08
| -63.64897 | -0.6728637 | 7.6879301 | 4.828048 | 0.03705073 | 29506.34 | -4.836071 |  |  | 0.7970782 | 7.000635 | 6.626217 | 31200.14 | 25005.08
| -64.10432 | -0.6717749 | 7.6988183 | 4.948617 | 0.03834104 | 28752.81 | -5.208115 |  |  | 0.8079664 | 6.213263 | 6.057163 | 31200.14 | 25005.08
| -63.09605 | -0.6706801 | 7.7097666 | 5.004635 | 0.03964762 | 28208.81 | -5.392551 |  |  | 0.8189147 | 6.310387 | 5.488665 | 31200.14 | 25005.08
| -63.38878 | -0.6695839 | 7.7207283 | 5.104723 | 0.0409481 | 27738.34 | -5.743339 |  |  | 0.8298764 | 6.680418 | 4.412992 | 31200.14 | 25005.08
| -62.9009 | -0.6684887 | 7.7316804 | 5.217255 | 0.04224721 | 27225.08 | -6.150154 |  |  | 0.8408285 | 6.703658 | 3.267038 | 31200.14 | 25005.08
| -62.15283 | -0.6673916 | 7.7426517 | 5.229392 | 0.04356194 | 26841.15 | -6.169286 |  |  | 0.8517998 | 6.718695 | 2.304778 | 31200.14 | 25005.08
| -62.34798 | -0.6662924 | 7.753643 | 5.298076 | 0.04487076 | 26602.14 | -6.443375 |  |  | 0.8627911 | 6.318171 | 1.565386 | 31200.14 | 25005.08
| -62.08777 | -0.665194 | 7.7646276 | 5.385054 | 0.04617659 | 26398.67 | -6.812353 |  |  | 0.8737757 | 6.091262 | 1.025064 | 31200.14 | 25005.08
| -62.15283 | -0.6640984 | 7.7755829 | 5.462598 | 0.04747898 | 26105 | -7.126611 |  |  | 0.884731 | 6.011815 | 0.557877 | 31200.14 | 25005.08
| -62.15283 | -0.6630898 | 7.785669 | 5.564113 | 0.04867332 | 25976.67 | -7.617659 |  |  | 0.8948171 | 6.007761 | 0.1099726 | 31200.14 | 25005.08
| -62.02273 | -0.6619972 | 7.7965952 | 5.622675 | 0.04997637 | 25841.21 | -7.895562 |  |  | 0.9057433 | 6.291259 | -0.1082072 | 31200.14 | 25005.08
| -62.41303 | -0.6608992 | 7.807575 | 5.69874 | 0.05128383 | 25698.14 | -8.275585 |  |  | 0.9167231 | 6.348308 | -0.3191932 | 31200.14 | 25005.08
| -62.57565 | -0.6598961 | 7.8176058 | 5.734185 | 0.05248154 | 25494.96 | -8.398419 |  |  | 0.9267539 | 6.577351 | -0.1044589 | 31200.14 | 25005.08
| -62.60818 | -0.658799 | 7.8285776 | 5.833176 | 0.053784 | 25368.48 | -8.939927 |  |  | 0.9377257 | 6.649142 | 0.1025886 | 31200.14 | 25005.08
| -62.96595 | -0.657701 | 7.8395572 | 5.886109 | 0.05509495 | 25061.24 | -9.119361 |  |  | 0.9487053 | 6.312895 | 0.5003871 | 31200.14 | 25005.08
| -62.34798 | -0.6566036 | 7.8505315 | 5.948499 | 0.05640211 | 24745.96 | -9.347697 |  |  | 0.9596796 | 5.966446 | 0.6832222 | 31200.14 | 25005.08
| -61.66495 | -0.6554371 | 7.8621958 | 6.068721 | 0.05775294 | 24352.59 | -9.937153 |  |  | 0.9713439 | 5.601295 | 0.6656472 | 31200.14 | 25005.08
| -61.95768 | -0.6544056 | 7.872511 | 6.014833 | 0.05903059 | 24156.92 | -9.391642 |  |  | 0.9816591 | 5.282486 | 0.4642993 | 31200.14 | 25005.08
| -61.4698 | -0.6533133 | 7.8834347 | 6.164296 | 0.06032138 | 23874.92 | -10.22136 |  |  | 0.9925828 | 5.198265 | 0.2266435 | 31200.14 | 25005.08
| -61.5999 | -0.6523132 | 7.8934348 | 6.188302 | 0.06151792 | 23668.68 | -10.19475 |  |  | 1.0025829 | 4.970142 | 0 | 31200.14 | 25005.08
| -61.5999 | -0.6512153 | 7.904414 | 6.309515 | 0.0628172 | 23428.99 | -10.8777 |  |  | 1.0135621 | 5.056995 | -0.2604335 | 31200.14 | 25005.08
| -61.17708 | -0.6501354 | 7.9152136 | 6.463572 | 0.06409806 | 23300.06 | -11.99782 |  |  | 1.0243617 | 5.727083 | -0.6389599 | 31200.14 | 25005.08
| -61.5999 | -0.6490382 | 7.926185 | 6.437479 | 0.06541293 | 23215.81 | -11.54745 |  |  | 1.0353331 | 6.346966 | -0.96392 | 31200.14 | 25005.08
| -61.37223 | -0.6480366 | 7.9362009 | 6.52198 | 0.06660105 | 23214.94 | -12.1782 |  |  | 1.045349 | 6.387582 | -1.325479 | 31200.14 | 25005.08
| -61.3397 | -0.6470128 | 7.9464396 | 6.580851 | 0.067817 | 23261.48 | -12.63389 |  |  | 1.0555877 | 6.690127 | -1.476157 | 31200.14 | 25005.08
| -61.5999 | -0.6459388 | 7.9571791 | 6.618029 | 0.06910433 | 23364.99 | -12.92974 |  |  | 1.0663272 | 6.193496 | -1.462553 | 31200.14 | 25005.08
| -62.08777 | -0.6448361 | 7.9682063 | 6.599205 | 0.07043014 | 23476.32 | -12.67067 |  |  | 1.0773544 | 5.558628 | -1.327544 | 31200.14 | 25005.08
| -61.82758 | -0.6437388 | 7.9791791 | 6.674364 | 0.07173579 | 23518.48 | -13.28524 |  |  | 1.0883272 | 4.132669 | -1.071937 | 31200.14 | 25005.08
| -62.08777 | -0.6426511 | 7.9900567 | 6.714862 | 0.07303736 | 23545.18 | -13.54351 |  |  | 1.0992048 | 3.388048 | -0.7826806 | 31200.14 | 25005.08
| -61.04698 | -0.6415568 | 8.0009994 | 6.862166 | 0.07433077 | 23568.92 | -15.03767 |  |  | 1.1101475 | 3.783224 | -0.5397828 | 31200.14 | 25005.08
| -61.92515 | -0.6405567 | 8.0110002 | 6.877078 | 0.07552831 | 23532.47 | -14.94611 |  |  | 1.1201483 | 3.993279 | -0.1516761 | 31200.14 | 25005.08
| -61.30718 | -0.6394656 | 8.0219112 | 6.920312 | 0.07683101 | 23501.8 | -15.18559 |  |  | 1.1310593 | 4.131919 | 0.3350592 | 31200.14 | 25005.08
| -61.01445 | -0.6384526 | 8.0320411 | 7.030951 | 0.07802956 | 23459.45 | -16.31602 |  |  | 1.1411892 | 4.896478 | 0.6946818 | 31200.14 | 25005.08
| -60.39649 | -0.6373548 | 8.0430192 | 7.120194 | 0.07933472 | 23400.32 | -17.18316 |  |  | 1.1521673 | 5.802352 | 0.9673791 | 31200.14 | 25005.08
| -60.07123 | -0.6362554 | 8.0540135 | 7.220529 | 0.08063944 | 23367.75 | -18.33222 |  |  | 1.1631616 | 6.635917 | 1.125371 | 31200.14 | 25005.08
| -59.97366 | -0.6351705 | 8.0648627 | 7.262086 | 0.08193848 | 23297.16 | -18.49294 |  |  | 1.1740108 | 6.615301 | 1.24087 | 31200.14 | 25005.08
| -60.46153 | -0.6341608 | 8.0749597 | 7.236282 | 0.0831507 | 23261.36 | -17.66964 |  |  | 1.1841078 | 5.900848 | 1.35586 | 31200.14 | 25005.08
| -60.52658 | -0.6330775 | 8.0857918 | 7.263501 | 0.08445024 | 23322.55 | -17.83075 |  |  | 1.1949399 | 5.186992 | 1.471372 | 31200.14 | 25005.08
| -61.01445 | -0.6319678 | 8.0968888 | 7.311803 | 0.0857747 | 23356.34 | -18.26103 |  |  | 1.2060369 | 4.108236 | 1.58199 | 31200.14 | 25005.08
| -61.17708 | -0.6308857 | 8.1077098 | 7.327068 | 0.08707122 | 23419.63 | -18.24244 |  |  | 1.2168579 | 2.429825 | 1.530563 | 31200.14 | 25005.08
| -61.14456 | -0.6298779 | 8.1177887 | 7.418914 | 0.08826731 | 23488.74 | -19.50684 |  |  | 1.2269368 | 2.031741 | 1.418401 | 31200.14 | 25005.08
| -61.14456 | -0.628874 | 8.1278269 | 7.511525 | 0.08945778 | 23532.65 | -20.86063 |  |  | 1.236975 | 2.369705 | 1.370756 | 31200.14 | 25005.08
| -61.43728 | -0.6277771 | 8.1387967 | 7.519949 | 0.09077167 | 23555.75 | -20.58894 |  |  | 1.2479448 | 3.455936 | 1.164644 | 31200.14 | 25005.08
| -61.17708 | -0.6266946 | 8.1496212 | 7.596587 | 0.09206287 | 23603.69 | -21.68309 |  |  | 1.2587693 | 4.308883 | 1.150738 | 31200.14 | 25005.08
| -61.04698 | -0.625691 | 8.159657 | 7.647563 | 0.09325596 | 23609.72 | -22.24658 |  |  | 1.2688051 | 4.954104 | 1.197968 | 31200.14 | 25005.08
| -61.01445 | -0.6246876 | 8.1696916 | 7.811095 | 0.09443934 | 23667.36 | -25.65136 |  |  | 1.2788397 | 5.372408 | 1.216288 | 31200.14 | 25005.08
| -61.2096 | -0.6236859 | 8.1797079 | 7.881577 | 0.09562887 | 23704.55 | -27.0071 |  |  | 1.288856 | 6.593926 | 1.203516 | 31200.14 | 25005.08
| -60.68921 | -0.6225878 | 8.1906891 | 7.874529 | 0.09694844 | 23788.33 | -26.32065 |  |  | 1.2998372 | 6.251553 | 1.22141 | 31200.14 | 25005.08
| -60.62416 | -0.6214963 | 8.2016046 | 7.938285 | 0.09825109 | 23878.63 | -27.64286 |  |  | 1.3107527 | 6.190206 | 1.32742 | 31200.14 | 25005.08
| -59.87608 | -0.6204937 | 8.2116298 | 8.016209 | 0.0994422 | 23990.71 | -29.68609 |  |  | 1.3207779 | 6.212773 | 1.376474 | 31200.14 | 25005.08
| -60.23386 | -0.6194047 | 8.2225204 | 8.070932 | 0.1007397 | 24123.76 | -31.15031 |  |  | 1.3316685 | 6.136931 | 1.42483 | 31200.14 | 25005.08
| -59.48579 | -0.6183006 | 8.2335617 | 8.108057 | 0.1020591 | 24302.39 | -32.266 |  |  | 1.3427098 | 5.588782 | 1.532535 | 31200.14 | 25005.08
| -59.55084 | -0.6172949 | 8.2436184 | 8.200951 | 0.103252 | 24455.55 | -35.74507 |  |  | 1.3527665 | 4.977692 | 1.524841 | 31200.14 | 25005.08
| -59.09549 | -0.6161993 | 8.2545747 | 8.272732 | 0.1045577 | 24623.31 | -38.75363 |  |  | 1.3637228 | 5.060478 | 1.516467 | 31200.14 | 25005.08
| -59.74598 | -0.615105 | 8.2655177 | 8.320113 | 0.1058614 | 24830.42 | -41.08997 |  |  | 1.3746658 | 5.649866 | 1.482686 | 31200.14 | 25005.08
| -59.42074 | -0.6140029 | 8.2765384 | 8.451353 | 0.1071656 | 24993.49 | -49.04091 |  |  | 1.3856865 | 5.922047 | 1.417923 | 31200.14 | 25005.08
| -60.00618 | -0.6129967 | 8.2866007 | 8.444983 | 0.1083718 | 25145.16 | -47.86968 |  |  | 1.3957488 | 5.984931 | 1.382733 | 31200.14 | 25005.08
| -60.13628 | -0.6119018 | 8.2975489 | 8.512259 | 0.1096697 | 25233.17 | -51.55707 |  |  | 1.406697 | 5.936478 | 1.231977 | 31200.14 | 25005.08
| -59.68094 | -0.6109006 | 8.3075611 | 8.538289 | 0.1108731 | 25316.89 | -52.21957 |  |  | 1.4167092 | 5.745785 | 1.083545 | 31200.14 | 25005.08
| -60.68921 | -0.6098098 | 8.3184695 | 8.610217 | 0.1121729 | 25406.69 | -56.93525 |  |  | 1.4276176 | 5.23357 | 0.9644843 | 31200.14 | 25005.08
| -60.23386 | -0.6087425 | 8.3291426 | 8.704753 | 0.1134397 | 25468.84 | -64.76484 |  |  | 1.4382907 | 5.080187 | 0.7103548 | 31200.14 | 25005.08
| -60.29891 | -0.6077414 | 8.3391536 | 8.798076 | 0.1146255 | 25558.45 | -75.41821 |  |  | 1.4483017 | 5.12304 | 0.4342562 | 31200.14 | 25005.08
| -60.16881 | -0.606733 | 8.3492374 | 8.769854 | 0.1158401 | 25643.25 | -68.41794 |  |  | 1.4583855 | 5.14279 | 0.2963084 | 31200.14 | 25005.08
| -59.97366 | -0.6056464 | 8.3601036 | 8.794542 | 0.1171409 | 25722.56 | -68.81031 |  |  | 1.4692517 | 4.958079 | 0.05342262 | 31200.14 | 25005.08
| -59.71346 | -0.6045449 | 8.3711181 | 8.825887 | 0.1184597 | 25804 | -70.10216 |  |  | 1.4802662 | 4.163812 | -0.1059071 | 31200.14 | 25005.08
| -59.06297 | -0.6034528 | 8.3820389 | 8.889843 | 0.119759 | 25889.89 | -76.50439 |  |  | 1.491187 | 3.812946 | -0.3676122 | 31200.14 | 25005.08
| -59.25812 | -0.6024508 | 8.3920591 | 8.912651 | 0.1209591 | 25980.21 | -77.30741 |  |  | 1.5012072 | 3.319946 | -0.5213303 | 31200.14 | 25005.08
| -58.60762 | -0.6013585 | 8.4029546 | 8.966659 | 0.1222632 | 26127.02 | -84.53749 |  |  | 1.5121027 | 2.411254 | -0.6219107 | 31200.14 | 25005.08
| -58.54257 | -0.6003417 | 8.4129663 | 9.002172 | 0.1234751 | 26249.18 | -88.81546 |  |  | 1.5221144 | 2.785115 | -0.7213116 | 31200.14 | 25005.08
| -58.70519 | -0.5992062 | 8.4240238 | 9.141877 | 0.1248172 | 26393.59 | -124.4812 |  |  | 1.5331719 | 3.682773 | -0.7167999 | 31200.14 | 25005.08
| -58.41247 | -0.5980829 | 8.4348508 | 9.151143 | 0.1261635 | 26496.4 | -120.0962 |  |  | 1.5439989 | 4.553098 | -0.5841123 | 31200.14 | 25005.08
| -58.51004 | -0.5970336 | 8.4448726 | 9.148266 | 0.1274205 | 26631.76 | -114.3216 |  |  | 1.5540207 | 4.665367 | -0.5302675 | 31200.14 | 25005.08
| -58.24985 | -0.5959721 | 8.4549054 | 9.247395 | 0.1286813 | 26772.13 | -150.809 |  |  | 1.5640535 | 4.427599 | -0.5774576 | 31200.14 | 25005.08
| -58.67267 | -0.5948075 | 8.4657998 | 9.25961 | 0.1300748 | 26905.05 | -147.6524 |  |  | 1.5749479 | 4.786201 | -0.5734373 | 31200.14 | 25005.08
| -58.60762 | -0.5937211 | 8.4758525 | 9.336514 | 0.131368 | 27053.29 | -190.1879 |  |  | 1.5850006 | 4.654324 | -0.5702118 | 31200.14 | 25005.08
| -58.73771 | -0.5925301 | 8.4867632 | 9.389173 | 0.1327904 | 27208.6 | -227.0568 |  |  | 1.5959113 | 4.059185 | -0.5172737 | 31200.14 | 25005.08
| -59.64841 | -0.5913105 | 8.4978083 | 9.468656 | 0.1342407 | 27345.42 | -329.821 |  |  | 1.6069564 | 4.083753 | -0.4646163 | 31200.14 | 25005.08
| -59.48579 | -0.5901926 | 8.5078146 | 9.532515 | 0.1355707 | 27433.23 | -471.1272 |  |  | 1.6169627 | 4.795998 | -0.3881111 | 31200.14 | 25005.08
| -59.64841 | -0.5890652 | 8.5178163 | 9.581948 | 0.1369165 | 27547.89 | -675.6259 |  |  | 1.6269644 | 5.335351 | -0.3371718 | 31200.14 | 25005.08
| -59.84356 | -0.5878269 | 8.5286968 | 9.630463 | 0.1383953 | 27702.07 | -1203.406 |  |  | 1.6378449 | 5.300372 | -0.3588415 | 31200.14 | 25005.08
| -59.19306 | -0.5865669 | 8.5396446 | 9.69074 | 0.1398977 | 27870.63 | 12037.05 | -1275.737 |  | 1.6487927 | 5.432777 | -0.4041544 | 31200.14 | 25005.08
| -58.31489 | -0.5852958 | 8.5505639 | 9.707974 | 0.1414199 | 27998.63 | -19723.39 |  |  | 1.659712 | 5.247297 | -0.4009931 | 31200.14 | 25005.08
| -58.99791 | -0.5841032 | 8.5607059 | 9.795324 | 0.1428358 | 28122.01 | 758.7252 | -2908.316 |  | 1.669854 | 4.825512 | -0.281089 | 31200.14 | 25005.08
| -58.83529 | -0.5829108 | 8.5707368 | 9.835812 | 0.14426 | 28279.64 | 558.3774 | -4048.935 |  | 1.6798849 | 4.600516 | -0.1863271 | 31200.14 | 25005.08
| -58.37995 | -0.581598 | 8.5816497 | 9.894083 | 0.1458294 | 28467.95 | 382.5445 | -9470.54 |  | 1.6907978 | 4.496572 | -0.06947746 | 31200.14 | 25005.08
| -58.44499 | -0.580384 | 8.5916692 | 9.842868 | 0.1472899 | 28649.11 | 770.0528 | -2856.745 |  | 1.7008173 | 4.306975 | 0.02304737 | 31200.14 | 25005.08
| -58.15227 | -0.5790408 | 8.602628 | 9.908407 | 0.1488918 | 28905.87 | 412.3121 | -7152.34 |  | 1.7117761 | 3.803995 | 0.04594689 | 31200.14 | 25005.08
| -57.4042 | -0.5776766 | 8.6136373 | 10.01834 | 0.1505109 | 29198.6 | 225.0654 | 7412.151 |  | 1.7227854 | 3.454329 | 0.1146373 | 31200.14 | 25005.08
| -57.63187 | -0.5763033 | 8.6245948 | 10.04113 | 0.1521526 | 29449.72 | 214.7888 | 6381.757 |  | 1.7337429 | 3.762777 | 0.205606 | 31200.14 | 25005.08
| -57.76197 | -0.5749311 | 8.6354368 | 10.14956 | 0.1537848 | 29715.96 | 154.5394 | 2884.858 |  | 1.7445849 | 3.8771 | 0.3415845 | 31200.14 | 25005.08
| -57.59935 | -0.5736481 | 8.6454651 | 10.20967 | 0.1553142 | 29988.47 | 134.6394 | 2314.284 |  | 1.7546132 | 4.436219 | 0.4318124 | 31200.14 | 25005.08
| -57.76197 | -0.5722061 | 8.6566137 | 10.3016 | 0.1570287 | 30286.04 | 112.6795 | 1809.938 |  | 1.7657618 | 5.642347 | 0.5214747 | 31200.14 | 25005.08
| -58.41247 | -0.5708193 | 8.6672193 | 10.33145 | 0.1586861 | 30591.69 | 107.9712 | 1732.315 |  | 1.7763674 | 6.484874 | 0.5432862 | 31200.14 | 25005.08
| -59.06297 | -0.5693298 | 8.6784938 | 10.33402 | 0.1604755 | 30866.12 | 110.4747 | 1801.396 |  | 1.7876419 | 6.078604 | 0.5188059 | 31200.14 | 25005.08
| -58.51004 | -0.56799 | 8.688535 | 10.41188 | 0.1620651 | 31088.69 | 99.17187 | 1577.291 |  | 1.7976831 | 5.632797 | 0.4944982 | 31200.14 | 25005.08
| -58.77024 | -0.5665626 | 8.6990964 | 10.50381 | 0.1637686 | 31334.1 | 88.44137 | 1385.3 |  | 1.8082445 | 5.427789 | 0.4925659 | 31200.14 | 25005.08
| -58.77024 | -0.5651941 | 8.7091456 | 10.58607 | 0.1653949 | 31514.63 | 81.66854 | 1269.586 |  | 1.8182937 | 5.299242 | 0.4455259 | 31200.14 | 25005.08
| -58.77024 | -0.5638092 | 8.7191942 | 10.59276 | 0.1670526 | 31678.59 | 83.80584 | 1306.753 |  | 1.8283423 | 5.200882 | 0.4429427 | 31200.14 | 25005.08
| -58.99791 | -0.5622919 | 8.7301083 | 10.65358 | 0.1688639 | 31873.99 | 80.25414 | 1248.323 |  | 1.8392564 | 4.970091 | 0.4183706 | 31200.14 | 25005.08
| -58.0547 | -0.5607364 | 8.7411707 | 10.75662 | 0.1707185 | 32029.69 | 73.963 | 1143.772 |  | 1.8503188 | 5.701681 | 0.3497601 | 31200.14 | 25005.08
| -57.4042 | -0.5591843 | 8.7520877 | 10.85572 | 0.1725634 | 32139.85 | 69.40259 | 1068.042 |  | 1.8612358 | 6.167332 | 0.2818158 | 31200.14 | 25005.08
| -57.56683 | -0.5577455 | 8.7620906 | 10.91009 | 0.1742795 | 32213.96 | 68.43957 | 1047.818 |  | 1.8712387 | 6.306619 | 0.2793846 | 31200.14 | 25005.08
| -56.62361 | -0.5561473 | 8.7731026 | 10.98069 | 0.1761884 | 32306.53 | 66.68256 | 1016.289 |  | 1.8822507 | 6.058093 | 0.3193712 | 31200.14 | 25005.08
| -56.03817 | -0.5545547 | 8.783962 | 10.972 | 0.1780995 | 32403.73 | 70.13089 | 1062.964 |  | 1.8931101 | 5.798938 | 0.2954452 | 31200.14 | 25005.08
| -56.59109 | -0.5529143 | 8.7950231 | 11.02986 | 0.1800578 | 32482.42 | 69.33942 | 1044.764 |  | 1.9041712 | 5.340992 | 0.2299344 | 31200.14 | 25005.08
| -57.27411 | -0.5512782 | 8.8059272 | 11.1768 | 0.1820026 | 32607.42 | 62.92518 | 948.6815 |  | 1.9150753 | 4.991693 | 0.1451573 | 31200.14 | 25005.08
| -56.98138 | -0.5497572 | 8.8159591 | 11.20269 | 0.1838162 | 32719.55 | 63.62465 | 955.8726 |  | 1.9251072 | 5.022825 | 0.1029388 | 31200.14 | 25005.08
| -57.46925 | -0.5480937 | 8.8268147 | 11.23014 | 0.1858148 | 32854.18 | 64.36692 | 964.0509 |  | 1.9359628 | 4.936894 | 0.0204263 | 31200.14 | 25005.08
| -57.89207 | -0.5463982 | 8.837782 | 11.32678 | 0.1878391 | 32955.88 | 61.70791 | 922.5648 |  | 1.9469301 | 4.997741 | -0.04049171 | 31200.14 | 25005.08
| -58.15227 | -0.5446629 | 8.8488505 | 11.41583 | 0.1898969 | 33058.72 | 59.71103 | 891.1595 |  | 1.9579986 | 5.658775 | -0.04015121 | 31200.14 | 25005.08
| -57.98965 | -0.5429132 | 8.8598717 | 11.46474 | 0.1919914 | 33223.71 | 59.32433 | 885.0674 |  | 1.9690198 | 5.950978 | -0.05980768 | 31200.14 | 25005.08
| -57.17653 | -0.5411807 | 8.8707124 | 11.53863 | 0.1940625 | 33371.2 | 57.94769 | 864.9425 |  | 1.9798605 | 5.625613 | -0.0791651 | 31200.14 | 25005.08
| -56.68866 | -0.539375 | 8.8817872 | 11.58532 | 0.196209 | 33501.64 | 57.93727 | 862.3111 |  | 1.9909353 | 5.418088 | -0.05892604 | 31200.14 | 25005.08
| -56.10321 | -0.537586 | 8.8927154 | 11.73372 | 0.1983408 | 33649.97 | 53.98843 | 808.4584 |  | 2.0018635 | 5.763041 | 0.09747486 | 31200.14 | 25005.08
| -55.97311 | -0.5357717 | 8.903714 | 11.67304 | 0.2005277 | 33781.19 | 58.05107 | 859.8367 |  | 2.0128621 | 5.906131 | 0.2900538 | 31200.14 | 25005.08
| -55.71291 | -0.5339385 | 8.9146877 | 11.81022 | 0.2027042 | 33848.12 | 54.9746 | 814.2146 |  | 2.0238358 | 5.261124 | 0.4404335 | 31200.14 | 25005.08
| -55.84301 | -0.5320868 | 8.9256341 | 11.85917 | 0.2049208 | 33957.19 | 55.0665 | 812.2347 |  | 2.0347822 | 5.159144 | 0.5695218 | 31200.14 | 25005.08
| -56.36341 | -0.5303747 | 8.9356617 | 11.82998 | 0.2069795 | 34073.82 | 57.79308 | 845.4055 |  | 2.0448098 | 5.008176 | 0.6030912 | 31200.14 | 25005.08
| -56.26584 | -0.528483 | 8.9466248 | 11.99785 | 0.2091882 | 34190.58 | 53.64015 | 789.0694 |  | 2.0557729 | 4.746395 | 0.6176699 | 31200.14 | 25005.08
| -56.29836 | -0.526719 | 8.9566946 | 12.04209 | 0.211332 | 34312.63 | 53.74875 | 788.3536 |  | 2.0658427 | 4.909344 | 0.6126665 | 31200.14 | 25005.08
| -57.27411 | -0.5248007 | 8.9676271 | 12.17513 | 0.2136152 | 34403.5 | 51.43377 | 755.5358 |  | 2.0767752 | 5.163446 | 0.5889497 | 31200.14 | 25005.08
| -56.62361 | -0.5230149 | 8.9776454 | 12.31064 | 0.2157359 | 34474.23 | 49.25832 | 724.9156 |  | 2.0867935 | 6.506646 | 0.5658208 | 31200.14 | 25005.08
| -57.01391 | -0.5210384 | 8.988613 | 12.38136 | 0.2180924 | 34553.19 | 49.02629 | 718.2744 |  | 2.0977611 | 7.514433 | 0.4703684 | 31200.14 | 25005.08
| -56.98138 | -0.5190348 | 8.999618 | 12.45192 | 0.2204887 | 34638.89 | 48.8108 | 712.092 |  | 2.1087661 | 8.362227 | 0.2869248 | 31200.14 | 25005.08
| -56.91633 | -0.5170371 | 9.0104869 | 12.52304 | 0.2228766 | 34765.63 | 48.44549 | 705.632 |  | 2.119635 | 8.80211 | 0.1245945 | 31200.14 | 25005.08
| -57.07895 | -0.5151729 | 9.0205151 | 12.52508 | 0.2251101 | 34918.56 | 49.53368 | 718.0723 |  | 2.1296632 | 7.96441 | 0.01769481 | 31200.14 | 25005.08
| -56.78623 | -0.5132809 | 9.0305917 | 12.58136 | 0.2273687 | 35075.95 | 49.30623 | 714.7338 |  | 2.1397398 | 6.993864 | 0.01759158 | 31200.14 | 25005.08
| -55.84301 | -0.5112687 | 9.0411939 | 12.70931 | 0.229765 | 35276.92 | 47.42346 | 692.6119 |  | 2.150342 | 6.010417 | 0 | 31200.14 | 25005.08
| -55.48525 | -0.5091673 | 9.0521563 | 12.7487 | 0.2322804 | 35482.88 | 47.6254 | 695.4707 |  | 2.1613044 | 5.24086 | 0 | 31200.14 | 25005.08
| -55.32262 | -0.5071569 | 9.0625254 | 12.79718 | 0.2346817 | 35708.73 | 47.49176 | 695.2384 |  | 2.1716735 | 5.181597 | 0 | 31200.14 | 25005.08
| -54.5095 | -0.5050649 | 9.073209 | 12.92253 | 0.2371762 | 35939.97 | 45.86078 | 676.9083 |  | 2.1823571 | 5.48722 | -0.03450513 | 31200.14 | 25005.08
| -54.83475 | -0.5029047 | 9.0841184 | 12.97039 | 0.2397557 | 36186.83 | 45.81702 | 677.9681 |  | 2.1932665 | 6.289477 | -0.03436028 | 31200.14 | 25005.08
| -54.08669 | -0.5008831 | 9.0942148 | 12.98454 | 0.2421825 | 36439.67 | 46.30601 | 686.0359 |  | 2.2033629 | 6.22423 | 0.05135563 | 31200.14 | 25005.08
| -54.8998 | -0.4986659 | 9.1051873 | 13.04199 | 0.2448307 | 36696.81 | 46.08227 | 685.1061 |  | 2.2143354 | 5.876255 | 0.1193305 | 31200.14 | 25005.08
| -55.0299 | -0.4964325 | 9.1160986 | 13.19533 | 0.2474822 | 36919.14 | 44.26421 | 663.7307 |  | 2.2252467 | 5.689724 | 0.1865753 | 31200.14 | 25005.08
| -54.80223 | -0.49436 | 9.1261229 | 13.2447 | 0.249965 | 37109.86 | 44.28656 | 664.1755 |  | 2.235271 | 6.065274 | 0.2362003 | 31200.14 | 25005.08
| -55.48525 | -0.4920793 | 9.1370573 | 13.37357 | 0.2526802 | 37271.09 | 43.21307 | 650.0517 |  | 2.2462054 | 6.512588 | 0.2346114 | 31200.14 | 25005.08
| -56.20079 | -0.4897569 | 9.1480486 | 13.43662 | 0.2554569 | 37455.31 | 43.18482 | 649.1544 |  | 2.2571967 | 7.193027 | 0.2997136 | 31200.14 | 25005.08
| -56.65613 | -0.4874192 | 9.1590051 | 13.52573 | 0.2582485 | 37605.01 | 42.84293 | 643.5431 |  | 2.2681532 | 7.806862 | 0.3306125 | 31200.14 | 25005.08
| -56.10321 | -0.4850619 | 9.1699285 | 13.69386 | 0.261052 | 37736 | 41.45434 | 624.9872 |  | 2.2790766 | 8.178072 | 0.4264709 | 31200.14 | 25005.08
| -56.16826 | -0.4828743 | 9.1799548 | 13.62123 | 0.2636844 | 37891.59 | 43.34303 | 646.6192 |  | 2.2891029 | 7.960762 | 0.5215972 | 31200.14 | 25005.08
| -55.84301 | -0.4804699 | 9.190871 | 13.80486 | 0.2665418 | 38032.67 | 41.73877 | 625.8225 |  | 2.3000191 | 7.364294 | 0.5663053 | 31200.14 | 25005.08
| -55.22505 | -0.4782371 | 9.2008918 | 13.85162 | 0.26921 | 38162.67 | 41.99221 | 627.2698 |  | 2.3100399 | 7.199857 | 0.5946333 | 31200.14 | 25005.08
| -54.54203 | -0.4757853 | 9.2117902 | 13.968 | 0.2721367 | 38280.26 | 41.45763 | 618.6708 |  | 2.3209383 | 7.153367 | 0.6535963 | 31200.14 | 25005.08
| -53.24105 | -0.4732605 | 9.2228915 | 14.13114 | 0.2751301 | 38426.91 | 40.36328 | 604.2572 |  | 2.3320396 | 7.965754 | 0.7122037 | 31200.14 | 25005.08
| -53.40367 | -0.4707454 | 9.2338199 | 14.20117 | 0.2781458 | 38547.89 | 40.47062 | 603.3333 |  | 2.342968 | 8.569631 | 0.76913 | 31200.14 | 25005.08
| -53.53377 | -0.4682339 | 9.2446552 | 14.20106 | 0.2811584 | 38643.83 | 41.45431 | 611.9983 |  | 2.3538033 | 8.048298 | 0.7626535 | 31200.14 | 25005.08
| -52.94832 | -0.4658767 | 9.2546899 | 14.27318 | 0.2839762 | 38720.33 | 41.5222 | 609.8992 |  | 2.363838 | 8.082944 | 0.7256151 | 31200.14 | 25005.08
| -53.56629 | -0.4634965 | 9.2647225 | 14.37738 | 0.2868123 | 38838.05 | 41.14337 | 603.7115 |  | 2.3738706 | 7.156504 | 0.7205672 | 31200.14 | 25005.08
| -53.43619 | -0.4608691 | 9.275676 | 14.46384 | 0.2899526 | 38950.89 | 41.1017 | 600.8443 |  | 2.3848241 | 6.806596 | 0.6235822 | 31200.14 | 25005.08
| -53.98911 | -0.458202 | 9.2866843 | 14.54719 | 0.29314 | 39041.8 | 41.14836 | 598.4446 |  | 2.3958324 | 6.009026 | 0.5880149 | 31200.14 | 25005.08
| -54.8998 | -0.4555241 | 9.2976136 | 14.58314 | 0.2963481 | 39159.62 | 41.69756 | 602.3765 |  | 2.4067617 | 5.885705 | 0.4787003 | 31200.14 | 25005.08
| -54.57456 | -0.4530154 | 9.3077439 | 14.69639 | 0.2993338 | 39283.52 | 41.26936 | 595.8301 |  | 2.416892 | 6.238943 | 0.4011828 | 31200.14 | 25005.08
| -55.22505 | -0.4502964 | 9.3186039 | 14.78025 | 0.3025837 | 39445.3 | 41.21085 | 593.9821 |  | 2.427752 | 6.964921 | 0.3247021 | 31200.14 | 25005.08
| -55.48525 | -0.4477398 | 9.3286872 | 14.91142 | 0.3056331 | 39600.17 | 40.59352 | 586.0822 |  | 2.4378353 | 7.104644 | 0.2053603 | 31200.14 | 25005.08
| -55.38767 | -0.4449465 | 9.3396322 | 14.91033 | 0.3089838 | 39803.11 | 41.4094 | 594.8757 |  | 2.4487803 | 7.100857 | 0.1604103 | 31200.14 | 25005.08
| -54.3794 | -0.4421102 | 9.3506137 | 15.05919 | 0.3123646 | 40032.41 | 40.6105 | 586.2382 |  | 2.4597618 | 7.13972 | 0.1885677 | 31200.14 | 25005.08
| -53.176 | -0.439265 | 9.3615038 | 15.14672 | 0.3157661 | 40232.6 | 40.51403 | 584.776 |  | 2.4706519 | 7.548706 | 0.2162639 | 31200.14 | 25005.08
| -53.11095 | -0.4363435 | 9.3725648 | 15.23973 | 0.3192458 | 40444.46 | 40.37304 | 582.9996 |  | 2.4817129 | 7.825131 | 0.2866915 | 31200.14 | 25005.08
| -51.71239 | -0.4334352 | 9.3834474 | 15.31466 | 0.3227322 | 40659.83 | 40.40545 | 583.2529 |  | 2.4925955 | 7.795154 | 0.3704724 | 31200.14 | 25005.08
| -52.29783 | -0.4306905 | 9.3936396 | 15.40545 | 0.3260016 | 40852.72 | 40.25204 | 581.2696 |  | 2.5027877 | 7.84497 | 0.439311 | 31200.14 | 25005.08
| -52.07016 | -0.4276861 | 9.4046504 | 15.43051 | 0.3296052 | 41050.99 | 40.81022 | 586.8878 |  | 2.5137985 | 7.629409 | 0.4646644 | 31200.14 | 25005.08
| -52.52551 | -0.4247846 | 9.4151921 | 15.54195 | 0.3330711 | 41148.96 | 40.64418 | 582.4768 |  | 2.5243402 | 7.7654 | 0.5027042 | 31200.14 | 25005.08
| -52.94832 | -0.4216223 | 9.4265459 | 15.54964 | 0.3368632 | 41287.07 | 41.49777 | 589.7995 |  | 2.535694 | 6.65486 | 0.5678148 | 31200.14 | 25005.08
| -52.46046 | -0.4188059 | 9.4365503 | 15.68625 | 0.340219 | 41414.55 | 41.01019 | 582.7458 |  | 2.5456984 | 6.031896 | 0.5913661 | 31200.14 | 25005.08
| -53.33862 | -0.4157984 | 9.4471193 | 15.81392 | 0.343805 | 41538.18 | 40.69668 | 577.2981 |  | 2.5562674 | 6.389033 | 0.5050962 | 31200.14 | 25005.08
| -53.11095 | -0.4129026 | 9.4571882 | 15.92371 | 0.3472658 | 41679.21 | 40.49526 | 573.675 |  | 2.5663363 | 6.86235 | 0.4068271 | 31200.14 | 25005.08
| -52.75318 | -0.4099899 | 9.4672235 | 16.04964 | 0.350736 | 41811.66 | 40.17643 | 568.6433 |  | 2.5763716 | 7.79927 | 0.269435 | 31200.14 | 25005.08
| -54.08669 | -0.4067926 | 9.4781155 | 16.13852 | 0.3545593 | 41989.59 | 40.21358 | 568.0243 |  | 2.5872636 | 8.921487 | 0.1338371 | 31200.14 | 25005.08
| -54.18426 | -0.4035463 | 9.4890652 | 16.22044 | 0.3584443 | 42226.05 | 40.24891 | 568.5508 |  | 2.5982133 | 9.432406 | 0.01331222 | 31200.14 | 25005.08
| -53.69639 | -0.4002714 | 9.4999902 | 16.29374 | 0.3623565 | 42452.78 | 40.37142 | 569.8108 |  | 2.6091383 | 9.846799 | 0 | 31200.14 | 25005.08
| -54.08669 | -0.3972178 | 9.5100597 | 16.38721 | 0.366006 | 42719.51 | 40.21151 | 569.1733 |  | 2.6192078 | 9.206818 | 0 | 31200.14 | 25005.08
| -52.88328 | -0.3938402 | 9.5210914 | 16.48917 | 0.3700397 | 43016.43 | 40.0482 | 568.661 |  | 2.6302395 | 8.40744 | -0.03939659 | 31200.14 | 25005.08
| -51.28957 | -0.3904844 | 9.5319271 | 16.61035 | 0.3740513 | 43294.74 | 39.75918 | 566.4369 |  | 2.6410752 | 8.21879 | -0.07843359 | 31200.14 | 25005.08
| -51.54977 | -0.3873466 | 9.5419578 | 16.74738 | 0.3777867 | 43511.85 | 39.36874 | 562.2183 |  | 2.6511059 | 8.652475 | -0.03902095 | 31200.14 | 25005.08
| -50.76918 | -0.3838922 | 9.5528768 | 16.84905 | 0.3819161 | 43730.29 | 39.33572 | 561.4931 |  | 2.6620249 | 9.143401 | 0.03878324 | 31200.14 | 25005.08
| -50.60656 | -0.3806669 | 9.5629748 | 16.95716 | 0.3857636 | 43925.04 | 39.21936 | 559.7442 |  | 2.6721229 | 9.854795 | 0.1799323 | 31200.14 | 25005.08
| -50.28131 | -0.377145 | 9.5738876 | 17.00464 | 0.389986 | 44091.21 | 39.64521 | 562.9346 |  | 2.6830357 | 9.765227 | 0.3443828 | 31200.14 | 25005.08
| -49.8585 | -0.3735585 | 9.5848893 | 17.14108 | 0.3942682 | 44218.13 | 39.49245 | 559.0777 |  | 2.6940374 | 9.41245 | 0.4553211 | 31200.14 | 25005.08
| -51.15947 | -0.369975 | 9.5957449 | 17.27427 | 0.3985537 | 44316.51 | 39.39731 | 555.3632 |  | 2.704893 | 9.48341 | 0.5389731 | 31200.14 | 25005.08
| -50.44394 | -0.3666302 | 9.6057766 | 17.3388 | 0.4025455 | 44422.34 | 39.7009 | 556.4097 |  | 2.7149247 | 8.909059 | 0.547316 | 31200.14 | 25005.08
| -51.71239 | -0.3629121 | 9.6167997 | 17.4888 | 0.4069855 | 44520.41 | 39.5235 | 551.7742 |  | 2.7259478 | 8.889679 | 0.6039994 | 31200.14 | 25005.08
| -52.68813 | -0.3591775 | 9.6277645 | 17.65364 | 0.4114326 | 44629.83 | 39.24583 | 546.3773 |  | 2.7369126 | 9.452521 | 0.6477276 | 31200.14 | 25005.08
| -52.88328 | -0.3554147 | 9.6386877 | 17.72087 | 0.4159446 | 44769.51 | 39.58964 | 548.0562 |  | 2.7478358 | 9.957137 | 0.6425199 | 31200.14 | 25005.08
| -52.9158 | -0.3519281 | 9.6487237 | 17.76512 | 0.4201147 | 44909.87 | 40.01039 | 550.9036 |  | 2.7578718 | 10.0212 | 0.6380649 | 31200.14 | 25005.08
| -52.52551 | -0.3481164 | 9.6595631 | 17.8754 | 0.4246765 | 45062.54 | 40.06059 | 549.7556 |  | 2.7687112 | 9.343677 | 0.5615882 | 31200.14 | 25005.08
| -52.52551 | -0.3445454 | 9.6696138 | 18.07379 | 0.4289293 | 45191.56 | 39.51087 | 542.3168 |  | 2.7787619 | 9.296405 | 0.4271298 | 31200.14 | 25005.08
| -52.36288 | -0.3409505 | 9.6796212 | 18.10193 | 0.4332359 | 45346.88 | 40.02607 | 546.3469 |  | 2.7887693 | 9.583178 | 0.3300276 | 31200.14 | 25005.08
| -52.68813 | -0.3372874 | 9.6897215 | 18.23361 | 0.4376028 | 45524.29 | 39.87552 | 543.8864 |  | 2.7988696 | 9.344281 | 0.257718 | 31200.14 | 25005.08
| -52.26531 | -0.3336094 | 9.6997361 | 18.3107 | 0.4420037 | 45672.14 | 40.10045 | 544.7489 |  | 2.8088842 | 9.20536 | 0.1745044 | 31200.14 | 25005.08
| -51.12695 | -0.3295679 | 9.7106713 | 18.42483 | 0.4468374 | 45854.17 | 40.14185 | 543.9738 |  | 2.8198194 | 9.641358 | 0.08086092 | 31200.14 | 25005.08
| -50.31384 | -0.3254649 | 9.7216439 | 18.46731 | 0.4517508 | 46014.26 | 40.65905 | 547.6108 |  | 2.830792 | 9.161809 | 0.01146374 | 31200.14 | 25005.08
| -48.91529 | -0.3213066 | 9.7326375 | 18.67193 | 0.4567066 | 46150.23 | 40.20824 | 540.9846 |  | 2.8417856 | 8.780804 | -0.04548185 | 31200.14 | 25005.08
| -48.3949 | -0.3171142 | 9.7435987 | 18.74199 | 0.4617278 | 46294.34 | 40.57875 | 542.8084 |  | 2.8527468 | 8.409599 | -0.0902295 | 31200.14 | 25005.08
| -48.59004 | -0.312883 | 9.7545489 | 18.83202 | 0.4667969 | 46470.54 | 40.80228 | 543.697 |  | 2.863697 | 8.598037 | -0.1231443 | 31200.14 | 25005.08
| -48.88276 | -0.3085821 | 9.7655513 | 18.97395 | 0.4719302 | 46644.07 | 40.7257 | 541.5076 |  | 2.8746994 | 8.713018 | -0.1222367 | 31200.14 | 25005.08
| -49.33811 | -0.3042422 | 9.7765236 | 19.05001 | 0.4771259 | 46721.05 | 41.14317 | 542.5466 |  | 2.8856717 | 8.993709 | -0.1103113 | 31200.14 | 25005.08
| -50.73666 | -0.2999751 | 9.7872016 | 19.1993 | 0.4822087 | 46841.35 | 41.06002 | 539.5053 |  | 2.8963497 | 9.690942 | -0.06566849 | 31200.14 | 25005.08
| -50.31384 | -0.2957839 | 9.7975673 | 19.31808 | 0.4872172 | 47025.13 | 41.08145 | 538.7038 |  | 2.9067154 | 9.910129 | 0 | 31200.14 | 25005.08
| -50.96433 | -0.2913588 | 9.8084271 | 19.48327 | 0.4925135 | 47177.64 | 40.91636 | 535.3356 |  | 2.9175752 | 9.870162 | 0.0971114 | 31200.14 | 25005.08
| -50.9318 | -0.2872156 | 9.8184839 | 19.59438 | 0.497432 | 47325.83 | 40.99776 | 534.6633 |  | 2.927632 | 10.86532 | 0.1715437 | 31200.14 | 25005.08
| -51.09443 | -0.2827689 | 9.8291532 | 19.57321 | 0.5027941 | 47546.98 | 41.83658 | 542.2852 |  | 2.9383013 | 10.75312 | 0.2876484 | 31200.14 | 25005.08
| -50.63908 | -0.2780592 | 9.8403764 | 19.79071 | 0.5083999 | 47758.27 | 41.36111 | 536.7535 |  | 2.9495245 | 10.37625 | 0.3704645 | 31200.14 | 25005.08
| -49.33811 | -0.2735376 | 9.85099 | 19.92053 | 0.5138272 | 47938.47 | 41.38487 | 535.7435 |  | 2.9601381 | 10.24044 | 0.4624765 | 31200.14 | 25005.08
| -49.7284 | -0.2692373 | 9.8610015 | 20.07573 | 0.5189483 | 48112.39 | 41.22479 | 533.1223 |  | 2.9701496 | 10.36492 | 0.5222807 | 31200.14 | 25005.08
| -49.50073 | -0.2648439 | 9.8710884 | 20.13665 | 0.5242065 | 48345.27 | 41.54285 | 536.0294 |  | 2.9802365 | 10.5261 | 0.5817685 | 31200.14 | 25005.08
| -48.32985 | -0.2599216 | 9.8822117 | 20.25461 | 0.5300567 | 48617.84 | 41.60871 | 536.725 |  | 2.9913598 | 10.47288 | 0.5580582 | 31200.14 | 25005.08
| -47.61431 | -0.2551197 | 9.8930315 | 20.40324 | 0.5358306 | 48891.3 | 41.4964 | 535.7928 |  | 3.0021796 | 10.78102 | 0.5137576 | 31200.14 | 25005.08
| -46.47596 | -0.2501864 | 9.9040689 | 20.58626 | 0.5417114 | 49167.78 | 41.22337 | 533.2955 |  | 3.013217 | 11.55788 | 0.4803494 | 31200.14 | 25005.08
| -46.63858 | -0.2452217 | 9.9150001 | 20.72984 | 0.5476446 | 49429.52 | 41.17787 | 532.7457 |  | 3.0241482 | 11.54476 | 0.3963284 | 31200.14 | 25005.08
| -47.12645 | -0.240211 | 9.9259293 | 20.82541 | 0.5536504 | 49697.77 | 41.37745 | 534.6441 |  | 3.0350774 | 11.79571 | 0.272835 | 31200.14 | 25005.08
| -47.25654 | -0.2355615 | 9.9359655 | 20.94859 | 0.5591902 | 49910.74 | 41.41151 | 534.4115 |  | 3.0451136 | 11.72942 | 0.1909182 | 31200.14 | 25005.08
| -48.32985 | -0.2304227 | 9.946925 | 21.06579 | 0.5653365 | 50186.86 | 41.50995 | 535.4038 |  | 3.0560731 | 12.13507 | 0.109915 | 31200.14 | 25005.08
| -49.69588 | -0.2252217 | 9.9579192 | 21.12682 | 0.571573 | 50466.62 | 41.8922 | 539.1573 |  | 3.0670673 | 11.53464 | 0.05961064 | 31200.14 | 25005.08
| -49.50073 | -0.2199964 | 9.9688444 | 21.29978 | 0.5778166 | 50715.95 | 41.74431 | 537.3216 |  | 3.0779925 | 10.64473 | 0.02962042 | 31200.14 | 25005.08
| -50.02112 | -0.2146667 | 9.9798512 | 21.34936 | 0.584194 | 50927.79 | 42.24842 | 541.1135 |  | 3.0889993 | 9.975932 | 0.08823779 | 31200.14 | 25005.08
| -48.65509 | -0.2093494 | 9.9907145 | 21.55435 | 0.5905544 | 51151.72 | 41.977 | 537.6702 |  | 3.0998626 | 9.566104 | 0.126588 | 31200.14 | 25005.08
| -48.16723 | -0.2043997 | 10.0007258 | 21.6597 | 0.5964653 | 51337.47 | 42.15449 | 538.2797 |  | 3.1098739 | 10.05741 | 0.1257757 | 31200.14 | 25005.08
| -48.32985 | -0.1993854 | 10.0107543 | 21.73297 | 0.6024662 | 51530.25 | 42.48911 | 540.4643 |  | 3.1199024 | 10.11321 | 0.1442005 | 31200.14 | 25005.08
| -46.70363 | -0.1938473 | 10.021725 | 21.90566 | 0.6090837 | 51767.78 | 42.39374 | 538.8533 |  | 3.1308731 | 10.60278 | 0.1814663 | 31200.14 | 25005.08
| -45.63033 | -0.188301 | 10.0325932 | 21.98531 | 0.6157308 | 51999.93 | 42.7458 | 541.437 |  | 3.1417413 | 10.82784 | 0.2561642 | 31200.14 | 25005.08
| -46.05315 | -0.1830975 | 10.0426836 | 22.07154 | 0.6219457 | 52191.04 | 43.03623 | 543.0957 |  | 3.1518317 | 10.62187 | 0.2922267 | 31200.14 | 25005.08
| -45.27256 | -0.1778788 | 10.0526921 | 22.25379 | 0.6281789 | 52422.01 | 42.8389 | 540.7571 |  | 3.1618402 | 10.47775 | 0.2999261 | 31200.14 | 25005.08
| -44.7847 | -0.1721373 | 10.0636047 | 22.36084 | 0.6350487 | 52652.97 | 43.07901 | 542.1843 |  | 3.1727528 | 10.53398 | 0.2979279 | 31200.14 | 25005.08
| -44.68712 | -0.1662036 | 10.074733 | 22.5357 | 0.6421263 | 52937.94 | 42.98516 | 541.1783 |  | 3.1838811 | 10.85194 | 0.2499154 | 31200.14 | 25005.08
| -45.14246 | -0.1603192 | 10.0856698 | 22.67652 | 0.6491772 | 53247.66 | 43.02361 | 541.8464 |  | 3.1948179 | 11.42083 | 0.2025228 | 31200.14 | 25005.08
| -46.11819 | -0.1543562 | 10.0966459 | 22.79874 | 0.6563144 | 53570.57 | 43.14416 | 543.462 |  | 3.205794 | 11.88884 | 0.2014547 | 31200.14 | 25005.08
| -47.38664 | -0.1483008 | 10.1076526 | 22.96191 | 0.6635457 | 53901 | 43.08396 | 543.4392 |  | 3.2168007 | 12.33649 | 0.2004296 | 31200.14 | 25005.08
| -48.32985 | -0.142209 | 10.1185984 | 23.15962 | 0.6708191 | 54226.71 | 42.88159 | 541.9847 |  | 3.2277465 | 13.08538 | 0.1993834 | 31200.14 | 25005.08
| -47.93956 | -0.1365705 | 10.1286307 | 23.27682 | 0.677558 | 54528 | 42.98206 | 543.3841 |  | 3.2377788 | 13.41267 | 0.1713817 | 31200.14 | 25005.08
| -48.16723 | -0.1304058 | 10.1394898 | 23.42019 | 0.6849402 | 54861.74 | 43.02148 | 544.3196 |  | 3.2486379 | 13.57628 | 0.1615225 | 31200.14 | 25005.08
| -47.19149 | -0.124011 | 10.1506393 | 23.56932 | 0.6925677 | 55209.67 | 43.05287 | 545.2635 |  | 3.2597874 | 13.78614 | 0.1696457 | 31200.14 | 25005.08
| -46.41091 | -0.1176722 | 10.1615574 | 23.69454 | 0.7001625 | 55551.89 | 43.18234 | 547.0989 |  | 3.2707055 | 13.56308 | 0.1953964 | 31200.14 | 25005.08
| -44.58955 | -0.1112342 | 10.1725482 | 23.76201 | 0.7078694 | 55865.75 | 43.58487 | 551.0817 |  | 3.2816963 | 12.96294 | 0.2383999 | 31200.14 | 25005.08
| -42.54053 | -0.1049658 | 10.1831177 | 23.89767 | 0.715369 | 56123.61 | 43.70988 | 551.7223 |  | 3.2922658 | 11.38849 | 0.2719161 | 31200.14 | 25005.08
| -42.83324 | -0.09892142 | 10.1932066 | 24.00958 | 0.722595 | 56359 | 43.91517 | 552.9793 |  | 3.3023547 | 10.82763 | 0.2614636 | 31200.14 | 25005.08
| -42.34538 | -0.09227999 | 10.2041794 | 24.19964 | 0.7305279 | 56560.13 | 43.89525 | 551.2042 |  | 3.3133275 | 10.87397 | 0.2075298 | 31200.14 | 25005.08
| -42.37791 | -0.08613723 | 10.2142169 | 24.35584 | 0.7378807 | 56704.97 | 43.98755 | 550.0385 |  | 3.323365 | 11.11717 | 0.1372557 | 31200.14 | 25005.08
| -42.70315 | -0.07936755 | 10.2251765 | 24.43262 | 0.7459818 | 56856.41 | 44.48761 | 552.4238 |  | 3.3343246 | 11.49841 | 0.08504637 | 31200.14 | 25005.08
| -43.19101 | -0.07260234 | 10.2359982 | 24.63567 | 0.7540893 | 57014.55 | 44.45317 | 549.9097 |  | 3.3451463 | 11.80545 | 0.02529615 | 31200.14 | 25005.08
| -43.80897 | -0.06625733 | 10.2460451 | 24.81503 | 0.7616545 | 57149.99 | 44.47034 | 547.8979 |  | 3.3551932 | 12.90832 | -0.05020073 | 31200.14 | 25005.08
| -43.61382 | -0.05984346 | 10.2560786 | 24.92901 | 0.7693303 | 57298.89 | 44.7556 | 548.5483 |  | 3.3652267 | 13.15444 | -0.1245378 | 31200.14 | 25005.08
| -44.62208 | -0.05281959 | 10.2669753 | 25.09687 | 0.7777316 | 57489.29 | 44.86681 | 547.8262 |  | 3.3761234 | 13.24222 | -0.2389027 | 31200.14 | 25005.08
| -46.37839 | -0.04572157 | 10.2778634 | 25.23234 | 0.7862236 | 57681.11 | 45.11515 | 548.3734 |  | 3.3870115 | 13.38078 | -0.3351548 | 31200.14 | 25005.08
| -45.95557 | -0.0390895 | 10.2879263 | 25.32388 | 0.7941629 | 57894.59 | 45.46206 | 550.4499 |  | 3.3970744 | 13.06979 | -0.3979374 | 31200.14 | 25005.08
| -45.92305 | -0.03240071 | 10.2979778 | 25.52387 | 0.8021486 | 58164.03 | 45.32654 | 548.9109 |  | 3.4071259 | 13.2659 | -0.4119023 | 31200.14 | 25005.08
| -45.56528 | -0.02566885 | 10.3079892 | 25.67095 | 0.8101969 | 58479.23 | 45.37806 | 549.7252 |  | 3.4171373 | 13.22663 | -0.4018998 | 31200.14 | 25005.08
| -46.05315 | -0.01822432 | 10.3189544 | 25.856 | 0.8190955 | 58855.22 | 45.32305 | 550.0085 |  | 3.4281025 | 13.19177 | -0.3679935 | 31200.14 | 25005.08
| -45.63033 | -0.01071986 | 10.3298851 | 25.96338 | 0.8280823 | 59238.85 | 45.57652 | 553.2058 |  | 3.4390332 | 13.9622 | -0.3344073 | 31200.14 | 25005.08
| -45.5978 | -0.003760905 | 10.3399206 | 26.06887 | 0.8363946 | 59587.89 | 45.78602 | 555.8747 |  | 3.4490687 | 13.65332 | -0.2854063 | 31200.14 | 25005.08
| -44.13421 | 0.00397267 | 10.3509514 | 26.29592 | 0.8456504 | 59931.52 | 45.61544 | 554.5113 |  | 3.4600995 | 13.84506 | -0.212848 | 31200.14 | 25005.08
| -42.31286 | 0.01166988 | 10.3618221 | 26.4706 | 0.8548609 | 60265.32 | 45.65001 | 554.9459 |  | 3.4709702 | 14.26664 | -0.125425 | 31200.14 | 25005.08
| -40.29636 | 0.01946551 | 10.3726985 | 26.647 | 0.8641929 | 60562.32 | 45.71173 | 555.0831 |  | 3.4818466 | 14.60857 | -0.04674026 | 31200.14 | 25005.08
| -40.97937 | 0.02672654 | 10.3827215 | 26.74953 | 0.8728751 | 60819.23 | 46.01423 | 557.221 |  | 3.4918696 | 14.45947 | 0.05420602 | 31200.14 | 25005.08
| -39.8085 | 0.03481131 | 10.3937582 | 26.98721 | 0.8825257 | 61049.15 | 45.91064 | 554.815 |  | 3.5029063 | 14.58232 | 0.1460447 | 31200.14 | 25005.08
| -39.8085 | 0.04291639 | 10.4047055 | 27.15316 | 0.892226 | 61211.84 | 46.12637 | 554.4276 |  | 3.5138536 | 15.18832 | 0.2134195 | 31200.14 | 25005.08
| -40.39393 | 0.05112323 | 10.4156807 | 27.32692 | 0.9020395 | 61363.11 | 46.32674 | 553.7271 |  | 3.5248288 | 15.65767 | 0.2796368 | 31200.14 | 25005.08
| -41.98762 | 0.05938499 | 10.4266045 | 27.44024 | 0.9119434 | 61458.07 | 46.79918 | 554.7016 |  | 3.5357526 | 14.6696 | 0.336942 | 31200.14 | 25005.08
| -43.35363 | 0.06779351 | 10.437603 | 27.61129 | 0.9220005 | 61584.78 | 47.04129 | 553.992 |  | 3.5467511 | 14.2573 | 0.3933966 | 31200.14 | 25005.08
| -43.48373 | 0.07563212 | 10.4477141 | 27.79664 | 0.9313511 | 61724.25 | 47.14718 | 552.6012 |  | 3.5568622 | 14.06558 | 0.4198767 | 31200.14 | 25005.08
| -44.36188 | 0.08417976 | 10.458656 | 27.96886 | 0.941593 | 61888.03 | 47.36798 | 552.1978 |  | 3.5678041 | 14.34433 | 0.4383677 | 31200.14 | 25005.08
| -44.03664 | 0.0928955 | 10.469705 | 28.15549 | 0.9520049 | 62049.79 | 47.54709 | 551.3616 |  | 3.5788531 | 13.94885 | 0.4493126 | 31200.14 | 25005.08
| -42.18276 | 0.1015362 | 10.4805285 | 28.33868 | 0.9623507 | 62240.03 | 47.70809 | 550.8171 |  | 3.5896766 | 14.20865 | 0.4099678 | 31200.14 | 25005.08
| -42.6381 | 0.1096068 | 10.4905416 | 28.50065 | 0.9719875 | 62425.47 | 47.88061 | 550.6488 |  | 3.5996897 | 14.72585 | 0.3501008 | 31200.14 | 25005.08
| -42.18276 | 0.1178274 | 10.500627 | 28.6383 | 0.9818401 | 62673.64 | 48.11635 | 551.8002 |  | 3.6097751 | 15.39188 | 0.2911995 | 31200.14 | 25005.08
| -41.36966 | 0.1268699 | 10.5116245 | 28.82217 | 0.9926505 | 62962.35 | 48.23463 | 552.0913 |  | 3.6207726 | 15.37094 | 0.2188468 | 31200.14 | 25005.08
| -39.35317 | 0.1358245 | 10.5223855 | 28.98675 | 1.003336 | 63249.51 | 48.40939 | 552.9324 |  | 3.6315336 | 15.24037 | 0.1263411 | 31200.14 | 25005.08
| -37.79201 | 0.1452314 | 10.5335682 | 29.19228 | 1.014625 | 63625.44 | 48.41989 | 553.3014 |  | 3.6427163 | 15.13856 | 0.04188797 | 31200.14 | 25005.08
| -36.81629 | 0.1545574 | 10.5445614 | 29.38533 | 1.025717 | 63920.13 | 48.51081 | 553.4042 |  | 3.6537095 | 15.50578 | -0.02082221 | 31200.14 | 25005.08
| -37.69444 | 0.1636418 | 10.5551174 | 29.56404 | 1.036658 | 64235.55 | 48.62168 | 554.0407 |  | 3.6642655 | 15.56869 | -0.08278734 | 31200.14 | 25005.08
| -37.40173 | 0.1726384 | 10.5655094 | 29.79148 | 1.047397 | 64575.84 | 48.51541 | 553.2325 |  | 3.6746575 | 16.0083 | -0.1373009 | 31200.14 | 25005.08
| -38.83278 | 0.182073 | 10.576238 | 29.92523 | 1.058655 | 64871.89 | 48.82141 | 555.2256 |  | 3.6853861 | 16.76072 | -0.1910762 | 31200.14 | 25005.08
| -40.65413 | 0.1918172 | 10.5872122 | 30.05469 | 1.070352 | 65236.7 | 49.12892 | 557.9745 |  | 3.6963603 | 16.8358 | -0.1967753 | 31200.14 | 25005.08
| -41.72742 | 0.20168 | 10.5982221 | 30.2594 | 1.082124 | 65576.8 | 49.18073 | 558.1933 |  | 3.7073702 | 16.23119 | -0.195617 | 31200.14 | 25005.08
| -42.18276 | 0.2115409 | 10.609086 | 30.4825 | 1.093942 | 65917.44 | 49.16555 | 557.8505 |  | 3.7182341 | 16.07884 | -0.1877005 | 31200.14 | 25005.08
| -41.07694 | 0.2215421 | 10.620005 | 30.64808 | 1.1059 | 66250.97 | 49.36862 | 559.2701 |  | 3.7291531 | 16.07455 | -0.1665377 | 31200.14 | 25005.08
| -41.14199 | 0.2309528 | 10.6301502 | 30.86895 | 1.117142 | 66532.63 | 49.34344 | 558.3613 |  | 3.7392983 | 16.37817 | -0.1588603 | 31200.14 | 25005.08
| -39.25559 | 0.2410795 | 10.6409664 | 31.04363 | 1.129294 | 66842.83 | 49.53528 | 559.3655 |  | 3.7501145 | 16.46797 | -0.1577668 | 31200.14 | 25005.08
| -39.58083 | 0.2506059 | 10.6510377 | 31.17478 | 1.140683 | 67137.79 | 49.82235 | 561.3055 |  | 3.7601858 | 16.83473 | -0.1568132 | 31200.14 | 25005.08
| -37.23911 | 0.2610828 | 10.6619783 | 31.37179 | 1.153221 | 67426.02 | 49.97054 | 561.5645 |  | 3.7711264 | 17.27633 | -0.1297457 | 31200.14 | 25005.08
| -36.88134 | 0.2707875 | 10.6720165 | 31.52813 | 1.164811 | 67701.31 | 50.18763 | 562.6282 |  | 3.7811646 | 16.44188 | -0.09670709 | 31200.14 | 25005.08
| -35.28767 | 0.2814723 | 10.6829507 | 31.75988 | 1.177589 | 67986.63 | 50.22381 | 561.8665 |  | 3.7920988 | 16.01966 | -0.07041936 | 31200.14 | 25005.08
| -34.60467 | 0.2921588 | 10.6937841 | 31.9584 | 1.190388 | 68253.96 | 50.38551 | 561.9748 |  | 3.8029322 | 15.89307 | -0.04448923 | 31200.14 | 25005.08
| -34.44205 | 0.302153 | 10.7038069 | 32.02121 | 1.20237 | 68508.72 | 50.96269 | 565.7694 |  | 3.812955 | 15.85039 | -0.03788567 | 31200.14 | 25005.08
| -34.21438 | 0.3123018 | 10.7138809 | 32.14093 | 1.214492 | 68768.96 | 51.34282 | 567.9273 |  | 3.823029 | 15.32243 | -0.01254973 | 31200.14 | 25005.08
| -34.377 | 0.3233928 | 10.7247663 | 32.50471 | 1.227763 | 69027.32 | 50.94736 | 563.1356 |  | 3.8339144 | 15.33042 | 0.03114578 | 31200.14 | 25005.08
| -33.98672 | 0.3337326 | 10.7348247 | 32.60165 | 1.240135 | 69327.23 | 51.38733 | 566.2558 |  | 3.8439728 | 15.65918 | 0.06812812 | 31200.14 | 25005.08
| -35.25514 | 0.3451376 | 10.7457901 | 32.83626 | 1.253786 | 69637.33 | 51.43259 | 565.7629 |  | 3.8549382 | 16.53966 | 0.1107282 | 31200.14 | 25005.08
| -34.57214 | 0.3556473 | 10.755795 | 33.08716 | 1.266346 | 69950.58 | 51.32924 | 564.468 |  | 3.8649431 | 16.92754 | 0.1406554 | 31200.14 | 25005.08
| -36.19834 | 0.3672295 | 10.7667041 | 33.28769 | 1.2802 | 70303 | 51.47061 | 565.2957 |  | 3.8758522 | 17.96864 | 0.1458369 | 31200.14 | 25005.08
| -38.37744 | 0.3790401 | 10.7777077 | 33.48203 | 1.294348 | 70680.78 | 51.63272 | 566.5366 |  | 3.8868558 | 19.09173 | 0.169067 | 31200.14 | 25005.08
| -39.48326 | 0.3909649 | 10.7886977 | 33.64081 | 1.308622 | 71034.82 | 51.93654 | 568.659 |  | 3.8978458 | 19.20945 | 0.1859467 | 31200.14 | 25005.08
| -39.25559 | 0.4030081 | 10.7996695 | 33.79286 | 1.32304 | 71399.09 | 52.26144 | 571.0613 |  | 3.9088176 | 17.95642 | 0.2205048 | 31200.14 | 25005.08
| -37.3692 | 0.4151705 | 10.8106295 | 34.03826 | 1.337593 | 71720.83 | 52.29597 | 570.4989 |  | 3.9197776 | 17.52408 | 0.2544621 | 31200.14 | 25005.08
| -37.69444 | 0.426505 | 10.8207129 | 34.15924 | 1.351156 | 72030.92 | 52.68751 | 573.1271 |  | 3.929861 | 16.97807 | 0.2528949 | 31200.14 | 25005.08
| -35.1901 | 0.4389411 | 10.831689 | 34.34334 | 1.366039 | 72354.47 | 52.94486 | 574.395 |  | 3.9408371 | 16.29664 | 0.2628496 | 31200.14 | 25005.08
| -32.88091 | 0.4515084 | 10.8426587 | 34.6128 | 1.381073 | 72672.12 | 52.91605 | 573.194 |  | 3.9518068 | 16.17749 | 0.2726416 | 31200.14 | 25005.08
| -31.57995 | 0.4642284 | 10.8536433 | 34.87781 | 1.39628 | 72960.63 | 52.93021 | 571.9831 |  | 3.9627914 | 16.71036 | 0.2764551 | 31200.14 | 25005.08
| -31.645 | 0.4759789 | 10.8636798 | 35.0035 | 1.410351 | 73209.63 | 53.35903 | 574.1171 |  | 3.9728279 | 17.97105 | 0.2803266 | 31200.14 | 25005.08
| -31.48238 | 0.4889251 | 10.8746334 | 35.20232 | 1.425838 | 73459.67 | 53.63413 | 574.5755 |  | 3.9837815 | 18.16851 | 0.2725646 | 31200.14 | 25005.08
| -31.41734 | 0.5018447 | 10.8854447 | 35.47146 | 1.441305 | 73704.04 | 53.6639 | 572.9942 |  | 3.9945928 | 18.16759 | 0.2480321 | 31200.14 | 25005.08
| -33.59643 | 0.5148959 | 10.8961678 | 35.61673 | 1.456926 | 73944.1 | 54.12662 | 574.8919 |  | 4.0053159 | 18.66032 | 0.2070451 | 31200.14 | 25005.08
| -32.88091 | 0.5273776 | 10.9063971 | 35.80085 | 1.471824 | 74192.62 | 54.39236 | 575.5253 |  | 4.0155452 | 18.28618 | 0.1668157 | 31200.14 | 25005.08
| -34.73476 | 0.5411387 | 10.9175463 | 36.08772 | 1.488354 | 74488.06 | 54.38287 | 574.0276 |  | 4.0266944 | 18.00413 | 0.1324883 | 31200.14 | 25005.08
| -36.06824 | 0.5548143 | 10.9285274 | 36.43468 | 1.504685 | 74745.65 | 54.17637 | 570.6008 |  | 4.0376755 | 18.87499 | 0.08769196 | 31200.14 | 25005.08
| -37.23911 | 0.5682688 | 10.9391777 | 36.6392 | 1.52079 | 74981.7 | 54.44689 | 570.8805 |  | 4.0483258 | 20.47936 | 0.03808474 | 31200.14 | 25005.08
| -36.75124 | 0.5811166 | 10.9492584 | 36.77289 | 1.536156 | 75229.63 | 54.8924 | 572.9395 |  | 4.0584065 | 21.29403 | 0 | 31200.14 | 25005.08
| -35.38524 | 0.5952346 | 10.9602147 | 37.03622 | 1.55306 | 75559.55 | 54.94118 | 572.3672 |  | 4.0693628 | 21.4037 | -0.04295035 | 31200.14 | 25005.08
| -33.40128 | 0.6095922 | 10.9712396 | 37.24671 | 1.570239 | 75910.23 | 55.16713 | 573.4056 |  | 4.0803877 | 21.29461 | -0.07467328 | 31200.14 | 25005.08
| -30.34405 | 0.6240239 | 10.9821978 | 37.53182 | 1.587501 | 76272.76 | 55.13135 | 572.5037 |  | 4.0913459 | 20.75885 | -0.07949645 | 31200.14 | 25005.08
| -28.88049 | 0.6385901 | 10.9931396 | 37.65022 | 1.604954 | 76650.33 | 55.65418 | 576.1973 |  | 4.1022877 | 19.93111 | -0.07373292 | 31200.14 | 25005.08
| -28.32759 | 0.6533949 | 11.0041406 | 37.88977 | 1.622673 | 77025.81 | 55.77944 | 576.6589 |  | 4.1132887 | 18.74563 | -0.04186375 | 31200.14 | 25005.08
| -28.75039 | 0.6680909 | 11.0149406 | 38.09479 | 1.640305 | 77416.49 | 55.99809 | 578.0895 |  | 4.1240887 | 18.80073 | -0.02080268 | 31200.14 | 25005.08
| -28.09992 | 0.682033 | 11.0250771 | 38.32158 | 1.656957 | 77787.18 | 56.08478 | 578.5343 |  | 4.1342252 | 18.93506 | -0.0155147 | 31200.14 | 25005.08
| -30.05134 | 0.6972765 | 11.0360265 | 38.56393 | 1.675195 | 78209.69 | 56.182 | 579.2556 |  | 4.1451746 | 19.03883 | 0.00514094 | 31200.14 | 25005.08
| -31.71005 | 0.7124898 | 11.0468504 | 38.75262 | 1.693443 | 78624.28 | 56.45843 | 581.3329 |  | 4.1559985 | 19.22542 | 0.01532929 | 31200.14 | 25005.08
| -32.03529 | 0.7268816 | 11.056983 | 38.98691 | 1.71062 | 78992.84 | 56.53665 | 581.6223 |  | 4.1661311 | 19.26079 | 0.03048458 | 31200.14 | 25005.08
| -33.66148 | 0.742616 | 11.067932 | 39.23354 | 1.729457 | 79385.76 | 56.65792 | 582.1221 |  | 4.1770801 | 20.4105 | 0.04543277 | 31200.14 | 25005.08
| -34.21438 | 0.7585602 | 11.0789252 | 39.48697 | 1.748521 | 79779.99 | 56.76289 | 582.4795 |  | 4.1880733 | 20.68128 | 0.03511078 | 31200.14 | 25005.08
| -33.95419 | 0.7744428 | 11.0897562 | 39.76977 | 1.767531 | 80161.47 | 56.76888 | 581.9553 |  | 4.1989043 | 21.06946 | 0.02491554 | 31200.14 | 25005.08
| -33.75905 | 0.7894232 | 11.0998663 | 39.97988 | 1.785467 | 80537.99 | 56.94469 | 583.0191 |  | 4.2090144 | 21.81093 | 0 | 31200.14 | 25005.08
| -31.645 | 0.8058151 | 11.1108162 | 40.22109 | 1.805097 | 80947.42 | 57.09455 | 583.8453 |  | 4.2199643 | 22.38635 | -0.03937515 | 31200.14 | 25005.08
| -31.84014 | 0.8209691 | 11.1208289 | 40.42024 | 1.82322 | 81305.53 | 57.31743 | 585.0794 |  | 4.229977 | 22.26614 | -0.06848878 | 31200.14 | 25005.08
| -28.6203 | 0.8374777 | 11.1316226 | 40.65439 | 1.843036 | 81725.37 | 57.48054 | 586.1346 |  | 4.2407707 | 21.86774 | -0.09234975 | 31200.14 | 25005.08
| -28.39263 | 0.8530066 | 11.1416742 | 40.87645 | 1.861583 | 82115.29 | 57.61898 | 587.0018 |  | 4.2508223 | 21.80812 | -0.1014853 | 31200.14 | 25005.08
| -28.58777 | 0.8687947 | 11.1517733 | 41.13235 | 1.880416 | 82503.89 | 57.65841 | 587.0293 |  | 4.2609214 | 21.64268 | -0.1201168 | 31200.14 | 25005.08
| -25.85579 | 0.8859071 | 11.1626211 | 41.38058 | 1.900945 | 82929.84 | 57.79338 | 587.8377 |  | 4.2717692 | 21.34082 | -0.1479768 | 31200.14 | 25005.08
| -26.05094 | 0.9018838 | 11.1726632 | 41.53676 | 1.92009 | 83320.4 | 58.16341 | 590.4644 |  | 4.2818113 | 21.2316 | -0.1613293 | 31200.14 | 25005.08
| -25.56308 | 0.9180376 | 11.1826994 | 41.84763 | 1.939392 | 83702.89 | 58.03609 | 589.0786 |  | 4.2918475 | 21.6081 | -0.1792404 | 31200.14 | 25005.08
| -24.75 | 0.9343699 | 11.1927301 | 42.12074 | 1.95862 | 83989.58 | 58.08725 | 588.1008 |  | 4.3018782 | 22.48611 | -0.196908 | 31200.14 | 25005.08
| -23.54663 | 0.9523 | 11.2036421 | 42.36206 | 1.980405 | 84467.66 | 58.25527 | 589.55 |  | 4.3127902 | 23.03079 | -0.1909076 | 31200.14 | 25005.08
| -22.96121 | 0.9689016 | 11.213686 | 42.5908 | 2.000303 | 84835.46 | 58.42125 | 590.2527 |  | 4.3228341 | 23.16746 | -0.1758527 | 31200.14 | 25005.08
| -22.92868 | 0.9872946 | 11.2246544 | 42.87382 | 2.022299 | 85207.34 | 58.52334 | 590.0502 |  | 4.3338025 | 23.39417 | -0.1654482 | 31200.14 | 25005.08
| -24.067 | 1.005778 | 11.2355442 | 43.15571 | 2.044436 | 85531.49 | 58.66173 | 589.6249 |  | 4.3446923 | 23.62573 | -0.1505379 | 31200.14 | 25005.08
| -23.48158 | 1.023089 | 11.2456424 | 43.37252 | 2.065154 | 85844.11 | 58.92943 | 590.4325 |  | 4.3547905 | 23.89026 | -0.1450179 | 31200.14 | 25005.08
| -25.82327 | 1.041856 | 11.2564725 | 43.67092 | 2.087654 | 86138.49 | 59.04089 | 589.4729 |  | 4.3656206 | 23.33019 | -0.1394274 | 31200.14 | 25005.08
| -25.40047 | 1.059487 | 11.2665482 | 43.89337 | 2.10874 | 86399.24 | 59.33275 | 589.8961 |  | 4.3756963 | 23.18202 | -0.1295373 | 31200.14 | 25005.08
| -24.29467 | 1.077252 | 11.2765868 | 44.21579 | 2.12994 | 86639.46 | 59.31771 | 587.7521 |  | 4.3857349 | 23.81314 | -0.1064646 | 31200.14 | 25005.08
| -27.28683 | 1.096668 | 11.2874468 | 44.48098 | 2.15326 | 86913.31 | 59.57438 | 587.6339 |  | 4.3965949 | 24.59457 | -0.08364341 | 31200.14 | 25005.08
| -29.46591 | 1.115923 | 11.2981233 | 44.66608 | 2.176293 | 87177.44 | 60.07194 | 589.3401 |  | 4.4072714 | 24.49558 | -0.06556079 | 31200.14 | 25005.08
| -28.97806 | 1.134894 | 11.3084994 | 44.98127 | 2.198876 | 87465.59 | 60.10263 | 587.8765 |  | 4.4176475 | 24.26436 | -0.06513842 | 31200.14 | 25005.08
| -29.62853 | 1.154722 | 11.3192487 | 45.2283 | 2.222697 | 87795.27 | 60.38443 | 588.5259 |  | 4.4283968 | 24.43588 | -0.06468737 | 31200.14 | 25005.08
| -27.74216 | 1.175141 | 11.3302308 | 45.51704 | 2.247151 | 88134.31 | 60.55227 | 588.3175 |  | 4.4393789 | 24.23923 | -0.05995968 | 31200.14 | 25005.08
| -25.20532 | 1.195842 | 11.3412157 | 45.84542 | 2.271883 | 88506.08 | 60.57745 | 587.3572 |  | 4.4503638 | 24.18346 | -0.05105816 | 31200.14 | 25005.08
| -22.18064 | 1.21679 | 11.3522037 | 46.14179 | 2.296946 | 88914.03 | 60.68978 | 587.3931 |  | 4.4613518 | 24.54933 | -0.02536708 | 31200.14 | 25005.08
| -20.00158 | 1.2377 | 11.3630682 | 46.34143 | 2.322085 | 89378.4 | 61.06719 | 590.0054 |  | 4.4722163 | 25.24408 | 0 | 31200.14 | 25005.08
| -11.54557 | 1.257187 | 11.3730774 | 55.09897 | 2.344188 | 89879.33 | 40.8782 | 439.4103 |  | 4.4822255 | 57.81368 | 0.3472175 | 31200.14 | 25005.08
| -11.57809 | 1.277008 | 11.3830849 | 55.68178 | 2.367794 | 90662.49 | 40.31849 | 437.4178 |  | 4.492233 | 120.671 | 0.6968119 | 31200.14 | 25005.08
| -9.984468 | 1.298796 | 11.3940314 | 56.11495 | 2.393864 | 91809.81 | 39.96759 | 439.1023 |  | 4.5031795 | 167.2898 | 1.059136 | 31200.14 | 25005.08
| -10.14708 | 1.320547 | 11.4048634 | 56.3387 | 2.419939 | 93163.72 | 39.89999 | 444.3235 |  | 4.5140115 | 189.8191 | 1.427195 | 31200.14 | 25005.08
| -9.951946 | 1.340949 | 11.4149126 | 56.49562 | 2.444376 | 94677.38 | 39.84261 | 450.9019 |  | 4.5240607 | 187.7101 | 1.790956 | 31200.14 | 25005.08
| -9.789331 | 1.361604 | 11.424976 | 56.57757 | 2.469083 | 96442.84 | 39.83854 | 459.5848 |  | 4.5341241 | 164.008 | 2.160763 | 31200.14 | 25005.08
| -10.34222 | 1.384037 | 11.435796 | 56.9511 | 2.495985 | 98639.43 | 39.29358 | 466.3527 |  | 4.5449441 | 114.3825 | 2.53513 | 31200.14 | 25005.08
| -10.3097 | 1.405049 | 11.4458307 | 57.22649 | 2.52108 | 100983.7 | 38.84002 | 474.9363 |  | 4.5549788 | 50.13214 | 2.906721 | 31200.14 | 25005.08
| -13.20424 | 1.428319 | 11.4568103 | 57.57142 | 2.548869 | 103849.7 | 38.23453 | 485.1099 |  | 4.5659584 | 27.59684 | 3.326703 | 31200.14 | 25005.08
| -14.40759 | 1.451662 | 11.4677174 | 57.93731 | 2.576834 | 107417.8 | 37.46886 | 498.1603 |  | 4.5768655 | 28.91093 | 3.604489 | 31200.14 | 25005.08
| -14.79787 | 1.473466 | 11.4778091 | 58.04545 | 2.602935 | 110202.7 | 37.2785 | 511.5249 |  | 4.5869572 | 31.16098 | 3.295652 | 31200.14 | 25005.08
| -15.676 | 1.497467 | 11.4887943 | 58.32208 | 2.631669 | 113097 | 36.90423 | 523.3238 |  | 4.5979424 | 33.13466 | 2.88232 | 31200.14 | 25005.08
| -15.31824 | 1.521457 | 11.4996569 | 58.47774 | 2.660454 | 115727.9 | 36.78288 | 535.9035 |  | 4.608805 | 32.98333 | 2.475235 | 31200.14 | 25005.08
| -13.39938 | 1.546111 | 11.5106997 | 58.76977 | 2.68986 | 118078.1 | 36.55364 | 545.2344 |  | 4.6198478 | 30.93002 | 2.047677 | 31200.14 | 25005.08
| -12.2936 | 1.568824 | 11.5207468 | 58.91981 | 2.717087 | 120060.2 | 36.55579 | 554.9174 |  | 4.6298949 | 28.92829 | 1.693785 | 31200.14 | 25005.08
| -9.789331 | 1.593778 | 11.531708 | 59.30172 | 2.746941 | 121851.3 | 36.33457 | 560.2618 |  | 4.6408561 | 27.18344 | 1.307126 | 31200.14 | 25005.08
| -6.959845 | 1.619019 | 11.5426597 | 59.70148 | 2.777164 | 123305.3 | 36.16397 | 563.718 |  | 4.6518078 | 27.36577 | 0.9360629 | 31200.14 | 25005.08
| -4.780822 | 1.644432 | 11.5535692 | 60.06337 | 2.807611 | 124420.7 | 36.11186 | 566.16 |  | 4.6627173 | 29.3602 | 0.5653856 | 31200.14 | 25005.08
| -4.943435 | 1.668378 | 11.5637347 | 60.4494 | 2.836184 | 125181.6 | 36.0505 | 566.3192 |  | 4.6728828 | 31.26336 | 0.2203327 | 31200.14 | 25005.08
| -3.935232 | 1.69455 | 11.5746931 | 60.80007 | 2.867565 | 125951.5 | 36.08989 | 567.3365 |  | 4.6838412 | 32.91795 | 0.2410748 | 31200.14 | 25005.08
| -4.845867 | 1.720949 | 11.5856799 | 61.32035 | 2.899137 | 126705.9 | 35.90756 | 565.5758 |  | 4.694828 | 34.9073 | 0.2881611 | 31200.14 | 25005.08
| -7.382641 | 1.747732 | 11.5966841 | 61.69074 | 2.931182 | 127486.8 | 35.92534 | 566.3493 |  | 4.7058322 | 36.77897 | 0.3391286 | 31200.14 | 25005.08
| -7.057413 | 1.772352 | 11.6067001 | 62.00117 | 2.960638 | 128209.8 | 35.97669 | 567.5357 |  | 4.7158482 | 37.02863 | 0.3766236 | 31200.14 | 25005.08
| -9.626717 | 1.799244 | 11.6175286 | 62.31215 | 2.992877 | 128998.7 | 36.06703 | 569.2511 |  | 4.7266767 | 36.4829 | 0.4004806 | 31200.14 | 25005.08
| -9.594194 | 1.824508 | 11.6275999 | 62.60709 | 3.023074 | 129727.9 | 36.14488 | 570.73 |  | 4.736748 | 35.29833 | 0.4113517 | 31200.14 | 25005.08
| -10.56988 | 1.85136 | 11.6381924 | 62.99639 | 3.055254 | 130489 | 36.12937 | 571.0284 |  | 4.7473405 | 34.43969 | 0.4262231 | 31200.14 | 25005.08
| -10.14708 | 1.878079 | 11.6486291 | 63.20787 | 3.087245 | 131324.8 | 36.32429 | 574.4235 |  | 4.7577772 | 33.22002 | 0.4455725 | 31200.14 | 25005.08
| -10.50483 | 1.905583 | 11.6592474 | 63.6593 | 3.120156 | 132077.7 | 36.23641 | 573.7223 |  | 4.7683955 | 31.40913 | 0.4601287 | 31200.14 | 25005.08
| -9.594194 | 1.935215 | 11.670564 | 63.99018 | 3.155639 | 132943.5 | 36.32971 | 575.6328 |  | 4.7797121 | 31.55545 | 0.4703216 | 31200.14 | 25005.08
| -5.398753 | 1.963365 | 11.6811977 | 64.59689 | 3.189268 | 133704.9 | 36.05025 | 572.5929 |  | 4.7903458 | 32.67105 | 0.4720104 | 31200.14 | 25005.08
| -1.821262 | 1.992857 | 11.6922241 | 65.38062 | 3.224518 | 134502.2 | 35.577 | 567.2214 |  | 4.8013722 | 37.60953 | 0.4735773 | 31200.14 | 25005.08
| 1.073242 | 2.022633 | 11.7032334 | 65.8354 | 3.26011 | 135266.4 | 35.52544 | 566.7463 |  | 4.8123815 | 42.64563 | 0.4750578 | 31200.14 | 25005.08
| 1.788736 | 2.052665 | 11.7142147 | 66.08396 | 3.296148 | 136082 | 35.72272 | 569.5991 |  | 4.8233628 | 45.5726 | 0.4887045 | 31200.14 | 25005.08
| 1.561078 | 2.082758 | 11.7251099 | 66.69095 | 3.332196 | 136930.5 | 35.4728 | 567.2234 |  | 4.834258 | 47.41029 | 0.5144957 | 31200.14 | 25005.08
| 1.788736 | 2.110892 | 11.7351756 | 67.09446 | 3.365788 | 137688 | 35.44103 | 567.2701 |  | 4.8443237 | 47.60565 | 0.532093 | 31200.14 | 25005.08
| -0.5203602 | 2.141674 | 11.7460634 | 67.49581 | 3.40271 | 138515.7 | 35.4544 | 567.9003 |  | 4.8552115 | 46.40268 | 0.5450765 | 31200.14 | 25005.08
| 0.4878373 | 2.170379 | 11.7561259 | 67.83585 | 3.437022 | 139245.2 | 35.5092 | 568.7769 |  | 4.865274 | 43.25255 | 0.5703098 | 31200.14 | 25005.08
| -2.081443 | 2.201936 | 11.7670577 | 68.25427 | 3.474802 | 140045.9 | 35.51373 | 569.0652 |  | 4.8762058 | 39.92957 | 0.594967 | 31200.14 | 25005.08
| -4.585685 | 2.233853 | 11.7780055 | 68.65971 | 3.512995 | 140805.1 | 35.54339 | 569.3769 |  | 4.8871536 | 39.57102 | 0.6072119 | 31200.14 | 25005.08
| -5.463798 | 2.266305 | 11.7890137 | 69.0335 | 3.551874 | 141535 | 35.62242 | 570.0552 |  | 4.8981618 | 39.12787 | 0.6033418 | 31200.14 | 25005.08
| -4.097845 | 2.298708 | 11.7998873 | 69.44207 | 3.590687 | 142202.4 | 35.66509 | 569.9409 |  | 4.9090354 | 37.2754 | 0.5797214 | 31200.14 | 25005.08
| -1.073243 | 2.33181 | 11.8108711 | 69.91449 | 3.630322 | 142873.6 | 35.64167 | 568.9749 |  | 4.9200192 | 36.8816 | 0.5603225 | 31200.14 | 25005.08
| -0.2276575 | 2.362387 | 11.8209048 | 70.31759 | 3.666889 | 143494 | 35.65517 | 568.5495 |  | 4.9300529 | 37.65882 | 0.5377166 | 31200.14 | 25005.08
| -0.7480178 | 2.393287 | 11.830944 | 70.6755 | 3.703842 | 144071.6 | 35.73082 | 568.6045 |  | 4.9400921 | 38.64229 | 0.4997612 | 31200.14 | 25005.08
| 2.309094 | 2.426885 | 11.8417522 | 71.1708 | 3.744135 | 144695.2 | 35.68874 | 567.1461 |  | 4.9509003 | 39.45674 | 0.4504413 | 31200.14 | 25005.08
| 3.4799 | 2.458562 | 11.8518421 | 71.56361 | 3.782014 | 145279.4 | 35.73061 | 566.7845 |  | 4.9609902 | 40.42281 | 0.4020019 | 31200.14 | 25005.08
| 6.114207 | 2.493353 | 11.8627975 | 71.95506 | 3.823615 | 145860.1 | 35.82817 | 566.6829 |  | 4.9719456 | 41.23878 | 0.3500329 | 31200.14 | 25005.08
| 8.748505 | 2.528342 | 11.8736961 | 72.34159 | 3.865621 | 146469 | 35.9291 | 566.7777 |  | 4.9828442 | 40.46534 | 0.3100513 | 31200.14 | 25005.08
| 8.781027 | 2.564545 | 11.8848645 | 72.82979 | 3.908757 | 147073.3 | 35.92719 | 565.5171 |  | 4.9940126 | 39.56945 | 0.2931858 | 31200.14 | 25005.08
| 7.545185 | 2.599488 | 11.8954256 | 73.26937 | 3.950681 | 147677 | 35.95916 | 564.8328 |  | 5.0045737 | 39.39182 | 0.2877095 | 31200.14 | 25005.08
| 7.902929 | 2.633101 | 11.905593 | 73.68739 | 3.99098 | 148283.7 | 35.98754 | 564.3333 |  | 5.0147411 | 39.76768 | 0.2787461 | 31200.14 | 25005.08
| 8.358239 | 2.666704 | 11.9156347 | 74.17133 | 4.031189 | 148836.2 | 35.94531 | 562.7177 |  | 5.0247828 | 40.61374 | 0.2624837 | 31200.14 | 25005.08
| 8.813549 | 2.700751 | 11.9256986 | 74.58434 | 4.071908 | 149347.6 | 35.99392 | 561.9301 |  | 5.0348467 | 41.87328 | 0.2684226 | 31200.14 | 25005.08
| 6.114207 | 2.738525 | 11.9367486 | 75.16412 | 4.117132 | 149884.2 | 35.91368 | 559.3258 |  | 5.0458967 | 43.68123 | 0.2850694 | 31200.14 | 25005.08
| 3.187199 | 2.776485 | 11.9477081 | 75.5363 | 4.16262 | 150405.2 | 36.0676 | 559.4235 |  | 5.0568562 | 44.86056 | 0.3196181 | 31200.14 | 25005.08
| 2.341617 | 2.814884 | 11.9587051 | 76.27978 | 4.208517 | 150618 | 35.85929 | 553.5393 |  | 5.0678532 | 45.20119 | 0.357327 | 31200.14 | 25005.08
| 2.211527 | 2.85342 | 11.9696091 | 76.84808 | 4.254644 | 147924.1 | 36.30485 | 539.2594 |  | 5.0787572 | 47.92437 | 0.4016664 | 31200.14 | 25005.08
| 2.959542 | 2.889173 | 11.9796288 | 77.29553 | 4.297405 | 148672.7 | 36.28969 | 539.129 |  | 5.0887769 | 49.75012 | 0.4279451 | 31200.14 | 25005.08
| 4.715749 | 2.92894 | 11.990655 | 77.77999 | 4.345045 | 149536.3 | 36.28016 | 539.2487 |  | 5.0998031 | 50.54673 | 0.4466173 | 31200.14 | 25005.08
| 5.528806 | 2.965368 | 12.0006562 | 78.21036 | 4.388623 | 150281.9 | 36.28941 | 539.3391 |  | 5.1098043 | 50.9106 | 0.4617117 | 31200.14 | 25005.08
| 9.43147 | 3.005381 | 12.0115218 | 78.70222 | 4.43662 | 151121.1 | 36.27371 | 539.2691 |  | 5.1206699 | 50.42588 | 0.4973589 | 31200.14 | 25005.08
| 12.65115 | 3.045866 | 12.0224035 | 79.23133 | 4.485169 | 151977.8 | 36.21895 | 538.8286 |  | 5.1315516 | 49.17997 | 0.5221538 | 31200.14 | 25005.08
| 12.58611 | 3.084194 | 12.0325914 | 79.63969 | 4.530612 | 152674 | 36.27524 | 539.0767 |  | 5.1417395 | 47.00727 | 0.5469103 | 31200.14 | 25005.08
| 16.55378 | 3.124376 | 12.0431396 | 80.20144 | 4.57902 | 153527.2 | 36.17798 | 538.2004 |  | 5.1522877 | 45.85421 | 0.564201 | 31200.14 | 25005.08
End Of Loading Index | 16.61883 | 3.162909 | 12.0532186 | 80.51464 | 4.625092 | 154334.6 | 36.32015 | 539.982 |  | 5.1623667 | 46.06323 | 0.574889 | 31200.14 | 25005.08
| 10.86244 | 3.190257 | 12.0611424 | 80.93227 | 4.658584 | 154890.9 | 36.22338 | 538.8937 | 0.5529605 | 5.1702905 | 46.24144 | 0.569156 | 31200.14 | 25005.08
| 13.82194 | 3.185257 | 12.0718844 | 81.58207 | 4.653518 | 153913.8 | 35.62672 | 527.6504 | 0.5518053 | 5.1810325 | 47.16661 | 0.5558245 | 31200.14 | 25005.08
| 13.85447 | 3.189257 | 12.0820257 | 81.69029 | 4.657506 | 152993.1 | 35.70689 | 523.4986 | 0.5507221 | 5.1911738 | 46.11913 | 0.5630274 | 31200.14 | 25005.08
| 17.49692 | 3.185757 | 12.0928416 | 81.8222 | 4.653997 | 151995.5 | 35.68065 | 518.4441 | 0.5319888 | 5.2019897 | 41.80627 | 0.5631183 | 31200.14 | 25005.08
| 17.36683 | 3.189757 | 12.1028761 | 81.84384 | 4.657995 | 151141.6 | 35.84472 | 515.5578 | 0.5054403 | 5.2120242 | 34.92986 | 0.560332 | 31200.14 | 25005.08
| 18.89535 | 3.186257 | 12.1138363 | 81.90832 | 4.654494 | 150319.2 | 35.86435 | 511.9072 | 0.4725767 | 5.2229844 | 26.19113 | 0.5542546 | 31200.14 | 25005.08
| 18.14735 | 3.189757 | 12.1247614 | 82.0031 | 4.657985 | 149580.5 | 35.93048 | 508.6107 | 0.4386728 | 5.2339095 | 17.3918 | 0.5385466 | 31200.14 | 25005.08
| 17.9197 | 3.186757 | 12.1348772 | 82.04175 | 4.654981 | 148985.9 | 35.9487 | 506.0656 | 0.4094022 | 5.2440253 | 10.31658 | 0.5068543 | 31200.14 | 25005.08
| 15.31795 | 3.190257 | 12.1457924 | 82.08782 | 4.65848 | 148434.2 | 36.03754 | 503.9486 | 0.3797744 | 5.2549405 | 4.81968 | 0.4689014 | 31200.14 | 25005.08
| 15.44804 | 3.187257 | 12.1558019 | 82.232 | 4.655462 | 148027.3 | 35.91454 | 500.9027 | 0.3510335 | 5.26495 | 3.702276 | 0.4347936 | 31200.14 | 25005.08
| 16.00091 | 3.190257 | 12.1658471 | 82.49095 | 4.658432 | 147700 | 35.73715 | 497.2418 | 0.3187156 | 5.2749952 | 5.005694 | 0.3977904 | 31200.14 | 25005.08
| 12.32593 | 3.187757 | 12.1767543 | 82.6309 | 4.655919 | 147557.3 | 35.58313 | 495.1696 | 0.2970801 | 5.2859024 | 7.800365 | 0.3515234 | 31200.14 | 25005.08
| 9.301381 | 3.190257 | 12.1877216 | 82.73345 | 4.658407 | 147529.3 | 35.51391 | 494.1357 | 0.2761088 | 5.2968697 | 9.933865 | 0.2991071 | 31200.14 | 25005.08
| 7.512662 | 3.187757 | 12.1986723 | 82.90503 | 4.655887 | 147619.2 | 35.29061 | 492.4989 | 0.2620248 | 5.3078204 | 11.3761 | 0.2501841 | 31200.14 | 25005.08
| 7.967973 | 3.190257 | 12.2095918 | 83.01497 | 4.658373 | 147802.9 | 35.18023 | 492.0754 | 0.2448347 | 5.3187399 | 12.60855 | 0.2144196 | 31200.14 | 25005.08
| 10.30957 | 3.187757 | 12.2205924 | 82.97358 | 4.655878 | 148061.5 | 35.14864 | 493.2017 | 0.2355051 | 5.3297405 | 12.49677 | 0.1949713 | 31200.14 | 25005.08
| 10.47218 | 3.190757 | 12.230595 | 83.04947 | 4.658865 | 148388.5 | 35.05684 | 493.6174 | 0.2230836 | 5.3397431 | 10.37918 | 0.1886113 | 31200.14 | 25005.08
| 13.52925 | 3.188257 | 12.2415669 | 83.11355 | 4.65636 | 148814.9 | 34.89265 | 494.1879 | 0.2139822 | 5.350715 | 8.24448 | 0.2018366 | 31200.14 | 25005.08
| 17.07413 | 3.190757 | 12.252537 | 83.23768 | 4.658843 | 149291.8 | 34.72439 | 494.5603 | 0.2019003 | 5.3616851 | 6.999452 | 0.2184114 | 31200.14 | 25005.08
| 19.51326 | 3.188257 | 12.2634886 | 83.12019 | 4.656357 | 149794.2 | 34.73233 | 497.2721 | 0.1915672 | 5.3726367 | 6.143766 | 0.2317804 | 31200.14 | 25005.08
| 19.67587 | 3.190757 | 12.2744487 | 83.17018 | 4.658849 | 150302.1 | 34.63505 | 498.5217 | 0.1814692 | 5.3835968 | 4.315575 | 0.2582788 | 31200.14 | 25005.08
| 17.82213 | 3.188257 | 12.2854549 | 83.19718 | 4.656346 | 150790.5 | 34.50275 | 499.6913 | 0.1736146 | 5.394603 | 3.332299 | 0.284807 | 31200.14 | 25005.08
| 14.60247 | 3.190757 | 12.2964545 | 83.23869 | 4.658839 | 151239.4 | 34.42465 | 500.8439 | 0.1661845 | 5.4056026 | 3.121541 | 0.3015195 | 31200.14 | 25005.08
| 11.57793 | 3.188257 | 12.307397 | 83.24955 | 4.656337 | 151661.9 | 34.32013 | 501.975 | 0.1593692 | 5.4165451 | 2.458739 | 0.314935 | 31200.14 | 25005.08
| 8.358239 | 3.191257 | 12.3183537 | 83.24752 | 4.659337 | 151969.7 | 34.31302 | 503.1565 | 0.1535011 | 5.4275018 | 2.567931 | 0.3150973 | 31200.14 | 25005.08
| 8.585894 | 3.188257 | 12.3283981 | 83.21489 | 4.656338 | 152259.2 | 34.26562 | 504.2917 | 0.1474814 | 5.4375462 | 1.85978 | 0.3086567 | 31200.14 | 25005.08
| 7.967973 | 3.191757 | 12.3393974 | 83.26633 | 4.659834 | 152519 | 34.21971 | 504.7803 | 0.141016 | 5.4485455 | 2.15678 | 0.2857376 | 31200.14 | 25005.08
| 9.919302 | 3.188257 | 12.350389 | 83.29075 | 4.656331 | 152768.2 | 34.11709 | 505.1566 | 0.1353277 | 5.4595371 | 1.951861 | 0.256223 | 31200.14 | 25005.08
| 13.07394 | 3.191757 | 12.3611424 | 83.27086 | 4.659833 | 152983.9 | 34.14743 | 506.2572 | 0.1298209 | 5.4702905 | 1.253653 | 0.2299704 | 31200.14 | 25005.08
| 12.91133 | 3.188757 | 12.3711945 | 83.28232 | 4.656829 | 153141.2 | 34.07723 | 506.4966 | 0.1251365 | 5.4803426 | 1.063991 | 0.2036649 | 31200.14 | 25005.08
End of Data Index | 12.68368 | 3.191757 | 12.3811948 | 83.26975 | 4.65983 | 153288.5 | 34.10437 | 507.2705 | 0.1205782 | 5.4903429 | 0.8674143 | 0.1642367 | 31200.14 | 25005.08
| 16.00091 | 3.189257 | 12.3921639 | 83.31256 | 4.657329 | 153460.9 | 34.00794 | 507.2531 |  | 5.501312 | 1.084462 | 0.1281048 | 31200.14 | 25005.08
| 19.18805 | 3.191757 | 12.4031696 | 83.35087 | 4.659824 | 153625 | 33.97742 | 507.516 |  | 5.5123177 | 1.055495 | 0.1018328 | 31200.14 | 25005.08
| 19.54579 | 3.189257 | 12.4139585 | 83.25754 | 4.657335 | 153837.9 | 34.00727 | 509.0823 |  | 5.5231066 | 0.7775487 | 0.06572122 | 31200.14 | 25005.08
| 19.96857 | 3.191257 | 12.4240576 | 83.29394 | 4.659327 | 154024.1 | 33.96951 | 509.4126 |  | 5.5332057 | 0.2809118 | 0.0460207 | 31200.14 | 25005.08
| 18.99292 | 3.189757 | 12.4350889 | 83.33866 | 4.657825 | 154212.6 | 33.88173 | 509.4808 |  | 5.544237 | 0.5309836 | 0.02301695 | 31200.14 | 25005.08
| 15.93587 | 3.191257 | 12.4460496 | 83.32018 | 4.659327 | 154379.3 | 33.89392 | 510.3072 |  | 5.5551977 | 0.4337727 | 0.009866674 | 31200.14 | 25005.08
| 12.22837 | 3.189757 | 12.456985 | 83.34317 | 4.657824 | 154524.3 | 33.83349 | 510.4635 |  | 5.5661331 | 0.4902448 | -0.009867807 | 31200.14 | 25005.08
| 9.659125 | 3.191257 | 12.4678224 | 83.2724 | 4.659332 | 154648 | 33.90211 | 511.7092 |  | 5.5769705 | 0.1951404 | -0.03618403 | 31200.14 | 25005.08
| 8.846072 | 3.189257 | 12.4779122 | 83.30604 | 4.657325 | 154761.9 | 33.82987 | 511.6225 |  | 5.5870603 | 0.1639697 | -0.05263434 | 31200.14 | 25005.08
| 9.561559 | 3.191257 | 12.4879279 | 83.23152 | 4.659334 | 154854.8 | 33.91244 | 512.8354 |  | 5.597076 | -0.06741975 | -0.05263434 | 31200.14 | 25005.08
| 8.195628 | 3.189757 | 12.4988565 | 83.35213 | 4.657822 | 154957.1 | 33.76438 | 511.8026 |  | 5.6080046 | -0.3764386 | -0.06579291 | 31200.14 | 25005.08
| 8.846072 | 3.191257 | 12.5097444 | 83.31002 | 4.659327 | 155049.7 | 33.8097 | 512.6397 |  | 5.6188925 | -0.1597613 | -0.06908255 | 31200.14 | 25005.08
| 8.618416 | 3.189257 | 12.5198075 | 83.25766 | 4.657331 | 155135.1 | 33.82427 | 513.3826 |  | 5.6289556 | -0.1015499 | -0.06908255 | 31200.14 | 25005.08
| 11.28523 | 3.191757 | 12.5308465 | 83.31951 | 4.659826 | 155237.8 | 33.7804 | 513.1891 |  | 5.6399946 | -0.1584977 | -0.06909048 | 31200.14 | 25005.08
| 14.76508 | 3.189257 | 12.5417535 | 83.3291 | 4.657325 | 155334.8 | 33.72811 | 513.2791 |  | 5.6509016 | 0.6359132 | -0.07896507 | 31200.14 | 25005.08

## Test 332
Markers | Displacement | Force | Time | DEPTH | LOAD | STIFFNESS | HARDNESS | MODULUS | hdotOverh | Time On Sample | Velocity | Dyn. Phase | X Axis Position | Y Axis Position
| nm | mN | s | nm | mN | N/m | GPa | GPa | 1/s | s | nm/s | degrees | Âµm | Âµm
Surface Index | -61.79505 | -0.7040065 | 6.884876 | 0 | 0.0003525343 |  |  |  |  | 0 | 1002.06 |  | 31200.14 | 25010.07825
| -61.92515 | -0.7038821 | 6.8858796 | -0.130224 | 0.0003889795 |  |  |  |  | 0.0010036 | 1001.845 |  | 31200.14 | 25010.07825
| -61.53485 | -0.7037617 | 6.8868504 | 0.2599585 | 0.0004317816 |  |  |  |  | 0.0019744 | 1001.46 |  | 31200.14 | 25010.07825
| -61.2096 | -0.7036369 | 6.8878577 | 0.5850829 | 0.0004832374 |  |  |  |  | 0.0029817 | 1000.718 |  | 31200.14 | 25010.07825
| -61.82758 | -0.7035221 | 6.888784 | -0.03300705 | 0.0005469822 |  |  |  |  | 0.003908 | 999.5955 |  | 31200.14 | 25010.07825
| -61.82758 | -0.7033882 | 6.8898643 | -0.03313985 | 0.0006402385 |  |  |  |  | 0.0049883 | 998.0301 |  | 31200.14 | 25010.07825
| -61.37223 | -0.7032629 | 6.8908746 | 0.4220849 | 0.0007486704 |  |  |  |  | 0.0059986 | 995.7718 |  | 31200.14 | 25010.07825
| -61.50233 | -0.7031589 | 6.8917139 | 0.2918812 | 0.000842922 |  |  |  |  | 0.0068379 | 992.7805 |  | 31200.14 | 25010.07825
| -61.63243 | -0.703024 | 6.8928019 | 0.1616469 | 0.0009656352 |  |  |  |  | 0.0079259 | 989.1307 |  | 31200.14 | 25010.07825
| -61.63243 | -0.7028902 | 6.893882 | 0.1615141 | 0.001089694 |  |  |  |  | 0.009006 | 984.6127 |  | 31200.14 | 25010.07825
| -61.79505 | -0.7027684 | 6.8948641 | -0.001227777 | 0.001202047 |  |  |  |  | 0.0099881 | 979.1793 |  | 31200.14 | 25010.07825
| -60.98193 | -0.7026441 | 6.895867 | 0.8117728 | 0.001319945 |  |  |  |  | 0.010991 | 972.9918 |  | 31200.14 | 25010.07825
| -61.17708 | -0.702518 | 6.8968848 | 0.6164939 | 0.001439489 |  |  |  |  | 0.0120088 | 966.0366 |  | 31200.14 | 25010.07825
| -61.17708 | -0.7024016 | 6.8978232 | 0.6163785 | 0.001551957 |  |  |  |  | 0.0129472 | 958.2864 |  | 31200.14 | 25010.07825
| -61.2096 | -0.7022771 | 6.8988282 | 0.5837344 | 0.001674123 |  |  |  |  | 0.0139522 | 949.8959 |  | 31200.14 | 25010.07825
| -61.69748 | -0.7021589 | 6.8997814 | 0.0957417 | 0.001787103 |  |  |  |  | 0.0149054 | 940.8373 |  | 31200.14 | 25010.07825
| -61.04698 | -0.7020262 | 6.9008517 | 0.7461068 | 0.001914999 |  |  |  |  | 0.0159757 | 931.2346 |  | 31200.14 | 25010.07825
| -60.98193 | -0.7019085 | 6.901802 | 0.8110432 | 0.002028461 |  |  |  |  | 0.016926 | 920.8759 |  | 31200.14 | 25010.07825
| -60.85183 | -0.701783 | 6.9028142 | 0.9410132 | 0.00214675 |  |  |  |  | 0.0179382 | 909.9514 |  | 31200.14 | 25010.07825
| -60.98193 | -0.7016623 | 6.9037879 | 0.8107991 | 0.002264636 |  |  |  |  | 0.0189119 | 898.4494 |  | 31200.14 | 25010.07825
| -61.43728 | -0.7015325 | 6.9048348 | 0.3553216 | 0.002391074 |  |  |  |  | 0.0199588 | 886.353 |  | 31200.14 | 25010.07825
| -60.94941 | -0.7014142 | 6.9057892 | 0.8430737 | 0.002506367 |  |  |  |  | 0.0209132 | 873.7289 |  | 31200.14 | 25010.07825
| -61.11203 | -0.7012774 | 6.9068932 | 0.6803169 | 0.002639281 |  |  |  |  | 0.0220172 | 860.6855 |  | 31200.14 | 25010.07825
| -61.11203 | -0.7011753 | 6.907717 | 0.6802156 | 0.002737224 |  |  |  |  | 0.022841 | 847.0373 |  | 31200.14 | 25010.07825
| -60.81931 | -0.7010499 | 6.9087284 | 0.9728128 | 0.002857177 |  |  |  |  | 0.0238524 | 833.2024 |  | 31200.14 | 25010.07825
| -61.3397 | -0.7009247 | 6.9097389 | 0.4522927 | 0.002979144 |  |  |  |  | 0.0248629 | 819.0131 |  | 31200.14 | 25010.07825
| -60.78678 | -0.7008002 | 6.9107431 | 1.005092 | 0.003098525 |  |  |  |  | 0.0258671 | 804.4842 |  | 31200.14 | 25010.07825
| -61.17708 | -0.7006759 | 6.9117454 | 0.6146672 | 0.003220598 |  |  |  |  | 0.0268694 | 789.6166 |  | 31200.14 | 25010.07825
| -60.94941 | -0.7005569 | 6.9127055 | 0.8422235 | 0.003337079 |  |  |  |  | 0.0278295 | 774.5069 |  | 31200.14 | 25010.07825
| -60.65668 | -0.7004384 | 6.9136619 | 1.134833 | 0.003451778 |  |  |  |  | 0.0287859 | 759.1165 |  | 31200.14 | 25010.07825
| -60.52658 | -0.7003102 | 6.9146959 | 1.264807 | 0.003576457 |  |  |  |  | 0.0298199 | 743.5183 |  | 31200.14 | 25010.07825
| -60.88435 | -0.7001821 | 6.9157296 | 0.906905 | 0.003699255 |  |  |  |  | 0.0308536 | 727.7112 |  | 31200.14 | 25010.07825
| -60.72173 | -0.7000597 | 6.916717 | 1.069405 | 0.00381948 |  |  |  |  | 0.031841 | 711.6609 |  | 31200.14 | 25010.07825
| -60.49406 | -0.6999323 | 6.9177448 | 1.296953 | 0.00394331 |  |  |  |  | 0.0328688 | 695.3872 |  | 31200.14 | 25010.07825
| -60.68921 | -0.6998028 | 6.9187898 | 1.101676 | 0.004068791 |  |  |  |  | 0.0339138 | 678.802 |  | 31200.14 | 25010.07825
| -60.62416 | -0.6996823 | 6.9197617 | 1.166604 | 0.004184931 |  |  |  |  | 0.0348857 | 661.9215 |  | 31200.14 | 25010.07825
| -60.65668 | -0.699559 | 6.9207568 | 1.133961 | 0.004304187 |  |  |  |  | 0.0358808 | 644.8583 |  | 31200.14 | 25010.07825
| -60.03871 | -0.6994346 | 6.9217598 | 1.751807 | 0.00442338 |  |  |  |  | 0.0368838 | 627.6634 |  | 31200.14 | 25010.07825
| -60.46153 | -0.6992918 | 6.922912 | 1.328844 | 0.004561186 |  |  |  |  | 0.038036 | 610.3038 |  | 31200.14 | 25010.07825
| -60.03871 | -0.699181 | 6.9238063 | 1.751556 | 0.004666705 |  |  |  |  | 0.0389303 | 592.8112 |  | 31200.14 | 25010.07825
| -60.52658 | -0.699062 | 6.9247663 | 1.263569 | 0.004783654 |  |  |  |  | 0.0398903 | 575.3181 |  | 31200.14 | 25010.07825
| -60.00618 | -0.6989419 | 6.9257351 | 1.783845 | 0.004900412 |  |  |  |  | 0.0408591 | 557.7731 |  | 31200.14 | 25010.07825
| -60.39649 | -0.6988171 | 6.9267417 | 1.39342 | 0.005022737 |  |  |  |  | 0.0418657 | 540.1103 |  | 31200.14 | 25010.07825
| -60.88435 | -0.6986941 | 6.9277344 | 0.9054293 | 0.005143659 |  |  |  |  | 0.0428584 | 522.356 |  | 31200.14 | 25010.07825
| -60.20133 | -0.6985662 | 6.9287658 | 1.588325 | 0.005271464 |  |  |  |  | 0.0438898 | 504.5533 |  | 31200.14 | 25010.07825
| -60.16881 | -0.6984419 | 6.9297692 | 1.620722 | 0.005393352 |  |  |  |  | 0.0448932 | 486.7531 |  | 31200.14 | 25010.07825
| -60.52658 | -0.6983145 | 6.9307967 | 1.262828 | 0.005519349 |  |  |  |  | 0.0459207 | 469.0072 |  | 31200.14 | 25010.07825
| -60.16881 | -0.698194 | 6.9317692 | 1.620477 | 0.005638971 |  |  |  |  | 0.0468932 | 451.2082 |  | 31200.14 | 25010.07825
| -60.03871 | -0.6980749 | 6.9327298 | 1.750459 | 0.005756917 |  |  |  |  | 0.0478538 | 433.3732 |  | 31200.14 | 25010.07825
| -60.46153 | -0.6979462 | 6.9337684 | 1.327509 | 0.005885573 |  |  |  |  | 0.0488924 | 415.5215 |  | 31200.14 | 25010.07825
| -60.33143 | -0.6978384 | 6.934638 | 1.457503 | 0.005991318 |  |  |  |  | 0.049762 | 397.6295 |  | 31200.14 | 25010.07825
| -60.39649 | -0.6977012 | 6.9357445 | 1.392314 | 0.00612847 |  |  |  |  | 0.0508685 | 379.8592 |  | 31200.14 | 25010.07825
| -60.46153 | -0.6975808 | 6.9367159 | 1.327147 | 0.006246152 |  |  |  |  | 0.0518399 | 362.0791 |  | 31200.14 | 25010.07825
| -60.29891 | -0.6974584 | 6.9377033 | 1.489653 | 0.006365976 |  |  |  |  | 0.0528273 | 344.6316 |  | 31200.14 | 25010.07825
| -60.00618 | -0.6973198 | 6.9388217 | 1.782237 | 0.006501478 |  |  |  |  | 0.0539457 | 327.4452 |  | 31200.14 | 25010.07825
| -60.23386 | -0.6972051 | 6.9397471 | 1.554449 | 0.006615742 |  |  |  |  | 0.0548711 | 310.4022 |  | 31200.14 | 25010.07825
| -60.39649 | -0.6970848 | 6.9407175 | 1.391702 | 0.0067339 |  |  |  |  | 0.0558415 | 293.587 |  | 31200.14 | 25010.07825
| -60.20133 | -0.6969581 | 6.9417395 | 1.58673 | 0.006857493 |  |  |  |  | 0.0568635 | 277.0354 |  | 31200.14 | 25010.07825
SurfaceFindCoarse | -59.81104 | -0.6968366 | 6.9427199 | 1.976905 | 0.006975648 |  |  |  |  | 0.0578439 | 260.7753 |  | 31200.14 | 25010.07825
| -60.13628 | -0.6970399 | 6.9548012 | 2.232596 | 0.006870156 |  |  |  |  | 0.0699252 | 98.07947 | 94.49756 | 31200.14 | 25010.07825
| -60.07123 | -0.6971517 | 6.9648678 | 2.273982 | 0.006864905 |  |  |  |  | 0.0799918 | 31.2718 | 95.17001 | 31200.14 | 25010.07825
| -60.33143 | -0.6972769 | 6.9757215 | 2.205538 | 0.006863411 |  |  |  |  | 0.0908455 | 18.01227 | 96.57858 | 31200.14 | 25010.07825
| -59.84356 | -0.6973897 | 6.9857302 | 2.138432 | 0.00686534 |  |  |  |  | 0.1008542 | 12.7324 | 99.13543 | 31200.14 | 25010.07825
| -60.29891 | -0.6975138 | 6.9967023 | 2.025721 | 0.006867438 |  |  |  |  | 0.1118263 | 7.480117 | 96.94328 | 31200.14 | 25010.07825
| -60.39649 | -0.6976377 | 7.0076889 | 2.041386 | 0.006855723 |  |  |  |  | 0.1228129 | 4.394415 | 90.27327 | 31200.14 | 25010.07825
End Of Dynamic Ramp | -59.68094 | -0.6977622 | 7.0186965 | 1.981854 | 0.006856954 |  |  |  |  | 0.1338205 | 2.487419 | 82.53804 | 31200.14 | 25010.07825
| -60.07123 | -0.6978622 | 7.0393982 | 1.851658 | 0.006877412 |  |  |  |  | 0.1545222 | 0.2701021 | 73.19774 | 31200.14 | 25010.07825
| -59.90861 | -0.6978622 | 7.0503974 | 1.816939 | 0.006878414 |  |  |  |  | 0.1655214 | 0.172552 |  | 31200.14 | 25010.07825
| -60.03871 | -0.6978622 | 7.0613648 | 1.785174 | 0.006880058 |  |  |  |  | 0.1764888 | -0.04524643 |  | 31200.14 | 25010.07825
| -59.97366 | -0.6978622 | 7.0714021 | 1.744945 | 0.006882904 |  |  |  |  | 0.1865261 | -0.7629063 |  | 31200.14 | 25010.07825
| -60.29891 | -0.6978622 | 7.0824019 | 1.844759 | 0.006870316 |  |  |  |  | 0.1975259 | -0.9695524 |  | 31200.14 | 25010.07825
| -60.29891 | -0.6978622 | 7.0933562 | 1.864615 | 0.006868673 |  |  |  |  | 0.2084802 | -0.1089211 |  | 31200.14 | 25010.07825
| -60.52658 | -0.6978622 | 7.1043535 | 1.864329 | 0.006869635 |  |  |  |  | 0.2194775 | 0.8629026 |  | 31200.14 | 25010.07825
| -60.36396 | -0.6978622 | 7.1143631 | 1.802569 | 0.006877973 |  |  |  |  | 0.2294871 | 0.8415449 |  | 31200.14 | 25010.07825
| -60.00618 | -0.6978622 | 7.1251017 | 1.888212 | 0.006868272 |  |  |  |  | 0.2402257 | 0.7656992 |  | 31200.14 | 25010.07825
| -60.23386 | -0.6978622 | 7.13522 | 1.864431 | 0.006871759 |  |  |  |  | 0.250344 | 0.9968153 |  | 31200.14 | 25010.07825
| -59.64841 | -0.6978622 | 7.1462415 | 1.859358 | 0.006872922 |  |  |  |  | 0.2613655 | 0.7012753 |  | 31200.14 | 25010.07825
| -60.13628 | -0.6978622 | 7.1571007 | 1.84656 | 0.006874646 |  |  |  |  | 0.2722247 | -0.211935 |  | 31200.14 | 25010.07825
| -59.58336 | -0.6978622 | 7.1671181 | 1.915323 | 0.006866308 |  |  |  |  | 0.2822421 | -0.07235155 |  | 31200.14 | 25010.07825
| -59.90861 | -0.6978622 | 7.1780006 | 1.929678 | 0.006864824 |  |  |  |  | 0.2931246 | 0.4398143 | 5.389312 | 31200.14 | 25010.07825
| -60.20133 | -0.6978622 | 7.1880136 | 1.883132 | 0.006870757 |  |  |  |  | 0.3031376 | 0.8431638 | 5.218017 | 31200.14 | 25010.07825
| -60.00618 | -0.6978622 | 7.1990132 | 1.88416 | 0.006870878 |  |  |  |  | 0.3141372 | 0.3239932 | 5.124923 | 31200.14 | 25010.07825
| -60.81931 | -0.6978622 | 7.2100257 | 1.91357 | 0.006867309 |  |  |  |  | 0.3251497 | 0.4381558 | 5.102165 | 31200.14 | 25010.07825
| -60.07123 | -0.6978622 | 7.22096 | 1.939051 | 0.006864183 |  |  |  |  | 0.336084 | 0.3879967 | 5.609274 | 31200.14 | 25010.07825
| -59.97366 | -0.6976622 | 7.2319529 | 1.954633 | 0.007062379 |  |  |  |  | 0.3470769 | 0.8503604 | 5.785555 | 31200.14 | 25010.07825
| -59.55084 | -0.6976622 | 7.2419577 | 1.999662 | 0.007056927 |  |  |  |  | 0.3570817 | 0.8237603 | 5.440332 | 31200.14 | 25010.07825
| -59.90861 | -0.6976622 | 7.2528639 | 1.984946 | 0.007059012 |  |  |  |  | 0.3679879 | 1.19764 | 4.844001 | 31200.14 | 25010.07825
| -60.16881 | -0.6976622 | 7.2628997 | 1.939015 | 0.007064784 |  |  |  |  | 0.3780237 | 1.425843 | 4.743966 | 31200.14 | 25010.07825
| -60.13628 | -0.6976622 | 7.2738707 | 2.00437 | 0.007057047 |  |  |  |  | 0.3889947 | 1.308358 | 4.647971 | 31200.14 | 25010.07825
| -60.13628 | -0.6976622 | 7.2847673 | 1.968551 | 0.007061577 |  |  |  |  | 0.3998913 | 1.035836 | 5.505478 | 31200.14 | 25010.07825
| -60.07123 | -0.6976622 | 7.2947845 | 2.028668 | 0.007054161 |  |  |  |  | 0.4099085 | 0.6617984 | 5.48359 | 31200.14 | 25010.07825
| -60.00618 | -0.6976622 | 7.30577 | 2.065296 | 0.007049912 |  |  |  |  | 0.420894 | 0.6870325 | 5.17409 | 31200.14 | 25010.07825
| -59.87608 | -0.6976622 | 7.3165993 | 2.063909 | 0.007050193 |  |  |  |  | 0.4317233 | 1.248794 | 5.114014 | 31200.14 | 25010.07825
| -59.71346 | -0.6976622 | 7.3275976 | 2.216109 | 0.007031552 |  |  |  |  | 0.4427216 | 2.199923 | 4.211854 | 31200.14 | 25010.07825
| -60.03871 | -0.6976622 | 7.3376335 | 2.197703 | 0.007033716 |  |  |  |  | 0.4527575 | 3.155687 | 3.990913 | 31200.14 | 25010.07825
| -59.84356 | -0.6976622 | 7.3486539 | 2.136737 | 0.007041253 |  |  |  |  | 0.4637779 | 3.169217 | 4.006391 | 31200.14 | 25010.07825
| -59.48579 | -0.6976622 | 7.3596028 | 2.154248 | 0.007039008 |  |  |  |  | 0.4747268 | 2.876324 | 3.590323 | 31200.14 | 25010.07825
| -59.87608 | -0.6976622 | 7.3696519 | 2.10821 | 0.00704466 |  |  |  |  | 0.4847759 | 1.891369 | 3.562454 | 31200.14 | 25010.07825
| -59.68094 | -0.6976622 | 7.3805676 | 2.115004 | 0.007043779 |  |  |  |  | 0.4956916 | 0.4869817 | 3.379684 | 31200.14 | 25010.07825
| -59.48579 | -0.6976622 | 7.3915726 | 2.147364 | 0.00703981 |  |  |  |  | 0.5066966 | -0.4268065 | 2.929905 | 31200.14 | 25010.07825
| -59.84356 | -0.6976622 | 7.4023328 | 2.198976 | 0.007033235 |  |  |  |  | 0.5174568 | -0.9814678 | 2.070031 | 31200.14 | 25010.07825
| -59.22559 | -0.6976622 | 7.4124524 | 2.205324 | 0.007032434 |  |  |  |  | 0.5275764 | -0.1511405 | 1.603863 | 31200.14 | 25010.07825
End Of Dynamic Ramp Hold | -59.74598 | -0.6976622 | 7.4233507 | 2.132425 | 0.007041373 | -58726.62 | -0.3757967 |  |  | 0.5384747 | 0.6876687 | 1.385918 | 31200.14 | 25010.07825
| -59.74598 | -0.6967254 | 7.4397243 | 2.114557 | 0.008145833 | -65381.26 | -0.4316575 |  |  | 0.5548483 | 0.1439076 | 1.136672 | 31200.14 | 25010.07825
| -59.38822 | -0.6956366 | 7.4506117 | 2.241106 | 0.009436387 | -74560.82 | -0.5328274 |  |  | 0.5657357 | 0.445422 | 1.358538 | 31200.14 | 25010.07825
| -59.25812 | -0.6946247 | 7.4607309 | 2.306898 | 0.01063404 | -84814.42 | -0.6201147 |  |  | 0.5758549 | 1.063166 | 1.347887 | 31200.14 | 25010.07825
| -59.64841 | -0.6935314 | 7.4716637 | 2.438164 | 0.01193017 | -94044.79 | -0.743082 |  |  | 0.5867877 | 2.113525 | 0.6740369 | 31200.14 | 25010.07825
| -59.32316 | -0.6923775 | 7.4832027 | 2.570336 | 0.01328493 | -119367.3 | -0.8789345 |  |  | 0.5983267 | 4.069437 | 0 | 31200.14 | 25010.07825
| -59.09549 | -0.6913384 | 7.4935938 | 2.647498 | 0.01452926 | -162644 | -0.9911028 |  |  | 0.6087178 | 6.548854 | -0.6342447 | 31200.14 | 25010.07825
| -59.19306 | -0.6902413 | 7.5045647 | 2.818975 | 0.01582055 | -264378.2 | -1.164311 |  |  | 0.6196887 | 9.133614 | -0.4049104 | 31200.14 | 25010.07825
| -59.38822 | -0.689159 | 7.5153882 | 2.837225 | 0.01711636 | -455232.1 | -1.260689 |  |  | 0.6305122 | 10.34982 | 0 | 31200.14 | 25010.07825
| -58.31489 | -0.6880405 | 7.5265731 | 3.086281 | 0.01841883 | 16854219.6 | -1.520737 |  |  | 0.6416971 | 10.41066 | 0.3744769 | 31200.14 | 25010.07825
| -58.93287 | -0.6869405 | 7.5375735 | 3.140476 | 0.01973319 | 458812.7 | -1.648936 |  |  | 0.6526975 | 11.16502 | 0.1779366 | 31200.14 | 25010.07825
| -57.50177 | -0.6858712 | 7.5482664 | 3.277846 | 0.02099399 | 237175.2 | -1.853498 |  |  | 0.6633904 | 11.10635 | 0.1690136 | 31200.14 | 25010.07825
| -58.54257 | -0.6847439 | 7.5595394 | 3.34603 | 0.02233579 | 153274.1 | -1.998992 |  |  | 0.6746634 | 10.64373 | 0.1587137 | 31200.14 | 25010.07825
| -58.21732 | -0.683646 | 7.5705177 | 3.430901 | 0.02364479 | 111671.9 | -2.157056 |  |  | 0.6856417 | 9.847599 | 0.1480508 | 31200.14 | 25010.07825
| -57.89207 | -0.6825816 | 7.5811616 | 3.467138 | 0.02491622 | 87476.2 | -2.250247 |  |  | 0.6962856 | 8.849365 | 0.4131835 | 31200.14 | 25010.07825
| -58.37995 | -0.6814888 | 7.5920896 | 3.537477 | 0.02621988 | 71496.02 | -2.379451 |  |  | 0.7072136 | 7.720542 | 1.148314 | 31200.14 | 25010.07825
| -58.37995 | -0.6803874 | 7.6031043 | 3.768265 | 0.02750684 | 60394.33 | -2.732673 |  |  | 0.7182283 | 6.810149 | 1.299269 | 31200.14 | 25010.07825
| -58.24985 | -0.6793827 | 7.6131508 | 3.806437 | 0.02870763 | 52140.4 | -2.79963 |  |  | 0.7282748 | 7.308756 | 1.418463 | 31200.14 | 25010.07825
| -58.57509 | -0.6782881 | 7.6240968 | 3.862692 | 0.03001483 | 46276.1 | -2.899189 |  |  | 0.7392208 | 7.500581 | 1.416921 | 31200.14 | 25010.07825
| -58.15227 | -0.677187 | 7.6351083 | 4.009943 | 0.03131778 | 41756.5 | -3.147756 |  |  | 0.7502323 | 7.577777 | 1.504962 | 31200.14 | 25010.07825
| -58.08722 | -0.6760972 | 7.6460062 | 4.060937 | 0.0326179 | 38389.34 | -3.235023 |  |  | 0.7611302 | 8.043069 | 1.583812 | 31200.14 | 25010.07825
| -58.44499 | -0.6749992 | 7.6569859 | 4.183334 | 0.03391938 | 35952.08 | -3.464158 |  |  | 0.7721099 | 8.1369 | 1.494334 | 31200.14 | 25010.07825
| -57.56683 | -0.6739955 | 7.6670227 | 4.264119 | 0.03511216 | 34081.79 | -3.618076 |  |  | 0.7821467 | 7.844146 | 1.577997 | 31200.14 | 25010.07825
| -57.59935 | -0.6729005 | 7.6779727 | 4.354161 | 0.03641537 | 32377.43 | -3.793589 |  |  | 0.7930967 | 7.0729 | 1.647268 | 31200.14 | 25010.07825
| -57.01391 | -0.6717998 | 7.6889796 | 4.556814 | 0.03770344 | 31153.15 | -4.256739 |  |  | 0.8041036 | 7.960491 | 1.64886 | 31200.14 | 25010.07825
| -57.43673 | -0.6707065 | 7.6999132 | 4.536153 | 0.03902095 | 30308.48 | -4.20757 |  |  | 0.8150372 | 8.431906 | 1.520158 | 31200.14 | 25010.07825
| -57.24158 | -0.6697058 | 7.7099205 | 4.598074 | 0.04021133 | 29686.83 | -4.365275 |  |  | 0.8250445 | 7.703054 | 1.341576 | 31200.14 | 25010.07825
| -56.42846 | -0.6686174 | 7.7208043 | 4.752271 | 0.04149712 | 29186.64 | -4.788631 |  |  | 0.8359283 | 7.715776 | 1.043999 | 31200.14 | 25010.07825
| -56.98138 | -0.6675261 | 7.7317166 | 4.82674 | 0.04279569 | 28721.52 | -5.007859 |  |  | 0.8468406 | 7.869078 | 0.9527245 | 31200.14 | 25010.07825
| -57.24158 | -0.6665112 | 7.7418662 | 4.922414 | 0.04399992 | 28312.96 | -5.299367 |  |  | 0.8569902 | 7.671584 | 0.62006 | 31200.14 | 25010.07825
| -56.94885 | -0.6654189 | 7.7527891 | 4.953122 | 0.04530754 | 27862.8 | -5.380139 |  |  | 0.8679131 | 7.356669 | 0.3622445 | 31200.14 | 25010.07825
| -57.24158 | -0.6643319 | 7.7636594 | 5.07287 | 0.04659708 | 27411.39 | -5.755205 |  |  | 0.8787834 | 6.816572 | 0.1762941 | 31200.14 | 25010.07825
| -56.85128 | -0.6633309 | 7.7736686 | 5.143855 | 0.04778428 | 27070.64 | -5.982903 |  |  | 0.8887926 | 7.442093 | 0 | 31200.14 | 25010.07825
| -57.7945 | -0.6622166 | 7.7848124 | 5.209883 | 0.04911112 | 26746.1 | -6.19803 |  |  | 0.8999364 | 7.196337 | -0.3367 | 31200.14 | 25010.07825
| -56.91633 | -0.6611361 | 7.7956172 | 5.307898 | 0.05039719 | 26358.74 | -6.526847 |  |  | 0.9107412 | 6.612326 | -0.4373639 | 31200.14 | 25010.07825
| -56.75371 | -0.6601345 | 7.805633 | 5.361037 | 0.05159099 | 26033.66 | -6.685004 |  |  | 0.920757 | 6.57346 | -0.5873546 | 31200.14 | 25010.07825
| -56.59109 | -0.6591242 | 7.8157357 | 5.442551 | 0.05279071 | 25767.67 | -6.977588 |  |  | 0.9308597 | 6.602443 | -0.4178287 | 31200.14 | 25010.07825
| -57.14401 | -0.6580296 | 7.8266822 | 5.522893 | 0.05409325 | 25458.65 | -7.257406 |  |  | 0.9418062 | 6.928742 | -0.3565025 | 31200.14 | 25010.07825
| -56.62361 | -0.6570287 | 7.836691 | 5.535224 | 0.0552926 | 25155.25 | -7.218934 |  |  | 0.951815 | 6.294951 | -0.149078 | 31200.14 | 25010.07825
| -56.59109 | -0.6559409 | 7.847569 | 5.559782 | 0.05659795 | 24960.17 | -7.261926 |  |  | 0.962693 | 5.511868 | 0.09719376 | 31200.14 | 25010.07825
| -56.33089 | -0.654934 | 7.8576379 | 5.643488 | 0.057792 | 24781.93 | -7.582671 |  |  | 0.9727619 | 5.111227 | 0.2379379 | 31200.14 | 25010.07825
| -56.16826 | -0.6539315 | 7.8676629 | 5.670234 | 0.05898932 | 24666.59 | -7.652721 |  |  | 0.9827869 | 4.628496 | 0.4205977 | 31200.14 | 25010.07825
| -56.33089 | -0.6528491 | 7.8784875 | 5.815477 | 0.06027017 | 24617.86 | -8.352707 |  |  | 0.9936115 | 4.420348 | 0.6432295 | 31200.14 | 25010.07825
| -55.97311 | -0.6518468 | 7.8885103 | 5.872598 | 0.06146385 | 24597.86 | -8.626457 |  |  | 1.0036343 | 4.649908 | 0.6793647 | 31200.14 | 25010.07825
| -55.77797 | -0.6507504 | 7.8994736 | 5.902216 | 0.06277482 | 24602.13 | -8.752529 |  |  | 1.0145976 | 5.173441 | 0.8037851 | 31200.14 | 25010.07825
| -55.77797 | -0.6496468 | 7.91051 | 6.031933 | 0.06408169 | 24552.67 | -9.462226 |  |  | 1.025634 | 6.234999 | 0.879375 | 31200.14 | 25010.07825
| -55.84301 | -0.6486466 | 7.9205122 | 6.057798 | 0.06527691 | 24515.74 | -9.55012 |  |  | 1.0356362 | 6.566089 | 0.8680514 | 31200.14 | 25010.07825
| -55.77797 | -0.6475774 | 7.9312039 | 6.157497 | 0.06654394 | 24516.19 | -10.14939 |  |  | 1.0463279 | 6.497662 | 1.114897 | 31200.14 | 25010.07825
| -55.68039 | -0.6464582 | 7.9423958 | 6.193739 | 0.06787803 | 24488.49 | -10.30355 |  |  | 1.0575198 | 6.413004 | 1.184677 | 31200.14 | 25010.07825
| -56.36341 | -0.6453727 | 7.9532506 | 6.218052 | 0.06918103 | 24507.11 | -10.40089 |  |  | 1.0683746 | 5.6209 | 1.338052 | 31200.14 | 25010.07825
| -56.13574 | -0.6442768 | 7.9642104 | 6.300151 | 0.07048606 | 24465.52 | -10.88262 |  |  | 1.0793344 | 5.033234 | 1.319756 | 31200.14 | 25010.07825
| -55.94059 | -0.6431826 | 7.9751522 | 6.360829 | 0.07178766 | 24341.91 | -11.15805 |  |  | 1.0902762 | 5.022 | 1.337875 | 31200.14 | 25010.07825
| -55.84301 | -0.6420838 | 7.9861404 | 6.460219 | 0.07309516 | 24260.93 | -11.78295 |  |  | 1.1012644 | 4.711213 | 1.554619 | 31200.14 | 25010.07825
| -55.61534 | -0.640991 | 7.9970682 | 6.501901 | 0.07439812 | 24170.74 | -11.93174 |  |  | 1.1121922 | 5.187987 | 1.684684 | 31200.14 | 25010.07825
| -55.68039 | -0.6399881 | 8.0070972 | 6.503441 | 0.07559916 | 24164.87 | -11.81738 |  |  | 1.1222212 | 4.933908 | 1.663084 | 31200.14 | 25010.07825
| -55.35515 | -0.6389037 | 8.0179414 | 6.618526 | 0.07688692 | 24181.32 | -12.69437 |  |  | 1.1330654 | 5.121588 | 1.526508 | 31200.14 | 25010.07825
| -55.55029 | -0.6377999 | 8.0289786 | 6.62013 | 0.07821516 | 24218.76 | -12.58512 |  |  | 1.1441026 | 4.830638 | 1.242909 | 31200.14 | 25010.07825
| -54.86728 | -0.6367952 | 8.0390257 | 6.709171 | 0.07940093 | 24237.89 | -13.28633 |  |  | 1.1541497 | 4.509366 | 0.893429 | 31200.14 | 25010.07825
| -54.8998 | -0.6357051 | 8.0499266 | 6.794038 | 0.08069865 | 24270.99 | -13.99217 |  |  | 1.1650506 | 4.587268 | 0.550904 | 31200.14 | 25010.07825
| -54.83475 | -0.6346968 | 8.0600104 | 6.730028 | 0.08191739 | 24336.07 | -13.25142 |  |  | 1.1751344 | 4.343815 | 0.2541621 | 31200.14 | 25010.07825
| -54.99738 | -0.6336137 | 8.0708415 | 6.792759 | 0.08321117 | 24451.83 | -13.80483 |  |  | 1.1859655 | 3.635639 | 0 | 31200.14 | 25010.07825
| -54.73718 | -0.6326113 | 8.0808653 | 6.831608 | 0.08440682 | 24568.94 | -14.15222 |  |  | 1.1959893 | 3.578396 | -0.3914557 | 31200.14 | 25010.07825
| -55.16 | -0.6315265 | 8.0917127 | 6.952999 | 0.08569401 | 24742 | -15.49013 |  |  | 1.2068367 | 3.292994 | -0.8119006 | 31200.14 | 25010.07825
| -54.8998 | -0.6305217 | 8.1017607 | 6.989892 | 0.08689235 | 24838.89 | -15.8383 |  |  | 1.2168847 | 3.911129 | -1.013669 | 31200.14 | 25010.07825
| -54.99738 | -0.6295131 | 8.1118471 | 7.002091 | 0.08809796 | 24892.76 | -15.8322 |  |  | 1.2269711 | 3.870586 | -1.071147 | 31200.14 | 25010.07825
| -55.51777 | -0.6284211 | 8.1227669 | 7.108246 | 0.08939457 | 24962.33 | -17.02628 |  |  | 1.2378909 | 4.361343 | -1.058383 | 31200.14 | 25010.07825
| -55.06242 | -0.6273255 | 8.133723 | 7.180388 | 0.09069944 | 25046.63 | -17.86883 |  |  | 1.248847 | 5.462804 | -0.9115236 | 31200.14 | 25010.07825
| -55.71291 | -0.6262403 | 8.1445752 | 7.149962 | 0.09200583 | 25154.61 | -17.30867 |  |  | 1.2596992 | 5.412107 | -0.8022222 | 31200.14 | 25010.07825
| -55.71291 | -0.6252149 | 8.1548287 | 7.250238 | 0.09321944 | 25262.72 | -18.64115 |  |  | 1.2699527 | 4.715974 | -0.6958659 | 31200.14 | 25010.07825
| -55.64787 | -0.6241238 | 8.1657403 | 7.314161 | 0.09452137 | 25370.43 | -19.49319 |  |  | 1.2808643 | 4.400234 | -0.4922197 | 31200.14 | 25010.07825
| -55.64787 | -0.6230306 | 8.1766723 | 7.365675 | 0.09582549 | 25474.79 | -20.17605 |  |  | 1.2917963 | 4.370905 | -0.1949934 | 31200.14 | 25010.07825
| -55.32262 | -0.6220288 | 8.1866904 | 7.455999 | 0.09701487 | 25552.77 | -21.59154 |  |  | 1.3018144 | 4.636202 | 0.1609428 | 31200.14 | 25010.07825
| -54.73718 | -0.6209354 | 8.1976244 | 7.60625 | 0.09830465 | 25642.92 | -24.48926 |  |  | 1.3127484 | 5.348236 | 0.350526 | 31200.14 | 25010.07825
| -54.83475 | -0.6199264 | 8.2077138 | 7.624854 | 0.09951065 | 25734.4 | -24.64017 |  |  | 1.3228378 | 6.418265 | 0.4421858 | 31200.14 | 25010.07825
| -54.31436 | -0.6188288 | 8.21869 | 7.601022 | 0.1008326 | 25813.93 | -23.7509 |  |  | 1.333814 | 6.708796 | 0.4376025 | 31200.14 | 25010.07825
| -54.15173 | -0.6177291 | 8.2296874 | 7.676449 | 0.1021212 | 25844.45 | -25.00419 |  |  | 1.3448114 | 6.012752 | 0.4328795 | 31200.14 | 25010.07825
| -54.24931 | -0.6166366 | 8.2406123 | 7.771158 | 0.1034382 | 25961.27 | -27.10741 |  |  | 1.3557363 | 5.425414 | 0.4287151 | 31200.14 | 25010.07825
| -53.85901 | -0.6155358 | 8.2516196 | 7.777198 | 0.1047586 | 26018.73 | -26.77356 |  |  | 1.3667436 | 4.683703 | 0.5450808 | 31200.14 | 25010.07825
| -54.34688 | -0.6144446 | 8.2625316 | 7.862441 | 0.1060561 | 26051.2 | -28.53651 |  |  | 1.3776556 | 3.674029 | 0.5388159 | 31200.14 | 25010.07825
| -54.96485 | -0.6133478 | 8.2735003 | 7.922638 | 0.1073652 | 26055.67 | -29.57904 |  |  | 1.3886243 | 3.582975 | 0.3843312 | 31200.14 | 25010.07825
| -54.96485 | -0.6122396 | 8.2845825 | 7.966649 | 0.1086867 | 26071.66 | -30.18929 |  |  | 1.3997065 | 4.367035 | 0.2045226 | 31200.14 | 25010.07825
| -55.32262 | -0.6111811 | 8.295167 | 7.918902 | 0.1099649 | 26060.59 | -28.01434 |  |  | 1.410291 | 4.514707 | 0.08654945 | 31200.14 | 25010.07825
| -55.0299 | -0.6101771 | 8.3052067 | 8.039523 | 0.1111517 | 26067.35 | -30.92017 |  |  | 1.4203307 | 3.798026 | 0.05706749 | 31200.14 | 25010.07825
| -55.0299 | -0.6091697 | 8.3152812 | 7.998515 | 0.112364 | 26102.36 | -29.0709 |  |  | 1.4304052 | 3.67321 | 0.0565047 | 31200.14 | 25010.07825
| -54.73718 | -0.6080704 | 8.3262736 | 8.103222 | 0.113674 | 26182.25 | -31.80334 |  |  | 1.4413976 | 3.181127 | 0.02799012 | 31200.14 | 25010.07825
| -54.05416 | -0.6069793 | 8.3371848 | 8.229655 | 0.1149629 | 26199.96 | -35.53878 |  |  | 1.4523088 | 3.27065 | -0.05535822 | 31200.14 | 25010.07825
| -54.47698 | -0.6058907 | 8.3480712 | 8.271351 | 0.1162621 | 26222.03 | -36.23963 |  |  | 1.4631952 | 4.129278 | -0.2189986 | 31200.14 | 25010.07825
| -53.82649 | -0.6048773 | 8.3582053 | 8.26589 | 0.1174797 | 26287.13 | -35.32837 |  |  | 1.4733293 | 4.38544 | -0.4071162 | 31200.14 | 25010.07825
| -53.11095 | -0.603785 | 8.3691282 | 8.397069 | 0.1187726 | 26382.08 | -40.4224 |  |  | 1.4842522 | 5.424166 | -0.4038639 | 31200.14 | 25010.07825
| -52.9158 | -0.6026861 | 8.380117 | 8.432083 | 0.1200852 | 26479.72 | -41.38862 |  |  | 1.495241 | 5.31433 | -0.3739531 | 31200.14 | 25010.07825
| -53.11095 | -0.6015954 | 8.3910219 | 8.529624 | 0.1213799 | 26633.12 | -46.41345 |  |  | 1.5061459 | 5.584755 | -0.3718728 | 31200.14 | 25010.07825
| -53.53377 | -0.6005786 | 8.4011024 | 8.578326 | 0.1225887 | 26751.18 | -48.83139 |  |  | 1.5162264 | 5.278301 | -0.4224497 | 31200.14 | 25010.07825
| -53.50124 | -0.5994643 | 8.4120249 | 8.672184 | 0.1239149 | 26857.09 | -54.66809 |  |  | 1.5271489 | 5.53305 | -0.5239523 | 31200.14 | 25010.07825
| -54.02164 | -0.5983375 | 8.4229697 | 8.669159 | 0.1252663 | 26965.41 | -53.10708 |  |  | 1.5380937 | 6.020069 | -0.5199111 | 31200.14 | 25010.07825
| -54.41193 | -0.5971911 | 8.4339835 | 8.624127 | 0.126648 | 27071.03 | -48.67936 |  |  | 1.5491075 | 5.218583 | -0.4125637 | 31200.14 | 25010.07825
| -54.83475 | -0.5960416 | 8.4449084 | 8.723297 | 0.1280136 | 27152.27 | -54.4498 |  |  | 1.5600324 | 4.038399 | -0.2555549 | 31200.14 | 25010.07825
| -54.6396 | -0.594976 | 8.4549164 | 8.815092 | 0.1292754 | 27205.31 | -60.64168 |  |  | 1.5700404 | 3.918676 | -0.1519778 | 31200.14 | 25010.07825
| -54.34688 | -0.5937954 | 8.4658843 | 8.870841 | 0.1306854 | 27262.18 | -63.78283 |  |  | 1.5810083 | 3.573233 | -0.1504481 | 31200.14 | 25010.07825
| -53.98911 | -0.592606 | 8.4768362 | 8.982673 | 0.1320962 | 27295.91 | -73.8591 |  |  | 1.5919602 | 3.680942 | -0.2480321 | 31200.14 | 25010.07825
| -53.27357 | -0.5914029 | 8.4877769 | 9.035077 | 0.1335345 | 27327.62 | -77.12131 |  |  | 1.6029009 | 4.664951 | -0.2697983 | 31200.14 | 25010.07825
| -53.27357 | -0.5902846 | 8.4978548 | 8.96922 | 0.1348832 | 27389.48 | -65.84696 |  |  | 1.6129788 | 5.202161 | -0.2673946 | 31200.14 | 25010.07825
| -53.24105 | -0.5890577 | 8.5086748 | 8.905361 | 0.1363658 | 27504.73 | -57.97049 |  |  | 1.6237988 | 4.573211 | -0.2411424 | 31200.14 | 25010.07825
| -52.59055 | -0.5878063 | 8.5197274 | 9.101763 | 0.137839 | 27607.75 | -77.65939 |  |  | 1.6348514 | 3.325418 | -0.1673912 | 31200.14 | 25010.07825
| -52.52551 | -0.5865495 | 8.5306584 | 9.222553 | 0.1393289 | 27734.35 | -95.86268 |  |  | 1.6457824 | 3.065851 | -0.1898776 | 31200.14 | 25010.07825
| -52.7857 | -0.5853854 | 8.5406873 | 9.12565 | 0.1407371 | 27916.55 | -77.46634 |  |  | 1.6558113 | 3.397742 | -0.2362699 | 31200.14 | 25010.07825
| -53.01338 | -0.5841109 | 8.5515816 | 9.149235 | 0.1422628 | 28149.04 | -80.3947 |  |  | 1.6667056 | 2.704505 | -0.1647779 | 31200.14 | 25010.07825
| -52.88328 | -0.5829145 | 8.5616906 | 9.195285 | 0.1436917 | 28394.01 | -87.95528 |  |  | 1.6768146 | 2.550696 | 0 | 31200.14 | 25010.07825
| -53.176 | -0.5817075 | 8.571779 | 9.288533 | 0.1451222 | 28639.77 | -107.8999 |  |  | 1.686903 | 3.459222 | 0.2108175 | 31200.14 | 25010.07825
| -53.07842 | -0.5803851 | 8.5827091 | 9.383519 | 0.1466957 | 28936.7 | -140.2233 |  |  | 1.6978331 | 3.975107 | 0.4207693 | 31200.14 | 25010.07825
| -53.59881 | -0.5790402 | 8.5937237 | 9.371836 | 0.1483097 | 29226.93 | -135.4476 |  |  | 1.7088477 | 3.593642 | 0.5596479 | 31200.14 | 25010.07825
| -53.59881 | -0.5777073 | 8.604503 | 9.481942 | 0.149898 | 29474.55 | -193.5522 |  |  | 1.719627 | 3.822687 | 0.7431545 | 31200.14 | 25010.07825
| -54.02164 | -0.5764485 | 8.6145933 | 9.390755 | 0.1514133 | 29736.69 | -140.6876 |  |  | 1.7297173 | 4.56497 | 0.9034978 | 31200.14 | 25010.07825
| -54.15173 | -0.575057 | 8.6256079 | 9.557841 | 0.153058 | 30018.18 | -268.6152 |  |  | 1.7407319 | 4.977732 | 0.9933354 | 31200.14 | 25010.07825
| -53.40367 | -0.5736618 | 8.6365423 | 9.651132 | 0.1547198 | 30223.78 | -467.0907 |  |  | 1.7516663 | 4.878169 | 1.102589 | 31200.14 | 25010.07825
| -53.01338 | -0.5722504 | 8.6474934 | 9.704545 | 0.1564038 | 30420.67 | -710.2708 |  |  | 1.7626174 | 5.012388 | 1.119273 | 31200.14 | 25010.07825
| -52.36288 | -0.5708034 | 8.6585938 | 9.768836 | 0.158129 | 30596.34 | -1799.841 |  |  | 1.7737178 | 5.260363 | 1.089487 | 31200.14 | 25010.07825
| -51.80996 | -0.5694027 | 8.6692261 | 9.776883 | 0.1598062 | 30695.44 | -1072.943 |  |  | 1.7843501 | 5.633518 | 0.9904767 | 31200.14 | 25010.07825
| -51.74492 | -0.5679047 | 8.6804786 | 9.880662 | 0.1615929 | 30831.82 | 1973.023 | -1730.721 |  | 1.7956026 | 5.578309 | 0.893429 | 31200.14 | 25010.07825
| -51.74492 | -0.5665536 | 8.6905221 | 9.886435 | 0.1632085 | 30984.37 | 4024.225 | -1462.629 |  | 1.8056461 | 5.792913 | 0.866033 | 31200.14 | 25010.07825
| -51.77744 | -0.5651155 | 8.7010928 | 9.973932 | 0.1649252 | 31137.67 | 705.9744 | -2938.837 |  | 1.8162168 | 5.030044 | 0.7941917 | 31200.14 | 25010.07825
| -51.64734 | -0.5637301 | 8.71118 | 10.03405 | 0.1665763 | 31313 | 464.8678 | -4914.895 |  | 1.826304 | 4.756311 | 0.6804926 | 31200.14 | 25010.07825
| -51.54977 | -0.562336 | 8.7212102 | 10.14859 | 0.1682311 | 31460.44 | 267.8047 | 35966.36 |  | 1.8363342 | 4.859494 | 0.6763468 | 31200.14 | 25010.07825
| -52.23279 | -0.5607861 | 8.7322441 | 10.21193 | 0.1700758 | 31664.93 | 224.5036 | 8685.98 |  | 1.8473681 | 5.78518 | 0.7161599 | 31200.14 | 25010.07825
| -52.52551 | -0.5592529 | 8.7430482 | 10.27805 | 0.1719118 | 31843.52 | 194.0955 | 5159.612 |  | 1.8581722 | 6.381524 | 0.7546994 | 31200.14 | 25010.07825
| -53.176 | -0.557683 | 8.7540123 | 10.31681 | 0.173788 | 32031.41 | 185.3242 | 4553.705 |  | 1.8691363 | 6.503301 | 0.7930447 | 31200.14 | 25010.07825
| -53.07842 | -0.5560742 | 8.7651 | 10.39752 | 0.1756991 | 32218.1 | 159.1232 | 3222.663 |  | 1.880224 | 6.468668 | 0.830933 | 31200.14 | 25010.07825
| -52.94832 | -0.5544743 | 8.7760052 | 10.48982 | 0.1776075 | 32434.33 | 135.4113 | 2422.017 |  | 1.8911292 | 6.208848 | 0.8478224 | 31200.14 | 25010.07825
| -52.46046 | -0.5528445 | 8.7870222 | 10.55346 | 0.1795527 | 32654.82 | 124.8015 | 2141.407 |  | 1.9021462 | 6.190716 | 0.9067033 | 31200.14 | 25010.07825
| -51.71239 | -0.5511969 | 8.7980239 | 10.60586 | 0.18152 | 32838.36 | 119.325 | 2006.092 |  | 1.9131479 | 5.827956 | 0.9220178 | 31200.14 | 25010.07825
| -51.22453 | -0.5495519 | 8.8088922 | 10.61971 | 0.1834939 | 32945.38 | 124.5182 | 2121.473 |  | 1.9240162 | 5.571228 | 0.976302 | 31200.14 | 25010.07825
| -51.09443 | -0.5478698 | 8.8198952 | 10.6874 | 0.1855033 | 33035.98 | 118.6022 | 1961.524 |  | 1.9350192 | 5.104709 | 0.9263691 | 31200.14 | 25010.07825
| -50.57403 | -0.5463182 | 8.8299189 | 10.75719 | 0.1873535 | 33124.11 | 112.2624 | 1807.201 |  | 1.9450429 | 5.042623 | 0.8374188 | 31200.14 | 25010.07825
| -50.57403 | -0.5446143 | 8.8408111 | 10.77374 | 0.1893947 | 33249.36 | 115.9965 | 1880.914 |  | 1.9559351 | 4.462584 | 0.8106396 | 31200.14 | 25010.07825
| -50.15122 | -0.5430302 | 8.8508358 | 10.87685 | 0.1912781 | 33349.78 | 104.5973 | 1633.237 |  | 1.9659598 | 4.029823 | 0.7242059 | 31200.14 | 25010.07825
| -50.80171 | -0.5412829 | 8.861772 | 10.99743 | 0.1933551 | 33438.45 | 94.17548 | 1428.758 |  | 1.976896 | 4.723163 | 0.6580848 | 31200.14 | 25010.07825
| -51.4522 | -0.5395075 | 8.8727668 | 11.05954 | 0.1954774 | 33513.39 | 92.36053 | 1386.643 |  | 1.9878908 | 5.599609 | 0.5926938 | 31200.14 | 25010.07825
| -51.77744 | -0.5377143 | 8.8837663 | 11.0581 | 0.1976281 | 33567.87 | 98.52476 | 1481.897 |  | 1.9988903 | 6.012377 | 0.5477067 | 31200.14 | 25010.07825
| -52.10269 | -0.5360502 | 8.893862 | 11.1623 | 0.1996084 | 33592.99 | 91.95624 | 1354.583 |  | 2.008986 | 5.878273 | 0.5423374 | 31200.14 | 25010.07825
| -52.36288 | -0.5342268 | 8.904801 | 11.29702 | 0.201779 | 33661.59 | 83.51358 | 1209.933 |  | 2.019925 | 6.003097 | 0.498879 | 31200.14 | 25010.07825
| -52.10269 | -0.5325353 | 8.9148446 | 11.33874 | 0.2037999 | 33731.88 | 83.80554 | 1206.975 |  | 2.0299686 | 6.539809 | 0.456682 | 31200.14 | 25010.07825
| -52.42793 | -0.5306681 | 8.9258136 | 11.45419 | 0.2060228 | 33841.32 | 78.13773 | 1117.064 |  | 2.0409376 | 6.422813 | 0.5095341 | 31200.14 | 25010.07825
| -52.29783 | -0.5289398 | 8.9358589 | 11.50682 | 0.2080862 | 33907.87 | 77.73729 | 1104.44 |  | 2.0509829 | 6.763271 | 0.523918 | 31200.14 | 25010.07825
| -51.94006 | -0.5270283 | 8.9468652 | 11.49574 | 0.2103817 | 33995.08 | 82.47315 | 1166.676 |  | 2.0619892 | 6.730664 | 0.5933331 | 31200.14 | 25010.07825
| -50.76918 | -0.5251052 | 8.9578227 | 11.62618 | 0.2126729 | 34097.21 | 76.30724 | 1072.412 |  | 2.0729467 | 6.476969 | 0.7168491 | 31200.14 | 25010.07825
| -50.60656 | -0.5231624 | 8.968762 | 11.6875 | 0.2149915 | 34193.88 | 75.53959 | 1056.211 |  | 2.083886 | 5.972512 | 0.801797 | 31200.14 | 25010.07825
| -49.7284 | -0.5212128 | 8.9795969 | 11.78239 | 0.2173189 | 34317.94 | 72.50575 | 1011.075 |  | 2.0947209 | 5.705742 | 0.9039291 | 31200.14 | 25010.07825
| -49.82597 | -0.519223 | 8.9905622 | 11.89059 | 0.2196877 | 34448.44 | 69.08008 | 962.2055 |  | 2.1056862 | 5.816331 | 0.9509544 | 31200.14 | 25010.07825
| -49.53325 | -0.5173867 | 9.000564 | 11.96591 | 0.2218778 | 34580.91 | 67.39276 | 938.0582 |  | 2.115688 | 6.226573 | 0.9982075 | 31200.14 | 25010.07825
| -49.98859 | -0.5153768 | 9.0114087 | 12.01665 | 0.2242859 | 34749.08 | 67.03808 | 932.4868 |  | 2.1265327 | 7.025959 | 1.02714 | 31200.14 | 25010.07825
| -50.67161 | -0.5132826 | 9.0225919 | 12.06813 | 0.2267792 | 34902.43 | 66.85994 | 928.2243 |  | 2.1377159 | 7.095297 | 1.020204 | 31200.14 | 25010.07825
| -50.67161 | -0.5112749 | 9.033184 | 12.17843 | 0.2291768 | 35044.84 | 64.00647 | 889.6453 |  | 2.148308 | 6.473866 | 1.047977 | 31200.14 | 25010.07825
| -51.12695 | -0.5091107 | 9.0445033 | 12.25271 | 0.2317654 | 35228.71 | 62.86362 | 874.5582 |  | 2.1596273 | 6.36699 | 1.006608 | 31200.14 | 25010.07825
| -51.77744 | -0.5069804 | 9.0555087 | 12.34802 | 0.2343027 | 35387.18 | 61.06812 | 850.5399 |  | 2.1706327 | 6.462778 | 0.9827082 | 31200.14 | 25010.07825
| -51.54977 | -0.5048235 | 9.0665183 | 12.31568 | 0.2368939 | 35577.96 | 64.11911 | 888.6996 |  | 2.1816423 | 6.180693 | 0.9939641 | 31200.14 | 25010.07825
| -50.80171 | -0.502716 | 9.0771809 | 12.40885 | 0.2394107 | 35751.6 | 62.23646 | 864.3209 |  | 2.1923049 | 5.917706 | 0.9199246 | 31200.14 | 25010.07825
| -50.67161 | -0.5007095 | 9.0872143 | 12.49925 | 0.2417992 | 35912.51 | 60.5414 | 842.454 |  | 2.2023383 | 5.988917 | 0.8978202 | 31200.14 | 25010.07825
| -49.8585 | -0.4984967 | 9.0981578 | 12.54955 | 0.2444469 | 36096.94 | 60.46301 | 840.9966 |  | 2.2132818 | 5.897968 | 0.9091133 | 31200.14 | 25010.07825
| -49.07791 | -0.496246 | 9.1091837 | 12.59227 | 0.2471393 | 36254.7 | 60.81083 | 843.6297 |  | 2.2243077 | 5.382087 | 0.9361769 | 31200.14 | 25010.07825
| -48.03713 | -0.4939949 | 9.1200845 | 12.78043 | 0.2498145 | 36371.06 | 56.69127 | 790.0866 |  | 2.2352085 | 5.481294 | 0.9949063 | 31200.14 | 25010.07825
| -48.81771 | -0.4917062 | 9.1310444 | 12.86096 | 0.2525465 | 36491.59 | 56.11699 | 780.2721 |  | 2.2461684 | 6.553182 | 1.069134 | 31200.14 | 25010.07825
| -48.81771 | -0.4895855 | 9.1410938 | 12.93097 | 0.2550761 | 36639.81 | 55.58666 | 772.6771 |  | 2.2562178 | 7.377264 | 1.127788 | 31200.14 | 25010.07825
| -48.55752 | -0.4872628 | 9.1519864 | 13.1616 | 0.2578355 | 36817.51 | 51.23749 | 720.472 |  | 2.2671104 | 8.266665 | 1.185373 | 31200.14 | 25010.07825
| -48.91529 | -0.4850983 | 9.1620348 | 13.18869 | 0.260419 | 36953.08 | 51.88836 | 726.5287 |  | 2.2771588 | 9.283896 | 1.209953 | 31200.14 | 25010.07825
| -49.7284 | -0.4827449 | 9.1728415 | 13.29915 | 0.2632327 | 37102.01 | 50.79398 | 712.1052 |  | 2.2879655 | 9.52847 | 1.249193 | 31200.14 | 25010.07825
| -49.63083 | -0.4805384 | 9.1828801 | 13.41667 | 0.2658552 | 37215.77 | 49.62095 | 696.2761 |  | 2.2980041 | 10.09161 | 1.335546 | 31200.14 | 25010.07825
| -49.63083 | -0.4783086 | 9.192908 | 13.47859 | 0.2685259 | 37349.61 | 49.57171 | 694.0954 |  | 2.308032 | 9.741535 | 1.373698 | 31200.14 | 25010.07825
| -49.79345 | -0.4758586 | 9.2038343 | 13.50545 | 0.2714598 | 37479.81 | 50.37584 | 701.1057 |  | 2.3189583 | 9.251153 | 1.378844 | 31200.14 | 25010.07825
| -50.60656 | -0.4733456 | 9.2149047 | 13.67129 | 0.2744425 | 37660.12 | 48.38785 | 677.5729 |  | 2.3300287 | 8.601017 | 1.370228 | 31200.14 | 25010.07825
| -50.08617 | -0.4708566 | 9.2257434 | 13.75722 | 0.2774235 | 37854.28 | 47.93209 | 672.0882 |  | 2.3408674 | 7.864104 | 1.300194 | 31200.14 | 25010.07825
| -50.31384 | -0.4685289 | 9.2357978 | 13.77439 | 0.2802098 | 38013.95 | 48.67468 | 679.6857 |  | 2.3509218 | 7.80311 | 1.26175 | 31200.14 | 25010.07825
| -49.89102 | -0.4659399 | 9.2468439 | 13.85938 | 0.2832998 | 38133.59 | 48.47393 | 674.8186 |  | 2.3619679 | 7.44913 | 1.129888 | 31200.14 | 25010.07825
| -48.525 | -0.4633576 | 9.2577425 | 13.96368 | 0.2863802 | 38220.21 | 48.02826 | 666.3693 |  | 2.3728665 | 6.885973 | 0.9841066 | 31200.14 | 25010.07825
| -48.16723 | -0.4607353 | 9.2687002 | 13.98307 | 0.2895253 | 38306.89 | 49.06315 | 674.4965 |  | 2.3838242 | 6.617521 | 0.840538 | 31200.14 | 25010.07825
| -47.25654 | -0.458078 | 9.279689 | 14.14036 | 0.2926908 | 38427.27 | 47.69212 | 656.7407 |  | 2.394813 | 6.48492 | 0.6107743 | 31200.14 | 25010.07825
| -47.12645 | -0.4553925 | 9.2906591 | 14.21541 | 0.2959019 | 38565 | 47.68501 | 654.679 |  | 2.4057831 | 6.276311 | 0.4141079 | 31200.14 | 25010.07825
| -47.22402 | -0.4526655 | 9.3016778 | 14.36751 | 0.2991457 | 38712.5 | 46.49774 | 639.9066 |  | 2.4168018 | 6.877428 | 0.2203108 | 31200.14 | 25010.07825
| -47.54926 | -0.4501464 | 9.3117429 | 14.40405 | 0.3021609 | 38835.63 | 47.0158 | 643.7013 |  | 2.4268669 | 7.692052 | 0.07293247 | 31200.14 | 25010.07825
| -48.3949 | -0.447372 | 9.3227338 | 14.4355 | 0.3054868 | 39012.38 | 47.625 | 649.4028 |  | 2.4378578 | 7.611412 | -0.08694345 | 31200.14 | 25010.07825
| -49.04538 | -0.4445712 | 9.3337057 | 14.55586 | 0.3088229 | 39163.78 | 46.96535 | 640.5956 |  | 2.4488297 | 7.443336 | -0.2446063 | 31200.14 | 25010.07825
| -49.07791 | -0.441985 | 9.3437211 | 14.61147 | 0.3119134 | 39341.98 | 47.09479 | 641.5551 |  | 2.4588451 | 7.579441 | -0.3577362 | 31200.14 | 25010.07825
| -49.37063 | -0.4391397 | 9.3546217 | 14.72097 | 0.3153191 | 39596.7 | 46.43346 | 635.3989 |  | 2.4697457 | 7.046406 | -0.4130124 | 31200.14 | 25010.07825
| -49.8585 | -0.4362799 | 9.3654864 | 14.81262 | 0.3187334 | 39861.28 | 46.0274 | 632.2572 |  | 2.4806104 | 6.957324 | -0.4679997 | 31200.14 | 25010.07825
| -49.30558 | -0.4335892 | 9.3755743 | 14.95085 | 0.3219416 | 40081.94 | 45.05557 | 622.1663 |  | 2.4906983 | 7.338181 | -0.5081532 | 31200.14 | 25010.07825
| -48.65509 | -0.4306327 | 9.3865501 | 15.01433 | 0.3254741 | 40308.3 | 45.15666 | 623.4414 |  | 2.5016741 | 8.182363 | -0.4773368 | 31200.14 | 25010.07825
| -48.98034 | -0.4278925 | 9.3966197 | 15.07573 | 0.3287528 | 40505.48 | 45.23953 | 624.2154 |  | 2.5117437 | 8.605373 | -0.460814 | 31200.14 | 25010.07825
| -47.51674 | -0.4249952 | 9.4071618 | 15.14206 | 0.3322318 | 40664.49 | 45.40028 | 624.6382 |  | 2.5222858 | 8.090635 | -0.4298489 | 31200.14 | 25010.07825
| -47.22402 | -0.421859 | 9.4184461 | 15.24782 | 0.3359719 | 40831.51 | 45.16284 | 620.5857 |  | 2.5335701 | 7.899987 | -0.3716878 | 31200.14 | 25010.07825
| -46.89878 | -0.4190067 | 9.4285694 | 15.29009 | 0.3393779 | 40963.64 | 45.62283 | 623.7834 |  | 2.5436934 | 7.348716 | -0.3144332 | 31200.14 | 25010.07825
| -45.63033 | -0.4159961 | 9.4391656 | 15.48045 | 0.3429582 | 41088.75 | 44.44034 | 608.9156 |  | 2.5542896 | 7.17563 | -0.2035125 | 31200.14 | 25010.07825
| -46.31334 | -0.4131205 | 9.4491908 | 15.51151 | 0.3463978 | 41193.69 | 45.06159 | 613.2321 |  | 2.5643148 | 7.344185 | -0.1615858 | 31200.14 | 25010.07825
| -46.15072 | -0.4102254 | 9.4591916 | 15.63989 | 0.3498547 | 41284.6 | 44.62584 | 605.9514 |  | 2.5743156 | 7.952582 | -0.09351133 | 31200.14 | 25010.07825
| -45.76043 | -0.4073019 | 9.4691984 | 15.71915 | 0.353352 | 41348.62 | 44.79168 | 604.4667 |  | 2.5843224 | 8.46872 | -0.02648903 | 31200.14 | 25010.07825
| -45.63033 | -0.4040829 | 9.4800933 | 15.81576 | 0.357206 | 41427.2 | 44.85764 | 601.8392 |  | 2.5952173 | 8.520441 | 0.03936952 | 31200.14 | 25010.07825
| -45.82547 | -0.400788 | 9.4911188 | 15.8633 | 0.3611438 | 41543.78 | 45.41076 | 605.0966 |  | 2.6062428 | 8.396908 | 0.1171425 | 31200.14 | 25010.07825
| -45.82547 | -0.3977542 | 9.5011541 | 15.97365 | 0.3647683 | 41682.05 | 45.14696 | 600.7816 |  | 2.6162781 | 7.976325 | 0.1163496 | 31200.14 | 25010.07825
| -46.44344 | -0.3944621 | 9.5119408 | 16.21601 | 0.3686838 | 41822.33 | 43.65979 | 583.5798 |  | 2.6270648 | 8.204483 | 0.1154897 | 31200.14 | 25010.07825
| -46.44344 | -0.3913403 | 9.5219489 | 16.29924 | 0.3724118 | 41994.17 | 43.68031 | 582.9539 |  | 2.6370729 | 9.212861 | 0.1147955 | 31200.14 | 25010.07825
| -46.28082 | -0.3882148 | 9.5319889 | 16.36259 | 0.376154 | 42186.02 | 43.86049 | 584.4111 |  | 2.6471129 | 9.786236 | 0.1141601 | 31200.14 | 25010.07825
| -45.82547 | -0.3850683 | 9.5419892 | 16.45456 | 0.3799089 | 42381.95 | 43.76504 | 583.1296 |  | 2.6571132 | 10.12041 | 0.1135568 | 31200.14 | 25010.07825
| -46.86625 | -0.3815699 | 9.5529855 | 16.48198 | 0.3841024 | 42600.55 | 44.36061 | 588.9393 |  | 2.6681095 | 10.0095 | 0.08779994 | 31200.14 | 25010.07825
| -47.54926 | -0.3780363 | 9.5639814 | 16.67959 | 0.3883071 | 42814.79 | 43.39183 | 578.6065 |  | 2.6791054 | 9.49833 | 0.03740747 | 31200.14 | 25010.07825
| -47.84198 | -0.374523 | 9.5747866 | 16.91523 | 0.3924877 | 43048.21 | 42.15013 | 565.9456 |  | 2.6899106 | 9.695787 | 0.02480337 | 31200.14 | 25010.07825
| -47.38664 | -0.371198 | 9.5849079 | 17.06707 | 0.3964539 | 43293.98 | 41.59672 | 560.8415 |  | 2.7000319 | 10.44854 | 0 | 31200.14 | 25010.07825
| -47.12645 | -0.3675821 | 9.5958033 | 17.247 | 0.4007669 | 43549.67 | 40.9316 | 554.4193 |  | 2.7109273 | 12.17719 | 0 | 31200.14 | 25010.07825
| -46.57354 | -0.3638807 | 9.6068305 | 17.45659 | 0.4051736 | 43822.65 | 40.10038 | 546.5285 |  | 2.7219545 | 14.22101 | 0.06110896 | 31200.14 | 25010.07825
| -44.97984 | -0.3601502 | 9.6178147 | 17.54622 | 0.4096303 | 44089.56 | 40.15252 | 547.5623 |  | 2.7329387 | 15.90272 | 0.1094358 | 31200.14 | 25010.07825
| -44.7847 | -0.3564433 | 9.6286216 | 17.6233 | 0.4140734 | 44332.31 | 40.31098 | 549.2739 |  | 2.7437456 | 15.96894 | 0.1329927 | 31200.14 | 25010.07825
| -44.45945 | -0.3529372 | 9.6387436 | 17.66385 | 0.4182635 | 44526.89 | 40.71488 | 552.8845 |  | 2.7538676 | 13.92513 | 0.1682691 | 31200.14 | 25010.07825
| -43.48373 | -0.3491071 | 9.6496667 | 17.85237 | 0.422834 | 44788.17 | 40.11928 | 547.1034 |  | 2.7647907 | 11.50381 | 0.2271258 | 31200.14 | 25010.07825
| -43.7114 | -0.3452049 | 9.6606855 | 17.84306 | 0.4275113 | 45084.16 | 40.83623 | 555.3974 |  | 2.7758095 | 10.05848 | 0.3093181 | 31200.14 | 25010.07825
| -43.80897 | -0.3412695 | 9.6716767 | 17.98478 | 0.4322044 | 45388.97 | 40.53388 | 553.3493 |  | 2.7868007 | 8.171639 | 0.3908085 | 31200.14 | 25010.07825
| -43.80897 | -0.3376396 | 9.681706 | 18.00986 | 0.4365546 | 45668 | 40.95995 | 558.7077 |  | 2.79683 | 7.385859 | 0.4598657 | 31200.14 | 25010.07825
| -43.93907 | -0.3339826 | 9.691722 | 18.19147 | 0.4409188 | 45920.91 | 40.39227 | 553.2827 |  | 2.806846 | 7.260017 | 0.5280026 | 31200.14 | 25010.07825
| -45.01237 | -0.3299774 | 9.7025714 | 18.28185 | 0.4457095 | 46190.4 | 40.48433 | 554.6147 |  | 2.8176954 | 8.404089 | 0.5252063 | 31200.14 | 25010.07825
| -44.42693 | -0.3261909 | 9.7127136 | 18.40107 | 0.4502176 | 46408.23 | 40.39064 | 553.3674 |  | 2.8278376 | 9.080706 | 0.49912 | 31200.14 | 25010.07825
| -45.5978 | -0.3217025 | 9.7246049 | 18.59636 | 0.4555094 | 46632.88 | 39.98057 | 548.2711 |  | 2.8397289 | 9.552865 | 0.4728409 | 31200.14 | 25010.07825
| -46.37839 | -0.3175044 | 9.7355995 | 18.66087 | 0.4606071 | 46921.78 | 40.25978 | 551.6732 |  | 2.8507235 | 10.69938 | 0.4584482 | 31200.14 | 25010.07825
| -44.91479 | -0.3132939 | 9.7465777 | 18.8057 | 0.4656359 | 47139.38 | 40.11469 | 549.5016 |  | 2.8617017 | 11.11727 | 0.4212849 | 31200.14 | 25010.07825
| -43.93907 | -0.3090763 | 9.7573938 | 18.8823 | 0.4706803 | 47335.02 | 40.38943 | 551.3053 |  | 2.8725178 | 10.90321 | 0.3731467 | 31200.14 | 25010.07825
| -44.32936 | -0.3050948 | 9.7674942 | 18.98288 | 0.4754431 | 47490.72 | 40.50709 | 551.0586 |  | 2.8826182 | 10.29695 | 0.2919219 | 31200.14 | 25010.07825
| -42.99587 | -0.300826 | 9.7782225 | 19.09743 | 0.4805438 | 47638.64 | 40.60776 | 550.2384 |  | 2.8933465 | 10.11224 | 0.2005289 | 31200.14 | 25010.07825
| -43.35363 | -0.2967918 | 9.7882455 | 19.25318 | 0.4853504 | 47771.28 | 40.43525 | 546.6556 |  | 2.9033695 | 9.918365 | 0.1216469 | 31200.14 | 25010.07825
| -41.92257 | -0.2921903 | 9.7995615 | 19.36672 | 0.4908608 | 47956.36 | 40.57443 | 546.6062 |  | 2.9146855 | 9.808139 | 0.07680395 | 31200.14 | 25010.07825
| -42.21529 | -0.2878221 | 9.8102025 | 19.53069 | 0.4961032 | 48160.35 | 40.37086 | 543.6624 |  | 2.9253265 | 10.50221 | 0.0653688 | 31200.14 | 25010.07825
| -41.36966 | -0.2835391 | 9.8205159 | 19.61909 | 0.501197 | 48353.23 | 40.56543 | 544.7229 |  | 2.9356399 | 10.67767 | 0.06496117 | 31200.14 | 25010.07825
| -41.75995 | -0.2790334 | 9.8312123 | 19.76765 | 0.5065811 | 48570.01 | 40.45913 | 542.9358 |  | 2.9463363 | 11.02105 | 0.05377864 | 31200.14 | 25010.07825
| -41.53228 | -0.2747863 | 9.8412283 | 19.85359 | 0.511652 | 48747.01 | 40.66948 | 543.9593 |  | 2.9563523 | 11.28434 | 0.03205657 | 31200.14 | 25010.07825
| -42.21529 | -0.2700493 | 9.85228 | 20.00295 | 0.5173126 | 48967.61 | 40.59819 | 542.435 |  | 2.967404 | 11.18609 | 0.05306146 | 31200.14 | 25010.07825
| -43.87402 | -0.2653563 | 9.8631205 | 20.10147 | 0.5229302 | 49174.32 | 40.79637 | 543.4543 |  | 2.9782445 | 11.0568 | 0.09484303 | 31200.14 | 25010.07825
| -44.68712 | -0.2605538 | 9.8740935 | 20.27484 | 0.5286647 | 49360.56 | 40.63942 | 540.5184 |  | 2.9892175 | 10.79917 | 0.13597 | 31200.14 | 25010.07825
| -44.84975 | -0.2556726 | 9.8851165 | 20.33096 | 0.5345189 | 49542.03 | 41.10534 | 543.6695 |  | 3.0002405 | 10.54775 | 0.1867996 | 31200.14 | 25010.07825
| -44.16674 | -0.2507949 | 9.8960155 | 20.52823 | 0.5403324 | 49707.77 | 40.85204 | 539.4664 |  | 3.0111395 | 10.61125 | 0.2265458 | 31200.14 | 25010.07825
| -43.38616 | -0.2458173 | 9.9069818 | 20.67459 | 0.5462754 | 49725.52 | 41.00034 | 536.8003 |  | 3.0221058 | 10.85778 | 0.2756056 | 31200.14 | 25010.07825
| -42.02014 | -0.2407902 | 9.9179675 | 20.84051 | 0.5522777 | 49808.86 | 41.00404 | 533.7971 |  | 3.0330915 | 11.28398 | 0.3033635 | 31200.14 | 25010.07825
| -41.85752 | -0.2361577 | 9.9279871 | 20.94824 | 0.5578256 | 49904.23 | 41.21611 | 533.3933 |  | 3.0431111 | 11.85331 | 0.3008678 | 31200.14 | 25010.07825
| -40.55655 | -0.2310814 | 9.9388618 | 21.14244 | 0.5638935 | 50017.05 | 41.06432 | 529.4248 |  | 3.0539858 | 12.51935 | 0.3081992 | 31200.14 | 25010.07825
| -40.29636 | -0.2263182 | 9.9489446 | 21.30705 | 0.5695713 | 50106.89 | 41.02031 | 526.471 |  | 3.0640686 | 13.1821 | 0.3057061 | 31200.14 | 25010.07825
| -39.97112 | -0.2210759 | 9.9599193 | 21.39076 | 0.5758463 | 50216.09 | 41.43117 | 527.7927 |  | 3.0750433 | 13.45567 | 0.2639439 | 31200.14 | 25010.07825
| -40.39393 | -0.2158041 | 9.9708518 | 21.52939 | 0.5821462 | 50359.58 | 41.55032 | 526.8875 |  | 3.0859758 | 12.94226 | 0.2521463 | 31200.14 | 25010.07825
| -40.29636 | -0.2105315 | 9.9816639 | 21.68955 | 0.5884594 | 50539.85 | 41.53612 | 525.327 |  | 3.0967879 | 12.42552 | 0.2118134 | 31200.14 | 25010.07825
| -40.32889 | -0.205538 | 9.9918021 | 21.79318 | 0.594407 | 50709.44 | 41.74343 | 525.9622 |  | 3.1069261 | 12.2614 | 0.1722025 | 31200.14 | 25010.07825
| -41.6949 | -0.2001072 | 10.0026918 | 21.87068 | 0.6009279 | 50927.35 | 42.11071 | 528.4874 |  | 3.1178158 | 11.32399 | 0.09503355 | 31200.14 | 25010.07825
| -42.54053 | -0.1946176 | 10.0136155 | 22.09958 | 0.6074821 | 51200.66 | 41.72538 | 524.8236 |  | 3.1287395 | 10.9575 | 0.01890326 | 31200.14 | 25010.07825
| -42.70315 | -0.1894625 | 10.0237395 | 22.15123 | 0.6136337 | 51454.6 | 42.12057 | 528.4521 |  | 3.1388635 | 11.16263 | -0.02821525 | 31200.14 | 25010.07825
| -42.86577 | -0.183822 | 10.0346991 | 22.24942 | 0.6203943 | 51736.52 | 42.35698 | 530.6534 |  | 3.1498231 | 11.18389 | -0.06547017 | 31200.14 | 25010.07825
| -43.4512 | -0.1781653 | 10.0455976 | 22.36864 | 0.6271665 | 52022.15 | 42.49022 | 531.9618 |  | 3.1607216 | 10.7351 | -0.1023304 | 31200.14 | 25010.07825
| -42.73567 | -0.1728762 | 10.0556663 | 22.47298 | 0.633486 | 52320.51 | 42.61722 | 533.714 |  | 3.1707903 | 10.45427 | -0.1296701 | 31200.14 | 25010.07825
| -42.47548 | -0.1675288 | 10.0657365 | 22.72028 | 0.6398648 | 52620.36 | 42.10655 | 529.4843 |  | 3.1808605 | 10.91749 | -0.1383062 | 31200.14 | 25010.07825
| -41.6949 | -0.1616386 | 10.0767226 | 22.88399 | 0.6468892 | 52912.61 | 42.06451 | 529.1525 |  | 3.1918466 | 12.12842 | -0.1375536 | 31200.14 | 25010.07825
| -40.13374 | -0.1557292 | 10.0876184 | 23.03306 | 0.6539724 | 53197.5 | 42.09753 | 529.4029 |  | 3.2027424 | 12.77912 | -0.1367438 | 31200.14 | 25010.07825
| -40.45898 | -0.1496533 | 10.098719 | 23.15313 | 0.6611162 | 53420.32 | 42.30562 | 530.3628 |  | 3.213843 | 13.93659 | -0.1268807 | 31200.14 | 25010.07825
| -37.79201 | -0.1435954 | 10.1096221 | 23.3599 | 0.6684838 | 53697.22 | 42.12834 | 528.41 |  | 3.2247461 | 14.32755 | -0.06298214 | 31200.14 | 25010.07825
| -37.85706 | -0.1375337 | 10.1205099 | 23.44319 | 0.6757481 | 53930.05 | 42.49034 | 530.9413 |  | 3.2356339 | 14.56992 | 0.008937105 | 31200.14 | 25010.07825
| -37.53182 | -0.1318422 | 10.1305575 | 23.61601 | 0.6825339 | 54137.25 | 42.43193 | 529.4769 |  | 3.2456815 | 13.98779 | 0.0621718 | 31200.14 | 25010.07825
| -37.85706 | -0.1255253 | 10.1415767 | 23.72359 | 0.6900791 | 54384.35 | 42.70565 | 531.277 |  | 3.2567007 | 12.58114 | 0.1147149 | 31200.14 | 25010.07825
| -38.31239 | -0.1191673 | 10.1525732 | 23.88226 | 0.6976902 | 54605.72 | 42.78818 | 530.9143 |  | 3.2676972 | 12.22109 | 0.1664806 | 31200.14 | 25010.07825
| -40.45898 | -0.1129256 | 10.1632589 | 24.02207 | 0.7051428 | 54754.39 | 42.97952 | 530.6265 |  | 3.2783829 | 12.09542 | 0.2347462 | 31200.14 | 25010.07825
| -39.84103 | -0.1069391 | 10.1733879 | 24.20827 | 0.7122878 | 54926.49 | 42.92323 | 528.6038 |  | 3.2885119 | 12.44987 | 0.2849654 | 31200.14 | 25010.07825
| -40.97937 | -0.1002855 | 10.1845427 | 24.4047 | 0.7202137 | 55131.44 | 42.89134 | 526.888 |  | 3.2996667 | 12.9599 | 0.3344073 | 31200.14 | 25010.07825
| -41.53228 | -0.09391122 | 10.1951199 | 24.50493 | 0.727894 | 55373.27 | 43.19029 | 528.8926 |  | 3.3102439 | 13.67006 | 0.3833291 | 31200.14 | 25010.07825
| -40.42646 | -0.08715593 | 10.2062297 | 24.6904 | 0.7359906 | 55652.56 | 43.16177 | 528.2378 |  | 3.3213537 | 13.94663 | 0.4064063 | 31200.14 | 25010.07825
| -38.83278 | -0.08035947 | 10.2172325 | 24.87229 | 0.7440712 | 55893.62 | 43.171 | 527.4264 |  | 3.3323565 | 14.35519 | 0.3954852 | 31200.14 | 25010.07825
| -37.17406 | -0.07355311 | 10.2281118 | 25.03667 | 0.7522262 | 56144.21 | 43.24799 | 527.3587 |  | 3.3432358 | 14.53379 | 0.3594523 | 31200.14 | 25010.07825
| -37.46677 | -0.06722058 | 10.2381659 | 25.23974 | 0.7597834 | 56368.85 | 43.12446 | 525.4486 |  | 3.3532899 | 14.73151 | 0.357315 | 31200.14 | 25010.07825
| -36.06824 | -0.06027902 | 10.2490567 | 25.34723 | 0.7680934 | 56618.76 | 43.43253 | 527.4442 |  | 3.3641807 | 14.6115 | 0.3549981 | 31200.14 | 25010.07825
| -35.12505 | -0.05318049 | 10.2600768 | 25.5236 | 0.7765803 | 56924.44 | 43.45006 | 527.5165 |  | 3.3752008 | 14.79879 | 0.303714 | 31200.14 | 25010.07825
| -35.93815 | -0.04603265 | 10.27105 | 25.63464 | 0.7851352 | 57249.08 | 43.70864 | 530.0223 |  | 3.386174 | 14.89603 | 0.2693755 | 31200.14 | 25010.07825
| -36.26339 | -0.03882553 | 10.2819962 | 25.76117 | 0.7937612 | 57557.98 | 43.92108 | 531.8808 |  | 3.3971202 | 13.68572 | 0.2515448 | 31200.14 | 25010.07825
| -38.11725 | -0.0315218 | 10.2929681 | 25.91623 | 0.8024814 | 57823.29 | 44.05922 | 532.4426 |  | 3.4080921 | 12.96723 | 0.2256997 | 31200.14 | 25010.07825
| -37.56435 | -0.02477436 | 10.3029944 | 26.03717 | 0.8105612 | 58066.93 | 44.27143 | 533.7172 |  | 3.4181184 | 12.31401 | 0.20826 | 31200.14 | 25010.07825
| -38.8653 | -0.01737297 | 10.3138978 | 26.21597 | 0.8193997 | 58322.91 | 44.32897 | 533.4182 |  | 3.4290218 | 12.2249 | 0.1750213 | 31200.14 | 25010.07825
| -39.51579 | -0.009926248 | 10.3247375 | 26.3805 | 0.8283204 | 58576.25 | 44.44697 | 533.6174 |  | 3.4398615 | 12.30075 | 0.1579916 | 31200.14 | 25010.07825
| -39.41821 | -0.00293281 | 10.3348206 | 26.45448 | 0.8366756 | 58811.51 | 44.85778 | 536.4954 |  | 3.4499446 | 12.54772 | 0.1491461 | 31200.14 | 25010.07825
| -39.35317 | 0.004108034 | 10.3448596 | 26.72831 | 0.8450732 | 59033.62 | 44.52478 | 532.5332 |  | 3.4599836 | 13.19438 | 0.1169777 | 31200.14 | 25010.07825
| -39.51579 | 0.01187175 | 10.3558275 | 26.83621 | 0.8543901 | 59299.17 | 44.87283 | 534.8493 |  | 3.4709515 | 14.25181 | 0.1084119 | 31200.14 | 25010.07825
| -37.95463 | 0.01973582 | 10.3668229 | 26.98485 | 0.863805 | 59522.68 | 45.10235 | 535.5176 |  | 3.4819469 | 13.81818 | 0.09989865 | 31200.14 | 25010.07825
| -36.36096 | 0.02766198 | 10.3777655 | 27.2179 | 0.8732673 | 59731.64 | 45.02848 | 533.3067 |  | 3.4928895 | 14.42072 | 0.07625199 | 31200.14 | 25010.07825
| -34.44205 | 0.03560259 | 10.3886055 | 27.34072 | 0.8827719 | 59942.87 | 45.36066 | 534.7399 |  | 3.5037295 | 14.76601 | 0.05296756 | 31200.14 | 25010.07825
| -33.95419 | 0.04309772 | 10.3987344 | 27.50999 | 0.8917345 | 60161.35 | 45.45897 | 534.4757 |  | 3.5138584 | 14.67855 | 0.08266699 | 31200.14 | 25010.07825
| -34.05176 | 0.05057701 | 10.4087436 | 27.7235 | 0.900671 | 60380.41 | 45.38916 | 532.7826 |  | 3.5238676 | 14.89434 | 0.1119786 | 31200.14 | 25010.07825
| -33.04352 | 0.05881909 | 10.419658 | 27.92666 | 0.9105288 | 60618.6 | 45.42986 | 531.9404 |  | 3.534782 | 15.10014 | 0.1334009 | 31200.14 | 25010.07825
| -33.10857 | 0.06649425 | 10.4297121 | 28.09927 | 0.9197111 | 60859.78 | 45.51132 | 531.8207 |  | 3.5448361 | 16.14457 | 0.1325607 | 31200.14 | 25010.07825
| -32.94595 | 0.07420748 | 10.4397184 | 28.23124 | 0.9289341 | 61085.92 | 45.74859 | 532.8715 |  | 3.5548424 | 16.64136 | 0.1463491 | 31200.14 | 25010.07825
| -32.94595 | 0.08266008 | 10.4505675 | 28.37753 | 0.9390699 | 61323.7 | 46.00712 | 533.8905 |  | 3.5656915 | 15.90198 | 0.1888785 | 31200.14 | 25010.07825
| -33.1411 | 0.09126585 | 10.4614998 | 28.59638 | 0.9493417 | 61573.41 | 46.00502 | 532.7743 |  | 3.5766238 | 15.70526 | 0.2164545 | 31200.14 | 25010.07825
| -33.62895 | 0.09935421 | 10.4716452 | 28.6114 | 0.959027 | 61812.35 | 46.6834 | 537.6797 |  | 3.5867692 | 15.09261 | 0.2366099 | 31200.14 | 25010.07825
| -34.73476 | 0.1080772 | 10.4824629 | 28.79681 | 0.9695021 | 62099.54 | 46.78285 | 537.8957 |  | 3.5975869 | 13.68423 | 0.2350802 | 31200.14 | 25010.07825
| -34.05176 | 0.1162803 | 10.4925646 | 29.02123 | 0.979301 | 62355.87 | 46.69736 | 536.4263 |  | 3.6076886 | 13.02105 | 0.2124679 | 31200.14 | 25010.07825
| -35.743 | 0.125345 | 10.5035755 | 29.25784 | 0.9900969 | 62609.68 | 46.65855 | 534.9527 |  | 3.6186995 | 13.65383 | 0.154796 | 31200.14 | 25010.07825
| -35.54786 | 0.1341601 | 10.5141713 | 29.43849 | 1.000372 | 62776.12 | 46.82584 | 534.3779 |  | 3.6292953 | 14.9655 | 0.1049116 | 31200.14 | 25010.07825
| -36.42601 | 0.1429956 | 10.5246006 | 29.60652 | 1.011227 | 63117.95 | 46.96678 | 535.6094 |  | 3.6397246 | 16.06018 | 0.09030608 | 31200.14 | 25010.07825
| -36.6862 | 0.152307 | 10.5355701 | 29.91889 | 1.022346 | 63336.84 | 46.70537 | 531.7778 |  | 3.6506941 | 17.30334 | 0.06896456 | 31200.14 | 25010.07825
| -36.32843 | 0.1616134 | 10.5464243 | 30.02711 | 1.033507 | 63579.9 | 47.13575 | 534.1602 |  | 3.6615483 | 18.62017 | 0.03423914 | 31200.14 | 25010.07825
| -35.77553 | 0.1703557 | 10.5565119 | 30.05329 | 1.043967 | 63809.16 | 47.79936 | 538.6278 |  | 3.6716359 | 17.84572 | 0 | 31200.14 | 25010.07825
| -33.72652 | 0.1797775 | 10.5672632 | 30.31858 | 1.055226 | 64038.81 | 47.6883 | 536.2614 |  | 3.6823872 | 16.4782 | -0.02026495 | 31200.14 | 25010.07825
| -32.328 | 0.1894681 | 10.578209 | 30.51427 | 1.066821 | 64279.91 | 47.83809 | 536.1505 |  | 3.693333 | 15.6847 | -0.04023579 | 31200.14 | 25010.07825
| -30.11639 | 0.1992028 | 10.5890877 | 30.67608 | 1.078471 | 64518.55 | 48.10691 | 537.0169 |  | 3.7042117 | 15.16794 | -0.01997296 | 31200.14 | 25010.07825
| -29.95377 | 0.2083658 | 10.5992182 | 30.83405 | 1.089397 | 64744.44 | 48.33096 | 537.6446 |  | 3.7143422 | 14.76454 | 0.01984384 | 31200.14 | 25010.07825
| -30.05134 | 0.2183648 | 10.6101575 | 31.06974 | 1.101377 | 64997.13 | 48.35071 | 536.5415 |  | 3.7252815 | 14.69166 | 0.07223533 | 31200.14 | 25010.07825
| -29.95377 | 0.2284358 | 10.6210771 | 31.2427 | 1.113462 | 65285.45 | 48.5673 | 537.5117 |  | 3.7362011 | 15.83128 | 0.09784106 | 31200.14 | 25010.07825
| -29.75863 | 0.2377762 | 10.6310871 | 31.44384 | 1.124609 | 65536.55 | 48.62852 | 537.0989 |  | 3.7462111 | 16.60864 | 0.1231887 | 31200.14 | 25010.07825
| -31.51491 | 0.2481869 | 10.6421066 | 31.67297 | 1.137015 | 65827.13 | 48.66639 | 536.5579 |  | 3.7572306 | 16.7963 | 0.1481673 | 31200.14 | 25010.07825
| -32.68576 | 0.258654 | 10.6530768 | 31.79322 | 1.149579 | 66123.42 | 49.08076 | 539.1697 |  | 3.7682008 | 17.14588 | 0.1471745 | 31200.14 | 25010.07825
| -33.66148 | 0.2691922 | 10.6640324 | 31.9706 | 1.162209 | 66420.58 | 49.2981 | 540.1666 |  | 3.7791564 | 16.96555 | 0.1461948 | 31200.14 | 25010.07825
| -34.89738 | 0.2798552 | 10.6749754 | 32.16124 | 1.174964 | 66728.64 | 49.4666 | 540.8784 |  | 3.7900994 | 16.6643 | 0.1389445 | 31200.14 | 25010.07825
| -34.79981 | 0.2897135 | 10.6849761 | 32.37285 | 1.186736 | 66995.62 | 49.50677 | 540.4022 |  | 3.8001001 | 16.33159 | 0.1004417 | 31200.14 | 25010.07825
| -34.08429 | 0.3006329 | 10.6959419 | 32.54074 | 1.199815 | 67321.22 | 49.75576 | 541.9295 |  | 3.8110659 | 16.3637 | 0.06237291 | 31200.14 | 25010.07825
| -32.328 | 0.3115737 | 10.7068199 | 32.6635 | 1.21292 | 67678.26 | 50.13388 | 544.9108 |  | 3.8219439 | 15.87295 | 0.006200171 | 31200.14 | 25010.07825
| -30.60424 | 0.3227362 | 10.7177937 | 32.81432 | 1.226277 | 68010.98 | 50.44652 | 546.9998 |  | 3.8329177 | 15.46383 | -0.03696104 | 31200.14 | 25010.07825
| -28.42516 | 0.3340492 | 10.728788 | 33.04765 | 1.23983 | 68368.03 | 50.46868 | 546.9666 |  | 3.843912 | 15.56339 | -0.08569875 | 31200.14 | 25010.07825
| -26.96159 | 0.3454319 | 10.7397334 | 33.33499 | 1.253431 | 68709.25 | 50.31761 | 545.339 |  | 3.8548574 | 16.12338 | -0.1398939 | 31200.14 | 25010.07825
| -27.61207 | 0.3570658 | 10.7507858 | 33.58568 | 1.267298 | 69072.44 | 50.293 | 544.9498 |  | 3.8659098 | 16.87635 | -0.1692811 | 31200.14 | 25010.07825
| -28.32759 | 0.3687248 | 10.7617405 | 33.74959 | 1.281291 | 69460.17 | 50.54669 | 547.1099 |  | 3.8768645 | 17.82115 | -0.1982961 | 31200.14 | 25010.07825
| -27.77468 | 0.3794509 | 10.771745 | 34.02055 | 1.294103 | 69807.44 | 50.37608 | 545.7264 |  | 3.886869 | 19.07361 | -0.2031969 | 31200.14 | 25010.07825
| -29.7261 | 0.3912344 | 10.7825934 | 34.23681 | 1.308218 | 70165.39 | 50.47321 | 546.2645 |  | 3.8977174 | 20.74538 | -0.1840965 | 31200.14 | 25010.07825
| -29.23825 | 0.4022531 | 10.79264 | 34.4053 | 1.3214 | 70488.3 | 50.67626 | 547.5738 |  | 3.907764 | 21.15893 | -0.1653042 | 31200.14 | 25010.07825
| -29.7261 | 0.4133556 | 10.8026545 | 34.58955 | 1.334667 | 70808.72 | 50.82997 | 548.4467 |  | 3.9177785 | 20.59235 | -0.1467313 | 31200.14 | 25010.07825
| -29.10815 | 0.4246251 | 10.8127178 | 34.77492 | 1.348156 | 71128.18 | 50.9915 | 549.3256 |  | 3.9278418 | 19.32036 | -0.1341819 | 31200.14 | 25010.07825
| -30.73434 | 0.4370337 | 10.8236971 | 34.97785 | 1.363019 | 71507.01 | 51.15001 | 550.4746 |  | 3.9388211 | 19.05322 | -0.09276783 | 31200.14 | 25010.07825
| -28.23002 | 0.4495826 | 10.8346727 | 36.95093 | 1.377792 | 71886.75 | 45.99639 | 508.4578 |  | 3.9497967 | 21.28671 | 0.01728901 | 31200.14 | 25010.07825
| -27.25431 | 0.4611752 | 10.8446747 | 39.3724 | 1.391268 | 72448.59 | 40.49264 | 465.464 |  | 3.9597987 | 46.40891 | 0.2299407 | 31200.14 | 25010.07825
| -26.79898 | 0.4741113 | 10.8556906 | 39.92555 | 1.40671 | 73229.94 | 39.73014 | 462.6086 |  | 3.9708146 | 72.28045 | 0.5222127 | 31200.14 | 25010.07825
| -25.85579 | 0.4869232 | 10.8665688 | 40.16705 | 1.422071 | 74187.98 | 39.57646 | 466.3544 |  | 3.9816928 | 91.61976 | 0.8093546 | 31200.14 | 25010.07825
| -25.46551 | 0.4988702 | 10.8765986 | 40.32813 | 1.436377 | 75180.8 | 39.52965 | 471.5398 |  | 3.9917226 | 98.11883 | 1.03473 | 31200.14 | 25010.07825
| -23.12382 | 0.512144 | 10.8876135 | 40.66978 | 1.452204 | 76427.64 | 39.08036 | 475.1226 |  | 4.0027375 | 94.27031 | 1.286228 | 31200.14 | 25010.07825
| -21.33504 | 0.5250373 | 10.8981918 | 40.92007 | 1.467649 | 77876 | 38.7399 | 481.4189 |  | 4.0133158 | 79.30292 | 1.542674 | 31200.14 | 25010.07825
| -20.68457 | 0.537809 | 10.9085804 | 41.1673 | 1.482819 | 79316.82 | 38.41027 | 487.6898 |  | 4.0237044 | 55.60561 | 1.78481 | 31200.14 | 25010.07825
| -20.84719 | 0.5502625 | 10.9185884 | 41.36152 | 1.497795 | 80992.7 | 38.1105 | 496.2737 |  | 4.0337124 | 30.48683 | 2.044989 | 31200.14 | 25010.07825
| -19.22102 | 0.5635474 | 10.9292123 | 41.49343 | 1.513688 | 82982.09 | 37.8863 | 508.093 |  | 4.0443363 | 25.7715 | 2.309111 | 31200.14 | 25010.07825
| -18.27785 | 0.5777589 | 10.9404121 | 42.02059 | 1.530586 | 84610.38 | 37.08541 | 510.4942 |  | 4.0555361 | 26.52522 | 2.209482 | 31200.14 | 25010.07825
| -18.89579 | 0.5916932 | 10.9512687 | 42.32015 | 1.547303 | 86221.7 | 36.73353 | 517.0773 |  | 4.0663927 | 28.27818 | 2.065117 | 31200.14 | 25010.07825
| -20.13167 | 0.6058607 | 10.9622193 | 42.50107 | 1.56428 | 87709.58 | 36.65318 | 525.2497 |  | 4.0773433 | 28.8226 | 1.880049 | 31200.14 | 25010.07825
| -22.27822 | 0.6202337 | 10.9731808 | 42.66662 | 1.58146 | 89107.04 | 36.63642 | 533.2423 |  | 4.0883048 | 28.40361 | 1.667634 | 31200.14 | 25010.07825
| -23.48158 | 0.6346393 | 10.984038 | 42.95556 | 1.598745 | 90392.97 | 36.43412 | 538.1596 |  | 4.099162 | 27.54951 | 1.433608 | 31200.14 | 25010.07825
| -23.41653 | 0.6495191 | 10.9951446 | 43.1547 | 1.61648 | 91468.07 | 36.46428 | 543.6258 |  | 4.1102686 | 26.55939 | 1.178511 | 31200.14 | 25010.07825
| -23.25392 | 0.6631187 | 11.0051593 | 43.52662 | 1.632768 | 92327.51 | 36.19085 | 544.0975 |  | 4.1202833 | 25.3899 | 0.9645858 | 31200.14 | 25010.07825
| -22.57093 | 0.6778152 | 11.0159134 | 43.76771 | 1.650363 | 92981.68 | 36.24407 | 546.0993 |  | 4.1310374 | 24.33261 | 0.7076895 | 31200.14 | 25010.07825
| -20.52195 | 0.6930154 | 11.0268904 | 44.02306 | 1.668546 | 93523.21 | 36.31774 | 547.2077 |  | 4.1420144 | 24.44629 | 0.4766594 | 31200.14 | 25010.07825
| -20.00158 | 0.7071936 | 11.0370169 | 44.38602 | 1.685497 | 94001.65 | 36.17398 | 545.6129 |  | 4.1521409 | 25.56088 | 0.4084875 | 31200.14 | 25010.07825
| -17.72495 | 0.7227044 | 11.0479869 | 44.72469 | 1.704002 | 94595.83 | 36.09635 | 545.4217 |  | 4.1631109 | 27.46015 | 0.3825154 | 31200.14 | 25010.07825
| -16.16384 | 0.7383872 | 11.0589509 | 44.95998 | 1.722814 | 95204.9 | 36.19824 | 547.3486 |  | 4.1740749 | 28.10546 | 0.4035671 | 31200.14 | 25010.07825
| -14.63526 | 0.7542356 | 11.0699306 | 45.22844 | 1.741786 | 95785.61 | 36.25189 | 548.4621 |  | 4.1850546 | 27.98186 | 0.4301317 | 31200.14 | 25010.07825
| -14.53769 | 0.7701371 | 11.0808106 | 45.52608 | 1.760846 | 96306.08 | 36.26974 | 548.6472 |  | 4.1959346 | 26.72045 | 0.4791857 | 31200.14 | 25010.07825
| -16.32646 | 0.7864638 | 11.0918569 | 45.67805 | 1.780334 | 96805.94 | 36.54904 | 551.5662 |  | 4.2069809 | 26.10276 | 0.5390496 | 31200.14 | 25010.07825
| -17.75748 | 0.8027788 | 11.1027593 | 45.94736 | 1.799894 | 97409.08 | 36.60282 | 552.8061 |  | 4.2178833 | 24.29853 | 0.5924777 | 31200.14 | 25010.07825
| -19.87149 | 0.8194543 | 11.1138088 | 46.40033 | 1.819787 | 97996.4 | 36.35935 | 550.4502 |  | 4.2289328 | 23.33535 | 0.633827 | 31200.14 | 25010.07825
| -19.35112 | 0.8347425 | 11.1238161 | 46.68178 | 1.838064 | 98522.56 | 36.36233 | 550.7828 |  | 4.2389401 | 24.53868 | 0.6636497 | 31200.14 | 25010.07825
| -20.19672 | 0.8515892 | 11.1347467 | 46.97983 | 1.858243 | 99083.04 | 36.38788 | 551.2534 |  | 4.2498707 | 26.21902 | 0.6758767 | 31200.14 | 25010.07825
| -19.54625 | 0.868566 | 11.1456433 | 47.20476 | 1.878599 | 99633.91 | 36.53805 | 553.0559 |  | 4.2607673 | 27.04517 | 0.6934182 | 31200.14 | 25010.07825
| -19.70887 | 0.8844045 | 11.1556974 | 47.43284 | 1.897522 | 100088.5 | 36.65589 | 554.0215 |  | 4.2708214 | 27.34667 | 0.6943935 | 31200.14 | 25010.07825
| -17.30215 | 0.9019242 | 11.1666892 | 47.71827 | 1.918468 | 100545.4 | 36.73849 | 554.182 |  | 4.2818132 | 27.2885 | 0.6782838 | 31200.14 | 25010.07825
| -14.99301 | 0.9194781 | 11.1775939 | 48.02363 | 1.939522 | 100982.6 | 36.79205 | 553.8543 |  | 4.2927179 | 26.04175 | 0.6350859 | 31200.14 | 25010.07825
| -14.73283 | 0.9359397 | 11.1877187 | 48.3997 | 1.959172 | 101382.2 | 36.69131 | 551.7924 |  | 4.3028427 | 25.01073 | 0.598438 | 31200.14 | 25010.07825
| -12.19603 | 0.953798 | 11.1985733 | 48.84301 | 1.980534 | 101836.5 | 36.5195 | 549.0475 |  | 4.3136973 | 26.33978 | 0.5514187 | 31200.14 | 25010.07825
| -12.09846 | 0.9704815 | 11.2086149 | 49.00932 | 2.000538 | 102254.7 | 36.75964 | 551.0017 |  | 4.3237389 | 28.34848 | 0.489332 | 31200.14 | 25010.07825
| -10.50483 | 0.989104 | 11.2197061 | 49.46796 | 2.022759 | 102714.2 | 36.58169 | 548.1228 |  | 4.3348301 | 29.88772 | 0.4384526 | 31200.14 | 25010.07825
| -10.50483 | 1.007718 | 11.2306347 | 49.69193 | 2.045064 | 103196.6 | 36.77413 | 549.637 |  | 4.3457587 | 30.74326 | 0.3935448 | 31200.14 | 25010.07825
| -10.7325 | 1.02634 | 11.2414945 | 50.13958 | 2.06736 | 103639.9 | 36.61378 | 546.8878 |  | 4.3566185 | 30.84145 | 0.3439582 | 31200.14 | 25010.07825
| -12.68387 | 1.045678 | 11.252636 | 50.39808 | 2.090438 | 104095.8 | 36.77074 | 547.695 |  | 4.36776 | 30.98391 | 0.3106274 | 31200.14 | 25010.07825
| -14.47264 | 1.06488 | 11.2635674 | 50.81076 | 2.113412 | 104625.3 | 36.65958 | 546.1225 |  | 4.3786914 | 30.32329 | 0.2984932 | 31200.14 | 25010.07825
| -13.8547 | 1.082624 | 11.2735963 | 51.14848 | 2.134661 | 105145.8 | 36.61662 | 545.6073 |  | 4.3887203 | 30.66602 | 0.307213 | 31200.14 | 25010.07825
| -15.83861 | 1.101477 | 11.2841359 | 51.40441 | 2.157249 | 105629.6 | 36.74435 | 546.4871 |  | 4.3992599 | 31.52792 | 0.3308621 | 31200.14 | 25010.07825
| -15.18815 | 1.120351 | 11.294563 | 51.78544 | 2.179793 | 106158.2 | 36.66185 | 545.3922 |  | 4.409687 | 31.6043 | 0.3493911 | 31200.14 | 25010.07825
| -15.44833 | 1.139963 | 11.3052783 | 52.16385 | 2.203346 | 106620.2 | 36.62367 | 544.118 |  | 4.4204023 | 32.32222 | 0.3773708 | 31200.14 | 25010.07825
| -15.28572 | 1.158752 | 11.3154481 | 52.51005 | 2.225658 | 107008.9 | 36.61439 | 542.8696 |  | 4.4305721 | 32.3114 | 0.4102492 | 31200.14 | 25010.07825
| -13.82218 | 1.178918 | 11.3262156 | 53.04714 | 2.249828 | 107448.2 | 36.35114 | 538.875 |  | 4.4413396 | 33.73369 | 0.44742 | 31200.14 | 25010.07825
| -11.09025 | 1.199551 | 11.3371644 | 53.46925 | 2.274532 | 107893.7 | 36.27388 | 536.9486 |  | 4.4522884 | 35.38319 | 0.4940447 | 31200.14 | 25010.07825
| -10.43979 | 1.218676 | 11.3471897 | 53.87019 | 2.297366 | 108299.2 | 36.18557 | 534.9703 |  | 4.4623137 | 37.21016 | 0.5552028 | 31200.14 | 25010.07825
| -7.707869 | 1.239859 | 11.3581667 | 54.326 | 2.3227 | 108738.5 | 36.07156 | 532.5629 |  | 4.4732907 | 39.06643 | 0.5957414 | 31200.14 | 25010.07825
| -5.138571 | 1.261094 | 11.3690651 | 54.76996 | 2.348097 | 109126.2 | 35.98564 | 530.1237 |  | 4.4841891 | 40.1716 | 0.6356771 | 31200.14 | 25010.07825
| -5.333707 | 1.280918 | 11.3791312 | 55.09864 | 2.371763 | 109486.2 | 36.02701 | 529.2178 |  | 4.4942552 | 40.50107 | 0.6514442 | 31200.14 | 25010.07825
| -3.707573 | 1.302429 | 11.3899405 | 55.35333 | 2.397635 | 109946.9 | 36.20601 | 530.208 |  | 4.5050645 | 39.16082 | 0.6620167 | 31200.14 | 25010.07825
| -4.260459 | 1.324371 | 11.4008657 | 55.78348 | 2.423849 | 110404 | 36.13538 | 528.4185 |  | 4.5159897 | 36.8826 | 0.6632044 | 31200.14 | 25010.07825
| -3.675051 | 1.345123 | 11.4110522 | 55.99594 | 2.448651 | 110785.7 | 36.35769 | 529.5458 |  | 4.5261762 | 35.43977 | 0.6552688 | 31200.14 | 25010.07825
| -5.821548 | 1.367567 | 11.4219685 | 56.21518 | 2.475556 | 109614 | 36.96647 | 523.431 |  | 4.5370925 | 32.4048 | 0.6378534 | 31200.14 | 25010.07825
| -7.772915 | 1.390407 | 11.4329708 | 56.57007 | 2.502871 | 110448.2 | 36.93342 | 524.7163 |  | 4.5480948 | 29.78944 | 0.6068045 | 31200.14 | 25010.07825
| -9.431579 | 1.413398 | 11.4439141 | 56.83924 | 2.530385 | 111293.7 | 37.02502 | 527.3792 |  | 4.5590381 | 27.806 | 0.5479321 | 31200.14 | 25010.07825
| -10.76502 | 1.436713 | 11.4548981 | 57.20508 | 2.558253 | 112141.2 | 36.9793 | 528.5536 |  | 4.5700221 | 27.44892 | 0.4802122 | 31200.14 | 25010.07825
| -9.65924 | 1.46004 | 11.4657686 | 57.714 | 2.586236 | 112977.5 | 36.72944 | 527.4518 |  | 4.5808926 | 28.65451 | 0.4036481 | 31200.14 | 25010.07825
| -9.529148 | 1.481874 | 11.4758464 | 58.07861 | 2.612287 | 113696.5 | 36.66606 | 527.8207 |  | 4.5909704 | 30.86559 | 0.3463473 | 31200.14 | 25010.07825
| -7.415163 | 1.505841 | 11.4867685 | 58.40054 | 2.641001 | 114471.6 | 36.71061 | 529.3476 |  | 4.6018925 | 33.69801 | 0.2847542 | 31200.14 | 25010.07825
| -4.358027 | 1.530122 | 11.4977333 | 58.66387 | 2.6701 | 115238.6 | 36.84487 | 531.7444 |  | 4.6128573 | 34.95668 | 0.2374941 | 31200.14 | 25010.07825
| -4.488117 | 1.552555 | 11.5077532 | 58.97907 | 2.696914 | 115897.5 | 36.872 | 532.5986 |  | 4.6228772 | 34.55549 | 0.2180609 | 31200.14 | 25010.07825
| -2.081443 | 1.577922 | 11.5188693 | 59.35715 | 2.727107 | 116548.7 | 36.88512 | 532.7692 |  | 4.6339933 | 34.17432 | 0.2121722 | 31200.14 | 25010.07825
| 0.3252249 | 1.602492 | 11.529618 | 59.57497 | 2.756738 | 117209.9 | 37.10526 | 535.3517 |  | 4.644742 | 31.68875 | 0.2197464 | 31200.14 | 25010.07825
| 0.9756744 | 1.625596 | 11.5396548 | 60.07263 | 2.784385 | 117762.5 | 36.90605 | 532.9697 |  | 4.6547788 | 30.25197 | 0.236224 | 31200.14 | 25010.07825
| 1.235854 | 1.648977 | 11.5496602 | 60.34901 | 2.812349 | 118273.4 | 37.03003 | 533.7757 |  | 4.6647842 | 30.34953 | 0.2568705 | 31200.14 | 25010.07825
| 1.98387 | 1.675019 | 11.560684 | 60.77709 | 2.843488 | 118824.8 | 36.99979 | 532.7678 |  | 4.675808 | 31.70891 | 0.2946564 | 31200.14 | 25010.07825
| 2.11396 | 1.698889 | 11.5706887 | 61.13611 | 2.872072 | 119305.8 | 37.02117 | 532.2319 |  | 4.6858127 | 33.23173 | 0.3233312 | 31200.14 | 25010.07825
| 0.5203598 | 1.724935 | 11.581503 | 61.55596 | 2.90326 | 119832.3 | 37.00163 | 531.2301 |  | 4.696627 | 34.71829 | 0.3558429 | 31200.14 | 25010.07825
| 1.398466 | 1.749666 | 11.591652 | 61.93218 | 2.932841 | 120321.9 | 37.01211 | 530.5556 |  | 4.706776 | 35.69253 | 0.3708413 | 31200.14 | 25010.07825
| -1.040721 | 1.776475 | 11.6025169 | 62.29805 | 2.964932 | 120857.5 | 37.07645 | 530.4516 |  | 4.7176409 | 36.81109 | 0.3854782 | 31200.14 | 25010.07825
| -3.057121 | 1.803937 | 11.6135571 | 62.71381 | 2.997729 | 121366.6 | 37.08889 | 529.5581 |  | 4.7286811 | 36.10425 | 0.3998601 | 31200.14 | 25010.07825
| -3.122166 | 1.829117 | 11.6235649 | 63.05553 | 3.027922 | 121852.8 | 37.14888 | 529.3961 |  | 4.7386889 | 36.37947 | 0.4016092 | 31200.14 | 25010.07825
| -5.268662 | 1.856974 | 11.634549 | 63.41032 | 3.061238 | 122342.2 | 37.25084 | 529.3228 |  | 4.749673 | 36.34239 | 0.4030708 | 31200.14 | 25010.07825
| -4.292981 | 1.882983 | 11.6446818 | 63.78396 | 3.092356 | 122836.8 | 37.27724 | 528.7952 |  | 4.7598058 | 35.55288 | 0.4131836 | 31200.14 | 25010.07825
| -3.935232 | 1.911254 | 11.6555931 | 64.50437 | 3.126005 | 123327.5 | 36.88921 | 523.577 |  | 4.7707171 | 36.39814 | 0.4271393 | 31200.14 | 25010.07825
| -2.016398 | 1.939957 | 11.6665469 | 65.11071 | 3.160485 | 123932 | 36.64894 | 520.5797 |  | 4.7816709 | 39.88918 | 0.4574334 | 31200.14 | 25010.07825
| 1.300899 | 1.968948 | 11.6775253 | 65.44878 | 3.195065 | 124482.6 | 36.76922 | 521.0674 |  | 4.7926493 | 43.378 | 0.4792629 | 31200.14 | 25010.07825
| 4.227914 | 1.99778 | 11.6882887 | 65.87398 | 3.229652 | 125091.1 | 36.76053 | 520.5837 |  | 4.8034127 | 44.74566 | 0.5049749 | 31200.14 | 25010.07825
| 7.480141 | 2.027125 | 11.6991514 | 66.2944 | 3.264883 | 125729.8 | 36.76063 | 520.3285 |  | 4.8142754 | 45.3621 | 0.5304264 | 31200.14 | 25010.07825
| 8.358239 | 2.057177 | 11.7101373 | 66.72276 | 3.300904 | 126401.5 | 36.7551 | 520.1482 |  | 4.8252613 | 45.00694 | 0.5435869 | 31200.14 | 25010.07825
| 8.650939 | 2.085031 | 11.7201919 | 67.0472 | 3.33413 | 127019.2 | 36.8374 | 520.91 |  | 4.8353159 | 42.71174 | 0.540926 | 31200.14 | 25010.07825
| 8.52085 | 2.11525 | 11.7309813 | 67.44184 | 3.370356 | 127752.3 | 36.85894 | 521.4083 |  | 4.8461053 | 39.0014 | 0.5300585 | 31200.14 | 25010.07825
| 8.618416 | 2.143715 | 11.7410548 | 67.85551 | 3.404459 | 128458.7 | 36.81906 | 521.3612 |  | 4.8561788 | 37.51334 | 0.5115204 | 31200.14 | 25010.07825
| 9.268859 | 2.172441 | 11.7511149 | 68.24795 | 3.438718 | 129119.4 | 36.81487 | 521.413 |  | 4.8662389 | 37.96847 | 0.4812007 | 31200.14 | 25010.07825
| 6.992307 | 2.204014 | 11.7620444 | 68.66615 | 3.476654 | 129901.5 | 36.81736 | 521.8679 |  | 4.8771684 | 38.58911 | 0.44302 | 31200.14 | 25010.07825
| 6.89474 | 2.233297 | 11.7721031 | 68.83545 | 3.511618 | 130549.1 | 37.10168 | 524.8379 |  | 4.8872271 | 37.628 | 0.3937122 | 31200.14 | 25010.07825
| 4.260436 | 2.265513 | 11.7830239 | 69.30691 | 3.550239 | 131296.8 | 37.04738 | 524.4555 |  | 4.8981479 | 36.7614 | 0.3408578 | 31200.14 | 25010.07825
| 2.601796 | 2.298002 | 11.7939421 | 69.76848 | 3.589129 | 132024.6 | 37.01082 | 524.1328 |  | 4.9090661 | 36.02774 | 0.2809537 | 31200.14 | 25010.07825
| 1.496034 | 2.331145 | 11.8049429 | 70.43335 | 3.628737 | 132680.9 | 36.74669 | 520.9408 |  | 4.9200669 | 37.46051 | 0.2484292 | 31200.14 | 25010.07825
| 3.34981 | 2.36425 | 11.8158122 | 71.07397 | 3.668349 | 133287.7 | 36.52294 | 517.9198 |  | 4.9309362 | 40.32224 | 0.2314738 | 31200.14 | 25010.07825
| 3.4799 | 2.395041 | 11.8258197 | 71.48155 | 3.70525 | 133872.2 | 36.53797 | 517.5955 |  | 4.9409437 | 43.82072 | 0.2337667 | 31200.14 | 25010.07825
| 4.065302 | 2.426289 | 11.8358779 | 71.95965 | 3.742561 | 134423.7 | 36.47837 | 516.2821 |  | 4.9510019 | 47.18066 | 0.2472699 | 31200.14 | 25010.07825
| 6.667085 | 2.460726 | 11.8468341 | 72.42753 | 3.78386 | 135070.4 | 36.47567 | 515.7283 |  | 4.9619581 | 49.92783 | 0.2790719 | 31200.14 | 25010.07825
| 9.919302 | 2.495109 | 11.8576725 | 72.74244 | 3.825111 | 135777.6 | 36.63859 | 517.2806 |  | 4.9727965 | 49.13962 | 0.3032277 | 31200.14 | 25010.07825
| 10.212 | 2.527227 | 11.8676769 | 73.10784 | 3.863512 | 136411.6 | 36.70507 | 517.718 |  | 4.9828009 | 46.6182 | 0.3309307 | 31200.14 | 25010.07825
| 11.12262 | 2.560007 | 11.8777739 | 73.52464 | 3.902715 | 137097.3 | 36.71041 | 517.7478 |  | 4.9928979 | 42.71771 | 0.3474202 | 31200.14 | 25010.07825
| 14.0496 | 2.59571 | 11.8886663 | 73.94791 | 3.945496 | 137839.5 | 36.7508 | 518.1299 |  | 5.0037903 | 40.24432 | 0.3744294 | 31200.14 | 25010.07825
| 14.5049 | 2.628814 | 11.8986671 | 74.33431 | 3.985118 | 138546.7 | 36.78753 | 518.6072 |  | 5.0137911 | 38.98861 | 0.3905484 | 31200.14 | 25010.07825
| 14.83012 | 2.662354 | 11.9086928 | 74.73203 | 4.025263 | 139304.6 | 36.80649 | 519.1466 |  | 5.0238168 | 38.21672 | 0.3886108 | 31200.14 | 25010.07825
| 17.43187 | 2.699311 | 11.9196266 | 75.35521 | 4.069506 | 140165.9 | 36.60491 | 517.5733 |  | 5.0347506 | 40.01927 | 0.3722312 | 31200.14 | 25010.07825
| 17.85466 | 2.733695 | 11.9296933 | 75.77194 | 4.110614 | 140953.8 | 36.60528 | 518.0222 |  | 5.0448173 | 42.05649 | 0.3525959 | 31200.14 | 25010.07825
| 18.40752 | 2.771336 | 11.9405975 | 76.13612 | 4.155688 | 141833.9 | 36.70527 | 519.6655 |  | 5.0557215 | 43.00045 | 0.3117529 | 31200.14 | 25010.07825
| 19.05796 | 2.806637 | 11.9507211 | 76.5966 | 4.197955 | 142641.4 | 36.66252 | 519.6919 |  | 5.0658451 | 43.43542 | 0.2749161 | 31200.14 | 25010.07825
| 17.20422 | 2.845183 | 11.9616639 | 77.02003 | 4.244115 | 143451.4 | 36.71528 | 520.3974 |  | 5.0767879 | 43.51335 | 0.2557518 | 31200.14 | 25010.07825
| 14.63499 | 2.884606 | 11.972713 | 77.4284 | 4.291305 | 144298.4 | 36.78935 | 521.4542 |  | 5.087837 | 43.41514 | 0.2437659 | 31200.14 | 25010.07825
| 11.38279 | 2.923733 | 11.9835784 | 77.79884 | 4.338168 | 145109.7 | 36.90346 | 522.7921 |  | 5.0987024 | 41.67066 | 0.2422494 | 31200.14 | 25010.07825
| 9.561559 | 2.964227 | 11.994701 | 78.18403 | 4.38669 | 145971 | 37.01144 | 524.2075 |  | 5.109825 | 39.28401 | 0.2269673 | 31200.14 | 25010.07825
| 9.561559 | 3.004492 | 12.005639 | 78.79086 | 4.434819 | 146773.6 | 36.87068 | 522.7449 |  | 5.120763 | 39.28744 | 0.2220888 | 31200.14 | 25010.07825
End Of Loading Index | 12.09828 | 3.044684 | 12.0164382 | 79.51034 | 4.482897 | 147516.2 | 36.6138 | 519.772 |  | 5.1315622 | 41.5121 | 0.240951 | 31200.14 | 25010.07825
| 19.44822 | 3.086084 | 12.028223 | 80.12836 | 4.533092 | 148299 | 36.49073 | 518.2643 | 0.5238993 | 5.143347 | 45.12144 | 0.2492863 | 31200.14 | 25010.07825
| 21.72474 | 3.081084 | 12.0391486 | 80.49995 | 4.528049 | 147197 | 36.20602 | 510.0394 | 0.5444136 | 5.1542726 | 48.11555 | 0.2643424 | 31200.14 | 25010.07825
| 23.51342 | 3.085584 | 12.0499399 | 80.75689 | 4.532521 | 146055.7 | 36.18401 | 503.6374 | 0.5494568 | 5.1650639 | 48.43169 | 0.2758578 | 31200.14 | 25010.07825
| 23.09065 | 3.081584 | 12.0599911 | 80.8053 | 4.528518 | 145052.8 | 36.25084 | 499.5711 | 0.5390205 | 5.1751151 | 44.99414 | 0.2775392 | 31200.14 | 25010.07825
| 23.18821 | 3.086084 | 12.0709449 | 81.05714 | 4.532994 | 143991.4 | 36.22637 | 493.6339 | 0.5135511 | 5.1860689 | 37.60592 | 0.2627174 | 31200.14 | 25010.07825
| 22.70038 | 3.082084 | 12.0809911 | 80.9938 | 4.529003 | 143094.4 | 36.40021 | 491.1813 | 0.488833 | 5.1961151 | 28.47664 | 0.2515536 | 31200.14 | 25010.07825
| 19.93605 | 3.085584 | 12.0919825 | 81.08483 | 4.532498 | 142190.9 | 36.51339 | 487.5006 | 0.4548781 | 5.2071065 | 17.80433 | 0.2404914 | 31200.14 | 25010.07825
| 16.00091 | 3.082084 | 12.1029442 | 81.12608 | 4.528997 | 141387.6 | 36.56807 | 484.303 | 0.423845 | 5.2180682 | 10.1911 | 0.2361165 | 31200.14 | 25010.07825
| 13.36664 | 3.085584 | 12.1139127 | 81.38556 | 4.532467 | 140729 | 36.45596 | 479.7032 | 0.3904854 | 5.2290367 | 6.123764 | 0.2029472 | 31200.14 | 25010.07825
| 11.93567 | 3.082084 | 12.1248306 | 81.60449 | 4.528943 | 140229.2 | 36.26343 | 475.6886 | 0.3622695 | 5.2399546 | 6.538328 | 0.1733701 | 31200.14 | 25010.07825
| 12.03324 | 3.086084 | 12.1348513 | 81.60584 | 4.532941 | 139893.4 | 36.38005 | 474.8432 | 0.3422678 | 5.2499753 | 7.750945 | 0.1601331 | 31200.14 | 25010.07825
| 12.58611 | 3.082584 | 12.1458163 | 81.74477 | 4.529429 | 139690.8 | 36.21956 | 472.6091 | 0.3213859 | 5.2609403 | 8.518493 | 0.1310456 | 31200.14 | 25010.07825
| 15.31795 | 3.086084 | 12.1567944 | 81.80495 | 4.532923 | 139628.3 | 36.21461 | 471.9962 | 0.296468 | 5.2719184 | 10.09485 | 0.1053347 | 31200.14 | 25010.07825
| 19.51326 | 3.082584 | 12.1677413 | 81.87559 | 4.529415 | 139693.7 | 36.07836 | 471.2975 | 0.2777408 | 5.2828653 | 10.147 | 0.0893053 | 31200.14 | 25010.07825
| 22.08248 | 3.086084 | 12.1786578 | 81.8794 | 4.532914 | 139870 | 36.08941 | 471.9955 | 0.2615586 | 5.2937818 | 8.716041 | 0.08610146 | 31200.14 | 25010.07825
| 22.21256 | 3.083084 | 12.1886587 | 81.92994 | 4.529905 | 140104.1 | 35.95097 | 472.0515 | 0.2476455 | 5.3037827 | 6.464471 | 0.07654742 | 31200.14 | 25010.07825
| 24.06629 | 3.086584 | 12.1996342 | 81.93819 | 4.533407 | 140448.9 | 35.92649 | 473.23 | 0.2340517 | 5.3147582 | 4.435073 | 0.07341108 | 31200.14 | 25010.07825
| 23.74107 | 3.083084 | 12.2106293 | 82.0282 | 4.529895 | 140877.9 | 35.70559 | 473.471 | 0.2205197 | 5.3257533 | 4.341729 | 0.08307898 | 31200.14 | 25010.07825
| 21.8223 | 3.086584 | 12.2215973 | 81.9666 | 4.533402 | 141279.2 | 35.7456 | 475.5353 | 0.2094918 | 5.3367213 | 3.442622 | 0.08315782 | 31200.14 | 25010.07825
| 18.47257 | 3.083084 | 12.2324811 | 81.96482 | 4.529901 | 141711.9 | 35.62303 | 476.722 | 0.1987329 | 5.3476051 | 2.661372 | 0.07043903 | 31200.14 | 25010.07825
| 18.73274 | 3.086084 | 12.2425703 | 81.9229 | 4.532902 | 142112.8 | 35.63625 | 478.571 | 0.1890856 | 5.3576943 | 1.833683 | 0.06089838 | 31200.14 | 25010.07825
| 14.76508 | 3.083584 | 12.253525 | 82.00937 | 4.530394 | 142535.9 | 35.43796 | 478.8892 | 0.1790214 | 5.368649 | 1.427294 | 0.06095976 | 31200.14 | 25010.07825
End of Data Index | 12.7162 | 3.086084 | 12.2645479 | 81.9545 | 4.5329 | 142911.2 | 35.46323 | 480.7698 | 0.1699284 | 5.3796719 | 0.8050916 | 0.06100759 | 31200.14 | 25010.07825
| 12.48854 | 3.083584 | 12.2754492 | 81.91935 | 4.530404 | 143278.8 | 35.40312 | 482.1619 |  | 5.3905732 | 0.2725284 | 0.05141227 | 31200.14 | 25010.07825
| 14.21221 | 3.086084 | 12.286471 | 81.9812 | 4.532896 | 143657.5 | 35.30692 | 482.8641 |  | 5.401595 | -0.4196083 | 0.04180999 | 31200.14 | 25010.07825
| 15.15534 | 3.084084 | 12.2965328 | 81.95127 | 4.530896 | 143988.1 | 35.25528 | 484.1176 |  | 5.4116568 | 0.03906022 | 0.01931101 | 31200.14 | 25010.07825
| 17.69205 | 3.086584 | 12.3073987 | 82.0095 | 4.533391 | 144297.9 | 35.17564 | 484.6399 |  | 5.4225227 | 0.7110539 | -0.006440623 | 31200.14 | 25010.07825
| 21.17187 | 3.084084 | 12.3184027 | 81.93415 | 4.5309 | 144651.5 | 35.1613 | 486.4154 |  | 5.4335267 | 0.8584265 | -0.03223028 | 31200.14 | 25010.07825
| 24.39151 | 3.086584 | 12.3293865 | 81.98607 | 4.533393 | 144971.5 | 35.08716 | 487.0372 |  | 5.4445105 | 0.473185 | -0.04515541 | 31200.14 | 25010.07825
| 24.09881 | 3.084084 | 12.3403628 | 82.01957 | 4.530889 | 145262.6 | 34.9721 | 487.4908 |  | 5.4554868 | 1.248423 | -0.05163525 | 31200.14 | 25010.07825
| 24.06629 | 3.086584 | 12.3503816 | 82.00455 | 4.533387 | 145495.4 | 34.98165 | 488.5283 |  | 5.4655056 | 1.333633 | -0.06780562 | 31200.14 | 25010.07825
| 22.53778 | 3.084084 | 12.3612307 | 82.07441 | 4.530881 | 145790.6 | 34.82982 | 488.6197 |  | 5.4763547 | 1.590813 | -0.08077559 | 31200.14 | 25010.07825
| 22.76543 | 3.087084 | 12.3713584 | 82.09608 | 4.533875 | 146026.4 | 34.80823 | 489.314 |  | 5.4864824 | 1.89059 | -0.08728193 | 31200.14 | 25010.07825
| 19.96857 | 3.084584 | 12.3822507 | 82.12327 | 4.531374 | 146287.3 | 34.70649 | 489.7399 |  | 5.4973747 | 2.411481 | -0.08086223 | 31200.14 | 25010.07825
| 16.61883 | 3.087084 | 12.3932088 | 82.05799 | 4.533882 | 146495 | 34.77141 | 491.2237 |  | 5.5083328 | 2.753769 | -0.06471172 | 31200.14 | 25010.07825
| 13.65933 | 3.084584 | 12.4041043 | 82.00994 | 4.531387 | 146721.1 | 34.75182 | 492.3243 |  | 5.5192283 | 1.662621 | -0.04531869 | 31200.14 | 25010.07825
| 13.69186 | 3.087584 | 12.4141604 | 82.02135 | 4.534382 | 146919.3 | 34.74706 | 493.0081 |  | 5.5292844 | 0.5553678 | -0.0259081 | 31200.14 | 25010.07825
| 12.58611 | 3.085084 | 12.4250524 | 82.15055 | 4.531869 | 147113.9 | 34.55391 | 492.1555 |  | 5.5401764 | 0.1137705 | -0.009718835 | 31200.14 | 25010.07825
| 13.65933 | 3.087584 | 12.4359416 | 82.19391 | 4.534363 | 147312.6 | 34.51091 | 492.4804 |  | 5.5510656 | 0.2798601 | 0.009723234 | 31200.14 | 25010.07825
| 14.30977 | 3.085584 | 12.4460967 | 82.37297 | 4.532339 | 147473.6 | 34.28172 | 491.0348 |  | 5.5612207 | 1.986773 | 0.01945197 | 31200.14 | 25010.07825
| 16.45622 | 3.088084 | 12.4569992 | 82.30465 | 4.534849 | 147651.6 | 34.35365 | 492.4525 |  | 5.5721232 | 4.021585 | 0.02918951 | 31200.14 | 25010.07825
| 20.03361 | 3.085584 | 12.4679974 | 82.37613 | 4.532341 | 147804 | 34.22758 | 492.0719 |  | 5.5831214 | 5.386928 | 0.0227081 | 31200.14 | 25010.07825
| 23.18821 | 3.088084 | 12.4789121 | 82.35968 | 4.534842 | 147961.6 | 34.25105 | 492.8853 |  | 5.5940361 | 5.800401 | 0.01622558 | 31200.14 | 25010.07825
| 24.35898 | 3.085584 | 12.4898663 | 82.39945 | 4.532337 | 148150.4 | 34.15138 | 492.9533 |  | 5.6049903 | 5.070804 | 0.003246772 | 31200.14 | 25010.07825
| 24.48907 | 3.087584 | 12.4999044 | 82.29756 | 4.534346 | 148300.3 | 34.25434 | 494.6077 |  | 5.6150284 | 3.526641 | -0.01299224 | 31200.14 | 25010.07825
| 24.03377 | 3.086084 | 12.510836 | 82.53886 | 4.53282 | 148451 | 33.97479 | 492.5089 |  | 5.62596 | 2.648413 | -0.02599332 | 31200.14 | 25010.07825

## Test 333
Markers | Displacement | Force | Time | DEPTH | LOAD | STIFFNESS | HARDNESS | MODULUS | hdotOverh | Time On Sample | Velocity | Dyn. Phase | X Axis Position | Y Axis Position
| nm | mN | s | nm | mN | N/m | GPa | GPa | 1/s | s | nm/s | degrees | Âµm | Âµm
Surface Index | -72.72349 | -0.7052511 | 6.8639141 | 0 | 0.0002979468 |  |  |  |  | 0 | 1004.96 |  | 31200.14 | 25015.08
| -72.65844 | -0.7051274 | 6.8649119 | 0.06492544 | 0.0003519465 |  |  |  |  | 0.0009978 | 1005.002 |  | 31200.14 | 25015.08
| -72.56086 | -0.705001 | 6.8659316 | 0.1623753 | 0.0004210083 |  |  |  |  | 0.0020175 | 1004.493 |  | 31200.14 | 25015.08
| -72.62591 | -0.7048787 | 6.8669184 | 0.09720587 | 0.0004880769 |  |  |  |  | 0.0030043 | 1003.348 |  | 31200.14 | 25015.08
| -72.46329 | -0.7047509 | 6.8679494 | 0.2597024 | 0.0005667979 |  |  |  |  | 0.0040353 | 1001.614 |  | 31200.14 | 25015.08
| -72.20308 | -0.7046202 | 6.8690034 | 0.5197772 | 0.0006466057 |  |  |  |  | 0.0050893 | 999.234 |  | 31200.14 | 25015.08
| -72.20308 | -0.7045097 | 6.8698953 | 0.5196675 | 0.0007326606 |  |  |  |  | 0.0059812 | 996.2763 |  | 31200.14 | 25015.08
| -72.13804 | -0.7043815 | 6.8709294 | 0.5845885 | 0.0008501316 |  |  |  |  | 0.0070153 | 992.7483 |  | 31200.14 | 25015.08
| -71.91036 | -0.7042539 | 6.8719591 | 0.8121391 | 0.0009677388 |  |  |  |  | 0.008045 | 988.4541 |  | 31200.14 | 25015.08
| -72.30066 | -0.7041509 | 6.8727903 | 0.4217366 | 0.001065072 |  |  |  |  | 0.0088762 | 983.3787 |  | 31200.14 | 25015.08
| -72.52834 | -0.7040142 | 6.8738926 | 0.1939238 | 0.001195526 |  |  |  |  | 0.0099785 | 977.685 |  | 31200.14 | 25015.08
| -72.36571 | -0.7038955 | 6.8748503 | 0.3564353 | 0.001310022 |  |  |  |  | 0.0109362 | 971.0033 |  | 31200.14 | 25015.08
| -72.13804 | -0.7037633 | 6.8759168 | 0.5839754 | 0.001437162 |  |  |  |  | 0.0120027 | 963.8578 |  | 31200.14 | 25015.08
| -71.87783 | -0.7036537 | 6.8768011 | 0.844071 | 0.001541197 |  |  |  |  | 0.012887 | 955.8013 |  | 31200.14 | 25015.08
| -71.8453 | -0.703521 | 6.8778716 | 0.8764664 | 0.001668632 |  |  |  |  | 0.0139575 | 947.4116 |  | 31200.14 | 25015.08
| -71.8453 | -0.7033967 | 6.8788745 | 0.8763432 | 0.001790815 |  |  |  |  | 0.0149604 | 938.3128 |  | 31200.14 | 25015.08
| -71.74773 | -0.7032649 | 6.8799385 | 0.9737874 | 0.001918567 |  |  |  |  | 0.0160244 | 928.6128 |  | 31200.14 | 25015.08
| -71.74773 | -0.7031431 | 6.8809211 | 0.9736667 | 0.002034906 |  |  |  |  | 0.017007 | 918.2419 |  | 31200.14 | 25015.08
| -72.07298 | -0.7030274 | 6.8818541 | 0.6482997 | 0.002146421 |  |  |  |  | 0.01794 | 907.3465 |  | 31200.14 | 25015.08
| -71.38995 | -0.702902 | 6.8828662 | 1.331207 | 0.002265976 |  |  |  |  | 0.0189521 | 895.9904 |  | 31200.14 | 25015.08
| -71.91036 | -0.7027746 | 6.8838941 | 0.8106721 | 0.002388892 |  |  |  |  | 0.01998 | 884.0878 |  | 31200.14 | 25015.08
| -72.36571 | -0.7026431 | 6.8849547 | 0.3551933 | 0.002516383 |  |  |  |  | 0.0210406 | 871.4104 |  | 31200.14 | 25015.08
| -71.48753 | -0.7025197 | 6.88595 | 1.233253 | 0.002635058 |  |  |  |  | 0.0220359 | 858.1805 |  | 31200.14 | 25015.08
| -71.8453 | -0.7024055 | 6.8868715 | 0.8753602 | 0.002748395 |  |  |  |  | 0.0229574 | 844.219 |  | 31200.14 | 25015.08
| -71.42248 | -0.7022819 | 6.8878686 | 1.298065 | 0.002868456 |  |  |  |  | 0.0239545 | 830.1881 |  | 31200.14 | 25015.08
| -71.7152 | -0.7021561 | 6.8888839 | 1.005215 | 0.002991615 |  |  |  |  | 0.0249698 | 815.7073 |  | 31200.14 | 25015.08
| -71.81278 | -0.7020302 | 6.8898999 | 0.907515 | 0.003113216 |  |  |  |  | 0.0259858 | 800.6907 |  | 31200.14 | 25015.08
| -71.68268 | -0.7019144 | 6.8908337 | 1.037496 | 0.003226073 |  |  |  |  | 0.0269196 | 785.1452 |  | 31200.14 | 25015.08
| -71.5851 | -0.7017845 | 6.8918822 | 1.134948 | 0.003350701 |  |  |  |  | 0.0279681 | 769.1607 |  | 31200.14 | 25015.08
| -71.91036 | -0.7016693 | 6.8928111 | 0.809576 | 0.003463792 |  |  |  |  | 0.028897 | 752.7497 |  | 31200.14 | 25015.08
| -71.35743 | -0.7015496 | 6.8937773 | 1.362387 | 0.003581586 |  |  |  |  | 0.0298632 | 736.1454 |  | 31200.14 | 25015.08
| -71.1948 | -0.7014228 | 6.8947997 | 1.52489 | 0.003702659 |  |  |  |  | 0.0308856 | 719.3221 |  | 31200.14 | 25015.08
| -71.35743 | -0.7013033 | 6.8957639 | 1.362142 | 0.003817479 |  |  |  |  | 0.0318498 | 702.2659 |  | 31200.14 | 25015.08
| -71.5851 | -0.7011781 | 6.8967744 | 1.134347 | 0.003937477 |  |  |  |  | 0.0328603 | 685.0165 |  | 31200.14 | 25015.08
| -71.22733 | -0.7010576 | 6.8977467 | 1.492001 | 0.004051578 |  |  |  |  | 0.0338326 | 667.5302 |  | 31200.14 | 25015.08
| -71.35743 | -0.7009325 | 6.8987557 | 1.361775 | 0.004173354 |  |  |  |  | 0.0348416 | 649.8825 |  | 31200.14 | 25015.08
| -71.52005 | -0.7008127 | 6.8997226 | 1.199033 | 0.004289311 |  |  |  |  | 0.0358085 | 632.0768 |  | 31200.14 | 25015.08
| -71.3249 | -0.7006836 | 6.900764 | 1.394055 | 0.004416226 |  |  |  |  | 0.0368499 | 614.1766 |  | 31200.14 | 25015.08
| -71.35743 | -0.7005619 | 6.9017456 | 1.361407 | 0.004535609 |  |  |  |  | 0.0378315 | 596.3603 |  | 31200.14 | 25015.08
| -71.1948 | -0.7004278 | 6.9028275 | 1.523903 | 0.004667303 |  |  |  |  | 0.0389134 | 578.4824 |  | 31200.14 | 25015.08
| -71.48753 | -0.7003155 | 6.9037338 | 1.231067 | 0.00477619 |  |  |  |  | 0.0398197 | 560.5985 |  | 31200.14 | 25015.08
| -71.5851 | -0.7001901 | 6.9047451 | 1.133367 | 0.004900416 |  |  |  |  | 0.040831 | 542.9323 |  | 31200.14 | 25015.08
| -71.52005 | -0.7000506 | 6.905871 | 1.198277 | 0.005038166 |  |  |  |  | 0.0419569 | 525.2783 |  | 31200.14 | 25015.08
| -71.87783 | -0.6999266 | 6.906871 | 0.8403748 | 0.005158065 |  |  |  |  | 0.0429569 | 507.5368 |  | 31200.14 | 25015.08
| -71.48753 | -0.6998059 | 6.9078451 | 1.230561 | 0.005278402 |  |  |  |  | 0.043931 | 489.7856 |  | 31200.14 | 25015.08
| -71.35743 | -0.6996834 | 6.9088335 | 1.360536 | 0.005398267 |  |  |  |  | 0.0449194 | 472.2955 |  | 31200.14 | 25015.08
| -71.35743 | -0.6995563 | 6.9098589 | 1.36041 | 0.005521074 |  |  |  |  | 0.0459448 | 454.9731 |  | 31200.14 | 25015.08
| -71.0647 | -0.6994341 | 6.9108443 | 1.65302 | 0.00564185 |  |  |  |  | 0.0469302 | 437.8584 |  | 31200.14 | 25015.08
| -71.1948 | -0.6993156 | 6.9118004 | 1.5228 | 0.005759916 |  |  |  |  | 0.0478863 | 420.9769 |  | 31200.14 | 25015.08
| -71.3249 | -0.6991866 | 6.9128416 | 1.39257 | 0.005885162 |  |  |  |  | 0.0489275 | 404.0828 |  | 31200.14 | 25015.08
| -71.1948 | -0.6990619 | 6.9138472 | 1.522549 | 0.00600764 |  |  |  |  | 0.0499331 | 387.2286 |  | 31200.14 | 25015.08
| -71.0647 | -0.6989385 | 6.9148434 | 1.652528 | 0.006127309 |  |  |  |  | 0.0509293 | 370.552 |  | 31200.14 | 25015.08
| -70.6744 | -0.6988189 | 6.9158082 | 2.042709 | 0.00624517 |  |  |  |  | 0.0518941 | 353.8611 |  | 31200.14 | 25015.08
| -71.16227 | -0.6986984 | 6.91678 | 1.554715 | 0.006366826 |  |  |  |  | 0.0528659 | 337.5204 |  | 31200.14 | 25015.08
| -70.9346 | -0.6985713 | 6.9178052 | 1.782266 | 0.006488686 |  |  |  |  | 0.0538911 | 321.3516 |  | 31200.14 | 25015.08
| -70.99965 | -0.698447 | 6.918808 | 1.717089 | 0.006608331 |  |  |  |  | 0.0548939 | 305.1595 |  | 31200.14 | 25015.08
| -70.9346 | -0.6983213 | 6.9198226 | 1.782018 | 0.006731163 |  |  |  |  | 0.0559085 | 289.1273 |  | 31200.14 | 25015.08
SurfaceFindCoarse | -70.99965 | -0.6982049 | 6.9207614 | 1.716849 | 0.006844358 |  |  |  |  | 0.0568473 | 273.2066 |  | 31200.14 | 25015.08
| -70.99965 | -0.6984079 | 6.9328553 | 2.374371 | 0.006734839 |  |  |  |  | 0.0689412 | 107.4199 | 90.65301 | 31200.14 | 25015.08
| -71.03217 | -0.6985319 | 6.9437972 | 2.287631 | 0.006740507 |  |  |  |  | 0.0798831 | 31.08232 | 90.99156 | 31200.14 | 25015.08
| -71.03217 | -0.6986445 | 6.9538025 | 2.239405 | 0.006739713 |  |  |  |  | 0.0898884 | 18.70914 | 89.7942 | 31200.14 | 25015.08
| -71.0647 | -0.6987591 | 6.9639294 | 2.203129 | 0.00673517 |  |  |  |  | 0.1000153 | 13.30395 | 87.09162 | 31200.14 | 25015.08
| -71.1948 | -0.698883 | 6.9747328 | 2.140412 | 0.006731228 |  |  |  |  | 0.1108187 | 8.656659 | 89.81753 | 31200.14 | 25015.08
| -70.60934 | -0.6990057 | 6.9857027 | 2.026612 | 0.006736585 |  |  |  |  | 0.1217886 | 4.440093 | 92.2344 | 31200.14 | 25015.08
End Of Dynamic Ramp | -70.99965 | -0.6991299 | 6.9966575 | 2.000077 | 0.00673008 |  |  |  |  | 0.1327434 | 1.818676 | 91.50086 | 31200.14 | 25015.08
| -71.5851 | -0.6991975 | 7.0144256 | 1.855771 | 0.006754163 |  |  |  |  | 0.1505115 | -0.06875237 | 63.51322 | 31200.14 | 25015.08
| -71.25985 | -0.6991975 | 7.0254015 | 1.925489 | 0.006740734 |  |  |  |  | 0.1614874 | -0.1854751 | 52.66681 | 31200.14 | 25015.08
| -70.25157 | -0.6991975 | 7.0354083 | 1.895185 | 0.00674346 |  |  |  |  | 0.1714942 | -0.02903553 |  | 31200.14 | 25015.08
| -70.86955 | -0.6991975 | 7.046326 | 1.932668 | 0.00673889 |  |  |  |  | 0.1824119 | 0.2766369 |  | 31200.14 | 25015.08
| -71.48753 | -0.6991975 | 7.0573117 | 1.967266 | 0.006736123 |  |  |  |  | 0.1933976 | 1.423776 | -1.462553 | 31200.14 | 25015.08
| -70.83702 | -0.6991975 | 7.0682487 | 1.903039 | 0.006745184 |  |  |  |  | 0.2043346 | 1.232956 | -3.047089 | 31200.14 | 25015.08
| -70.83702 | -0.6991975 | 7.078381 | 1.967472 | 0.006738449 |  |  |  |  | 0.2144669 | 1.381277 | -2.150026 | 31200.14 | 25015.08
| -70.99965 | -0.6991975 | 7.0892873 | 1.964755 | 0.006740213 |  |  |  |  | 0.2253732 | 0.9981163 | -1.405749 | 31200.14 | 25015.08
| -70.77197 | -0.6991975 | 7.1003428 | 2.005359 | 0.006736444 |  |  |  |  | 0.2364287 | 0.5365572 | -1.129629 | 31200.14 | 25015.08
| -70.6744 | -0.6990299 | 7.1112923 | 2.06738 | 0.006897164 |  |  |  |  | 0.2473782 | 0.7762788 | -1.228676 | 31200.14 | 25015.08
| -70.73945 | -0.6990299 | 7.1221426 | 2.122331 | 0.00689091 |  |  |  |  | 0.2582285 | 1.357314 | -1.636577 | 31200.14 | 25015.08
| -70.90208 | -0.6990299 | 7.132265 | 2.08927 | 0.00689524 |  |  |  |  | 0.2683509 | 1.877272 | -1.457593 | 31200.14 | 25015.08
| -70.9346 | -0.6990299 | 7.142267 | 2.087287 | 0.006895721 |  |  |  |  | 0.2783529 | 2.271819 | -1.148634 | 31200.14 | 25015.08
| -70.44672 | -0.6990299 | 7.1532378 | 2.079581 | 0.006897084 |  |  |  |  | 0.2893237 | 1.542472 | -1.407476 | 31200.14 | 25015.08
| -70.99965 | -0.6990299 | 7.163246 | 2.063317 | 0.006899048 |  |  |  |  | 0.2993319 | 1.072868 | -2.105514 | 31200.14 | 25015.08
| -70.70692 | -0.6990299 | 7.1741364 | 2.027469 | 0.006903499 |  |  |  |  | 0.3102223 | -0.08948387 | -3.234405 | 31200.14 | 25015.08
| -70.99965 | -0.6990299 | 7.1850815 | 2.064657 | 0.006898968 |  |  |  |  | 0.3211674 | -0.8971225 | -4.775292 | 31200.14 | 25015.08
| -71.22733 | -0.6990299 | 7.1960603 | 2.048353 | 0.006901013 |  |  |  |  | 0.3321462 | -1.100669 | -6.170175 | 31200.14 | 25015.08
| -70.99965 | -0.6990299 | 7.2069555 | 2.028289 | 0.006903498 |  |  |  |  | 0.3430414 | -0.7322996 | -7.0037 | 31200.14 | 25015.08
| -70.77197 | -0.6990299 | 7.2179625 | 2.078652 | 0.006897485 |  |  |  |  | 0.3540484 | -0.3019803 | -7.91478 | 31200.14 | 25015.08
| -71.03217 | -0.6990299 | 7.2288842 | 2.123152 | 0.006892233 |  |  |  |  | 0.3649701 | 0.2642294 | -9.057889 | 31200.14 | 25015.08
| -70.86955 | -0.6990299 | 7.2389147 | 2.159103 | 0.006887864 |  |  |  |  | 0.3750006 | 0.9766528 | -9.819301 | 31200.14 | 25015.08
| -70.34915 | -0.6990299 | 7.2499264 | 2.14374 | 0.006889788 |  |  |  |  | 0.3860123 | 1.505454 | -9.708417 | 31200.14 | 25015.08
| -70.6744 | -0.6990299 | 7.2608031 | 2.16137 | 0.006887543 |  |  |  |  | 0.396889 | 1.580388 | -9.192803 | 31200.14 | 25015.08
| -70.51177 | -0.6990299 | 7.2708317 | 2.079813 | 0.006897325 |  |  |  |  | 0.4069176 | 1.498422 | -8.442125 | 31200.14 | 25015.08
| -70.44672 | -0.6990299 | 7.2818093 | 2.08234 | 0.006896884 |  |  |  |  | 0.4178952 | 0.5399077 | -7.419371 | 31200.14 | 25015.08
| -70.83702 | -0.6990299 | 7.2927461 | 2.158273 | 0.006887222 |  |  |  |  | 0.428832 | -0.05736253 | -6.277299 | 31200.14 | 25015.08
| -71.0647 | -0.6990299 | 7.3037409 | 2.127681 | 0.00689083 |  |  |  |  | 0.4398268 | -0.151602 | -5.324528 | 31200.14 | 25015.08
| -70.44672 | -0.6990299 | 7.3147319 | 2.177043 | 0.006884617 |  |  |  |  | 0.4508178 | 0.02678704 | -4.209611 | 31200.14 | 25015.08
| -70.41419 | -0.6990299 | 7.325706 | 2.204527 | 0.006880928 |  |  |  |  | 0.4617919 | 0.7606718 | -3.106027 | 31200.14 | 25015.08
| -70.9346 | -0.6990299 | 7.336696 | 2.176282 | 0.006884095 |  |  |  |  | 0.4727819 | 1.575404 | -2.260502 | 31200.14 | 25015.08
| -71.16227 | -0.6990299 | 7.3476991 | 2.187358 | 0.006882572 |  |  |  |  | 0.483785 | 1.779492 | -2.436648 | 31200.14 | 25015.08
| -70.73945 | -0.6990299 | 7.3585024 | 2.172861 | 0.006884216 |  |  |  |  | 0.4945883 | 1.34354 | -2.916031 | 31200.14 | 25015.08
| -70.73945 | -0.6990299 | 7.3685737 | 2.16322 | 0.006885298 |  |  |  |  | 0.5046596 | 0.4774116 | -3.23101 | 31200.14 | 25015.08
| -70.73945 | -0.6990299 | 7.3795511 | 2.219661 | 0.006878322 |  |  |  |  | 0.515637 | 0.5444941 | -3.257222 | 31200.14 | 25015.08
| -70.57682 | -0.6990299 | 7.3905412 | 2.198412 | 0.006880928 |  |  |  |  | 0.5266271 | 0.2434607 | -2.947586 | 31200.14 | 25015.08
End Of Dynamic Ramp Hold | -70.44672 | -0.6990299 | 7.4015319 | 2.250599 | 0.006874554 | 16830.76 | -0.3194563 |  |  | 0.5376178 | 0.4533873 | -2.321531 | 31200.14 | 25015.08
| -70.41419 | -0.6981153 | 7.414534 | 2.216025 | 0.007949128 | 19750.62 | -0.3638585 |  |  | 0.5506199 | 0.9112751 | -1.702886 | 31200.14 | 25015.08
| -71.03217 | -0.6970135 | 7.4255525 | 2.307944 | 0.009255877 | 23507.95 | -0.4450752 |  |  | 0.5616384 | 1.171674 | -1.07513 | 31200.14 | 25015.08
| -70.70692 | -0.6960031 | 7.4356566 | 2.451318 | 0.01044722 | 26727.72 | -0.5400862 |  |  | 0.5717425 | 2.299771 | -0.60789 | 31200.14 | 25015.08
| -70.41419 | -0.6949186 | 7.4465011 | 2.566892 | 0.01173184 | 30218.48 | -0.6429186 |  |  | 0.582587 | 3.935302 | 0.4511385 | 31200.14 | 25015.08
| -70.25157 | -0.6939137 | 7.45655 | 2.683597 | 0.01291756 | 33331.18 | -0.7502886 |  |  | 0.5926359 | 5.875662 | 1.636577 | 31200.14 | 25015.08
| -69.79621 | -0.6929066 | 7.4666211 | 2.891069 | 0.01409596 | 36121.87 | -0.9070202 |  |  | 0.602707 | 8.301468 | 2.055889 | 31200.14 | 25015.08
| -70.21904 | -0.6918112 | 7.4775749 | 2.989022 | 0.01539564 | 38063.06 | -1.03504 |  |  | 0.6136608 | 10.54076 | 2.29061 | 31200.14 | 25015.08
| -69.95884 | -0.6908103 | 7.4875839 | 3.091809 | 0.01658253 | 39504.8 | -1.167525 |  |  | 0.6236698 | 12.07712 | 2.51381 | 31200.14 | 25015.08
| -69.43844 | -0.6897124 | 7.4985628 | 3.197028 | 0.01788435 | 41662.87 | -1.323788 |  |  | 0.6346487 | 12.30019 | 2.471665 | 31200.14 | 25015.08
| -69.14571 | -0.6887096 | 7.5085909 | 3.305942 | 0.01907087 | 42298.03 | -1.480703 |  |  | 0.6446768 | 12.07978 | 2.40261 | 31200.14 | 25015.08
| -69.63359 | -0.6876171 | 7.5195158 | 3.409307 | 0.02036597 | 42456.95 | -1.650072 |  |  | 0.6556017 | 11.4035 | 2.450351 | 31200.14 | 25015.08
| -68.78794 | -0.6865193 | 7.5304946 | 3.532994 | 0.02166514 | 42142.72 | -1.848392 |  |  | 0.6665805 | 10.76924 | 2.484159 | 31200.14 | 25015.08
| -69.30834 | -0.6854071 | 7.5416157 | 3.571995 | 0.02298647 | 40823.83 | -1.963492 |  |  | 0.6777016 | 10.0027 | 2.720687 | 31200.14 | 25015.08
| -68.72288 | -0.684222 | 7.5534668 | 3.655028 | 0.02438412 | 39247.88 | -2.127099 |  |  | 0.6895527 | 9.295686 | 2.470051 | 31200.14 | 25015.08
| -69.14571 | -0.6831263 | 7.5644244 | 3.812681 | 0.02569661 | 37744.98 | -2.382843 |  |  | 0.7005103 | 8.481495 | 2.761663 | 31200.14 | 25015.08
| -68.78794 | -0.6821164 | 7.5745236 | 3.854135 | 0.0269025 | 36934.42 | -2.502533 |  |  | 0.7106095 | 8.058279 | 3.06103 | 31200.14 | 25015.08
| -69.21076 | -0.6810276 | 7.5854115 | 3.966547 | 0.02819271 | 35631.83 | -2.718498 |  |  | 0.7214974 | 7.67009 | 3.201344 | 31200.14 | 25015.08
| -68.82046 | -0.680024 | 7.5954476 | 4.104605 | 0.029379 | 34566.84 | -2.985935 |  |  | 0.7315335 | 7.891691 | 3.246686 | 31200.14 | 25015.08
| -68.59278 | -0.6790238 | 7.6054487 | 4.239773 | 0.03055813 | 33410.02 | -3.263259 |  |  | 0.7415346 | 8.289126 | 2.924332 | 31200.14 | 25015.08
| -68.95056 | -0.677956 | 7.6161267 | 4.271099 | 0.03183467 | 32398.74 | -3.361375 |  |  | 0.7522126 | 9.037017 | 2.541045 | 31200.14 | 25015.08
| -69.08066 | -0.6768557 | 7.6271304 | 4.381204 | 0.03314213 | 31532.29 | -3.620378 |  |  | 0.7632163 | 9.107197 | 1.946982 | 31200.14 | 25015.08
| -68.46268 | -0.6757655 | 7.638032 | 4.456445 | 0.03444039 | 30994.83 | -3.829131 |  |  | 0.7741179 | 8.63908 | 1.721486 | 31200.14 | 25015.08
| -68.56026 | -0.6747617 | 7.6480702 | 4.530937 | 0.03562988 | 30500.18 | -4.036168 |  |  | 0.7841561 | 8.428072 | 1.363928 | 31200.14 | 25015.08
| -68.72288 | -0.6736825 | 7.6588626 | 4.712628 | 0.03690316 | 29818.99 | -4.520242 |  |  | 0.7949485 | 8.097283 | 1.020428 | 31200.14 | 25015.08
| -68.49521 | -0.6726724 | 7.668963 | 4.766207 | 0.03810745 | 29101.78 | -4.666801 |  |  | 0.8050489 | 8.060915 | 0.9116063 | 31200.14 | 25015.08
| -68.59278 | -0.6716683 | 7.679004 | 4.856346 | 0.03929763 | 28411.63 | -4.917275 |  |  | 0.8150899 | 8.105578 | 0.6756265 | 31200.14 | 25015.08
| -67.97481 | -0.6705859 | 7.6898279 | 4.928214 | 0.04058901 | 27734.59 | -5.115707 |  |  | 0.8259138 | 8.414362 | 0.4547188 | 31200.14 | 25015.08
| -67.29178 | -0.6695768 | 7.6999187 | 5.027691 | 0.04178405 | 27266.84 | -5.426665 |  |  | 0.8360046 | 8.062613 | 0.6289076 | 31200.14 | 25015.08
| -67.25925 | -0.6684818 | 7.7108688 | 5.112773 | 0.04308884 | 26831.2 | -5.703689 |  |  | 0.8469547 | 7.922871 | 0.9122761 | 31200.14 | 25015.08
| -67.42188 | -0.6673757 | 7.7219299 | 5.127129 | 0.0444121 | 26259 | -5.696648 |  |  | 0.8580158 | 7.309482 | 1.112968 | 31200.14 | 25015.08
| -67.42188 | -0.6662749 | 7.7329383 | 5.248921 | 0.04571852 | 25792.28 | -6.095186 |  |  | 0.8690242 | 6.356288 | 1.245364 | 31200.14 | 25015.08
| -67.68208 | -0.6652011 | 7.7436759 | 5.377174 | 0.04699132 | 25314.12 | -6.536465 |  |  | 0.8797618 | 6.543478 | 1.095388 | 31200.14 | 25015.08
| -67.29178 | -0.6641958 | 7.7537293 | 5.517112 | 0.048176 | 24912.01 | -7.076466 |  |  | 0.8898152 | 7.049966 | 1.010684 | 31200.14 | 25015.08
| -67.12915 | -0.6631953 | 7.7637338 | 5.631978 | 0.0493574 | 24674.19 | -7.579967 |  |  | 0.8998197 | 8.0704 | 0.7278564 | 31200.14 | 25015.08
| -67.84471 | -0.6621139 | 7.7745481 | 5.654326 | 0.05065573 | 24556.7 | -7.648952 |  |  | 0.910634 | 8.562136 | 0.3565025 | 31200.14 | 25015.08
| -67.29178 | -0.6610956 | 7.7847309 | 5.650264 | 0.05187574 | 24392.35 | -7.560983 |  |  | 0.9208168 | 8.263265 | 0 | 31200.14 | 25015.08
| -67.61703 | -0.6600021 | 7.7956663 | 5.75614 | 0.05317241 | 24242.5 | -8.050548 |  |  | 0.9317522 | 7.784109 | -0.4880272 | 31200.14 | 25015.08
| -67.1942 | -0.6589028 | 7.8066594 | 5.906149 | 0.05447023 | 24059.19 | -8.828349 |  |  | 0.9427453 | 7.07396 | -0.9540464 | 31200.14 | 25015.08
| -67.61703 | -0.6578208 | 7.8174791 | 6.021095 | 0.05575515 | 23944.93 | -9.485048 |  |  | 0.953565 | 6.849207 | -1.356137 | 31200.14 | 25015.08
| -67.94228 | -0.6568079 | 7.827608 | 6.051786 | 0.05696172 | 23898 | -9.614927 |  |  | 0.9636939 | 6.733724 | -1.703633 | 31200.14 | 25015.08
| -66.934 | -0.6557122 | 7.8385647 | 6.166467 | 0.05826044 | 23760.95 | -10.31 |  |  | 0.9746506 | 7.2498 | -2.030914 | 31200.14 | 25015.08
| -66.77138 | -0.6546107 | 7.84958 | 6.224054 | 0.05957525 | 23675.66 | -10.6174 |  |  | 0.9856659 | 7.943906 | -2.216223 | 31200.14 | 25015.08
| -65.82815 | -0.6535212 | 7.8604749 | 6.315513 | 0.06087132 | 23565.87 | -11.19905 |  |  | 0.9965608 | 8.083042 | -2.175845 | 31200.14 | 25015.08
| -66.38108 | -0.6525107 | 7.8705804 | 6.295337 | 0.06208745 | 23414.26 | -10.8153 |  |  | 1.0066663 | 7.149618 | -2.135319 | 31200.14 | 25015.08
| -66.25097 | -0.6514134 | 7.8815529 | 6.338565 | 0.06339758 | 23275.23 | -10.95418 |  |  | 1.0176388 | 5.568699 | -2.054385 | 31200.14 | 25015.08
| -66.57622 | -0.6503172 | 7.8925148 | 6.419183 | 0.06470207 | 23117.19 | -11.38539 |  |  | 1.0286007 | 4.45871 | -2.057154 | 31200.14 | 25015.08
| -66.25097 | -0.6492252 | 7.9034353 | 6.546075 | 0.06599259 | 22971.91 | -12.26737 |  |  | 1.0395212 | 4.400247 | -2.02089 | 31200.14 | 25015.08
| -66.38108 | -0.6482184 | 7.9135029 | 6.63339 | 0.06718866 | 22839.75 | -12.845 |  |  | 1.0495888 | 4.780959 | -1.947545 | 31200.14 | 25015.08
| -66.18593 | -0.6471258 | 7.9244296 | 6.691781 | 0.06849617 | 22627.58 | -13.03648 |  |  | 1.0605155 | 5.398144 | -1.788696 | 31200.14 | 25015.08
| -66.8039 | -0.6460191 | 7.9354963 | 6.771434 | 0.06980811 | 22440.24 | -13.46583 |  |  | 1.0715822 | 6.006636 | -1.560496 | 31200.14 | 25015.08
| -66.57622 | -0.6450173 | 7.9455142 | 6.764902 | 0.07101238 | 22330.04 | -13.08068 |  |  | 1.0816001 | 6.465403 | -1.347007 | 31200.14 | 25015.08
| -66.99906 | -0.6439632 | 7.9560551 | 6.926165 | 0.0722554 | 22097 | -14.34281 |  |  | 1.092141 | 6.461392 | -1.206434 | 31200.14 | 25015.08
| -66.83643 | -0.6429607 | 7.9660804 | 6.908439 | 0.0734614 | 21996.42 | -13.78646 |  |  | 1.1021663 | 6.232679 | -1.041627 | 31200.14 | 25015.08
| -66.86895 | -0.6418258 | 7.9774289 | 7.038811 | 0.07480217 | 21878.28 | -14.85834 |  |  | 1.1135148 | 5.376045 | -0.844594 | 31200.14 | 25015.08
| -66.70633 | -0.6407257 | 7.9884304 | 7.21375 | 0.07610096 | 21730.31 | -16.62308 |  |  | 1.1245163 | 5.892849 | -0.6537973 | 31200.14 | 25015.08
| -66.08835 | -0.6396505 | 7.9991817 | 7.240669 | 0.07738513 | 21625.71 | -16.46654 |  |  | 1.1352676 | 6.729254 | -0.3709504 | 31200.14 | 25015.08
| -65.92572 | -0.6385552 | 8.0101353 | 7.29184 | 0.0786959 | 21551.3 | -16.69239 |  |  | 1.1462212 | 6.839701 | -0.2314301 | 31200.14 | 25015.08
| -65.53543 | -0.6374712 | 8.0209754 | 7.340238 | 0.0799896 | 21547.44 | -17.0086 |  |  | 1.1570613 | 6.798107 | -0.1301435 | 31200.14 | 25015.08
| -65.27522 | -0.6363684 | 8.0320028 | 7.405319 | 0.08130509 | 21580.26 | -17.64348 |  |  | 1.1680887 | 5.839874 | -0.06412507 | 31200.14 | 25015.08
| -65.21018 | -0.6353661 | 8.0420261 | 7.494623 | 0.08248868 | 21625.32 | -18.77654 |  |  | 1.178112 | 6.019422 | -0.06338026 | 31200.14 | 25015.08
| -65.04755 | -0.6342682 | 8.0530048 | 7.531883 | 0.08380638 | 21683.98 | -19.06662 |  |  | 1.1890907 | 5.117482 | -0.06254995 | 31200.14 | 25015.08
| -65.53543 | -0.6331809 | 8.0638782 | 7.595856 | 0.08510119 | 21779.98 | -19.9343 |  |  | 1.1999641 | 4.608411 | -0.1857231 | 31200.14 | 25015.08
| -65.56795 | -0.6320798 | 8.0748887 | 7.631049 | 0.08641474 | 21866.31 | -20.27372 |  |  | 1.2109746 | 4.966421 | -0.1837378 | 31200.14 | 25015.08
| -65.99078 | -0.6310773 | 8.0849141 | 7.698025 | 0.08761002 | 22006.29 | -21.43613 |  |  | 1.221 | 5.032915 | -0.18247 | 31200.14 | 25015.08
| -65.60047 | -0.6299939 | 8.0957483 | 7.737785 | 0.0889067 | 22177.08 | -22.14859 |  |  | 1.2318342 | 4.91808 | -0.1813151 | 31200.14 | 25015.08
| -65.73058 | -0.6289799 | 8.1058886 | 7.748608 | 0.09011833 | 22365.32 | -22.35389 |  |  | 1.2419745 | 4.624664 | -0.06018462 | 31200.14 | 25015.08
| -65.53543 | -0.6278834 | 8.1168535 | 7.956184 | 0.09140382 | 22560.63 | -27.59402 |  |  | 1.2529394 | 4.766082 | 0 | 31200.14 | 25015.08
| -65.99078 | -0.626789 | 8.1277967 | 7.960206 | 0.09271538 | 22714.5 | -27.41936 |  |  | 1.2638826 | 5.835545 | 0.02974859 | 31200.14 | 25015.08
| -65.5029 | -0.6256881 | 8.1388066 | 7.977524 | 0.09403297 | 22857.24 | -27.60388 |  |  | 1.2748925 | 5.904656 | 0.05906779 | 31200.14 | 25015.08
| -65.2427 | -0.6245977 | 8.1497102 | 8.04991 | 0.09533345 | 22990.44 | -29.51037 |  |  | 1.2857961 | 5.374541 | 0.1465362 | 31200.14 | 25015.08
| -64.75483 | -0.6234955 | 8.1607324 | 8.105861 | 0.09664686 | 23168.04 | -31.22937 |  |  | 1.2968183 | 5.156926 | 0.2914308 | 31200.14 | 25015.08
| -64.55967 | -0.6224049 | 8.171638 | 8.17232 | 0.097945 | 23317.18 | -33.38918 |  |  | 1.3077239 | 5.025185 | 0.3763691 | 31200.14 | 25015.08
| -64.52715 | -0.6214045 | 8.1816424 | 8.260879 | 0.09913356 | 23452.73 | -36.87121 |  |  | 1.3177283 | 4.834551 | 0.4028768 | 31200.14 | 25015.08
| -63.8116 | -0.6203048 | 8.1926392 | 8.243219 | 0.1004546 | 23552.87 | -35.2118 |  |  | 1.3287251 | 4.250702 | 0.3138682 | 31200.14 | 25015.08
| -64.62472 | -0.6192136 | 8.2035515 | 8.313747 | 0.1017552 | 23612.91 | -37.40864 |  |  | 1.3396374 | 4.633343 | 0.084757 | 31200.14 | 25015.08
| -64.62472 | -0.6182113 | 8.2135742 | 8.393217 | 0.1029458 | 23687.2 | -40.5702 |  |  | 1.3496601 | 4.825662 | 0.02801749 | 31200.14 | 25015.08
| -64.91745 | -0.6171096 | 8.2245907 | 8.412139 | 0.1042618 | 23817.7 | -40.82657 |  |  | 1.3606766 | 4.911718 | 0 | 31200.14 | 25015.08
| -65.04755 | -0.6161079 | 8.2346078 | 8.490898 | 0.1054549 | 23938.36 | -44.83095 |  |  | 1.3706937 | 4.544386 | -0.08295715 | 31200.14 | 25015.08
| -64.75483 | -0.6151048 | 8.2446393 | 8.585206 | 0.1066456 | 24056.05 | -50.76274 |  |  | 1.3807252 | 4.64835 | -0.1648795 | 31200.14 | 25015.08
| -65.17765 | -0.6140222 | 8.2554652 | 8.653348 | 0.1079335 | 24116.82 | -54.58433 |  |  | 1.3915511 | 5.210347 | -0.2721869 | 31200.14 | 25015.08
| -65.53543 | -0.6129112 | 8.266575 | 8.680178 | 0.10926 | 24195.59 | -54.94007 |  |  | 1.4026609 | 5.940106 | -0.3776503 | 31200.14 | 25015.08
| -65.3728 | -0.6118126 | 8.2775614 | 8.727738 | 0.1105729 | 24266.2 | -57.23251 |  |  | 1.4136473 | 5.647681 | -0.4542947 | 31200.14 | 25015.08
| -65.17765 | -0.6107219 | 8.2884678 | 8.832197 | 0.111869 | 24356.49 | -66.80787 |  |  | 1.4245537 | 5.577915 | -0.3975129 | 31200.14 | 25015.08
| -64.4621 | -0.609631 | 8.2993775 | 8.836002 | 0.1131768 | 24456.46 | -64.74113 |  |  | 1.4354634 | 5.291867 | -0.2629435 | 31200.14 | 25015.08
| -64.68977 | -0.6086256 | 8.3094307 | 8.919297 | 0.1143713 | 24557.35 | -73.95384 |  |  | 1.4455166 | 4.834878 | -0.1044589 | 31200.14 | 25015.08
| -64.13685 | -0.6075179 | 8.3205086 | 9.006099 | 0.1156844 | 24653.98 | -85.74253 |  |  | 1.4565945 | 4.658704 | -0.1554834 | 31200.14 | 25015.08
| -64.03927 | -0.6065165 | 8.3305226 | 8.976122 | 0.1168928 | 24769.74 | -77.29143 |  |  | 1.4666085 | 4.571884 | -0.1030035 | 31200.14 | 25015.08
| -63.64897 | -0.6054577 | 8.3411104 | 9.073674 | 0.1181483 | 24902.18 | -93.96421 |  |  | 1.4771963 | 4.52287 | -0.05120265 | 31200.14 | 25015.08
| -63.48635 | -0.6043238 | 8.3524491 | 9.085151 | 0.1194995 | 25079.89 | -94.1432 |  |  | 1.488535 | 4.398604 | 0 | 31200.14 | 25015.08
| -63.74655 | -0.6032292 | 8.3633951 | 9.162124 | 0.1208029 | 25262.04 | -113.4959 |  |  | 1.499481 | 4.135093 | 0.1268726 | 31200.14 | 25015.08
| -64.4621 | -0.6021528 | 8.3741486 | 9.206092 | 0.1220944 | 25435.18 | -126.0842 |  |  | 1.5102345 | 4.25794 | 0.1767603 | 31200.14 | 25015.08
| -64.52715 | -0.6010502 | 8.38506 | 9.2505 | 0.1234117 | 25568.29 | -138.4916 |  |  | 1.5211459 | 4.063719 | 0.2759408 | 31200.14 | 25015.08
| -63.97423 | -0.600021 | 8.3950969 | 9.363625 | 0.1246287 | 25671.11 | -206.2244 |  |  | 1.5311828 | 4.055899 | 0.2242973 | 31200.14 | 25015.08
| -64.36452 | -0.5988938 | 8.4059582 | 9.446682 | 0.1259686 | 25758.92 | -292.2293 |  |  | 1.5420441 | 5.22394 | 0.1730238 | 31200.14 | 25015.08
| -64.29948 | -0.5978464 | 8.4159599 | 9.488651 | 0.1272179 | 25849.26 | -339.6325 |  |  | 1.5520458 | 5.641351 | 0.1472265 | 31200.14 | 25015.08
| -64.29948 | -0.5967866 | 8.4259832 | 9.56504 | 0.1284789 | 25924.11 | -579.8674 |  |  | 1.5620691 | 6.12745 | 0.1460382 | 31200.14 | 25015.08
| -65.01502 | -0.5956199 | 8.4369061 | 9.597174 | 0.1298747 | 25951.86 | -554.2967 |  |  | 1.572992 | 6.170886 | 0.07222153 | 31200.14 | 25015.08
| -64.68977 | -0.5945356 | 8.4469546 | 9.574486 | 0.1311786 | 25973.26 | -321.6737 |  |  | 1.5830405 | 5.615232 | 0.07147078 | 31200.14 | 25015.08
| -64.78735 | -0.5933449 | 8.4578745 | 9.686821 | 0.1325902 | 26004.99 | -748.4579 |  |  | 1.5939604 | 4.937688 | 0.02356881 | 31200.14 | 25015.08
| -63.97423 | -0.592144 | 8.4687569 | 9.740071 | 0.1340241 | 26072.04 | -1199.653 |  |  | 1.6048428 | 4.319554 | -0.09339158 | 31200.14 | 25015.08
| -63.4213 | -0.5909239 | 8.4797068 | 9.792931 | 0.1354797 | 26194.07 | -5458.885 |  |  | 1.6157927 | 3.737265 | -0.2549553 | 31200.14 | 25015.08
| -63.71402 | -0.589787 | 8.4897956 | 9.781139 | 0.1368425 | 26335.01 | -1202.337 |  |  | 1.6258815 | 3.665043 | -0.3687529 | 31200.14 | 25015.08
| -62.83585 | -0.5885429 | 8.5007338 | 9.865464 | 0.1383263 | 26537.72 | 1376.234 | -2099.167 |  | 1.6368197 | 3.38668 | -0.4359627 | 31200.14 | 25015.08
| -62.5106 | -0.587391 | 8.5107516 | 9.919313 | 0.1396971 | 26721.06 | 622.2935 | -3903.227 |  | 1.6468375 | 3.909885 | -0.4570767 | 31200.14 | 25015.08
| -62.18535 | -0.5861104 | 8.5217544 | 10.05339 | 0.141215 | 26918.33 | 246.3171 | 7166.805 |  | 1.6578403 | 4.717417 | -0.4776433 | 31200.14 | 25015.08
| -62.2504 | -0.584828 | 8.5326649 | 10.01871 | 0.1427578 | 27138.96 | 322.2433 | 418021.8 |  | 1.6687508 | 4.629249 | -0.5210623 | 31200.14 | 25015.08
| -62.60818 | -0.5836382 | 8.5426894 | 10.08073 | 0.1441741 | 27342.2 | 242.7981 | 7061.622 |  | 1.6787753 | 4.862997 | -0.5417879 | 31200.14 | 25015.08
| -62.60818 | -0.5823506 | 8.5533978 | 10.09867 | 0.1456492 | 27447.78 | 254.0359 | 8409.543 |  | 1.6894837 | 4.952498 | -0.5165689 | 31200.14 | 25015.08
| -63.09605 | -0.5811006 | 8.5636219 | 10.15641 | 0.1472072 | 27665.97 | 208.2189 | 4430.913 |  | 1.6997078 | 4.762751 | -0.4462198 | 31200.14 | 25015.08
| -63.45382 | -0.579745 | 8.5745783 | 10.28123 | 0.1488157 | 27784 | 151.2773 | 2338.406 |  | 1.7106642 | 4.33501 | -0.354083 | 31200.14 | 25015.08
| -62.96595 | -0.5785047 | 8.5845907 | 10.33622 | 0.1502953 | 27853.11 | 142.6459 | 2120.463 |  | 1.7206766 | 4.547177 | -0.2193549 | 31200.14 | 25015.08
| -63.97423 | -0.5771412 | 8.5954847 | 10.36372 | 0.1519266 | 27910.39 | 147.3122 | 2203.502 |  | 1.7315706 | 4.832192 | -0.08684461 | 31200.14 | 25015.08
| -63.45382 | -0.5758619 | 8.6055946 | 10.50378 | 0.1534419 | 27944.19 | 116.3472 | 1579.495 |  | 1.7416805 | 5.548822 | -0.04298257 | 31200.14 | 25015.08
| -63.9417 | -0.5744531 | 8.6166149 | 10.52325 | 0.1551278 | 27989.29 | 122.4699 | 1668.349 |  | 1.7527008 | 5.924637 | 0.06378006 | 31200.14 | 25015.08
| -63.48635 | -0.5730491 | 8.6274829 | 10.59944 | 0.1568047 | 28028.05 | 114.6307 | 1521.63 |  | 1.7635688 | 6.096352 | 0.1892331 | 31200.14 | 25015.08
| -63.9417 | -0.5717351 | 8.6375515 | 10.62832 | 0.1583756 | 28118.67 | 115.6643 | 1531.729 |  | 1.7736374 | 5.755971 | 0.2920036 | 31200.14 | 25015.08
| -63.58392 | -0.5702927 | 8.6484766 | 10.67594 | 0.1600976 | 28227.53 | 112.8537 | 1481.623 |  | 1.7845625 | 5.151521 | 0.4136808 | 31200.14 | 25015.08
| -63.09605 | -0.5689548 | 8.6585038 | 10.84341 | 0.161675 | 28351.41 | 89.53793 | 1145.608 |  | 1.7945897 | 5.171803 | 0.4521094 | 31200.14 | 25015.08
| -62.60818 | -0.5674946 | 8.6693348 | 10.85226 | 0.1634291 | 28517.38 | 92.18756 | 1182.032 |  | 1.8054207 | 5.731389 | 0.4085192 | 31200.14 | 25015.08
| -62.60818 | -0.5661047 | 8.6795433 | 10.86158 | 0.1650861 | 28701.92 | 94.01579 | 1210.413 |  | 1.8156292 | 5.599925 | 0.406779 | 31200.14 | 25015.08
| -62.1203 | -0.564593 | 8.6905342 | 10.96722 | 0.1668873 | 28901.99 | 83.85597 | 1079.043 |  | 1.8266201 | 5.44888 | 0.3642918 | 31200.14 | 25015.08
| -61.76253 | -0.5631339 | 8.701056 | 10.98743 | 0.1686387 | 29116.02 | 83.97071 | 1085.217 |  | 1.8371419 | 5.249109 | 0.3829067 | 31200.14 | 25015.08
| -61.5999 | -0.5617239 | 8.7111103 | 11.07164 | 0.1703143 | 29339.06 | 77.35091 | 1006.097 |  | 1.8471962 | 5.206334 | 0.4419643 | 31200.14 | 25015.08
| -61.50233 | -0.5601233 | 8.7223762 | 11.14705 | 0.1722241 | 29636.59 | 72.24502 | 950.7227 |  | 1.8584621 | 4.972925 | 0.4811289 | 31200.14 | 25015.08
| -61.4698 | -0.5586828 | 8.7324209 | 11.17518 | 0.1739492 | 29898.36 | 71.21373 | 944.6963 |  | 1.8685068 | 4.695934 | 0.480121 | 31200.14 | 25015.08
| -61.8601 | -0.5571464 | 8.7430269 | 11.15923 | 0.1757886 | 30119.71 | 74.27192 | 987.1379 |  | 1.8791128 | 4.856519 | 0.4384287 | 31200.14 | 25015.08
| -61.79505 | -0.5556692 | 8.7531037 | 11.33748 | 0.1775344 | 30310.56 | 63.90865 | 860.6913 |  | 1.8891896 | 5.218159 | 0.4562933 | 31200.14 | 25015.08
| -61.43728 | -0.554046 | 8.7640766 | 11.37565 | 0.1794798 | 30521.02 | 63.43251 | 857.1842 |  | 1.9001625 | 5.27843 | 0.5131417 | 31200.14 | 25015.08
| -61.92515 | -0.552545 | 8.7741244 | 11.44009 | 0.1812649 | 30701.07 | 61.5437 | 835.7226 |  | 1.9102103 | 5.639605 | 0.5499597 | 31200.14 | 25015.08
| -62.67322 | -0.5509126 | 8.7849172 | 11.46303 | 0.1832251 | 30913.49 | 61.90762 | 842.3956 |  | 1.9210031 | 5.5985 | 0.6253043 | 31200.14 | 25015.08
| -62.34798 | -0.5493711 | 8.7950277 | 11.55118 | 0.1850586 | 31068.47 | 59.27457 | 810.6501 |  | 1.9311136 | 5.610446 | 0.6216999 | 31200.14 | 25015.08
| -62.80332 | -0.5476837 | 8.8059523 | 11.56231 | 0.1870819 | 31224.16 | 60.64548 | 826.5082 |  | 1.9420382 | 5.546735 | 0.5789205 | 31200.14 | 25015.08
| -62.9009 | -0.545986 | 8.8168361 | 11.71417 | 0.1890984 | 31331.07 | 56.04695 | 769.0294 |  | 1.952922 | 5.783599 | 0.4402863 | 31200.14 | 25015.08
| -62.80332 | -0.5443948 | 8.8269224 | 11.70198 | 0.1910055 | 31403.96 | 58.5959 | 795.4482 |  | 1.9630083 | 5.231881 | 0.3417203 | 31200.14 | 25015.08
| -62.83585 | -0.5426616 | 8.8377978 | 11.717 | 0.1930837 | 31489.6 | 60.22451 | 810.9173 |  | 1.9738837 | 4.918029 | 0.263427 | 31200.14 | 25015.08
| -62.60818 | -0.5410435 | 8.8478536 | 11.78002 | 0.1950124 | 31615.25 | 59.23132 | 797.8322 |  | 1.9839395 | 4.404455 | 0.186935 | 31200.14 | 25015.08
| -61.76253 | -0.5392735 | 8.8587318 | 11.86013 | 0.1971307 | 31701.54 | 58.06145 | 780.514 |  | 1.9948177 | 4.149182 | 0.1667186 | 31200.14 | 25015.08
| -61.9902 | -0.5376196 | 8.8687973 | 11.91599 | 0.1991007 | 31778.58 | 57.79584 | 774.0329 |  | 2.0048832 | 4.122713 | 0.1102547 | 31200.14 | 25015.08
| -61.53485 | -0.5358216 | 8.8796077 | 11.98337 | 0.20125 | 31879.36 | 57.16121 | 763.8434 |  | 2.0156936 | 4.28618 | 0.03644769 | 31200.14 | 25015.08
| -61.5999 | -0.5341169 | 8.889761 | 12.15858 | 0.203269 | 31945.17 | 52.84695 | 711.413 |  | 2.0258469 | 4.793098 | -0.03613735 | 31200.14 | 25015.08
| -60.65668 | -0.5322789 | 8.9005875 | 12.20901 | 0.2054652 | 32068.58 | 52.85685 | 709.7317 |  | 2.0366734 | 6.352819 | -0.05379884 | 31200.14 | 25015.08
| -60.94941 | -0.5303929 | 8.911584 | 12.28939 | 0.2077145 | 32180.91 | 52.03877 | 698.3722 |  | 2.0476699 | 7.179312 | 0 | 31200.14 | 25015.08
| -60.00618 | -0.5286466 | 8.9216546 | 12.48325 | 0.2097835 | 32295.26 | 48.04457 | 652.8986 |  | 2.0577405 | 8.044866 | 0.05298622 | 31200.14 | 25015.08
| -59.74598 | -0.5268944 | 8.9316652 | 12.44103 | 0.211886 | 32424.99 | 50.4101 | 677.734 |  | 2.0677511 | 8.553569 | 0.1052907 | 31200.14 | 25015.08
| -59.84356 | -0.5249666 | 8.9425663 | 12.5054 | 0.2141946 | 32545.92 | 50.15562 | 673.0843 |  | 2.0786522 | 8.017386 | 0.1740979 | 31200.14 | 25015.08
| -60.13628 | -0.5229992 | 8.9535815 | 12.64879 | 0.2165333 | 32671.47 | 47.93082 | 647.2244 |  | 2.0896674 | 7.446213 | 0.1900637 | 31200.14 | 25015.08
| -60.85183 | -0.5210131 | 8.9645539 | 12.73401 | 0.218901 | 32824.56 | 47.17906 | 638.3194 |  | 2.1006398 | 7.050732 | 0.1716465 | 31200.14 | 25015.08
| -60.72173 | -0.5191742 | 8.9746147 | 12.80987 | 0.2210915 | 32939.91 | 46.67274 | 631.3849 |  | 2.1107006 | 7.219275 | 0.221613 | 31200.14 | 25015.08
| -61.43728 | -0.5171681 | 8.9854763 | 12.99792 | 0.2234803 | 33066.6 | 44.03142 | 601.6377 |  | 2.1215622 | 7.805026 | 0.304492 | 31200.14 | 25015.08
| -61.17708 | -0.5152892 | 8.995551 | 13.09804 | 0.2257153 | 33165.49 | 43.26897 | 591.6853 |  | 2.1316369 | 8.351718 | 0.3694284 | 31200.14 | 25015.08
| -61.8601 | -0.5132317 | 9.0064493 | 13.09363 | 0.2281806 | 33264.87 | 44.57441 | 603.2358 |  | 2.1425352 | 9.336761 | 0.3997315 | 31200.14 | 25015.08
| -61.04698 | -0.5113244 | 9.0164611 | 13.11815 | 0.2304666 | 33397.57 | 45.14395 | 608.2998 |  | 2.152547 | 8.848249 | 0.4302895 | 31200.14 | 25015.08
| -61.37223 | -0.5093929 | 9.0265109 | 13.18554 | 0.2327698 | 33475.63 | 45.05855 | 604.8976 |  | 2.1625968 | 7.680943 | 0.4269598 | 31200.14 | 25015.08
| -61.92515 | -0.5072684 | 9.037437 | 13.18521 | 0.2353171 | 33579.25 | 46.35769 | 616.2562 |  | 2.1735229 | 6.258946 | 0.4235607 | 31200.14 | 25015.08
| -60.68921 | -0.5050976 | 9.0484936 | 13.34281 | 0.2379003 | 33726.69 | 44.51934 | 596.0524 |  | 2.1845795 | 4.821108 | 0.4206901 | 31200.14 | 25015.08
| -60.07123 | -0.5029061 | 9.0595041 | 13.40758 | 0.240519 | 33848.36 | 44.54655 | 594.6023 |  | 2.19559 | 4.432719 | 0.4335641 | 31200.14 | 25015.08
| -59.55084 | -0.5007701 | 9.0701454 | 13.46673 | 0.2430748 | 33958.82 | 44.66365 | 593.9428 |  | 2.2062313 | 4.560761 | 0.4303079 | 31200.14 | 25015.08
| -59.16054 | -0.4984844 | 9.0814066 | 13.57185 | 0.2458021 | 34111.74 | 43.9688 | 585.7865 |  | 2.2174925 | 5.609829 | 0.3166355 | 31200.14 | 25015.08
| -58.86781 | -0.4962963 | 9.092066 | 13.60627 | 0.2484201 | 34293.63 | 44.33872 | 589.6144 |  | 2.2281519 | 5.789826 | 0.2204884 | 31200.14 | 25015.08
| -59.03044 | -0.4941514 | 9.1023995 | 13.65599 | 0.2509695 | 34472.82 | 44.41455 | 590.4928 |  | 2.2384854 | 6.145276 | 0.1097319 | 31200.14 | 25015.08
| -58.57509 | -0.4920542 | 9.1124069 | 13.76388 | 0.253473 | 34632.54 | 43.57194 | 581.5107 |  | 2.2484928 | 6.269148 | 0.01559069 | 31200.14 | 25015.08
| -58.90034 | -0.4897888 | 9.1231464 | 13.7752 | 0.2561959 | 34815.68 | 44.33644 | 589.3149 |  | 2.2592323 | 5.986309 | -0.0465063 | 31200.14 | 25015.08
| -59.87608 | -0.4874442 | 9.1341301 | 13.93959 | 0.2589784 | 35034.5 | 42.66461 | 572.88 |  | 2.270216 | 5.934431 | -0.09258668 | 31200.14 | 25015.08
| -60.36396 | -0.4851028 | 9.1449465 | 13.94247 | 0.2617943 | 35238.32 | 43.5011 | 581.8476 |  | 2.2810324 | 6.327643 | -0.1841808 | 31200.14 | 25015.08
| -60.13628 | -0.482902 | 9.1550348 | 14.04673 | 0.2644176 | 35409.12 | 42.82078 | 574.703 |  | 2.2911207 | 6.123728 | -0.2595315 | 31200.14 | 25015.08
| -60.98193 | -0.4804706 | 9.1660298 | 14.13838 | 0.2673205 | 35635.38 | 42.35651 | 570.7159 |  | 2.3021157 | 6.745293 | -0.303873 | 31200.14 | 25015.08
| -60.55911 | -0.478063 | 9.1768048 | 14.16801 | 0.2702112 | 35845.98 | 42.78386 | 575.5804 |  | 2.3128907 | 6.647667 | -0.25693 | 31200.14 | 25015.08
| -61.30718 | -0.4757823 | 9.1869072 | 14.273 | 0.2729204 | 36045.95 | 42.12207 | 569.2454 |  | 2.3229931 | 6.792154 | -0.1805533 | 31200.14 | 25015.08
| -60.65668 | -0.4732518 | 9.197973 | 14.35542 | 0.2759436 | 36257.16 | 41.89302 | 567.1671 |  | 2.3340589 | 7.021403 | -0.1047454 | 31200.14 | 25015.08
| -59.74598 | -0.4707489 | 9.2088302 | 14.49372 | 0.2789249 | 36460.86 | 40.98076 | 557.9277 |  | 2.3449161 | 6.978752 | -0.05952806 | 31200.14 | 25015.08
| -59.68094 | -0.4684011 | 9.2189034 | 14.52552 | 0.2817355 | 36705.8 | 41.24002 | 562.0474 |  | 2.3549893 | 7.600194 | -0.0296562 | 31200.14 | 25015.08
| -59.06297 | -0.4658116 | 9.2299023 | 14.68089 | 0.2848182 | 36928.43 | 40.19834 | 551.7427 |  | 2.3659882 | 7.755895 | 0 | 31200.14 | 25015.08
| -58.15227 | -0.4632161 | 9.2408008 | 14.7285 | 0.2879203 | 37143.04 | 40.42867 | 554.4537 |  | 2.3768867 | 8.050094 | 0.08803441 | 31200.14 | 25015.08
| -57.7945 | -0.4608091 | 9.2508089 | 14.75421 | 0.290803 | 37321.85 | 40.88298 | 559.0257 |  | 2.3868948 | 7.940129 | 0.1896721 | 31200.14 | 25015.08
| -57.56683 | -0.4581619 | 9.2617102 | 14.89611 | 0.2939627 | 37497.52 | 40.14964 | 550.8135 |  | 2.3977961 | 7.535109 | 0.2319068 | 31200.14 | 25015.08
| -57.43673 | -0.4556962 | 9.2717511 | 14.99406 | 0.2969029 | 37606.47 | 39.95093 | 547.0346 |  | 2.407837 | 7.913752 | 0.2302179 | 31200.14 | 25015.08
| -57.72945 | -0.4529892 | 9.2826521 | 14.99157 | 0.3001485 | 37723.72 | 40.90993 | 554.9858 |  | 2.418738 | 7.402508 | 0.2141088 | 31200.14 | 25015.08
| -57.89207 | -0.4502564 | 9.2935514 | 15.14118 | 0.3034063 | 37826.11 | 40.27256 | 546.209 |  | 2.4296373 | 6.870329 | 0.2264644 | 31200.14 | 25015.08
| -58.0547 | -0.4477025 | 9.3036233 | 15.21473 | 0.3064578 | 37892.21 | 40.43187 | 545.1528 |  | 2.4397092 | 6.836273 | 0.2806531 | 31200.14 | 25015.08
| -58.11975 | -0.4448743 | 9.3146634 | 15.34342 | 0.3098271 | 37938.57 | 40.16598 | 538.9998 |  | 2.4507493 | 7.25726 | 0.3334343 | 31200.14 | 25015.08
| -59.32316 | -0.4420601 | 9.3255253 | 15.45293 | 0.3131972 | 38001.73 | 40.07263 | 535.0452 |  | 2.4616112 | 7.711216 | 0.3715092 | 31200.14 | 25015.08
| -59.22559 | -0.4394336 | 9.3355692 | 15.53193 | 0.3163312 | 38051.78 | 40.22401 | 533.6233 |  | 2.4716551 | 7.931647 | 0.4091512 | 31200.14 | 25015.08
| -60.20133 | -0.4365246 | 9.3465542 | 15.65882 | 0.3198042 | 38113.57 | 40.00014 | 528.3641 |  | 2.4826401 | 8.282352 | 0.3782736 | 31200.14 | 25015.08
| -59.16054 | -0.4335724 | 9.3575884 | 15.76768 | 0.3233275 | 38197.69 | 39.93373 | 525.1417 |  | 2.4936743 | 9.157503 | 0.3749144 | 31200.14 | 25015.08
| -59.06297 | -0.4306227 | 9.3684895 | 15.87129 | 0.3268506 | 38316.94 | 39.86301 | 522.657 |  | 2.5045754 | 9.398015 | 0.371959 | 31200.14 | 25015.08
| -59.03044 | -0.4278854 | 9.3785058 | 15.95583 | 0.3301236 | 38415.47 | 39.92282 | 521.3661 |  | 2.5145917 | 8.995687 | 0.3691347 | 31200.14 | 25015.08
| -58.67267 | -0.4251232 | 9.388514 | 16.09811 | 0.3334131 | 38527.5 | 39.45443 | 515.2596 |  | 2.5245999 | 8.996209 | 0.3534308 | 31200.14 | 25015.08
| -57.76197 | -0.4220568 | 9.3994975 | 16.1033 | 0.3370903 | 38661.59 | 40.27809 | 521.6559 |  | 2.5355834 | 9.161289 | 0.259843 | 31200.14 | 25015.08
| -56.68866 | -0.4189617 | 9.4104779 | 16.26943 | 0.3407753 | 38795.06 | 39.68149 | 514.3985 |  | 2.5465638 | 8.532835 | 0.1934354 | 31200.14 | 25015.08
| -56.20079 | -0.4161077 | 9.4204884 | 16.36202 | 0.3441893 | 38927.48 | 39.65813 | 512.9777 |  | 2.5565743 | 8.567192 | 0.1409015 | 31200.14 | 25015.08
| -56.20079 | -0.4129264 | 9.4315242 | 16.42359 | 0.3479907 | 39078.45 | 39.97507 | 514.7697 |  | 2.5676101 | 8.281845 | 0.07630954 | 31200.14 | 25015.08
| -55.68039 | -0.4098383 | 9.4421351 | 16.51887 | 0.3516925 | 39208.14 | 40.00588 | 513.5589 |  | 2.578221 | 7.701656 | 0.012623 | 31200.14 | 25015.08
| -55.51777 | -0.4067903 | 9.4525049 | 16.62858 | 0.3553217 | 39323.47 | 39.91659 | 511.0519 |  | 2.5885908 | 7.958747 | -0.05012753 | 31200.14 | 25015.08
| -56.16826 | -0.4035551 | 9.4633716 | 16.73268 | 0.3591941 | 39456.49 | 39.91421 | 509.492 |  | 2.5994575 | 7.953429 | -0.1243666 | 31200.14 | 25015.08
| -55.94059 | -0.4005271 | 9.4734583 | 16.78461 | 0.3627874 | 39544.77 | 40.32153 | 511.2495 |  | 2.6095442 | 8.159472 | -0.135801 | 31200.14 | 25015.08
| -57.07895 | -0.3973083 | 9.4840507 | 16.88682 | 0.3666522 | 39680.94 | 40.32002 | 509.834 |  | 2.6201366 | 7.99583 | -0.1837968 | 31200.14 | 25015.08
| -56.81876 | -0.394177 | 9.4943049 | 16.9929 | 0.3703878 | 39814.16 | 40.25739 | 507.9632 |  | 2.6303908 | 7.917231 | -0.2312264 | 31200.14 | 25015.08
| -57.07895 | -0.3908679 | 9.5049942 | 17.09758 | 0.3743518 | 39961.27 | 40.24544 | 506.6315 |  | 2.6410801 | 8.18187 | -0.241651 | 31200.14 | 25015.08
| -57.59935 | -0.3877299 | 9.5150278 | 17.24034 | 0.3780909 | 40092.17 | 39.90801 | 502.2508 |  | 2.6511137 | 8.548075 | -0.2520326 | 31200.14 | 25015.08
| -57.17653 | -0.3845657 | 9.5250291 | 17.29354 | 0.3818742 | 40242.35 | 40.23804 | 504.3786 |  | 2.661115 | 8.717515 | -0.286238 | 31200.14 | 25015.08
| -58.24985 | -0.3810899 | 9.5359116 | 17.37743 | 0.3860425 | 40415.41 | 40.39506 | 504.9799 |  | 2.6719975 | 8.677849 | -0.2961302 | 31200.14 | 25015.08
| -57.9246 | -0.3778227 | 9.5460379 | 17.47658 | 0.3899391 | 40598.27 | 40.35457 | 504.2318 |  | 2.6821238 | 8.814099 | -0.2944864 | 31200.14 | 25015.08
| -58.57509 | -0.3741988 | 9.5570414 | 17.60372 | 0.3942426 | 40805.07 | 40.1749 | 502.282 |  | 2.6931273 | 8.90446 | -0.281089 | 31200.14 | 25015.08
| -57.89207 | -0.3706415 | 9.5678275 | 17.67102 | 0.3985321 | 41023.09 | 40.41212 | 504.3972 |  | 2.7039134 | 8.540681 | -0.2910163 | 31200.14 | 25015.08
| -56.81876 | -0.3669438 | 9.5789579 | 17.75744 | 0.4029442 | 41252.4 | 40.52014 | 505.4395 |  | 2.7150438 | 8.281458 | -0.2894286 | 31200.14 | 25015.08
| -55.64787 | -0.3633033 | 9.5897333 | 17.87836 | 0.4072978 | 41457.16 | 40.39716 | 503.9987 |  | 2.7258192 | 7.851742 | -0.2646703 | 31200.14 | 25015.08
| -54.80223 | -0.3594999 | 9.6008911 | 18.00182 | 0.4118248 | 41673.66 | 40.28358 | 502.7229 |  | 2.736977 | 8.348381 | -0.2173751 | 31200.14 | 25015.08
| -54.08669 | -0.3557544 | 9.6117425 | 18.11144 | 0.4163169 | 41765.82 | 40.40994 | 501.5075 |  | 2.7478284 | 8.838091 | -0.1819991 | 31200.14 | 25015.08
| -54.18426 | -0.3522688 | 9.6217666 | 18.23908 | 0.4204747 | 41972.68 | 40.20057 | 499.5809 |  | 2.7578525 | 9.061086 | -0.1584315 | 31200.14 | 25015.08
| -54.05416 | -0.3483888 | 9.6327763 | 18.41054 | 0.4250955 | 42182.78 | 39.80698 | 495.6553 |  | 2.7688622 | 9.981415 | -0.1124769 | 31200.14 | 25015.08
| -54.86728 | -0.3444955 | 9.6437084 | 18.46133 | 0.4297644 | 42389.27 | 40.21175 | 498.9146 |  | 2.7797943 | 10.86875 | -0.0447012 | 31200.14 | 25015.08
| -55.06242 | -0.3408962 | 9.6537278 | 18.49466 | 0.4340686 | 42528.57 | 40.73074 | 502.3718 |  | 2.7898137 | 10.33106 | -0.02219906 | 31200.14 | 25015.08
| -55.51777 | -0.3369442 | 9.6646007 | 18.65264 | 0.4387993 | 42703.28 | 40.47957 | 499.1318 |  | 2.8006866 | 9.694363 | 0 | 31200.14 | 25015.08
| -55.2901 | -0.3332534 | 9.674655 | 18.7409 | 0.4432038 | 42838.85 | 40.65702 | 499.3972 |  | 2.8107409 | 9.244003 | 0.0218895 | 31200.14 | 25015.08
| -55.77797 | -0.3295232 | 9.6846979 | 18.84815 | 0.4476567 | 42961.85 | 40.73431 | 498.5337 |  | 2.8207838 | 8.975256 | 0.03259763 | 31200.14 | 25015.08
| -56.52603 | -0.3254836 | 9.6954745 | 19.02827 | 0.4524882 | 43100.58 | 40.41334 | 494.1078 |  | 2.8315604 | 8.733175 | 0.01078204 | 31200.14 | 25015.08
| -57.07895 | -0.3213072 | 9.7065024 | 19.0652 | 0.4574832 | 43248.99 | 41.00081 | 497.8518 |  | 2.8425883 | 9.05245 | 0.01070149 | 31200.14 | 25015.08
| -57.24158 | -0.3174601 | 9.7165365 | 19.24087 | 0.4620712 | 43368.98 | 40.67939 | 493.3942 |  | 2.8526224 | 9.758895 | 0 | 31200.14 | 25015.08
| -56.62361 | -0.3135625 | 9.7266107 | 19.33684 | 0.4667351 | 43484.34 | 40.86623 | 493.3413 |  | 2.8626966 | 10.60802 | -0.03163764 | 31200.14 | 25015.08
| -56.29836 | -0.3092735 | 9.7375833 | 19.49634 | 0.4718538 | 43613.21 | 40.74062 | 490.4484 |  | 2.8736692 | 10.51221 | -0.07324146 | 31200.14 | 25015.08
| -55.94059 | -0.3049055 | 9.7486299 | 19.53813 | 0.4770778 | 43781.53 | 41.29088 | 494.077 |  | 2.8847158 | 10.56578 | -0.1038907 | 31200.14 | 25015.08
| -54.70466 | -0.3006017 | 9.7594018 | 19.63778 | 0.4822418 | 43953.02 | 41.47521 | 494.6209 |  | 2.8954877 | 9.952333 | -0.1031612 | 31200.14 | 25015.08
| -54.3794 | -0.2965511 | 9.7694449 | 19.80162 | 0.4870709 | 44124.81 | 41.21308 | 491.5624 |  | 2.9055308 | 9.67549 | -0.07177348 | 31200.14 | 25015.08
| -53.07842 | -0.2920239 | 9.7805235 | 19.85402 | 0.4924868 | 44344.38 | 41.66074 | 495.0441 |  | 2.9166094 | 9.480258 | -0.0407654 | 31200.14 | 25015.08
| -52.23279 | -0.2875538 | 9.7913534 | 20.00221 | 0.4978348 | 44563.02 | 41.53119 | 493.5721 |  | 2.9274393 | 9.159099 | -0.03039026 | 31200.14 | 25015.08
| -52.39541 | -0.2833213 | 9.8014899 | 20.12157 | 0.5028626 | 44764.47 | 41.52998 | 493.1915 |  | 2.9375758 | 9.311126 | -0.03022992 | 31200.14 | 25015.08
| -52.26531 | -0.2786684 | 9.8125284 | 20.2249 | 0.5084463 | 45026.16 | 41.65194 | 494.4703 |  | 2.9486143 | 9.790956 | -0.06013198 | 31200.14 | 25015.08
| -52.36288 | -0.2741914 | 9.8230724 | 20.35078 | 0.5137974 | 45260.32 | 41.63185 | 494.2618 |  | 2.9591583 | 10.28365 | -0.07975743 | 31200.14 | 25015.08
| -53.0459 | -0.2692953 | 9.8344471 | 20.5876 | 0.5196381 | 45559.09 | 41.02649 | 489.6737 |  | 2.970533 | 10.62995 | -0.09921338 | 31200.14 | 25015.08
| -53.89154 | -0.2646627 | 9.8450868 | 20.68812 | 0.5251724 | 45808.06 | 41.16201 | 490.9604 |  | 2.9811727 | 11.42713 | -0.1480508 | 31200.14 | 25015.08
| -53.82649 | -0.2601762 | 9.8552891 | 20.79015 | 0.5305182 | 46040.15 | 41.27142 | 491.904 |  | 2.991375 | 12.00844 | -0.1865985 | 31200.14 | 25015.08
| -54.67213 | -0.2553598 | 9.866132 | 20.98605 | 0.5362867 | 46303.59 | 40.92998 | 489.149 |  | 3.0022179 | 12.33942 | -0.2734861 | 31200.14 | 25015.08
| -54.86728 | -0.2504179 | 9.8771557 | 21.12352 | 0.5422122 | 46564.79 | 40.91989 | 489.1545 |  | 3.0132416 | 13.31947 | -0.3690185 | 31200.14 | 25015.08
| -54.99738 | -0.2454907 | 9.8880046 | 21.18319 | 0.5480839 | 46775.72 | 41.33807 | 492.1696 |  | 3.0240905 | 13.03045 | -0.4342699 | 31200.14 | 25015.08
| -53.66387 | -0.2404685 | 9.8989155 | 21.32273 | 0.5540943 | 47000.81 | 41.35635 | 491.8599 |  | 3.0350014 | 12.33344 | -0.4410231 | 31200.14 | 25015.08
| -52.03764 | -0.2353684 | 9.909911 | 21.47707 | 0.5601922 | 47211.92 | 41.32576 | 490.8853 |  | 3.0459969 | 11.47936 | -0.4189048 | 31200.14 | 25015.08
| -51.94006 | -0.2306711 | 9.9199229 | 21.59718 | 0.5657952 | 47380.41 | 41.42686 | 490.7479 |  | 3.0560088 | 11.29054 | -0.3877028 | 31200.14 | 25015.08
| -51.74492 | -0.225921 | 9.9299381 | 21.71186 | 0.5714848 | 47525.26 | 41.58629 | 490.7266 |  | 3.066024 | 11.04657 | -0.3566276 | 31200.14 | 25015.08
| -50.76918 | -0.2206385 | 9.9409814 | 21.8781 | 0.5777896 | 47681.39 | 41.57303 | 489.0392 |  | 3.0770673 | 10.95505 | -0.3071881 | 31200.14 | 25015.08
| -49.89102 | -0.2153843 | 9.9518294 | 21.96305 | 0.5840937 | 47858.45 | 41.93032 | 490.8654 |  | 3.0879153 | 11.23382 | -0.2863379 | 31200.14 | 25015.08
| -49.7284 | -0.2104713 | 9.9618803 | 22.11902 | 0.5899531 | 48036.1 | 41.87465 | 489.4732 |  | 3.0979662 | 11.44638 | -0.25693 | 31200.14 | 25015.08
| -49.56578 | -0.2055185 | 9.9718898 | 22.27326 | 0.5958637 | 48199.75 | 41.84731 | 488.1148 |  | 3.1079757 | 11.63722 | -0.2278331 | 31200.14 | 25015.08
| -49.79345 | -0.2000434 | 9.9828545 | 22.39707 | 0.6024131 | 48400.39 | 42.01937 | 488.6405 |  | 3.1189404 | 11.47573 | -0.19002 | 31200.14 | 25015.08
| -50.50899 | -0.1945086 | 9.9938234 | 22.61109 | 0.6090227 | 48602.38 | 41.77595 | 485.669 |  | 3.1299093 | 12.08786 | -0.1886792 | 31200.14 | 25015.08
| -51.97259 | -0.1889245 | 10.0047692 | 22.76674 | 0.6156977 | 48811.96 | 41.80525 | 485.1074 |  | 3.1408551 | 12.65401 | -0.2052324 | 31200.14 | 25015.08
| -53.0459 | -0.1833188 | 10.0156309 | 22.87189 | 0.6224183 | 49049.77 | 42.04147 | 486.6947 |  | 3.1517168 | 13.20664 | -0.2216632 | 31200.14 | 25015.08
| -53.27357 | -0.1780438 | 10.0257494 | 23.03113 | 0.6287016 | 49282.69 | 41.97449 | 485.9303 |  | 3.1618353 | 13.63038 | -0.220469 | 31200.14 | 25015.08
| -53.72891 | -0.1722654 | 10.0366969 | 23.09016 | 0.6356189 | 49515.48 | 42.43978 | 489.3003 |  | 3.1727828 | 13.15843 | -0.2015289 | 31200.14 | 25015.08
| -53.01338 | -0.1664893 | 10.0475471 | 23.27982 | 0.6425368 | 49786.1 | 42.28192 | 488.0026 |  | 3.183633 | 12.43729 | -0.1655187 | 31200.14 | 25015.08
| -51.90754 | -0.1605039 | 10.0586686 | 23.44345 | 0.6496781 | 50021.16 | 42.30001 | 487.5753 |  | 3.1947545 | 12.22696 | -0.1211691 | 31200.14 | 25015.08
| -50.41141 | -0.1545182 | 10.0696445 | 23.57246 | 0.6568301 | 50281.1 | 42.44637 | 488.5948 |  | 3.2057304 | 11.96361 | -0.0516178 | 31200.14 | 25015.08
| -48.75267 | -0.1484571 | 10.0806562 | 23.75477 | 0.6640668 | 50507.13 | 42.3977 | 487.4826 |  | 3.2167421 | 12.24643 | 0 | 31200.14 | 25015.08
| -48.65509 | -0.1423979 | 10.0915506 | 23.92577 | 0.6713176 | 50719.32 | 42.40959 | 486.7057 |  | 3.2276365 | 13.03579 | 0.02545724 | 31200.14 | 25015.08
| -47.74441 | -0.1362516 | 10.1024843 | 24.0848 | 0.6786678 | 50955.13 | 42.4625 | 486.5764 |  | 3.2385702 | 13.74927 | 0.05058484 | 31200.14 | 25015.08
| -48.2648 | -0.130556 | 10.1125024 | 24.22399 | 0.6854723 | 51155.87 | 42.55673 | 486.6131 |  | 3.2485883 | 14.16228 | 0.05865316 | 31200.14 | 25015.08
| -47.87451 | -0.1247669 | 10.1225801 | 24.34671 | 0.6924019 | 51337.08 | 42.74765 | 487.1403 |  | 3.258666 | 14.10204 | 0.05826123 | 31200.14 | 25015.08
| -48.10218 | -0.1183827 | 10.1335866 | 24.55248 | 0.7000211 | 51571.98 | 42.63087 | 485.5332 |  | 3.2696725 | 13.74748 | 0.01654035 | 31200.14 | 25015.08
| -49.40315 | -0.1119135 | 10.144608 | 24.67313 | 0.7077578 | 51782.51 | 42.89558 | 486.7147 |  | 3.2806939 | 13.71048 | -0.04927961 | 31200.14 | 25015.08
| -49.56578 | -0.1059865 | 10.1546112 | 24.79932 | 0.7148409 | 51963.89 | 43.07834 | 487.1701 |  | 3.2906971 | 13.33905 | -0.1224093 | 31200.14 | 25015.08
| -50.60656 | -0.09943766 | 10.1655498 | 25.02737 | 0.7226773 | 52155.8 | 42.92397 | 484.6575 |  | 3.3016357 | 13.22957 | -0.2268166 | 31200.14 | 25015.08
| -51.58229 | -0.09282117 | 10.1764632 | 25.16062 | 0.7305966 | 52350.82 | 43.15741 | 485.358 |  | 3.3125491 | 13.86825 | -0.2975333 | 31200.14 | 25015.08
| -50.99685 | -0.08667731 | 10.1865101 | 25.29454 | 0.7379293 | 52536.27 | 43.32309 | 485.6813 |  | 3.322596 | 13.85983 | -0.3835108 | 31200.14 | 25015.08
| -51.58229 | -0.08008521 | 10.1971625 | 25.45205 | 0.7458057 | 52712.23 | 43.46074 | 485.4144 |  | 3.3332484 | 13.98117 | -0.4520753 | 31200.14 | 25015.08
| -50.99685 | -0.07302083 | 10.2084753 | 25.5984 | 0.7542707 | 52938.08 | 43.66604 | 486.1117 |  | 3.3445612 | 13.91747 | -0.5038938 | 31200.14 | 25015.08
| -49.50073 | -0.06607679 | 10.2194769 | 25.73667 | 0.7625792 | 53150.77 | 43.89112 | 486.8913 |  | 3.3555628 | 13.4861 | -0.52377 | 31200.14 | 25015.08
| -47.58179 | -0.05925048 | 10.2301667 | 25.94783 | 0.7707619 | 53352.49 | 43.81735 | 485.2042 |  | 3.3662526 | 13.11124 | -0.5432924 | 31200.14 | 25015.08
| -46.31334 | -0.05214934 | 10.2411609 | 26.04388 | 0.7792122 | 53531.07 | 44.24293 | 487.1269 |  | 3.3772468 | 13.05326 | -0.5239382 | 31200.14 | 25015.08
| -46.08567 | -0.04505099 | 10.2520006 | 26.24165 | 0.7877348 | 53760.8 | 44.22915 | 486.1988 |  | 3.3880865 | 13.007 | -0.4896956 | 31200.14 | 25015.08
| -45.79295 | -0.0384567 | 10.262012 | 26.29047 | 0.7956267 | 53968.11 | 44.74618 | 489.5159 |  | 3.3980979 | 13.02315 | -0.441079 | 31200.14 | 25015.08
| -45.76043 | -0.03111784 | 10.2729994 | 26.50527 | 0.8043998 | 54221.2 | 44.66419 | 488.2911 |  | 3.4090853 | 12.56641 | -0.4005047 | 31200.14 | 25015.08
| -45.63033 | -0.02433143 | 10.2830586 | 26.64494 | 0.8124899 | 54449.2 | 44.81924 | 488.9489 |  | 3.4191445 | 13.01501 | -0.3606769 | 31200.14 | 25015.08
| -46.63858 | -0.01692758 | 10.2939172 | 26.7975 | 0.8213708 | 54694.27 | 44.99183 | 489.6447 |  | 3.4300031 | 12.99201 | -0.3060723 | 31200.14 | 25015.08
| -48.16723 | -0.009291159 | 10.3050204 | 27.03797 | 0.830456 | 54956.65 | 44.82861 | 487.8443 |  | 3.4411063 | 13.22868 | -0.2523046 | 31200.14 | 25015.08
| -49.63083 | -0.001787615 | 10.3157867 | 27.17083 | 0.8394632 | 55241.09 | 45.04974 | 489.4289 |  | 3.4518726 | 14.25585 | -0.2287097 | 31200.14 | 25015.08
| -49.33811 | 0.005319351 | 10.3259091 | 27.29256 | 0.8479622 | 55484.85 | 45.28699 | 490.8511 |  | 3.461995 | 14.5651 | -0.212749 | 31200.14 | 25015.08
| -49.98859 | 0.01313175 | 10.3368967 | 27.46698 | 0.8572939 | 55742.69 | 45.39441 | 491.1005 |  | 3.4729826 | 14.89329 | -0.2260033 | 31200.14 | 25015.08
| -49.17548 | 0.0209973 | 10.3478411 | 27.71574 | 0.8666821 | 55999.95 | 45.22382 | 489.1564 |  | 3.483927 | 14.81434 | -0.2318188 | 31200.14 | 25015.08
| -47.41917 | 0.02898308 | 10.3588357 | 27.8829 | 0.8762484 | 56287.84 | 45.35129 | 489.902 |  | 3.4949216 | 15.23357 | -0.2231918 | 31200.14 | 25015.08
| -45.5978 | 0.03700765 | 10.3697769 | 28.01608 | 0.8858412 | 56584.92 | 45.59566 | 491.6947 |  | 3.5058628 | 15.37592 | -0.2075666 | 31200.14 | 25015.08
| -44.62208 | 0.0451512 | 10.3807445 | 28.19557 | 0.8956016 | 56882.92 | 45.67875 | 492.1853 |  | 3.5168304 | 15.1247 | -0.1991652 | 31200.14 | 25015.08
| -43.97159 | 0.05267211 | 10.3907752 | 28.37783 | 0.9045842 | 57160.29 | 45.68617 | 492.1534 |  | 3.5268611 | 15.45254 | -0.1768601 | 31200.14 | 25015.08
| -43.38616 | 0.06092535 | 10.40165 | 28.6054 | 0.9144467 | 57432.24 | 45.61604 | 491.1188 |  | 3.5377359 | 16.0623 | -0.1405684 | 31200.14 | 25015.08
| -43.28858 | 0.06862217 | 10.411694 | 28.74165 | 0.9236651 | 57720.33 | 45.79898 | 492.5455 |  | 3.5477799 | 16.04588 | -0.1188272 | 31200.14 | 25015.08
| -42.73567 | 0.07707615 | 10.4226157 | 28.93088 | 0.9337743 | 58003.13 | 45.87564 | 492.7475 |  | 3.5587016 | 16.00391 | -0.05555953 | 31200.14 | 25015.08
| -42.47548 | 0.08492942 | 10.4326438 | 29.10451 | 0.9431537 | 58261.22 | 45.95293 | 492.9519 |  | 3.5687297 | 16.35027 | 0.02071181 | 31200.14 | 25015.08
| -43.7114 | 0.09365217 | 10.443668 | 29.30679 | 0.9535737 | 58550.08 | 45.99937 | 492.921 |  | 3.5797539 | 16.64478 | 0.1234673 | 31200.14 | 25015.08
| -45.17499 | 0.1024414 | 10.4546656 | 29.44362 | 0.9641038 | 58854.75 | 46.27194 | 494.8337 |  | 3.5907515 | 16.34004 | 0.2044809 | 31200.14 | 25015.08
| -46.8012 | 0.1111964 | 10.4655086 | 29.68443 | 0.9745781 | 59106.78 | 46.20478 | 493.4946 |  | 3.6015945 | 15.99756 | 0.2639716 | 31200.14 | 25015.08
| -47.02887 | 0.1193927 | 10.4755453 | 29.7791 | 0.9843884 | 59314.36 | 46.62058 | 495.645 |  | 3.6116312 | 15.93386 | 0.3226761 | 31200.14 | 25015.08
| -46.63858 | 0.1277137 | 10.4856269 | 29.94102 | 0.9943314 | 59542.72 | 46.79104 | 496.1108 |  | 3.6217128 | 15.62821 | 0.3740403 | 31200.14 | 25015.08
| -47.67936 | 0.1368437 | 10.4965764 | 30.16543 | 1.005253 | 59771.29 | 46.82557 | 495.1967 |  | 3.6326623 | 15.35548 | 0.4176777 | 31200.14 | 25015.08
| -47.12645 | 0.1461217 | 10.5075895 | 30.3922 | 1.01635 | 59985.63 | 46.87414 | 494.1916 |  | 3.6436754 | 15.53301 | 0.4539357 | 31200.14 | 25015.08
| -46.11819 | 0.1553389 | 10.5184089 | 30.52634 | 1.027382 | 60186.93 | 47.24524 | 495.5616 |  | 3.6544948 | 15.93675 | 0.4569986 | 31200.14 | 25015.08
| -45.7279 | 0.1639568 | 10.528415 | 30.74029 | 1.037694 | 60390.96 | 47.26605 | 494.5565 |  | 3.6645009 | 16.00554 | 0.4279596 | 31200.14 | 25015.08
| -46.47596 | 0.1727878 | 10.5385692 | 30.97093 | 1.048236 | 60588.7 | 47.25078 | 493.1533 |  | 3.6746551 | 16.70244 | 0.3863881 | 31200.14 | 25015.08
| -43.61382 | 0.1820812 | 10.5491158 | 31.15268 | 1.059412 | 60765.02 | 47.4719 | 493.1083 |  | 3.6852017 | 17.4498 | 0.3194068 | 31200.14 | 25015.08
| -41.59733 | 0.1923061 | 10.5605306 | 31.32043 | 1.071596 | 60977.57 | 47.79707 | 493.964 |  | 3.6966165 | 17.72574 | 0.2789019 | 31200.14 | 25015.08
| -39.64588 | 0.2018008 | 10.5710758 | 31.53169 | 1.082949 | 61176.94 | 47.90392 | 493.3234 |  | 3.7071617 | 17.16184 | 0.2328316 | 31200.14 | 25015.08
| -40.39393 | 0.2109182 | 10.5811211 | 31.70139 | 1.093846 | 61393.23 | 48.09709 | 493.7092 |  | 3.717207 | 17.148 | 0.2000718 | 31200.14 | 25015.08
| -39.09297 | 0.2210309 | 10.5921506 | 32.00372 | 1.105928 | 61640.35 | 47.90988 | 491.2489 |  | 3.7282365 | 17.31399 | 0.1738488 | 31200.14 | 25015.08
| -40.49151 | 0.2314708 | 10.6034087 | 32.16813 | 1.118447 | 61925.9 | 48.19653 | 492.6663 |  | 3.7394946 | 17.66804 | 0.1665033 | 31200.14 | 25015.08
| -41.75995 | 0.2414285 | 10.6140432 | 32.33809 | 1.130368 | 62173.55 | 48.4362 | 493.5083 |  | 3.7501291 | 17.47196 | 0.1715254 | 31200.14 | 25015.08
| -41.04442 | 0.2509812 | 10.6241215 | 32.56982 | 1.14177 | 62431.62 | 48.40996 | 492.6831 |  | 3.7602074 | 18.13873 | 0.2009729 | 31200.14 | 25015.08
| -43.4512 | 0.2615359 | 10.6351306 | 32.76682 | 1.154396 | 62734.39 | 48.56474 | 493.3559 |  | 3.7712165 | 18.31781 | 0.2481369 | 31200.14 | 25015.08
| -44.5245 | 0.2721316 | 10.6460772 | 32.9749 | 1.167066 | 63057.1 | 48.66536 | 493.8658 |  | 3.7821631 | 18.43245 | 0.2827764 | 31200.14 | 25015.08
| -45.24004 | 0.282896 | 10.6570783 | 33.12267 | 1.179933 | 63393.89 | 48.96804 | 495.9948 |  | 3.7931642 | 17.83054 | 0.2991295 | 31200.14 | 25015.08
| -44.26431 | 0.2937116 | 10.6680128 | 33.33884 | 1.192895 | 63754.71 | 49.02502 | 496.5713 |  | 3.8040987 | 17.28025 | 0.3212814 | 31200.14 | 25015.08
| -42.508 | 0.3046851 | 10.6789966 | 33.59534 | 1.20601 | 64090.94 | 48.97326 | 496.0377 |  | 3.8150825 | 17.71147 | 0.3194239 | 31200.14 | 25015.08
| -40.23131 | 0.3156033 | 10.6897941 | 33.74059 | 1.219088 | 64401.97 | 49.3006 | 498.0584 |  | 3.82588 | 18.07175 | 0.2880933 | 31200.14 | 25015.08
| -39.61336 | 0.3259413 | 10.6999091 | 33.91224 | 1.231462 | 64698.19 | 49.48981 | 499.1205 |  | 3.835995 | 17.62798 | 0.263091 | 31200.14 | 25015.08
| -37.66192 | 0.3373002 | 10.7109087 | 34.17705 | 1.245041 | 65015.45 | 49.44441 | 498.3534 |  | 3.8469946 | 17.68324 | 0.2324124 | 31200.14 | 25015.08
| -37.14153 | 0.3486005 | 10.7217293 | 34.42086 | 1.258559 | 65311.91 | 49.47414 | 497.9527 |  | 3.8578152 | 18.43776 | 0.1789766 | 31200.14 | 25015.08
| -37.40173 | 0.360384 | 10.7328902 | 34.65115 | 1.27261 | 65612.47 | 49.58059 | 498.0365 |  | 3.8689761 | 19.0461 | 0.1261893 | 31200.14 | 25015.08
| -38.50754 | 0.3720135 | 10.7437818 | 34.86124 | 1.286548 | 65912.91 | 49.7383 | 498.5543 |  | 3.8798677 | 19.09912 | 0.085465 | 31200.14 | 25015.08
| -40.26384 | 0.3838464 | 10.7547702 | 35.08805 | 1.300719 | 66209.37 | 49.85599 | 498.6946 |  | 3.8908561 | 19.15814 | 0.07356492 | 31200.14 | 25015.08
| -42.31286 | 0.3957514 | 10.7656895 | 35.32073 | 1.314976 | 66486.35 | 49.96926 | 498.5914 |  | 3.9017754 | 19.8 | 0.03933219 | 31200.14 | 25015.08
| -43.32111 | 0.4078617 | 10.776668 | 35.59025 | 1.329468 | 66775.12 | 49.96722 | 497.7407 |  | 3.9127539 | 20.25173 | 0.02789745 | 31200.14 | 25015.08
| -43.15849 | 0.4190927 | 10.7867354 | 35.68316 | 1.34289 | 67043.5 | 50.46349 | 500.6141 |  | 3.9228213 | 19.62735 | 0.03326637 | 31200.14 | 25015.08
| -42.15024 | 0.4313949 | 10.7976473 | 36.02337 | 1.357606 | 67363.04 | 50.21676 | 498.3127 |  | 3.9337332 | 19.7941 | 0.01652286 | 31200.14 | 25015.08
| -40.97937 | 0.443913 | 10.8086433 | 36.19669 | 1.372573 | 67699.44 | 50.50522 | 500.0408 |  | 3.9447292 | 20.09059 | 0 | 31200.14 | 25015.08
| -37.98716 | 0.4565295 | 10.8195963 | 36.40655 | 1.38768 | 68043.98 | 50.67481 | 500.9793 |  | 3.9556822 | 20.02359 | -0.01631119 | 31200.14 | 25015.08
| -35.54786 | 0.469355 | 10.8306221 | 36.68287 | 1.403008 | 68390.57 | 50.64103 | 500.4322 |  | 3.966708 | 19.64522 | -0.03781543 | 31200.14 | 25015.08
| -33.88914 | 0.4821359 | 10.8414819 | 36.86654 | 1.418324 | 68739.94 | 50.89212 | 502.0051 |  | 3.9775678 | 19.79251 | -0.06441344 | 31200.14 | 25015.08
| -34.11681 | 0.4940726 | 10.8515249 | 37.0944 | 1.432605 | 69079.76 | 50.93133 | 502.2317 |  | 3.9876108 | 19.72507 | -0.09074226 | 31200.14 | 25015.08
| -34.31195 | 0.5072683 | 10.8625012 | 37.32825 | 1.448399 | 69454.56 | 51.02692 | 502.8706 |  | 3.9985871 | 20.14642 | -0.1061032 | 31200.14 | 25015.08
| -33.5639 | 0.5194653 | 10.872539 | 37.56002 | 1.462986 | 69813.45 | 51.05128 | 503.1529 |  | 4.0086249 | 19.76707 | -0.1266436 | 31200.14 | 25015.08
| -34.70224 | 0.5330841 | 10.8836301 | 37.858 | 1.47925 | 70227.96 | 50.94029 | 502.639 |  | 4.019716 | 20.70273 | -0.1521727 | 31200.14 | 25015.08
| -37.20658 | 0.5464905 | 10.8944314 | 38.04911 | 1.495319 | 70602.21 | 51.16973 | 504.2357 |  | 4.0305173 | 21.31917 | -0.1721059 | 31200.14 | 25015.08
| -39.28812 | 0.5601686 | 10.9053444 | 38.27562 | 1.511688 | 70986.15 | 51.29637 | 505.1375 |  | 4.0414303 | 21.23254 | -0.1866306 | 31200.14 | 25015.08
| -38.63764 | 0.5729977 | 10.915458 | 38.58848 | 1.52701 | 71320.88 | 51.11696 | 503.5886 |  | 4.0515439 | 21.84578 | -0.1752474 | 31200.14 | 25015.08
| -40.42646 | 0.5869537 | 10.9263279 | 38.77854 | 1.543729 | 71677.81 | 51.38452 | 505.1882 |  | 4.0624138 | 22.3051 | -0.1690136 | 31200.14 | 25015.08
| -40.06869 | 0.6013848 | 10.9374802 | 38.96272 | 1.560951 | 72047.43 | 51.68762 | 507.0771 |  | 4.0735661 | 21.83475 | -0.1628874 | 31200.14 | 25015.08
| -38.44249 | 0.615797 | 10.948484 | 39.28433 | 1.578232 | 72400.22 | 51.57936 | 505.8336 |  | 4.0845699 | 21.23054 | -0.1415831 | 31200.14 | 25015.08
| -35.51534 | 0.6298696 | 10.9591386 | 39.55219 | 1.595068 | 72697.84 | 51.63888 | 505.3677 |  | 4.0952245 | 21.40273 | -0.1255603 | 31200.14 | 25015.08
| -33.98672 | 0.6446182 | 10.9701585 | 39.79061 | 1.612781 | 73063.49 | 51.79022 | 506.0807 |  | 4.1062444 | 21.96604 | -0.1197611 | 31200.14 | 25015.08
| -31.38481 | 0.6598712 | 10.9814318 | 40.09872 | 1.630961 | 73365.82 | 51.79762 | 505.0369 |  | 4.1175177 | 22.43068 | -0.09910183 | 31200.14 | 25015.08
| -30.66929 | 0.6745477 | 10.9921339 | 40.3818 | 1.648517 | 73656.75 | 51.84316 | 504.3274 |  | 4.1282198 | 22.97555 | -0.06889466 | 31200.14 | 25015.08
| -31.57995 | 0.689686 | 11.0030827 | 40.54727 | 1.66664 | 73962.7 | 52.25913 | 506.3144 |  | 4.1391686 | 23.7296 | -0.03420935 | 31200.14 | 25015.08
| -33.27119 | 0.7050609 | 11.0140795 | 40.82206 | 1.685049 | 74306.32 | 52.33231 | 506.1971 |  | 4.1501654 | 23.20193 | -0.01456425 | 31200.14 | 25015.08
| -34.96243 | 0.7206322 | 11.0250973 | 41.11199 | 1.703624 | 74647.09 | 52.36609 | 505.7627 |  | 4.1611832 | 22.30863 | 0.004823283 | 31200.14 | 25015.08
| -37.01144 | 0.7361288 | 11.0359355 | 41.30842 | 1.722238 | 75002.3 | 52.66432 | 507.3679 |  | 4.1720214 | 22.17033 | 0.02395709 | 31200.14 | 25015.08
| -36.97891 | 0.75061 | 11.045982 | 41.58442 | 1.739547 | 75327.63 | 52.66074 | 506.8411 |  | 4.1820679 | 22.02269 | 0.03334196 | 31200.14 | 25015.08
| -37.98716 | 0.7666708 | 11.0569797 | 41.82812 | 1.758756 | 75670.72 | 52.84864 | 507.4639 |  | 4.1930656 | 22.12491 | 0.04731277 | 31200.14 | 25015.08
| -36.6862 | 0.7826679 | 11.0678241 | 42.08837 | 1.777903 | 75990.52 | 52.99272 | 507.587 |  | 4.20391 | 22.26688 | 0.07048026 | 31200.14 | 25015.08
| -36.49105 | 0.7977017 | 11.0779087 | 42.3614 | 1.795911 | 76295.93 | 53.03542 | 507.12 |  | 4.2139946 | 23.05766 | 0.09337635 | 31200.14 | 25015.08
| -34.14933 | 0.8142607 | 11.0889035 | 42.58892 | 1.815702 | 76588.85 | 53.31917 | 507.8822 |  | 4.2249894 | 23.19953 | 0.09271154 | 31200.14 | 25015.08
| -30.83191 | 0.8309369 | 11.0998438 | 42.88008 | 1.835668 | 76903.1 | 53.40351 | 507.4461 |  | 4.2359297 | 23.0176 | 0.08746738 | 31200.14 | 25015.08
| -30.86443 | 0.8463218 | 11.1098459 | 43.08213 | 1.85408 | 77167.74 | 53.68846 | 508.2736 |  | 4.2459318 | 23.26123 | 0.07318049 | 31200.14 | 25015.08
| -28.16497 | 0.8633907 | 11.1208232 | 43.32258 | 1.874506 | 77461.52 | 53.94972 | 508.8347 |  | 4.2569091 | 22.58142 | 0.08174726 | 31200.14 | 25015.08
| -27.28683 | 0.880341 | 11.1316082 | 43.7028 | 1.89481 | 77768.47 | 53.77601 | 506.5583 |  | 4.2676941 | 22.8752 | 0.06766149 | 31200.14 | 25015.08
| -26.79898 | 0.896399 | 11.1417191 | 43.9178 | 1.913964 | 78030.24 | 54.04784 | 507.1943 |  | 4.277805 | 23.71817 | 0.0582684 | 31200.14 | 25015.08
| -26.31112 | 0.9140371 | 11.1526954 | 44.16175 | 1.935096 | 78344.7 | 54.30333 | 507.8593 |  | 4.2887813 | 23.56656 | 0.04897074 | 31200.14 | 25015.08
| -28.39263 | 0.9318233 | 11.163667 | 44.48559 | 1.956421 | 78677.34 | 54.31534 | 507.013 |  | 4.2997529 | 24.14989 | 0.04421994 | 31200.14 | 25015.08
| -30.83191 | 0.9498592 | 11.1746681 | 44.73589 | 1.977972 | 79023.67 | 54.53857 | 507.7342 |  | 4.310754 | 24.4947 | 0.02636308 | 31200.14 | 25015.08
| -30.44162 | 0.966467 | 11.1846739 | 44.98132 | 1.997834 | 79378.91 | 54.66959 | 508.2499 |  | 4.3207598 | 24.7241 | 0.02184694 | 31200.14 | 25015.08
| -33.20614 | 0.9847091 | 11.1955676 | 45.29791 | 2.019724 | 79774.93 | 54.66948 | 507.8959 |  | 4.3316535 | 24.75464 | 0.02170952 | 31200.14 | 25015.08
| -34.63719 | 1.003288 | 11.2065452 | 45.52287 | 2.041964 | 80179.71 | 54.94165 | 509.4465 |  | 4.3426311 | 23.97087 | 0.02157546 | 31200.14 | 25015.08
| -34.14933 | 1.020455 | 11.2165633 | 45.78461 | 2.062469 | 80543.57 | 55.03436 | 509.7282 |  | 4.3526492 | 24.2788 | 0.0128716 | 31200.14 | 25015.08
| -33.49886 | 1.039464 | 11.2275416 | 46.0377 | 2.085232 | 80956.32 | 55.23269 | 510.7985 |  | 4.3636275 | 24.43399 | 0.004263396 | 31200.14 | 25015.08
| -33.72652 | 1.056983 | 11.237564 | 46.26851 | 2.106236 | 81351.44 | 55.40691 | 511.8795 |  | 4.3736499 | 23.87545 | 0 | 31200.14 | 25015.08
| -33.46633 | 1.074714 | 11.2476092 | 46.53688 | 2.127418 | 81734.9 | 55.48329 | 512.1729 |  | 4.3836951 | 23.98262 | -0.01264528 | 31200.14 | 25015.08
| -31.0921 | 1.094379 | 11.2586184 | 46.84627 | 2.150972 | 82170.49 | 55.52308 | 512.3002 |  | 4.3947043 | 24.27333 | -0.03350875 | 31200.14 | 25015.08
| -28.58777 | 1.113843 | 11.2694111 | 47.13472 | 2.174352 | 82601.35 | 55.61019 | 512.7607 |  | 4.405497 | 24.6137 | -0.05826969 | 31200.14 | 25015.08
| -25.46551 | 1.134217 | 11.2805805 | 47.51457 | 2.198564 | 82969.41 | 55.51452 | 511.2849 |  | 4.4166664 | 25.44552 | -0.08681798 | 31200.14 | 25015.08
| -22.63597 | 1.154297 | 11.2914341 | 47.7766 | 2.222693 | 83378.59 | 55.7156 | 512.2443 |  | 4.42752 | 26.21053 | -0.1108711 | 31200.14 | 25015.08
| -22.92868 | 1.173254 | 11.3016115 | 48.00488 | 2.245318 | 83752.13 | 55.95374 | 513.4102 |  | 4.4376974 | 26.53721 | -0.1265346 | 31200.14 | 25015.08
| -22.01803 | 1.192974 | 11.3120785 | 48.36738 | 2.269011 | 84081.18 | 55.88736 | 511.9555 |  | 4.4481644 | 26.7564 | -0.1337169 | 31200.14 | 25015.08
| -21.30251 | 1.212753 | 11.3224908 | 48.60383 | 2.292655 | 84472.57 | 56.12696 | 513.1669 |  | 4.4585767 | 26.57987 | -0.128872 | 31200.14 | 25015.08
| -21.46513 | 1.232019 | 11.3325003 | 48.90716 | 2.315701 | 84781.66 | 56.1969 | 512.6167 |  | 4.4685862 | 26.62908 | -0.124008 | 31200.14 | 25015.08
| -22.27822 | 1.252463 | 11.3430301 | 49.26461 | 2.340183 | 85065.56 | 56.19573 | 511.1612 |  | 4.479116 | 26.79407 | -0.1151393 | 31200.14 | 25015.08
| -21.66027 | 1.272866 | 11.3534237 | 49.57708 | 2.364571 | 85403.01 | 56.27372 | 510.7605 |  | 4.4895096 | 27.41794 | -0.1143863 | 31200.14 | 25015.08
| -24.067 | 1.293956 | 11.3640583 | 49.89309 | 2.389851 | 85680.79 | 56.41874 | 510.1709 |  | 4.5001442 | 27.95918 | -0.1056972 | 31200.14 | 25015.08
| -23.90439 | 1.314141 | 11.3741307 | 50.16152 | 2.414015 | 85978.55 | 56.62292 | 510.3555 |  | 4.5102166 | 28.77939 | -0.08166772 | 31200.14 | 25015.08
| -27.02664 | 1.336176 | 11.3850039 | 50.4756 | 2.440445 | 86286.09 | 56.79393 | 510.0799 |  | 4.5210898 | 28.45015 | -0.06563087 | 31200.14 | 25015.08
| -26.44122 | 1.356856 | 11.3951048 | 50.75826 | 2.465069 | 86536.75 | 56.99916 | 509.8427 |  | 4.5311907 | 28.71471 | -0.05369081 | 31200.14 | 25015.08
| -28.6203 | 1.379343 | 11.4059538 | 51.02365 | 2.492099 | 86870.72 | 57.30225 | 510.6335 |  | 4.5420397 | 27.9309 | -0.04569951 | 31200.14 | 25015.08
| -28.39263 | 1.400321 | 11.4160062 | 51.28696 | 2.517172 | 87174.79 | 57.53241 | 511.0051 |  | 4.5520921 | 27.09297 | -0.04541876 | 31200.14 | 25015.08
| -29.79115 | 1.423426 | 11.4269325 | 51.66063 | 2.544856 | 87542.31 | 57.52403 | 509.9999 |  | 4.5630184 | 26.76398 | -0.06016487 | 31200.14 | 25015.08
| -29.07563 | 1.445075 | 11.4370722 | 51.90583 | 2.570668 | 87904.42 | 57.78457 | 511.0103 |  | 4.5731581 | 27.12979 | -0.07104478 | 31200.14 | 25015.08
| -27.61207 | 1.468559 | 11.4479487 | 52.36329 | 2.598812 | 88336.53 | 57.50523 | 508.7817 |  | 4.5840346 | 27.6088 | -0.07803934 | 31200.14 | 25015.08
| -24.26214 | 1.492298 | 11.4588528 | 52.64147 | 2.627284 | 88777.49 | 57.72556 | 509.8654 |  | 4.5949387 | 29.21468 | -0.09232907 | 31200.14 | 25015.08
| -21.36756 | 1.516167 | 11.4696876 | 52.88195 | 2.655836 | 89227.28 | 58.03968 | 511.6462 |  | 4.6057735 | 29.19254 | -0.1064567 | 31200.14 | 25015.08
| -21.10737 | 1.538619 | 11.4797536 | 53.17761 | 2.682744 | 89687.73 | 58.11164 | 512.1952 |  | 4.6158395 | 29.42894 | -0.1204765 | 31200.14 | 25015.08
| -21.1399 | 1.561215 | 11.4897965 | 53.46954 | 2.709748 | 90156.64 | 58.18558 | 512.8332 |  | 4.6258824 | 29.22764 | -0.1343605 | 31200.14 | 25015.08
| -17.39972 | 1.586098 | 11.5007306 | 53.75773 | 2.73958 | 90682.14 | 58.34891 | 514.153 |  | 4.6368165 | 28.01331 | -0.1479855 | 31200.14 | 25015.08
| -17.39972 | 1.609142 | 11.5107627 | 54.02443 | 2.767163 | 91139.85 | 58.51118 | 515.2298 |  | 4.6468486 | 27.49707 | -0.1471235 | 31200.14 | 25015.08
| -15.15563 | 1.634608 | 11.5217251 | 54.29303 | 2.797614 | 91643.24 | 58.75471 | 516.8438 |  | 4.657811 | 26.29932 | -0.1426241 | 31200.14 | 25015.08
| -15.676 | 1.660335 | 11.5326784 | 54.63655 | 2.82846 | 92165.04 | 58.78798 | 517.2098 |  | 4.6687643 | 26.2706 | -0.141707 | 31200.14 | 25015.08
| -17.3672 | 1.686031 | 11.5435153 | 54.99267 | 2.859185 | 92630.83 | 58.81213 | 517.0906 |  | 4.6796012 | 27.15893 | -0.1337204 | 31200.14 | 25015.08
| -19.67635 | 1.712184 | 11.5543655 | 55.36351 | 2.88867 | 92695.34 | 59.01097 | 514.9926 |  | 4.6904514 | 27.18775 | -0.1258171 | 31200.14 | 25015.08
| -20.39186 | 1.737075 | 11.5646006 | 55.66931 | 2.920322 | 93524.8 | 58.94737 | 517.2242 |  | 4.7006865 | 28.47388 | -0.1284734 | 31200.14 | 25015.08
| -19.80644 | 1.762024 | 11.5746134 | 56.05656 | 2.950149 | 93900.78 | 58.88892 | 516.0269 |  | 4.7106993 | 30.03463 | -0.1379621 | 31200.14 | 25015.08
| -22.92868 | 1.78917 | 11.5855813 | 56.40382 | 2.982658 | 94277.36 | 59.0423 | 515.8919 |  | 4.7216672 | 31.28095 | -0.1403634 | 31200.14 | 25015.08
| -24.39224 | 1.816586 | 11.5965322 | 56.71707 | 3.015491 | 94637.25 | 59.30374 | 516.3087 |  | 4.7326181 | 32.31994 | -0.1529243 | 31200.14 | 25015.08
| -24.6199 | 1.842032 | 11.606591 | 57.08129 | 3.045933 | 94975.65 | 59.33678 | 515.4119 |  | 4.7426769 | 32.46221 | -0.1721907 | 31200.14 | 25015.08
| -24.09953 | 1.867664 | 11.6166219 | 57.40341 | 3.076597 | 95290.29 | 59.50152 | 515.1719 |  | 4.7527078 | 32.54642 | -0.1978947 | 31200.14 | 25015.08
| -23.28644 | 1.896081 | 11.6276306 | 57.76339 | 3.110608 | 95626.96 | 59.6774 | 514.7951 |  | 4.7637165 | 32.34716 | -0.2098005 | 31200.14 | 25015.08
| -21.30251 | 1.924484 | 11.6385187 | 58.05218 | 3.144667 | 95945.97 | 60.05047 | 515.5586 |  | 4.7746046 | 31.40187 | -0.2215245 | 31200.14 | 25015.08
| -17.10701 | 1.95379 | 11.6496339 | 58.42727 | 3.179709 | 96282.33 | 60.21047 | 515.0166 |  | 4.7857198 | 30.60891 | -0.2331086 | 31200.14 | 25015.08
| -13.07415 | 1.982967 | 11.6605647 | 58.90053 | 3.214632 | 96662.85 | 60.06396 | 512.9379 |  | 4.7966506 | 30.97852 | -0.2348442 | 31200.14 | 25015.08
| -10.6024 | 2.012184 | 11.6713847 | 59.21087 | 3.249653 | 97092.73 | 60.31501 | 513.7764 |  | 4.8074706 | 31.82442 | -0.2301153 | 31200.14 | 25015.08
| -10.79754 | 2.039842 | 11.6815402 | 59.55184 | 3.282737 | 97549.03 | 60.3822 | 513.9136 |  | 4.8176261 | 32.12779 | -0.2159905 | 31200.14 | 25015.08
| -9.789331 | 2.068931 | 11.6921062 | 59.88367 | 3.317572 | 97988.55 | 60.54556 | 514.3459 |  | 4.8281921 | 32.9452 | -0.2114462 | 31200.14 | 25015.08
| -10.27717 | 2.100569 | 11.7034721 | 60.31727 | 3.355454 | 98550.27 | 60.46377 | 513.8619 |  | 4.839558 | 33.6763 | -0.1942222 | 31200.14 | 25015.08
| -13.26929 | 2.13147 | 11.7144483 | 60.77517 | 3.39237 | 99093.49 | 60.28719 | 512.7722 |  | 4.8505342 | 34.59644 | -0.1740642 | 31200.14 | 25015.08
| -16.8143 | 2.161824 | 11.725117 | 61.1246 | 3.428952 | 99717.71 | 60.32043 | 513.6765 |  | 4.8612029 | 34.85832 | -0.1730605 | 31200.14 | 25015.08
| -19.48121 | 2.193278 | 11.7360681 | 61.52885 | 3.466391 | 100289.1 | 60.27086 | 513.5797 |  | 4.872154 | 35.08263 | -0.1720401 | 31200.14 | 25015.08
| -20.68457 | 2.225066 | 11.7469594 | 61.85728 | 3.504493 | 100939.8 | 60.38097 | 515.0356 |  | 4.8830453 | 35.67582 | -0.1679311 | 31200.14 | 25015.08
| -20.13167 | 2.254505 | 11.7569856 | 62.10239 | 3.539724 | 101528.2 | 60.63523 | 517.2614 |  | 4.8930715 | 35.31881 | -0.1670246 | 31200.14 | 25015.08
| -18.01766 | 2.287402 | 11.7680587 | 62.57089 | 3.579105 | 102144.7 | 60.43719 | 516.4087 |  | 4.9041446 | 34.71944 | -0.1690317 | 31200.14 | 25015.08
End Of Dyn Force Limit | -13.88723 | 2.320308 | 11.7790212 | 62.87226 | 3.618485 | 102744.4 | 60.67123 | 518.1824 |  | 4.9151071 | 33.62915 | -0.1679686 | 31200.14 | 25015.08
| -13.23676 | 2.379552 | 11.7989968 | 63.85944 | 3.685738 | 103022 | 60.33993 | 511.1434 |  | 4.9350827 | 33.02365 | -0.1629774 | 31200.14 | 25015.08
| -9.691762 | 2.41531 | 11.8098233 | 64.04511 | 3.725118 | 102982.7 | 61.26935 | 512.615 |  | 4.9459092 | 33.76481 | -0.1619114 | 31200.14 | 25015.08
| -6.114253 | 2.453308 | 11.8210002 | 64.43134 | 3.766871 | 102932.8 | 61.77786 | 511.1601 |  | 4.9570861 | 34.45174 | -0.160834 | 31200.14 | 25015.08
| -3.870187 | 2.490854 | 11.8319066 | 64.89338 | 3.808116 | 102831.8 | 62.10516 | 508.3154 |  | 4.9679925 | 35.80502 | -0.1508637 | 31200.14 | 25015.08
| -4.423072 | 2.529123 | 11.8428968 | 65.39 | 3.850083 | 102732 | 62.36433 | 505.0569 |  | 4.9789827 | 36.88626 | -0.1498732 | 31200.14 | 25015.08
| -6.959845 | 2.5673 | 11.8537256 | 65.7615 | 3.891962 | 102668.3 | 62.91671 | 503.8558 |  | 4.9898115 | 38.16353 | -0.1577266 | 31200.14 | 25015.08
| -6.276866 | 2.603453 | 11.863863 | 66.15679 | 3.93147 | 102643.6 | 63.29287 | 502.1495 |  | 4.9999489 | 38.59126 | -0.1598164 | 31200.14 | 25015.08
| -10.3097 | 2.642881 | 11.8747809 | 66.57365 | 3.974543 | 102649.3 | 63.71206 | 500.6108 |  | 5.0108668 | 39.02581 | -0.164734 | 31200.14 | 25015.08
| -13.4319 | 2.683072 | 11.8857867 | 67.00441 | 4.018461 | 102762.3 | 64.03889 | 499.2656 |  | 5.0218726 | 39.48815 | -0.1697094 | 31200.14 | 25015.08
| -14.53769 | 2.722827 | 11.8965502 | 67.44353 | 4.061837 | 102966 | 64.24894 | 497.9877 |  | 5.0326361 | 39.89192 | -0.1776252 | 31200.14 | 25015.08
| -14.53769 | 2.760837 | 11.9067195 | 67.95445 | 4.103184 | 103251.1 | 64.12995 | 495.6435 |  | 5.0428054 | 40.10416 | -0.1913661 | 31200.14 | 25015.08
| -13.52947 | 2.802384 | 11.9177047 | 68.29661 | 4.148467 | 103658.1 | 64.49039 | 496.5491 |  | 5.0537906 | 40.82552 | -0.1936623 | 31200.14 | 25015.08
| -10.14708 | 2.844148 | 11.9286297 | 68.71566 | 4.193956 | 104153.5 | 64.57899 | 496.5506 |  | 5.0647156 | 41.23977 | -0.2017349 | 31200.14 | 25015.08
| -5.561366 | 2.886672 | 11.9396216 | 69.15238 | 4.240192 | 104733.9 | 64.57319 | 496.5725 |  | 5.0757075 | 41.08049 | -0.2013754 | 31200.14 | 25015.08
| -5.561366 | 2.925941 | 11.9496539 | 69.45713 | 4.282829 | 105290.4 | 64.79901 | 498.0585 |  | 5.0857398 | 41.33296 | -0.2010767 | 31200.14 | 25015.08
| -1.203333 | 2.968769 | 11.9604762 | 69.98739 | 4.329381 | 105950.9 | 64.484 | 496.9023 |  | 5.0965621 | 41.00816 | -0.1979609 | 31200.14 | 25015.08
| -0.3577476 | 3.009328 | 11.9706173 | 70.34483 | 4.37337 | 106589.3 | 64.54053 | 497.9144 |  | 5.1067032 | 41.1074 | -0.197756 | 31200.14 | 25015.08
| 1.528556 | 3.053125 | 11.9814415 | 70.75089 | 4.420991 | 107337.7 | 64.50199 | 498.8502 |  | 5.1175274 | 41.16741 | -0.1975806 | 31200.14 | 25015.08
| 2.439184 | 3.094621 | 11.9915907 | 71.05706 | 4.465924 | 108003.4 | 64.68404 | 500.7072 |  | 5.1276766 | 41.66878 | -0.2002355 | 31200.14 | 25015.08
| 3.024587 | 3.140146 | 12.0025871 | 71.58589 | 4.515275 | 108767.6 | 64.36227 | 500.0195 |  | 5.138673 | 41.63776 | -0.1859697 | 31200.14 | 25015.08
| 0.813062 | 3.185578 | 12.0134467 | 71.97159 | 4.564502 | 109511.5 | 64.40615 | 501.2937 |  | 5.1495326 | 41.903 | -0.174553 | 31200.14 | 25015.08
| 1.626123 | 3.228286 | 12.0235414 | 72.37547 | 4.610729 | 110219.1 | 64.32899 | 501.8846 |  | 5.1596273 | 41.93456 | -0.1716364 | 31200.14 | 25015.08
| -0.8455854 | 3.275366 | 12.034546 | 72.8334 | 4.661683 | 110999.2 | 64.20522 | 502.3223 |  | 5.1706319 | 42.05699 | -0.1630832 | 31200.14 | 25015.08
| -5.138571 | 3.321764 | 12.0452632 | 73.26667 | 4.711843 | 111731.7 | 64.1445 | 502.878 |  | 5.1813491 | 43.0127 | -0.1601614 | 31200.14 | 25015.08
| -3.54496 | 3.366681 | 12.0555295 | 73.74763 | 4.760358 | 112465.7 | 63.91027 | 502.5804 |  | 5.1916154 | 44.03188 | -0.1544887 | 31200.14 | 25015.08
| -6.894799 | 3.415242 | 12.0665118 | 74.22973 | 4.812842 | 113245.9 | 63.75421 | 502.7342 |  | 5.2025977 | 45.60969 | -0.1600123 | 31200.14 | 25015.08
| -6.959845 | 3.462733 | 12.0771342 | 74.60672 | 4.864118 | 114000.9 | 63.82625 | 504.1471 |  | 5.2132201 | 45.81417 | -0.1599105 | 31200.14 | 25015.08
| -6.764708 | 3.509269 | 12.0874296 | 75.07294 | 4.914369 | 114708.9 | 63.67871 | 504.0696 |  | 5.2235155 | 46.00631 | -0.1625885 | 31200.14 | 25015.08
| -4.618208 | 3.559638 | 12.0984535 | 75.58151 | 4.968721 | 115482.5 | 63.49779 | 503.9209 |  | 5.2345394 | 46.62642 | -0.1708979 | 31200.14 | 25015.08
| -0.13009 | 3.608533 | 12.1090297 | 75.98918 | 5.0215 | 116238.5 | 63.51576 | 504.9466 |  | 5.2451156 | 46.49954 | -0.1792062 | 31200.14 | 25015.08
| 0.6504497 | 3.655842 | 12.1191516 | 76.38997 | 5.072466 | 116905.4 | 63.55014 | 505.6466 |  | 5.2552375 | 46.53872 | -0.184662 | 31200.14 | 25015.08
| 5.366195 | 3.707855 | 12.1301529 | 76.90172 | 5.128453 | 117653.3 | 63.40309 | 505.4458 |  | 5.2662388 | 46.19417 | -0.1873044 | 31200.14 | 25015.08
| 8.911116 | 3.759568 | 12.1409704 | 77.39688 | 5.184228 | 118392.2 | 63.28795 | 505.404 |  | 5.2770563 | 46.72806 | -0.1871765 | 31200.14 | 25015.08
| 9.073726 | 3.808209 | 12.1510417 | 77.74849 | 5.236563 | 119073.2 | 63.4411 | 506.835 |  | 5.2871276 | 47.25843 | -0.1954051 | 31200.14 | 25015.08
| 11.05757 | 3.861098 | 12.1618642 | 78.29754 | 5.293468 | 119805.1 | 63.22238 | 506.0877 |  | 5.2979501 | 47.32521 | -0.1952529 | 31200.14 | 25015.08
| 11.22018 | 3.910542 | 12.1718752 | 78.62976 | 5.346615 | 120458.1 | 63.4426 | 507.7136 |  | 5.3079611 | 47.19704 | -0.1867486 | 31200.14 | 25015.08
| 11.38279 | 3.961087 | 12.1820002 | 79.0618 | 5.400911 | 121129.8 | 63.44576 | 508.1126 |  | 5.3180861 | 47.20172 | -0.1754885 | 31200.14 | 25015.08
| 11.61045 | 4.016443 | 12.1929734 | 79.49498 | 5.460437 | 121852.5 | 63.54097 | 509.0253 |  | 5.3290593 | 46.62855 | -0.1641948 | 31200.14 | 25015.08
End Of Loading Index | 8.06554 | 4.072452 | 12.2039543 | 80.0649 | 5.520597 | 122556.6 | 63.34714 | 508.0926 |  | 5.3400402 | 46.37262 | -0.1473468 | 31200.14 | 25015.08
| 10.86244 | 4.098281 | 12.2206595 | 80.9601 | 5.549004 | 122994.5 | 61.81699 | 499.782 | 0.5306038 | 5.3567454 | 47.48456 | -0.1277186 | 31200.14 | 25015.08
| 12.84629 | 4.092781 | 12.2315542 | 80.70517 | 5.543518 | 122958.9 | 62.25701 | 502.5391 | 0.5282285 | 5.3676401 | 44.75205 | -0.1137425 | 31200.14 | 25015.08
| 13.00889 | 4.097281 | 12.2425939 | 80.73387 | 5.548015 | 122895.4 | 62.34291 | 502.3676 | 0.4973788 | 5.3786798 | 38.10921 | -0.09977005 | 31200.14 | 25015.08
| 10.11443 | 4.092781 | 12.2535325 | 80.80025 | 5.543508 | 122827.4 | 62.12859 | 500.9922 | 0.4628835 | 5.3896184 | 29.1456 | -0.07474803 | 31200.14 | 25015.08
| 5.756462 | 4.097281 | 12.2645419 | 80.73268 | 5.548017 | 122757.5 | 62.42865 | 502.0467 | 0.4284366 | 5.4006278 | 19.21204 | -0.05531013 | 31200.14 | 25015.08
| 2.179005 | 4.092781 | 12.2754969 | 80.82739 | 5.543506 | 122692.7 | 62.15035 | 500.3153 | 0.3949353 | 5.4115828 | 9.427637 | -0.04420543 | 31200.14 | 25015.08
| -0.5203602 | 4.097281 | 12.2863068 | 80.83629 | 5.548005 | 122609.8 | 62.29122 | 500.3526 | 0.365382 | 5.4223927 | 2.835941 | -0.04416072 | 31200.14 | 25015.08
End of Data Index | -0.5528827 | 4.093281 | 12.2964327 | 80.80067 | 5.544008 | 122543.9 | 62.31047 | 500.336 | 0.3405378 | 5.4325186 | 0.5761057 | -0.0413668 | 31200.14 | 25015.08
| -0.4553151 | 4.096781 | 12.307391 | 80.77688 | 5.547514 | 122475.8 | 62.49016 | 500.7527 |  | 5.4434769 | 0.8221569 | -0.05786337 | 31200.14 | 25015.08
| 1.365944 | 4.093281 | 12.3183769 | 80.78719 | 5.544014 | 122411 | 62.4206 | 500.1874 |  | 5.4544628 | 0.176111 | -0.07708441 | 31200.14 | 25015.08
| 5.561328 | 4.096781 | 12.3292988 | 80.78744 | 5.547514 | 122309.8 | 62.56813 | 500.2149 |  | 5.4653847 | -0.1232148 | -0.08800766 | 31200.14 | 25015.08
| 5.756462 | 4.092781 | 12.3393345 | 80.72194 | 5.543521 | 122257.9 | 62.64487 | 500.6174 |  | 5.4754204 | -0.519263 | -0.09893735 | 31200.14 | 25015.08
| 10.30957 | 4.096281 | 12.3503258 | 80.79893 | 5.547015 | 122190.4 | 62.60351 | 499.7394 |  | 5.4864117 | -1.388666 | -0.1235886 | 31200.14 | 25015.08
| 12.09828 | 4.092781 | 12.3612238 | 80.84475 | 5.54351 | 122176.9 | 62.42462 | 498.8431 |  | 5.4973097 | -0.9342117 | -0.1482423 | 31200.14 | 25015.08
| 12.91133 | 4.096781 | 12.3712996 | 80.86034 | 5.547505 | 122150.5 | 62.50534 | 498.8939 |  | 5.5073855 | -0.1642215 | -0.1701469 | 31200.14 | 25015.08
| 12.81376 | 4.093281 | 12.3822964 | 80.87222 | 5.544007 | 122133.5 | 62.40327 | 498.4259 |  | 5.5183823 | 1.119897 | -0.1975141 | 31200.14 | 25015.08
| 11.41532 | 4.096781 | 12.393287 | 80.89378 | 5.547504 | 122142.1 | 62.43722 | 498.4456 |  | 5.5293729 | 1.25268 | -0.2276569 | 31200.14 | 25015.08
| 7.512662 | 4.093281 | 12.404109 | 80.92809 | 5.544 | 122148.4 | 62.272 | 497.7478 |  | 5.5401949 | 2.021185 | -0.2495636 | 31200.14 | 25015.08
| 3.642512 | 4.096781 | 12.415095 | 80.88856 | 5.547505 | 122162.3 | 62.43632 | 498.5609 |  | 5.5511809 | 2.059971 | -0.2605208 | 31200.14 | 25015.08
| -0.2276575 | 4.092781 | 12.4262603 | 80.8344 | 5.543512 | 122173.9 | 62.44919 | 498.9687 |  | 5.5623462 | 1.063762 | -0.274206 | 31200.14 | 25015.08
| -0.8455854 | 4.096281 | 12.4370448 | 80.86451 | 5.547007 | 122182.4 | 62.46438 | 498.8782 |  | 5.5731307 | -0.2792312 | -0.2769215 | 31200.14 | 25015.08
| 0.9756744 | 4.092781 | 12.448003 | 80.94704 | 5.543498 | 122216.8 | 62.1769 | 497.6319 |  | 5.5840889 | -0.344399 | -0.2741929 | 31200.14 | 25015.08
| 1.365944 | 4.096781 | 12.458015 | 80.87563 | 5.547503 | 122242.7 | 62.41552 | 498.9203 |  | 5.5941009 | -0.04140087 | -0.2632379 | 31200.14 | 25015.08
| 3.90269 | 4.092281 | 12.4689154 | 80.83621 | 5.543011 | 122298 | 62.35734 | 499.2058 |  | 5.6050013 | -0.02892172 | -0.2495756 | 31200.14 | 25015.08
| 8.68346 | 4.096781 | 12.4798853 | 80.93595 | 5.547499 | 122366 | 62.20901 | 498.4464 |  | 5.6159712 | -0.3317097 | -0.2304549 | 31200.14 | 25015.08
| 11.51288 | 4.092281 | 12.4907507 | 81.00245 | 5.54299 | 122454.7 | 61.90097 | 497.4623 |  | 5.6268366 | 1.130776 | -0.2085969 | 31200.14 | 25015.08
| 11.74054 | 4.096281 | 12.5008481 | 80.8907 | 5.547001 | 122508 | 62.20949 | 499.3295 |  | 5.636934 | 1.696723 | -0.1866842 | 31200.14 | 25015.08
| 11.54541 | 4.092281 | 12.5108637 | 80.91824 | 5.542998 | 122554.6 | 62.02356 | 498.7774 |  | 5.6469496 | 1.248808 | -0.1757281 | 31200.14 | 25015.08
| 13.33412 | 4.096781 | 12.521866 | 80.92248 | 5.5475 | 122590 | 62.10326 | 499.161 |  | 5.6579519 | 0.8395419 | -0.1702529 | 31200.14 | 25015.08
| 11.8381 | 4.092281 | 12.5328242 | 80.89833 | 5.543003 | 122638.7 | 62.01644 | 499.2362 |  | 5.6689101 | 0.6981893 | -0.1592918 | 31200.14 | 25015.08
| 9.821735 | 4.096781 | 12.5436853 | 80.93073 | 5.547498 | 122679.5 | 62.03161 | 499.2726 |  | 5.6797712 | 0.403898 | -0.1483276 | 31200.14 | 25015.08
| 5.626373 | 4.092781 | 12.554617 | 80.79229 | 5.543515 | 122731 | 62.20392 | 500.86 |  | 5.6907029 | -0.7541068 | -0.1373667 | 31200.14 | 25015.08
| 1.723691 | 4.096281 | 12.5657128 | 80.85724 | 5.547007 | 122739.2 | 62.14332 | 500.3201 |  | 5.7017987 | -1.99971 | -0.1346065 | 31200.14 | 25015.08
| -0.5203602 | 4.092781 | 12.5767316 | 80.94813 | 5.543496 | 122765.9 | 61.84475 | 498.9486 |  | 5.7128175 | -1.090008 | -0.1318594 | 31200.14 | 25015.08
| 0.2276575 | 4.096281 | 12.5876569 | 80.92649 | 5.546998 | 122773.5 | 61.97231 | 499.5165 |  | 5.7237428 | -0.2993708 | -0.1263532 | 31200.14 | 25015.08
| 3.34981 | 4.092781 | 12.5986387 | 80.91289 | 5.543501 | 122780 | 61.91257 | 499.4331 |  | 5.7347246 | -0.05367536 | -0.1318278 | 31200.14 | 25015.08
| 7.219963 | 4.096281 | 12.6095548 | 80.91344 | 5.547 | 122826.1 | 61.96923 | 499.8113 |  | 5.7456407 | 0.3869957 | -0.1318531 | 31200.14 | 25015.08
| 10.96001 | 4.092781 | 12.6205961 | 80.9127 | 5.543501 | 122871.2 | 61.85873 | 499.6578 |  | 5.756682 | 0.6796574 | -0.1318721 | 31200.14 | 25015.08
| 12.84629 | 4.096281 | 12.6314949 | 80.89753 | 5.547002 | 122903.1 | 61.95775 | 500.203 |  | 5.7675808 | 0.9048901 | -0.1373799 | 31200.14 | 25015.08
| 12.97637 | 4.092781 | 12.6425226 | 80.93608 | 5.543498 | 122953.3 | 61.75947 | 499.5594 |  | 5.7786085 | 0.2833403 | -0.1483987 | 31200.14 | 25015.08
| 11.44784 | 4.096281 | 12.6535006 | 80.99685 | 5.54699 | 122996.9 | 61.68757 | 499.1625 |  | 5.7895865 | 0.2445575 | -0.1676677 | 31200.14 | 25015.08
| 10.7974 | 4.093281 | 12.6635131 | 80.96709 | 5.54399 | 123050.6 | 61.64718 | 499.4399 |  | 5.799599 | 1.318582 | -0.1814544 | 31200.14 | 25015.08
| 6.89474 | 4.096781 | 12.6743703 | 81.00118 | 5.547488 | 123113.2 | 61.62171 | 499.4301 |  | 5.8104562 | 1.627457 | -0.1925162 | 31200.14 | 25015.08
| 2.601796 | 4.093281 | 12.6853102 | 81.00751 | 5.543988 | 123168.4 | 61.49114 | 499.2131 |  | 5.8213961 | 1.715186 | -0.1980641 | 31200.14 | 25015.08
| 3.024587 | 4.097281 | 12.6954166 | 81.00238 | 5.547985 | 123209.6 | 61.57445 | 499.6892 |  | 5.8315025 | 2.113562 | -0.1981022 | 31200.14 | 25015.08

## Test 334
Markers | Displacement | Force | Time | DEPTH | LOAD | STIFFNESS | HARDNESS | MODULUS | hdotOverh | Time On Sample | Velocity | Dyn. Phase | X Axis Position | Y Axis Position
| nm | mN | s | nm | mN | N/m | GPa | GPa | 1/s | s | nm/s | degrees | Âµm | Âµm
Surface Index | -21.1399 | -0.698944 | 6.9227526 | 0 | 0.0004126427 |  |  |  |  | 0 | 1008.494 |  | 31200.14 | 25020.0795
| -22.08308 | -0.6988252 | 6.9237103 | -0.9432962 | 0.0004306283 |  |  |  |  | 0.0009577 | 1008.212 |  | 31200.14 | 25020.0795
| -21.10737 | -0.6986957 | 6.9247558 | 0.03227582 | 0.0004661092 |  |  |  |  | 0.0020032 | 1007.784 |  | 31200.14 | 25020.0795
| -20.87971 | -0.6985606 | 6.9258451 | 0.2598055 | 0.0005200868 |  |  |  |  | 0.0030925 | 1007.089 |  | 31200.14 | 25020.0795
| -20.65205 | -0.6984535 | 6.9267097 | 0.4873627 | 0.0005757923 |  |  |  |  | 0.0039571 | 1006.023 |  | 31200.14 | 25020.0795
| -20.52195 | -0.6983235 | 6.9277582 | 0.617328 | 0.0006701655 |  |  |  |  | 0.0050056 | 1004.673 |  | 31200.14 | 25020.0795
| -21.10737 | -0.6981959 | 6.9287875 | 0.03178022 | 0.0007811175 |  |  |  |  | 0.0060349 | 1002.694 |  | 31200.14 | 25020.0795
| -21.0098 | -0.6980762 | 6.9297531 | 0.1292323 | 0.0008880214 |  |  |  |  | 0.0070005 | 999.8895 |  | 31200.14 | 25020.0795
| -21.0098 | -0.6979492 | 6.9307777 | 0.1291063 | 0.001004403 |  |  |  |  | 0.0080251 | 996.3535 |  | 31200.14 | 25020.0795
| -21.10737 | -0.6978415 | 6.9316463 | 0.0314288 | 0.001101287 |  |  |  |  | 0.0088937 | 991.9744 |  | 31200.14 | 25020.0795
| -20.65205 | -0.6977075 | 6.932728 | 0.4866229 | 0.001226711 |  |  |  |  | 0.0099754 | 986.9129 |  | 31200.14 | 25020.0795
| -20.81466 | -0.6975834 | 6.9337291 | 0.3238835 | 0.001341943 |  |  |  |  | 0.0109765 | 980.9716 |  | 31200.14 | 25020.0795
| -20.52195 | -0.6974559 | 6.9347578 | 0.6164676 | 0.001464645 |  |  |  |  | 0.0120052 | 974.307 |  | 31200.14 | 25020.0795
| -20.71709 | -0.6973297 | 6.9357754 | 0.4212026 | 0.001581521 |  |  |  |  | 0.0130228 | 966.8725 |  | 31200.14 | 25020.0795
| -21.10737 | -0.6972077 | 6.93676 | 0.0308002 | 0.001697193 |  |  |  |  | 0.0140074 | 958.6677 |  | 31200.14 | 25020.0795
| -20.13167 | -0.6970847 | 6.9377518 | 1.006379 | 0.001814199 |  |  |  |  | 0.0149992 | 949.7535 |  | 31200.14 | 25020.0795
| -20.68457 | -0.6969599 | 6.9387591 | 0.4533579 | 0.001931843 |  |  |  |  | 0.0160065 | 940.0857 |  | 31200.14 | 25020.0795
| -20.45691 | -0.6968368 | 6.9397519 | 0.6808993 | 0.00205274 |  |  |  |  | 0.0169993 | 929.7744 |  | 31200.14 | 25020.0795
| -20.29429 | -0.6967187 | 6.9407049 | 0.8433984 | 0.002165698 |  |  |  |  | 0.0179523 | 918.8407 |  | 31200.14 | 25020.0795
| -20.78214 | -0.6966013 | 6.9416522 | 0.3554331 | 0.002279512 |  |  |  |  | 0.0188996 | 907.379 |  | 31200.14 | 25020.0795
| -20.61952 | -0.6964733 | 6.9426843 | 0.5179225 | 0.002403918 |  |  |  |  | 0.0199317 | 895.4659 |  | 31200.14 | 25020.0795
| -20.61952 | -0.6963426 | 6.9437394 | 0.5177928 | 0.002528409 |  |  |  |  | 0.0209868 | 883.076 |  | 31200.14 | 25020.0795
| -20.71709 | -0.6962136 | 6.94478 | 0.4200957 | 0.00265455 |  |  |  |  | 0.0220274 | 870.1587 |  | 31200.14 | 25020.0795
| -20.87971 | -0.6961015 | 6.9456841 | 0.2573667 | 0.002765534 |  |  |  |  | 0.0229315 | 856.6915 |  | 31200.14 | 25020.0795
| -20.32681 | -0.6959704 | 6.9467415 | 0.8101343 | 0.002893918 |  |  |  |  | 0.0239889 | 842.8186 |  | 31200.14 | 25020.0795
| -20.32681 | -0.6958631 | 6.9476075 | 0.8100279 | 0.002997214 |  |  |  |  | 0.0248549 | 828.5144 |  | 31200.14 | 25020.0795
| -20.35934 | -0.6957226 | 6.9487406 | 0.777365 | 0.003135341 |  |  |  |  | 0.025988 | 813.8725 |  | 31200.14 | 25020.0795
| -20.22924 | -0.6956072 | 6.9496716 | 0.9073433 | 0.003246093 |  |  |  |  | 0.026919 | 798.7333 |  | 31200.14 | 25020.0795
| -20.0341 | -0.6954799 | 6.9506992 | 1.102357 | 0.003368859 |  |  |  |  | 0.0279466 | 783.3451 |  | 31200.14 | 25020.0795
| -20.06663 | -0.6953573 | 6.9516881 | 1.069712 | 0.003490114 |  |  |  |  | 0.0289355 | 767.7143 |  | 31200.14 | 25020.0795
| -20.19672 | -0.6952349 | 6.9526756 | 0.9394975 | 0.003609232 |  |  |  |  | 0.029923 | 751.8297 |  | 31200.14 | 25020.0795
| -20.0341 | -0.6951092 | 6.9536896 | 1.101989 | 0.00373448 |  |  |  |  | 0.030937 | 735.6869 |  | 31200.14 | 25020.0795
| -20.22924 | -0.6949885 | 6.9546631 | 0.9067297 | 0.003853426 |  |  |  |  | 0.0319105 | 719.1653 |  | 31200.14 | 25020.0795
| -19.96906 | -0.6948679 | 6.9556361 | 1.166797 | 0.003970827 |  |  |  |  | 0.0328835 | 702.3772 |  | 31200.14 | 25020.0795
| -20.19672 | -0.6947326 | 6.9567276 | 0.9389995 | 0.004104559 |  |  |  |  | 0.033975 | 685.3878 |  | 31200.14 | 25020.0795
| -19.41616 | -0.6946122 | 6.957699 | 1.719439 | 0.004223886 |  |  |  |  | 0.0349464 | 668.1052 |  | 31200.14 | 25020.0795
| -20.39186 | -0.6944973 | 6.958626 | 0.7436263 | 0.004335665 |  |  |  |  | 0.0358734 | 650.7051 |  | 31200.14 | 25020.0795
| -20.19672 | -0.6943707 | 6.9596473 | 0.9386405 | 0.004460536 |  |  |  |  | 0.0368947 | 633.1809 |  | 31200.14 | 25020.0795
| -20.22924 | -0.6942353 | 6.9607398 | 0.9059827 | 0.00459319 |  |  |  |  | 0.0379872 | 615.3822 |  | 31200.14 | 25020.0795
| -20.32681 | -0.694112 | 6.9617345 | 0.8082913 | 0.004714603 |  |  |  |  | 0.0389819 | 597.3562 |  | 31200.14 | 25020.0795
| -20.0341 | -0.6939941 | 6.9626857 | 1.100883 | 0.004829622 |  |  |  |  | 0.0399331 | 579.0523 |  | 31200.14 | 25020.0795
| -20.13167 | -0.6938795 | 6.9636104 | 1.0032 | 0.004941156 |  |  |  |  | 0.0408578 | 560.6363 |  | 31200.14 | 25020.0795
| -19.87149 | -0.6937454 | 6.964692 | 1.263253 | 0.005071137 |  |  |  |  | 0.0419394 | 542.293 |  | 31200.14 | 25020.0795
| -19.48121 | -0.6936268 | 6.9656492 | 1.653414 | 0.005186699 |  |  |  |  | 0.0428966 | 523.8472 |  | 31200.14 | 25020.0795
| -19.80644 | -0.6934981 | 6.9666873 | 1.328055 | 0.00531237 |  |  |  |  | 0.0439347 | 505.6334 |  | 31200.14 | 25020.0795
| -19.64383 | -0.6933755 | 6.9676761 | 1.490549 | 0.005430607 |  |  |  |  | 0.0449235 | 487.4041 |  | 31200.14 | 25020.0795
| -19.96906 | -0.6932551 | 6.9686473 | 1.165198 | 0.00554558 |  |  |  |  | 0.0458947 | 469.2824 |  | 31200.14 | 25020.0795
| -19.90401 | -0.6931322 | 6.9696388 | 1.230121 | 0.005663831 |  |  |  |  | 0.0468862 | 451.2977 |  | 31200.14 | 25020.0795
| -19.90401 | -0.6930095 | 6.9706288 | 1.229999 | 0.005783779 |  |  |  |  | 0.0478762 | 433.4466 |  | 31200.14 | 25020.0795
| -19.90401 | -0.6928832 | 6.9716476 | 1.229874 | 0.005907458 |  |  |  |  | 0.048895 | 415.7506 |  | 31200.14 | 25020.0795
| -19.96906 | -0.6927635 | 6.9726135 | 1.16471 | 0.006026143 |  |  |  |  | 0.0498609 | 398.2008 |  | 31200.14 | 25020.0795
| -20.0341 | -0.6926353 | 6.9736474 | 1.099536 | 0.006154299 |  |  |  |  | 0.0508948 | 380.8083 |  | 31200.14 | 25020.0795
| -19.90401 | -0.6925117 | 6.9746449 | 1.229506 | 0.00627606 |  |  |  |  | 0.0518923 | 363.5733 |  | 31200.14 | 25020.0795
| -19.87149 | -0.6923887 | 6.9756373 | 1.261907 | 0.006395865 |  |  |  |  | 0.0528847 | 346.4843 |  | 31200.14 | 25020.0795
| -19.41616 | -0.6922634 | 6.9766479 | 1.717109 | 0.006516564 |  |  |  |  | 0.0538953 | 329.6654 |  | 31200.14 | 25020.0795
| -19.87149 | -0.6921387 | 6.9776537 | 1.261659 | 0.006639674 |  |  |  |  | 0.0549011 | 312.9789 |  | 31200.14 | 25020.0795
| -19.70887 | -0.6920178 | 6.9786296 | 1.424156 | 0.006759959 |  |  |  |  | 0.055877 | 296.5214 |  | 31200.14 | 25020.0795
| -19.57878 | -0.691899 | 6.9795878 | 1.554132 | 0.006876247 |  |  |  |  | 0.0568352 | 280.3201 |  | 31200.14 | 25020.0795
SurfaceFindCoarse | -19.54625 | -0.6917666 | 6.9806561 | 1.586524 | 0.007007745 |  |  |  |  | 0.0579035 | 264.3342 |  | 31200.14 | 25020.0795
| -19.67635 | -0.6919689 | 6.992641 | 2.013639 | 0.006902471 |  |  |  |  | 0.0698884 | 105.066 | 95.5412 | 31200.14 | 25020.0795
| -19.80644 | -0.6920814 | 7.002656 | 1.993356 | 0.006897217 |  |  |  |  | 0.0799034 | 31.54302 | 98.41081 | 31200.14 | 25020.0795
| -19.90401 | -0.6922054 | 7.0136528 | 1.887473 | 0.006902287 |  |  |  |  | 0.0909002 | 17.239 | 98.24107 | 31200.14 | 25020.0795
| -19.48121 | -0.6923303 | 7.0246775 | 1.895903 | 0.006893121 |  |  |  |  | 0.1019249 | 12.39083 | 96.53404 | 31200.14 | 25020.0795
| -19.41616 | -0.6924548 | 7.035664 | 1.913787 | 0.006886091 |  |  |  |  | 0.1129114 | 8.286752 | 96.76495 | 31200.14 | 25020.0795
| -19.48121 | -0.692579 | 7.0466204 | 1.806783 | 0.006893756 |  |  |  |  | 0.1238678 | 4.779526 | 100.4217 | 31200.14 | 25020.0795
End Of Dynamic Ramp | -19.35112 | -0.692703 | 7.0575927 | 1.780512 | 0.006891521 |  |  |  |  | 0.1348401 | 2.142105 | 107.1589 | 31200.14 | 25020.0795
| -19.67635 | -0.692749 | 7.0733794 | 1.637916 | 0.006906371 |  |  |  |  | 0.1506268 | 0.7429344 |  | 31200.14 | 25020.0795
| -19.22102 | -0.692749 | 7.0843612 | 1.652378 | 0.00690072 |  |  |  |  | 0.1616086 | 0.1073982 |  | 31200.14 | 25020.0795
| -19.64383 | -0.692749 | 7.0943982 | 1.639133 | 0.006900479 |  |  |  |  | 0.1716456 | 0.2949468 |  | 31200.14 | 25020.0795
| -19.57878 | -0.692749 | 7.10519 | 1.682691 | 0.006896511 |  |  |  |  | 0.1824374 | 0.1830546 |  | 31200.14 | 25020.0795
| -19.54625 | -0.692603 | 7.1151902 | 1.745509 | 0.00703623 |  |  |  |  | 0.1924376 | 0.7074804 |  | 31200.14 | 25020.0795
| -19.35112 | -0.692603 | 7.1252039 | 1.702895 | 0.007042443 |  |  |  |  | 0.2024513 | 1.614444 |  | 31200.14 | 25020.0795
| -19.05841 | -0.692603 | 7.1361097 | 1.743319 | 0.007038795 |  |  |  |  | 0.2133571 | 1.86583 |  | 31200.14 | 25020.0795
| -19.51373 | -0.692603 | 7.146153 | 1.685193 | 0.007047172 |  |  |  |  | 0.2234004 | 1.597439 |  | 31200.14 | 25020.0795
| -19.25355 | -0.692603 | 7.1570449 | 1.771928 | 0.007038034 |  |  |  |  | 0.2342923 | 0.9375505 | 9.814786 | 31200.14 | 25020.0795
| -19.54625 | -0.692603 | 7.1670994 | 1.745789 | 0.007042282 |  |  |  |  | 0.2443468 | 0.4766763 | 7.098405 | 31200.14 | 25020.0795
| -19.67635 | -0.692603 | 7.1780914 | 1.752152 | 0.007042763 |  |  |  |  | 0.2553388 | -0.08073775 | 3.878525 | 31200.14 | 25020.0795
| -19.1885 | -0.692603 | 7.189047 | 1.878559 | 0.007028013 |  |  |  |  | 0.2662944 | -0.3177563 | 1.82409 | 31200.14 | 25020.0795
| -19.05841 | -0.692603 | 7.1990517 | 1.856809 | 0.0070311 |  |  |  |  | 0.2762991 | 0.819676 | -0.5272468 | 31200.14 | 25020.0795
| -19.64383 | -0.692603 | 7.2099544 | 1.795713 | 0.007039236 |  |  |  |  | 0.2872018 | 0.8687548 | -3.376368 | 31200.14 | 25020.0795
| -19.54625 | -0.692603 | 7.2209623 | 1.775774 | 0.007042082 |  |  |  |  | 0.2982097 | 0.684413 | -6.086351 | 31200.14 | 25020.0795
| -19.22102 | -0.692603 | 7.2319717 | 1.81307 | 0.007037713 |  |  |  |  | 0.3092191 | 0.1510858 | -8.610798 | 31200.14 | 25020.0795
| -19.41616 | -0.692603 | 7.2428355 | 1.94027 | 0.007022081 |  |  |  |  | 0.3200829 | 0.7429746 | -10.42071 | 31200.14 | 25020.0795
| -19.35112 | -0.692603 | 7.2537612 | 1.889713 | 0.007028013 |  |  |  |  | 0.3310086 | 1.183358 | -11.63363 | 31200.14 | 25020.0795
| -19.48121 | -0.692603 | 7.2638362 | 1.852627 | 0.007032302 |  |  |  |  | 0.3410836 | 0.6775369 | -11.96621 | 31200.14 | 25020.0795
| -18.73317 | -0.692603 | 7.2747956 | 1.901902 | 0.00702621 |  |  |  |  | 0.352043 | 1.363257 | -11.37609 | 31200.14 | 25020.0795
| -19.51373 | -0.692603 | 7.2858034 | 1.792292 | 0.007039517 |  |  |  |  | 0.3630508 | 1.489311 | -9.938842 | 31200.14 | 25020.0795
| -19.67635 | -0.692603 | 7.2966755 | 1.75382 | 0.007044286 |  |  |  |  | 0.3739229 | -0.1535057 | -8.178128 | 31200.14 | 25020.0795
| -19.87149 | -0.692603 | 7.3076113 | 1.755894 | 0.007043965 |  |  |  |  | 0.3848587 | -1.574045 | -5.812482 | 31200.14 | 25020.0795
| -19.41616 | -0.692603 | 7.3185872 | 1.729502 | 0.007047172 |  |  |  |  | 0.3958346 | -2.743213 | -4.109998 | 31200.14 | 25020.0795
| -19.74139 | -0.692603 | 7.328716 | 1.719325 | 0.007048334 |  |  |  |  | 0.4059634 | -2.732384 | -2.400214 | 31200.14 | 25020.0795
| -19.57878 | -0.692603 | 7.339606 | 1.726828 | 0.007047292 |  |  |  |  | 0.4168534 | -2.394204 | -0.5208563 | 31200.14 | 25020.0795
| -18.83074 | -0.692603 | 7.3505623 | 1.821564 | 0.007035669 |  |  |  |  | 0.4278097 | -1.668278 | 0.5208563 | 31200.14 | 25020.0795
| -19.35112 | -0.692603 | 7.3605636 | 1.784389 | 0.007040038 |  |  |  |  | 0.437811 | 0.07390316 | 1.57655 | 31200.14 | 25020.0795
| -19.51373 | -0.692603 | 7.371514 | 1.716401 | 0.007048254 |  |  |  |  | 0.4487614 | 0.5733084 | 2.311928 | 31200.14 | 25020.0795
| -19.38364 | -0.692603 | 7.3815468 | 1.781444 | 0.007040158 |  |  |  |  | 0.4587942 | 0.3007355 | 2.319122 | 31200.14 | 25020.0795
| -19.54625 | -0.692603 | 7.3923628 | 1.771755 | 0.00704132 |  |  |  |  | 0.4696102 | 0.9259094 | 1.795518 | 31200.14 | 25020.0795
| -19.41616 | -0.692603 | 7.40245 | 1.772275 | 0.00704128 |  |  |  |  | 0.4796974 | 0.7803603 | 1.249243 | 31200.14 | 25020.0795
| -19.02588 | -0.692603 | 7.4124502 | 1.788868 | 0.007039276 |  |  |  |  | 0.4896976 | 0.4097427 | 0.8896146 | 31200.14 | 25020.0795
| -19.57878 | -0.692603 | 7.4233825 | 1.894589 | 0.00702633 |  |  |  |  | 0.5006299 | 0.4060467 | 0.8923854 | 31200.14 | 25020.0795
| -19.35112 | -0.692603 | 7.43442 | 1.825775 | 0.007034867 |  |  |  |  | 0.5116674 | 0.9733165 | 0.5321436 | 31200.14 | 25020.0795
| -18.83074 | -0.692603 | 7.4453353 | 1.862013 | 0.007030659 |  |  |  |  | 0.5225827 | 1.662185 | 0.3482983 | 31200.14 | 25020.0795
End Of Dynamic Ramp Hold | -19.22102 | -0.692603 | 7.4553751 | 1.855585 | 0.00703146 | 80048.81 | -0.3022642 |  |  | 0.5326225 | 1.598777 | 0.3461939 | 31200.14 | 25020.0795
| -19.90401 | -0.6916842 | 7.4735342 | 1.831136 | 0.008104269 | 87973.15 | -0.3435199 |  |  | 0.5507816 | 0.7679204 | 0.1690136 | 31200.14 | 25020.0795
| -19.48121 | -0.6906697 | 7.4836792 | 1.937379 | 0.009300893 | 114689.7 | -0.4177591 |  |  | 0.5609266 | 0.5750612 | 0.1690136 | 31200.14 | 25020.0795
| -18.86327 | -0.6895792 | 7.4945846 | 1.981644 | 0.01060541 | 154103 | -0.4893241 |  |  | 0.571832 | 1.061395 | 0 | 31200.14 | 25020.0795
| -18.99336 | -0.6884941 | 7.5054352 | 2.192168 | 0.0118758 | 238869.4 | -0.6129401 |  |  | 0.5826826 | 2.862494 | 0.1720589 | 31200.14 | 25020.0795
| -18.60308 | -0.6874805 | 7.5155712 | 2.240681 | 0.01308064 | 294369.6 | -0.6929372 |  |  | 0.5928186 | 4.78286 | 0 | 31200.14 | 25020.0795
| -18.50551 | -0.6863813 | 7.5265633 | 2.429799 | 0.01437281 | 323622 | -0.8362897 |  |  | 0.6038107 | 7.294117 | -0.5130828 | 31200.14 | 25020.0795
| -18.57056 | -0.6853785 | 7.5365913 | 2.490825 | 0.01556771 | 309255.4 | -0.9316512 |  |  | 0.6138387 | 9.676147 | -0.507029 | 31200.14 | 25020.0795
| -18.34289 | -0.6843244 | 7.5471319 | 2.698046 | 0.01680167 | 292739.8 | -1.112269 |  |  | 0.6243793 | 11.12791 | -0.5011165 | 31200.14 | 25020.0795
| -18.50551 | -0.6832815 | 7.5575609 | 2.754914 | 0.01803732 | 242152.9 | -1.220848 |  |  | 0.6348083 | 11.64315 | -0.4896956 | 31200.14 | 25020.0795
| -18.37542 | -0.6822219 | 7.5681577 | 2.860078 | 0.01929819 | 186257.3 | -1.362443 |  |  | 0.6454051 | 11.89309 | 0.1574056 | 31200.14 | 25020.0795
| -18.24533 | -0.6812175 | 7.5782012 | 2.921873 | 0.02049593 | 143552.9 | -1.471066 |  |  | 0.6554486 | 11.00012 | 0.9022211 | 31200.14 | 25020.0795
| -18.50551 | -0.6801309 | 7.5890675 | 3.031818 | 0.02178456 | 110761.7 | -1.62013 |  |  | 0.6663149 | 10.62571 | 1.984703 | 31200.14 | 25020.0795
| -18.2128 | -0.679018 | 7.600196 | 3.253302 | 0.02308563 | 89197.47 | -1.879907 |  |  | 0.6774434 | 10.11311 | 3.194589 | 31200.14 | 25020.0795
| -18.27785 | -0.6779321 | 7.6110553 | 3.368557 | 0.02437501 | 72868.07 | -2.047026 |  |  | 0.6883027 | 10.52515 | 4.332314 | 31200.14 | 25020.0795
| -18.18028 | -0.6769209 | 7.6211676 | 3.395124 | 0.02558328 | 62975.76 | -2.117817 |  |  | 0.698415 | 10.27851 | 5.110418 | 31200.14 | 25020.0795
| -18.18028 | -0.6758275 | 7.6321011 | 3.345804 | 0.0269043 | 54934.69 | -2.100531 |  |  | 0.7093485 | 9.266777 | 5.635232 | 31200.14 | 25020.0795
| -17.43225 | -0.6747248 | 7.6431287 | 3.576475 | 0.028196 | 48621.75 | -2.398076 |  |  | 0.7203761 | 8.020652 | 6.061789 | 31200.14 | 25020.0795
| -17.72495 | -0.6736379 | 7.6539968 | 3.702324 | 0.02948038 | 43936.08 | -2.585507 |  |  | 0.7312442 | 8.22858 | 6.340192 | 31200.14 | 25020.0795
| -16.78178 | -0.67254 | 7.6649758 | 3.818812 | 0.03078366 | 40860.36 | -2.780542 |  |  | 0.7422232 | 7.838898 | 6.182189 | 31200.14 | 25020.0795
| -17.07449 | -0.6715398 | 7.6749784 | 3.924887 | 0.03196939 | 38669.17 | -2.968971 |  |  | 0.7522258 | 7.741405 | 5.651052 | 31200.14 | 25020.0795
| -16.91188 | -0.6704397 | 7.6859795 | 4.031258 | 0.03327449 | 36899.91 | -3.176411 |  |  | 0.7632269 | 8.593994 | 5.001664 | 31200.14 | 25020.0795
| -16.74926 | -0.6693581 | 7.6967955 | 4.113148 | 0.03456135 | 35139.81 | -3.336967 |  |  | 0.7740429 | 9.950281 | 4.230613 | 31200.14 | 25020.0795
| -16.61917 | -0.6683474 | 7.7069021 | 4.150244 | 0.03576657 | 33690.09 | -3.412559 |  |  | 0.7841495 | 9.807606 | 3.384114 | 31200.14 | 25020.0795
| -16.8143 | -0.6672634 | 7.7177426 | 4.193944 | 0.03706562 | 32469.03 | -3.504981 |  |  | 0.79499 | 8.147997 | 2.385944 | 31200.14 | 25020.0795
| -17.43225 | -0.666254 | 7.7278359 | 4.244701 | 0.03826888 | 31658.44 | -3.619421 |  |  | 0.8050833 | 6.80677 | 1.612552 | 31200.14 | 25020.0795
| -17.10701 | -0.6651564 | 7.7388126 | 4.390269 | 0.03956278 | 30893.77 | -3.937293 |  |  | 0.81606 | 6.444477 | 0.7475893 | 31200.14 | 25020.0795
| -17.56234 | -0.6640519 | 7.7498575 | 4.438337 | 0.0408818 | 30255.6 | -4.057436 |  |  | 0.8271049 | 5.702948 | 0.1318658 | 31200.14 | 25020.0795
| -17.39972 | -0.662963 | 7.7607458 | 4.423147 | 0.04219206 | 29426.56 | -4.011824 |  |  | 0.8379932 | 5.267991 | -0.2543636 | 31200.14 | 25020.0795
| -17.26963 | -0.6618519 | 7.7718568 | 4.620093 | 0.04349464 | 28801.35 | -4.471732 |  |  | 0.8491042 | 5.322025 | -0.4317146 | 31200.14 | 25020.0795
| -16.48907 | -0.6607764 | 7.7826119 | 4.697938 | 0.04477823 | 28148.82 | -4.64948 |  |  | 0.8598593 | 6.127681 | -0.4182099 | 31200.14 | 25020.0795
| -16.74926 | -0.6597623 | 7.792753 | 4.885354 | 0.04596568 | 27669.87 | -5.159984 |  |  | 0.8700004 | 7.098624 | -0.2329084 | 31200.14 | 25020.0795
| -16.35898 | -0.6586691 | 7.8036853 | 4.901724 | 0.04727447 | 27276.69 | -5.191194 |  |  | 0.8809327 | 8.131313 | -0.1135693 | 31200.14 | 25020.0795
| -15.9687 | -0.6576638 | 7.8137378 | 4.974617 | 0.04847037 | 27139.52 | -5.427382 |  |  | 0.8909852 | 8.154448 | 0.167531 | 31200.14 | 25020.0795
| -15.80609 | -0.6565648 | 7.8247282 | 5.023611 | 0.04978281 | 26821.88 | -5.562645 |  |  | 0.9019756 | 8.512122 | 0.5996485 | 31200.14 | 25020.0795
| -15.83861 | -0.6554678 | 7.8356987 | 5.070299 | 0.05109407 | 26502.72 | -5.685109 |  |  | 0.9129461 | 7.753237 | 1.010684 | 31200.14 | 25020.0795
| -16.13132 | -0.6543726 | 7.8466502 | 5.194121 | 0.05239047 | 26180.66 | -6.072317 |  |  | 0.9238976 | 6.611159 | 1.608426 | 31200.14 | 25020.0795
| -16.13132 | -0.6533712 | 7.856664 | 5.274799 | 0.05358028 | 25908.76 | -6.325015 |  |  | 0.9339114 | 6.155354 | 1.878709 | 31200.14 | 25020.0795
| -16.0988 | -0.65228 | 7.8675765 | 5.296133 | 0.05488709 | 25663.71 | -6.357194 |  |  | 0.9448239 | 5.709124 | 2.185422 | 31200.14 | 25020.0795
| -16.65169 | -0.6512768 | 7.8776083 | 5.327894 | 0.05608684 | 25446.27 | -6.42942 |  |  | 0.9548557 | 5.501212 | 2.337306 | 31200.14 | 25020.0795
| -16.48907 | -0.6501845 | 7.8885308 | 5.303414 | 0.05740167 | 25229.98 | -6.285616 |  |  | 0.9657782 | 4.663071 | 2.29061 | 31200.14 | 25020.0795
| -16.29393 | -0.6491712 | 7.8986647 | 5.338231 | 0.05861226 | 24974.92 | -6.34776 |  |  | 0.9759121 | 3.704559 | 2.197209 | 31200.14 | 25020.0795
| -16.48907 | -0.6481161 | 7.9092154 | 5.49253 | 0.05985681 | 24590.69 | -6.829586 |  |  | 0.9864628 | 3.502018 | 2.006356 | 31200.14 | 25020.0795
| -16.0988 | -0.6470816 | 7.9195604 | 5.54867 | 0.06109142 | 24355.8 | -6.97259 |  |  | 0.9968078 | 3.169646 | 1.919561 | 31200.14 | 25020.0795
| -16.19636 | -0.6459846 | 7.9305301 | 5.57466 | 0.06240188 | 24117.07 | -6.982925 |  |  | 1.0077775 | 3.469676 | 1.70655 | 31200.14 | 25020.0795
| -16.9444 | -0.6448826 | 7.9415505 | 5.585124 | 0.06371576 | 23937.54 | -6.943573 |  |  | 1.0187979 | 3.960258 | 1.505173 | 31200.14 | 25020.0795
| -15.5459 | -0.6438109 | 7.9522674 | 5.63537 | 0.06500483 | 23784.27 | -7.070598 |  |  | 1.0295148 | 4.156613 | 1.141536 | 31200.14 | 25020.0795
| -15.48086 | -0.6427137 | 7.9632392 | 5.725599 | 0.06630685 | 23609.99 | -7.355715 |  |  | 1.0404866 | 4.647013 | 0.789377 | 31200.14 | 25020.0795
| -15.22067 | -0.6416205 | 7.9741708 | 5.70294 | 0.06762207 | 23470.19 | -7.172568 |  |  | 1.0514182 | 3.726269 | 0.6125474 | 31200.14 | 25020.0795
| -14.96049 | -0.6405172 | 7.9852042 | 5.840246 | 0.06892707 | 23369.36 | -7.686304 |  |  | 1.0624516 | 3.157977 | 0.6428429 | 31200.14 | 25020.0795
| -15.05806 | -0.6394234 | 7.9961426 | 5.892556 | 0.07023179 | 23309.08 | -7.853056 |  |  | 1.07339 | 3.803478 | 0.6335143 | 31200.14 | 25020.0795
| -15.51338 | -0.638341 | 8.0069665 | 6.022832 | 0.07151312 | 23325.79 | -8.440319 |  |  | 1.0842139 | 4.818672 | 0.7044208 | 31200.14 | 25020.0795
| -15.1231 | -0.6373239 | 8.0171369 | 6.123588 | 0.07271805 | 23335.45 | -8.918053 |  |  | 1.0943843 | 5.749011 | 0.6189715 | 31200.14 | 25020.0795
| -15.9687 | -0.6362361 | 8.0280156 | 6.216507 | 0.07400736 | 23304.22 | -9.351654 |  |  | 1.105263 | 7.536039 | 0.6099121 | 31200.14 | 25020.0795
| -15.87113 | -0.635134 | 8.0390365 | 6.220644 | 0.07533131 | 23318.6 | -9.30313 |  |  | 1.1162839 | 7.860662 | 0.413545 | 31200.14 | 25020.0795
| -15.87113 | -0.6340408 | 8.049968 | 6.246495 | 0.07663965 | 23344.21 | -9.38625 |  |  | 1.1272154 | 7.298954 | 0.2225068 | 31200.14 | 25020.0795
| -16.29393 | -0.6330387 | 8.0599892 | 6.294095 | 0.07783484 | 23416.77 | -9.632637 |  |  | 1.1372366 | 6.039528 | 0.1834046 | 31200.14 | 25020.0795
| -15.5459 | -0.6319515 | 8.0708614 | 6.350435 | 0.07913064 | 23493.11 | -9.933993 |  |  | 1.1481088 | 5.136004 | 0.03624021 | 31200.14 | 25020.0795
| -15.80609 | -0.6309492 | 8.0808845 | 6.385725 | 0.08032943 | 23601.18 | -10.13966 |  |  | 1.1581319 | 4.045635 | -0.2152618 | 31200.14 | 25020.0795
| -16.0988 | -0.6298532 | 8.0918444 | 6.479553 | 0.08163211 | 23660.5 | -10.69346 |  |  | 1.1690918 | 3.416036 | -0.4246675 | 31200.14 | 25020.0795
| -14.89544 | -0.6287792 | 8.1025845 | 6.530363 | 0.08285867 | 23604.41 | -10.89348 |  |  | 1.1798319 | 3.470803 | -0.593175 | 31200.14 | 25020.0795
| -14.83039 | -0.6277684 | 8.1126918 | 6.531805 | 0.08412539 | 23786.18 | -10.93174 |  |  | 1.1899392 | 4.369834 | -0.6898617 | 31200.14 | 25020.0795
| -15.15563 | -0.6267534 | 8.1228419 | 6.616412 | 0.08533016 | 23912.92 | -11.5283 |  |  | 1.2000893 | 4.759156 | -0.717869 | 31200.14 | 25020.0795
| -14.57021 | -0.6256612 | 8.1337645 | 6.660575 | 0.08663579 | 24000.2 | -11.80433 |  |  | 1.2110119 | 4.304155 | -0.5742899 | 31200.14 | 25020.0795
| -14.50516 | -0.6245712 | 8.1446645 | 6.701872 | 0.08793941 | 24110.95 | -12.08511 |  |  | 1.2219119 | 4.06209 | -0.3342773 | 31200.14 | 25020.0795
| -14.40759 | -0.6235592 | 8.154784 | 6.770838 | 0.08913931 | 24195 | -12.58652 |  |  | 1.2320314 | 4.229929 | -0.09929934 | 31200.14 | 25020.0795
| -14.31003 | -0.6224642 | 8.1657338 | 6.788759 | 0.09045198 | 24261.65 | -12.64555 |  |  | 1.2429812 | 3.948024 | 0.1635149 | 31200.14 | 25020.0795
| -14.53769 | -0.621459 | 8.1757858 | 6.883271 | 0.0916437 | 24312.28 | -13.36595 |  |  | 1.2530332 | 4.17734 | 0.420334 | 31200.14 | 25020.0795
| -14.14741 | -0.620365 | 8.1867264 | 6.922571 | 0.09295341 | 24419.23 | -13.66222 |  |  | 1.2639738 | 4.479335 | 0.6081447 | 31200.14 | 25020.0795
| -14.57021 | -0.6192632 | 8.1977446 | 6.989938 | 0.09426245 | 24531.67 | -14.24189 |  |  | 1.274992 | 4.55355 | 0.8243429 | 31200.14 | 25020.0795
| -15.05806 | -0.6181807 | 8.2085688 | 7.018133 | 0.0955609 | 24602.59 | -14.40756 |  |  | 1.2858162 | 4.517507 | 0.8780275 | 31200.14 | 25020.0795
| -14.89544 | -0.6171655 | 8.218721 | 7.048485 | 0.09677319 | 24628.8 | -14.5557 |  |  | 1.2959684 | 4.485265 | 0.8680515 | 31200.14 | 25020.0795
| -14.99301 | -0.616071 | 8.2296662 | 7.093498 | 0.09808229 | 24665.39 | -14.84998 |  |  | 1.3069136 | 4.173531 | 0.7965745 | 31200.14 | 25020.0795
| -15.22067 | -0.6149787 | 8.2405896 | 7.175662 | 0.09938119 | 24676.24 | -15.51339 |  |  | 1.317837 | 4.095337 | 0.5750572 | 31200.14 | 25020.0795
| -15.02553 | -0.6139758 | 8.2506183 | 7.194975 | 0.1005802 | 24678.29 | -15.51665 |  |  | 1.3278657 | 3.696384 | 0.3889471 | 31200.14 | 25020.0795
| -14.50516 | -0.6128805 | 8.2615716 | 7.314889 | 0.1018769 | 24632.63 | -16.56951 |  |  | 1.338819 | 4.115863 | 0.1474412 | 31200.14 | 25020.0795
| -15.18815 | -0.6118733 | 8.2716428 | 7.29307 | 0.1030882 | 24647.32 | -16.10404 |  |  | 1.3488902 | 4.174729 | -0.1166325 | 31200.14 | 25020.0795
| -14.37507 | -0.6108188 | 8.2821885 | 7.378891 | 0.1043451 | 24643.37 | -16.85262 |  |  | 1.3594359 | 4.220293 | -0.3167071 | 31200.14 | 25020.0795
| -14.17993 | -0.6096766 | 8.2936103 | 7.411137 | 0.1057093 | 24684.57 | -17.02542 |  |  | 1.3708577 | 4.348269 | -0.4553965 | 31200.14 | 25020.0795
| -13.88723 | -0.6085819 | 8.3045576 | 7.485298 | 0.1070048 | 24700.43 | -17.69765 |  |  | 1.381805 | 4.445805 | -0.53467 | 31200.14 | 25020.0795
| -14.08236 | -0.6075223 | 8.3151529 | 7.595262 | 0.1082688 | 24831.92 | -19.12638 |  |  | 1.3924003 | 4.588042 | -0.5869118 | 31200.14 | 25020.0795
| -13.59452 | -0.6065222 | 8.3251547 | 7.591323 | 0.1094694 | 24961.86 | -19.00708 |  |  | 1.4024021 | 4.780335 | -0.6390632 | 31200.14 | 25020.0795
| -13.59452 | -0.6055173 | 8.3352035 | 7.703286 | 0.1106572 | 25133.74 | -20.72734 |  |  | 1.4124509 | 4.784015 | -0.5535652 | 31200.14 | 25020.0795
| -13.4319 | -0.6044204 | 8.3461724 | 7.715305 | 0.1119728 | 25372.6 | -21.0434 |  |  | 1.4234198 | 5.280143 | -0.4141791 | 31200.14 | 25020.0795
| -13.26929 | -0.6033199 | 8.3571773 | 7.845691 | 0.1132733 | 25653.1 | -23.63882 |  |  | 1.4344247 | 5.354473 | -0.2759891 | 31200.14 | 25020.0795
| -14.17993 | -0.6022262 | 8.3681144 | 7.877485 | 0.1145801 | 25961.17 | -24.60127 |  |  | 1.4453618 | 5.878506 | -0.1104496 | 31200.14 | 25020.0795
| -14.37507 | -0.6011305 | 8.3790716 | 7.876195 | 0.1158938 | 26297.37 | -24.95991 |  |  | 1.456319 | 5.740189 | 0.0276524 | 31200.14 | 25020.0795
| -14.37507 | -0.6000381 | 8.389995 | 7.987782 | 0.1171865 | 26598.19 | -27.91087 |  |  | 1.4672424 | 5.265091 | 0.1382617 | 31200.14 | 25020.0795
| -14.50516 | -0.5990318 | 8.4000584 | 8.05858 | 0.1183846 | 26883.13 | -30.20679 |  |  | 1.4773058 | 5.849706 | 0.1935661 | 31200.14 | 25020.0795
| -14.50516 | -0.5979473 | 8.4109033 | 8.067414 | 0.1196848 | 27131.82 | -30.63311 |  |  | 1.4881507 | 5.539508 | 0.248271 | 31200.14 | 25020.0795
| -14.14741 | -0.5968523 | 8.4218533 | 8.144276 | 0.1209857 | 27293.97 | -32.90802 |  |  | 1.4991007 | 5.340355 | 0.3016983 | 31200.14 | 25020.0795
| -13.98479 | -0.5958397 | 8.4319471 | 8.110389 | 0.1222049 | 27435.39 | -31.6083 |  |  | 1.5091945 | 4.665024 | 0.2727051 | 31200.14 | 25020.0795
| -13.59452 | -0.5948244 | 8.4419819 | 8.248872 | 0.1233997 | 27568.18 | -36.21158 |  |  | 1.5192293 | 4.502987 | 0.2440411 | 31200.14 | 25020.0795
| -13.26929 | -0.5937077 | 8.4528773 | 8.205445 | 0.1247472 | 27752.7 | -34.44063 |  |  | 1.5301247 | 4.455324 | 0.161852 | 31200.14 | 25020.0795
| -12.78144 | -0.5925709 | 8.4638895 | 8.299321 | 0.126097 | 27875.02 | -37.60769 |  |  | 1.5411369 | 3.887023 | 0.05354744 | 31200.14 | 25020.0795
| -12.5863 | -0.5914308 | 8.4747849 | 8.260278 | 0.127471 | 27993.54 | -35.59257 |  |  | 1.5520323 | 3.298426 | -0.1593759 | 31200.14 | 25020.0795
| -12.09846 | -0.5903711 | 8.4848261 | 8.338668 | 0.1287304 | 28084.3 | -38.15389 |  |  | 1.5620735 | 3.071264 | -0.2635482 | 31200.14 | 25020.0795
| -12.5863 | -0.5891938 | 8.4958391 | 8.50268 | 0.1301185 | 28168.46 | -45.25773 |  |  | 1.5730865 | 3.575304 | -0.3656017 | 31200.14 | 25020.0795
| -12.2936 | -0.5880286 | 8.5066138 | 8.586058 | 0.1315068 | 28245.07 | -49.13464 |  |  | 1.5838612 | 4.628227 | -0.4397332 | 31200.14 | 25020.0795
| -12.87901 | -0.5869285 | 8.5166967 | 8.632134 | 0.1328172 | 28369.5 | -51.43293 |  |  | 1.5939441 | 5.258547 | -0.5138497 | 31200.14 | 25020.0795
| -13.23676 | -0.585721 | 8.5276419 | 8.620467 | 0.1342671 | 28528.19 | -49.93512 |  |  | 1.6048893 | 5.836973 | -0.6380112 | 31200.14 | 25020.0795
| -13.26929 | -0.5846017 | 8.5376975 | 8.682231 | 0.1356001 | 28659.93 | -53.4422 |  |  | 1.6149449 | 5.565092 | -0.7098229 | 31200.14 | 25020.0795
| -13.69209 | -0.5833665 | 8.5486657 | 8.690374 | 0.1370818 | 28743.57 | -52.55976 |  |  | 1.6259131 | 5.600882 | -0.7782909 | 31200.14 | 25020.0795
| -13.562 | -0.5822241 | 8.5587129 | 8.749475 | 0.1384444 | 28787.47 | -55.23739 |  |  | 1.6359603 | 4.513943 | -0.8202306 | 31200.14 | 25020.0795
| -13.33433 | -0.5810742 | 8.5687237 | 8.749851 | 0.1398201 | 28877.36 | -53.96796 |  |  | 1.6459711 | 3.014367 | -0.7642271 | 31200.14 | 25020.0795
| -13.69209 | -0.5798116 | 8.5795938 | 8.811315 | 0.1413307 | 28995.24 | -57.42923 |  |  | 1.6568412 | 2.630855 | -0.684388 | 31200.14 | 25020.0795
| -13.69209 | -0.5786295 | 8.5896794 | 8.837329 | 0.1427427 | 29152.17 | -58.78081 |  |  | 1.6669268 | 2.623481 | -0.6074388 | 31200.14 | 25020.0795
| -13.8547 | -0.5773477 | 8.6004861 | 8.871826 | 0.1442773 | 29374.26 | -61.43543 |  |  | 1.6777335 | 2.846237 | -0.652984 | 31200.14 | 25020.0795
| -13.72461 | -0.5761303 | 8.610642 | 9.016668 | 0.1457116 | 29577.42 | -76.97154 |  |  | 1.6878894 | 3.255418 | -0.6502395 | 31200.14 | 25020.0795
| -12.7164 | -0.5748048 | 8.621565 | 9.110745 | 0.1472896 | 29782.92 | -90.49664 |  |  | 1.6988124 | 4.393777 | -0.5988053 | 31200.14 | 25020.0795
| -13.04163 | -0.573569 | 8.6316683 | 9.237698 | 0.1487499 | 29953.68 | -117.6687 |  |  | 1.7089157 | 6.15872 | -0.5955687 | 31200.14 | 25020.0795
| -12.94406 | -0.5722293 | 8.6425025 | 9.161932 | 0.1503738 | 30143.73 | -96.05137 |  |  | 1.7197499 | 6.801892 | -0.5918775 | 31200.14 | 25020.0795
| -12.74892 | -0.5708531 | 8.6535422 | 9.255163 | 0.15201 | 30350.95 | -116.0021 |  |  | 1.7307896 | 6.25326 | -0.5887152 | 31200.14 | 25020.0795
| -12.03341 | -0.5695805 | 8.6635985 | 9.229367 | 0.1535023 | 30507.08 | -105.8072 |  |  | 1.7408459 | 6.22061 | -0.4923002 | 31200.14 | 25020.0795
| -11.70818 | -0.5682363 | 8.6741132 | 9.258497 | 0.1551466 | 30702.93 | -110.1628 |  |  | 1.7513606 | 4.686952 | -0.535459 | 31200.14 | 25020.0795
| -11.96837 | -0.5669368 | 8.6842059 | 9.381119 | 0.1566843 | 30842.85 | -145.2219 |  |  | 1.7614533 | 3.34762 | -0.5320004 | 31200.14 | 25020.0795
| -11.70818 | -0.5656076 | 8.6944095 | 9.506163 | 0.158256 | 30937.89 | -206.0191 |  |  | 1.7716569 | 3.351856 | -0.5277396 | 31200.14 | 25020.0795
| -11.57809 | -0.5641872 | 8.7052026 | 9.544974 | 0.1599587 | 30984.82 | -211.1554 |  |  | 1.78245 | 4.183424 | -0.4539983 | 31200.14 | 25020.0795
| -12.09846 | -0.5627466 | 8.7160665 | 9.590217 | 0.1616832 | 30996.81 | -217.9276 |  |  | 1.7933139 | 5.552261 | -0.3365023 | 31200.14 | 25020.0795
| -11.61061 | -0.5613992 | 8.7260935 | 9.646146 | 0.1632926 | 31028.34 | -241.3231 |  |  | 1.8033409 | 5.933141 | -0.2220756 | 31200.14 | 25020.0795
| -11.64314 | -0.5600351 | 8.7361413 | 9.729724 | 0.1649118 | 31111.33 | -325.3785 |  |  | 1.8133887 | 6.00901 | -0.1321699 | 31200.14 | 25020.0795
| -11.8708 | -0.5585215 | 8.7471638 | 9.757326 | 0.1667239 | 31236.12 | -328.9042 |  |  | 1.8244112 | 6.136186 | -0.04370387 | 31200.14 | 25020.0795
| -12.22855 | -0.5570302 | 8.7579323 | 9.789572 | 0.1685144 | 31326.1 | -334.2088 |  |  | 1.8351797 | 4.740801 | 0 | 31200.14 | 25020.0795
| -12.5863 | -0.5556071 | 8.7680998 | 9.79845 | 0.1702152 | 31429.84 | -303.5694 |  |  | 1.8453472 | 3.887041 | 0 | 31200.14 | 25020.0795
| -12.5863 | -0.5540628 | 8.7789914 | 9.882991 | 0.1720578 | 31531.91 | -434.6811 |  |  | 1.8562388 | 3.723254 | 0 | 31200.14 | 25020.0795
| -12.87901 | -0.5524915 | 8.7899655 | 9.997913 | 0.1739266 | 31657.98 | -1304.957 |  |  | 1.8672129 | 3.992893 | 0 | 31200.14 | 25020.0795
| -12.52126 | -0.5509012 | 8.8009363 | 10.19899 | 0.1758029 | 31837.58 | 442.8772 | -5622.137 |  | 1.8781837 | 5.234847 | -0.04203652 | 31200.14 | 25020.0795
| -12.55378 | -0.5494353 | 8.8109401 | 10.05323 | 0.1775818 | 32020.24 | -2101.621 |  |  | 1.8881875 | 5.93987 | -0.08364342 | 31200.14 | 25020.0795
| -12.68387 | -0.5479565 | 8.8209674 | 10.10066 | 0.1793435 | 32227.84 | 12484.65 | -1266.566 |  | 1.8982148 | 5.931032 | -0.1457905 | 31200.14 | 25020.0795
| -11.61061 | -0.5463391 | 8.8317943 | 10.253 | 0.1812683 | 32384.98 | 465.3263 | -5062.277 |  | 1.9090417 | 5.768876 | -0.2275272 | 31200.14 | 25020.0795
| -11.93584 | -0.5448246 | 8.8418426 | 10.24924 | 0.1830818 | 32531.39 | 586.6103 | -3604.219 |  | 1.91909 | 5.756888 | -0.2878128 | 31200.14 | 25020.0795
| -11.25286 | -0.5431469 | 8.852843 | 10.35966 | 0.1850794 | 32691.87 | 331.4173 | -16382.04 |  | 1.9300904 | 4.772826 | -0.2450268 | 31200.14 | 25020.0795
| -10.7325 | -0.5414591 | 8.8637901 | 10.37991 | 0.1871001 | 32829.41 | 349.6142 | -12056.38 |  | 1.9410375 | 4.469971 | -0.2229396 | 31200.14 | 25020.0795
| -10.6024 | -0.5397669 | 8.8746519 | 10.48852 | 0.1891165 | 32966.97 | 247.3109 | 12735.03 |  | 1.9518993 | 4.300612 | -0.1609428 | 31200.14 | 25020.0795
| -11.09025 | -0.5381761 | 8.8847512 | 10.51149 | 0.191018 | 33064.04 | 256.9604 | 16278.67 |  | 1.9619986 | 5.510588 | -0.1197819 | 31200.14 | 25020.0795
| -10.34222 | -0.5364236 | 8.8957593 | 10.57444 | 0.1931102 | 33195.33 | 230.985 | 8524.804 |  | 1.9730067 | 5.501774 | -0.05943543 | 31200.14 | 25020.0795
| -10.56988 | -0.5346668 | 8.9066797 | 10.6657 | 0.1952053 | 33304.03 | 195.3288 | 4730.101 |  | 1.9839271 | 5.195032 | 0.01964876 | 31200.14 | 25020.0795
| -10.89511 | -0.5328829 | 8.9176499 | 10.76858 | 0.1973295 | 33392.48 | 166.5996 | 3231.821 |  | 1.9948973 | 5.740627 | 0.1168505 | 31200.14 | 25020.0795
| -11.74071 | -0.5310798 | 8.9286116 | 10.85483 | 0.1994802 | 33543.94 | 148.4347 | 2602.042 |  | 2.005859 | 6.012059 | 0.2900538 | 31200.14 | 25020.0795
| -11.90332 | -0.5294006 | 8.9387158 | 10.88927 | 0.2014892 | 33701.6 | 146.7764 | 2550.053 |  | 2.0159632 | 6.393779 | 0.4228394 | 31200.14 | 25020.0795
| -12.5863 | -0.527576 | 8.9495885 | 10.91188 | 0.2036758 | 33853.59 | 150.0677 | 2640.388 |  | 2.0268359 | 6.100398 | 0.5153046 | 31200.14 | 25020.0795
| -12.19603 | -0.5258685 | 8.95965 | 11.06725 | 0.2056969 | 33979.89 | 120.9272 | 1887.464 |  | 2.0368974 | 6.271348 | 0.568768 | 31200.14 | 25020.0795
| -11.93584 | -0.5239877 | 8.9706041 | 11.21011 | 0.2079371 | 34182.68 | 102.9604 | 1535.374 |  | 2.0478515 | 6.8143 | 0.622141 | 31200.14 | 25020.0795
| -11.38295 | -0.5220927 | 8.9815366 | 11.26808 | 0.2101986 | 34368.67 | 99.78775 | 1478.771 |  | 2.058784 | 7.594256 | 0.6746983 | 31200.14 | 25020.0795
| -11.48052 | -0.5203314 | 8.9915829 | 11.29957 | 0.212304 | 34526.88 | 99.95155 | 1480.281 |  | 2.0688303 | 7.599343 | 0.7266392 | 31200.14 | 25020.0795
| -10.66745 | -0.5183892 | 9.0025579 | 11.38059 | 0.214625 | 34691.55 | 94.94564 | 1391.835 |  | 2.0798053 | 7.517376 | 0.7957236 | 31200.14 | 25020.0795
| -9.431579 | -0.5164256 | 9.0135346 | 11.4582 | 0.2169649 | 34848.87 | 91.00013 | 1323.856 |  | 2.090782 | 7.55234 | 0.8271193 | 31200.14 | 25020.0795
| -9.008782 | -0.5144182 | 9.0246292 | 11.50229 | 0.2193612 | 34975.18 | 91.07078 | 1319.475 |  | 2.1018766 | 6.954124 | 0.8025627 | 31200.14 | 25020.0795
| -9.496625 | -0.5122244 | 9.0366271 | 11.5834 | 0.2219364 | 35068.39 | 88.53387 | 1270.083 |  | 2.1138745 | 5.655117 | 0.7236215 | 31200.14 | 25020.0795
| -10.08204 | -0.5102859 | 9.0471019 | 11.65249 | 0.2243082 | 35219.3 | 86.09693 | 1229.587 |  | 2.1243493 | 5.150659 | 0.7177299 | 31200.14 | 25020.0795
| -10.24465 | -0.5084188 | 9.0571222 | 11.78119 | 0.2265258 | 35346.63 | 79.40266 | 1126.499 |  | 2.1343696 | 5.650631 | 0.7308648 | 31200.14 | 25020.0795
| -10.27717 | -0.5065114 | 9.0672105 | 11.79643 | 0.2288103 | 35481.94 | 81.24691 | 1150.619 |  | 2.1444579 | 6.323279 | 0.7084125 | 31200.14 | 25020.0795
| -9.626717 | -0.5045865 | 9.0772972 | 11.86132 | 0.2311038 | 35602.91 | 79.73817 | 1124.951 |  | 2.1545446 | 6.083919 | 0.7036279 | 31200.14 | 25020.0795
| -10.47231 | -0.5024818 | 9.0882071 | 11.94944 | 0.2336189 | 35735.48 | 77.09855 | 1083.468 |  | 2.1654545 | 6.128877 | 0.750633 | 31200.14 | 25020.0795
| -10.96016 | -0.500347 | 9.0991693 | 12.10347 | 0.2361572 | 35896.75 | 70.91633 | 996.1847 |  | 2.1764167 | 6.791829 | 0.7629738 | 31200.14 | 25020.0795
| -10.83006 | -0.4983627 | 9.1092401 | 12.13572 | 0.2385261 | 36055.37 | 71.38535 | 1001.417 |  | 2.1864875 | 7.232671 | 0.7586118 | 31200.14 | 25020.0795
| -10.89511 | -0.4962373 | 9.1198446 | 12.22358 | 0.2410683 | 36205.32 | 69.36243 | 972.03 |  | 2.197092 | 7.08492 | 0.7533978 | 31200.14 | 25020.0795
| -10.89511 | -0.4942085 | 9.1299527 | 12.32405 | 0.2434849 | 36386.42 | 66.60884 | 935.5667 |  | 2.2072001 | 7.673194 | 0.8174824 | 31200.14 | 25020.0795
| -11.448 | -0.49217 | 9.1399859 | 12.35126 | 0.2459236 | 36532.61 | 67.39699 | 944.2173 |  | 2.2172333 | 7.844586 | 0.8293345 | 31200.14 | 25020.0795
| -10.92763 | -0.4901176 | 9.149997 | 12.44856 | 0.2483747 | 36662.03 | 65.32196 | 914.646 |  | 2.2272444 | 7.754318 | 0.8405468 | 31200.14 | 25020.0795
| -10.76502 | -0.4878501 | 9.1609424 | 12.59464 | 0.251075 | 36769.03 | 62.00547 | 868.1019 |  | 2.2381898 | 7.55767 | 0.8170265 | 31200.14 | 25020.0795
| -9.691762 | -0.4855339 | 9.1719878 | 12.67495 | 0.2538386 | 36893 | 61.24274 | 855.2188 |  | 2.2492352 | 7.31883 | 0.827199 | 31200.14 | 25020.0795
| -9.594194 | -0.4832333 | 9.1828398 | 12.75981 | 0.2565871 | 37022.42 | 60.32649 | 840.9223 |  | 2.2600872 | 7.774688 | 0.7881983 | 31200.14 | 25020.0795
| -8.976259 | -0.4810828 | 9.192888 | 12.85179 | 0.2591476 | 37168.84 | 59.00368 | 823.0528 |  | 2.2701354 | 7.900678 | 0.734521 | 31200.14 | 25020.0795
| -8.520939 | -0.4789176 | 9.2028952 | 12.96124 | 0.2617283 | 37307.4 | 57.31838 | 800.6418 |  | 2.2801426 | 8.144582 | 0.6488486 | 31200.14 | 25020.0795
| -9.171396 | -0.4767322 | 9.2129097 | 12.99552 | 0.2643469 | 37422.34 | 57.95013 | 805.6658 |  | 2.2901571 | 8.641212 | 0.5959706 | 31200.14 | 25020.0795
| -8.163188 | -0.4743443 | 9.2237415 | 13.08623 | 0.2671996 | 37523.06 | 57.22601 | 793.1635 |  | 2.3009889 | 8.389261 | 0.4952942 | 31200.14 | 25020.0795
| -7.903005 | -0.4721151 | 9.2337417 | 13.1339 | 0.269866 | 37616.48 | 57.58254 | 794.0294 |  | 2.3109891 | 7.331349 | 0.4123068 | 31200.14 | 25020.0795
| -7.870483 | -0.4698562 | 9.2437669 | 13.30138 | 0.2725543 | 37724.98 | 54.79663 | 758.1162 |  | 2.3210143 | 7.552803 | 0.3463841 | 31200.14 | 25020.0795
| -7.25255 | -0.467367 | 9.2547023 | 13.35332 | 0.275526 | 37855.74 | 55.10699 | 759.2325 |  | 2.3319497 | 7.407237 | 0.3438331 | 31200.14 | 25020.0795
| -7.577778 | -0.4650402 | 9.2648058 | 13.39849 | 0.2783105 | 37996.49 | 55.40991 | 761.0816 |  | 2.3420532 | 7.429116 | 0.3726502 | 31200.14 | 25020.0795
| -7.545255 | -0.4625083 | 9.2757123 | 13.47931 | 0.2813357 | 38116.24 | 55.08589 | 754.3728 |  | 2.3529597 | 6.680748 | 0.415961 | 31200.14 | 25020.0795
| -7.512732 | -0.4599203 | 9.2867286 | 13.59437 | 0.2844222 | 38222.18 | 54.08055 | 739.3193 |  | 2.363976 | 6.895576 | 0.4736343 | 31200.14 | 25020.0795
| -8.033097 | -0.4575383 | 9.2967623 | 13.6486 | 0.2872693 | 38273.12 | 54.4903 | 739.476 |  | 2.3740097 | 6.863389 | 0.5300806 | 31200.14 | 25020.0795
| -7.83796 | -0.4551368 | 9.3067808 | 13.75315 | 0.2901368 | 38327.82 | 53.79004 | 727.1301 |  | 2.3840282 | 7.070547 | 0.5855497 | 31200.14 | 25020.0795
| -8.195711 | -0.4525216 | 9.3175829 | 13.89986 | 0.2932561 | 38421.31 | 52.3005 | 706.8639 |  | 2.3948303 | 7.061396 | 0.5955688 | 31200.14 | 25020.0795
| -7.740392 | -0.4500408 | 9.3277139 | 13.94584 | 0.2962164 | 38544.32 | 52.69562 | 709.1399 |  | 2.4049613 | 7.749281 | 0.6063601 | 31200.14 | 25020.0795
| -9.138874 | -0.4473549 | 9.3385658 | 13.97102 | 0.2994409 | 38688.74 | 53.59008 | 717.1408 |  | 2.4158132 | 8.08132 | 0.6020094 | 31200.14 | 25020.0795
| -8.716076 | -0.4448252 | 9.348697 | 14.13123 | 0.3024454 | 38821.33 | 51.73735 | 694.7248 |  | 2.4259444 | 7.912605 | 0.539822 | 31200.14 | 25020.0795
| -9.171396 | -0.442057 | 9.3596437 | 14.22211 | 0.3057547 | 38975.65 | 51.37588 | 689.0601 |  | 2.4368911 | 7.948618 | 0.449199 | 31200.14 | 25020.0795
| -8.943737 | -0.4392649 | 9.3705856 | 14.28338 | 0.3090956 | 39138.97 | 51.54298 | 689.4804 |  | 2.447833 | 7.767512 | 0.2879161 | 31200.14 | 25020.0795
| -8.87869 | -0.4366701 | 9.3806475 | 14.38349 | 0.3121956 | 39314.12 | 50.87204 | 681.5341 |  | 2.4578949 | 7.622192 | 0.1431676 | 31200.14 | 25020.0795
| -8.618508 | -0.4339124 | 9.3912205 | 14.39643 | 0.3155147 | 39535.5 | 51.70419 | 691.0275 |  | 2.4684679 | 7.160481 | 0.01424205 | 31200.14 | 25020.0795
| -9.106351 | -0.4312745 | 9.4012309 | 14.47484 | 0.3186647 | 39776.67 | 51.25916 | 687.398 |  | 2.4784783 | 7.09537 | -0.09929935 | 31200.14 | 25020.0795
| -8.716076 | -0.4283214 | 9.4122879 | 14.5501 | 0.3221211 | 39997.36 | 51.07764 | 685.558 |  | 2.4895353 | 6.882411 | -0.1412615 | 31200.14 | 25020.0795
| -6.894799 | -0.4252742 | 9.4235537 | 14.6565 | 0.3258198 | 40289.86 | 50.33518 | 679.1495 |  | 2.5008011 | 6.33633 | -0.1404994 | 31200.14 | 25020.0795
| -6.537049 | -0.4223845 | 9.4341967 | 14.73272 | 0.3292738 | 40488.49 | 50.20655 | 677.3412 |  | 2.5114441 | 6.332481 | -0.1396774 | 31200.14 | 25020.0795
| -5.951639 | -0.4196368 | 9.4441971 | 14.8197 | 0.3325678 | 40703.4 | 49.8102 | 673.3308 |  | 2.5214445 | 6.511524 | -0.09727627 | 31200.14 | 25020.0795
| -5.951639 | -0.4168557 | 9.4542043 | 14.9463 | 0.3358662 | 40886.97 | 48.92675 | 663.1599 |  | 2.5314517 | 7.052764 | -0.08293713 | 31200.14 | 25020.0795
| -5.821548 | -0.4140383 | 9.4642168 | 14.99971 | 0.3392373 | 41090.51 | 49.0979 | 665.0068 |  | 2.5414642 | 7.931934 | 0 | 31200.14 | 25020.0795
| -5.431275 | -0.4109248 | 9.4752116 | 15.11221 | 0.3429577 | 41308.09 | 48.55292 | 658.8512 |  | 2.552459 | 8.061586 | 0.0683394 | 31200.14 | 25020.0795
| -5.431275 | -0.4077951 | 9.4861357 | 15.28898 | 0.3466839 | 41522.57 | 47.21723 | 644.0204 |  | 2.5633831 | 8.667247 | 0.1222815 | 31200.14 | 25020.0795
| -5.72398 | -0.4048883 | 9.4961733 | 15.27188 | 0.3501689 | 41713.58 | 48.35122 | 655.9716 |  | 2.5734207 | 8.967975 | 0.1486093 | 31200.14 | 25020.0795
| -6.211821 | -0.4016934 | 9.5070981 | 15.39306 | 0.353988 | 41899.49 | 47.83462 | 649.3114 |  | 2.5843455 | 8.851562 | 0.1878543 | 31200.14 | 25020.0795
| -6.79723 | -0.3984639 | 9.5180217 | 15.57954 | 0.3578373 | 42120.73 | 46.51301 | 634.7961 |  | 2.5952691 | 8.795124 | 0.1200608 | 31200.14 | 25020.0795
| -7.25255 | -0.3952123 | 9.5288917 | 15.59948 | 0.3617309 | 42372.26 | 47.1509 | 642.2827 |  | 2.6061391 | 8.787253 | 0.09290482 | 31200.14 | 25020.0795
| -7.83796 | -0.3921715 | 9.5389455 | 15.73229 | 0.3653564 | 42611.06 | 46.40628 | 634.8239 |  | 2.6161929 | 9.122283 | 0.07926549 | 31200.14 | 25020.0795
| -7.415163 | -0.3891125 | 9.5489644 | 15.79168 | 0.3690172 | 42863.5 | 46.49711 | 636.7466 |  | 2.6262118 | 9.021706 | 0.06576648 | 31200.14 | 25020.0795
| -8.033097 | -0.3857244 | 9.5599494 | 15.81125 | 0.3730778 | 43141.3 | 47.11559 | 644.5144 |  | 2.6371968 | 8.370546 | 0.06545094 | 31200.14 | 25020.0795
| -7.577778 | -0.382332 | 9.5708256 | 15.91719 | 0.3771312 | 43435.82 | 46.73103 | 641.7412 |  | 2.648073 | 8.197161 | 0.02606723 | 31200.14 | 25020.0795
| -8.000574 | -0.379166 | 9.5808671 | 16.01179 | 0.380912 | 43685.57 | 46.47146 | 639.6552 |  | 2.6581145 | 7.586663 | 0.01297459 | 31200.14 | 25020.0795
| -6.634617 | -0.3756712 | 9.5918361 | 16.08894 | 0.3850892 | 43929.59 | 46.53086 | 640.427 |  | 2.6690835 | 6.991829 | 0.01290155 | 31200.14 | 25020.0795
| -5.72398 | -0.3721316 | 9.6028259 | 16.26767 | 0.3893096 | 44179.93 | 45.55657 | 629.9671 |  | 2.6800733 | 7.157959 | 0 | 31200.14 | 25020.0795
| -4.683254 | -0.3685462 | 9.6138373 | 16.3661 | 0.3935922 | 44383.41 | 45.50136 | 628.4888 |  | 2.6910847 | 7.956093 | 0.01274372 | 31200.14 | 25020.0795
| -4.325504 | -0.3649582 | 9.6247382 | 16.3619 | 0.3978948 | 44568.38 | 46.48691 | 637.9876 |  | 2.7019856 | 8.690095 | 0.01265366 | 31200.14 | 25020.0795
| -4.292981 | -0.3613071 | 9.6357177 | 16.56736 | 0.4022529 | 44773.52 | 45.39878 | 625.2523 |  | 2.7129651 | 8.969895 | 0 | 31200.14 | 25020.0795
| -4.130368 | -0.3579326 | 9.6457539 | 16.66037 | 0.406277 | 44927 | 45.3944 | 623.6689 |  | 2.7230013 | 9.346044 | 0 | 31200.14 | 25020.0795
| -4.748299 | -0.3542381 | 9.6566153 | 16.75333 | 0.4107021 | 45094.48 | 45.47539 | 622.8768 |  | 2.7338627 | 9.105124 | -0.03716482 | 31200.14 | 25020.0795
| -4.260459 | -0.3507706 | 9.6667182 | 16.8222 | 0.414844 | 45200.51 | 45.78462 | 623.5856 |  | 2.7439656 | 9.03491 | -0.0737397 | 31200.14 | 25020.0795
| -5.463798 | -0.3469393 | 9.6777478 | 16.95226 | 0.4194212 | 45357.17 | 45.57569 | 619.3535 |  | 2.7549952 | 8.716593 | -0.08535224 | 31200.14 | 25020.0795
| -6.406957 | -0.3430791 | 9.6887523 | 16.99033 | 0.4240397 | 45579.88 | 46.1142 | 624.5546 |  | 2.7659997 | 8.542125 | -0.09692658 | 31200.14 | 25020.0795
| -6.602094 | -0.3392441 | 9.6995678 | 17.12996 | 0.4286247 | 45803.13 | 45.72736 | 619.9325 |  | 2.7768152 | 8.603758 | -0.0722367 | 31200.14 | 25020.0795
| -6.276866 | -0.3356215 | 9.7096787 | 17.25877 | 0.4329509 | 46049.86 | 45.35534 | 616.2967 |  | 2.7869261 | 8.257254 | -0.07187424 | 31200.14 | 25020.0795
| -6.211821 | -0.3316514 | 9.7206372 | 17.44044 | 0.4376855 | 46308.57 | 44.6479 | 608.893 |  | 2.7978846 | 8.869937 | -0.04764721 | 31200.14 | 25020.0795
| -5.658935 | -0.3276466 | 9.7315655 | 17.65752 | 0.4424562 | 46568.33 | 43.71931 | 599.1396 |  | 2.8088129 | 10.35321 | -0.07107184 | 31200.14 | 25020.0795
| -4.975958 | -0.323542 | 9.7426464 | 17.68558 | 0.4473567 | 46848.49 | 44.2633 | 605.4129 |  | 2.8198938 | 11.61801 | -0.1414126 | 31200.14 | 25020.0795
| -3.349824 | -0.3194213 | 9.7536492 | 17.72425 | 0.4523051 | 47129.41 | 44.73259 | 610.8911 |  | 2.8308966 | 11.8656 | -0.1992277 | 31200.14 | 25020.0795
| -2.829462 | -0.3153158 | 9.764527 | 17.78876 | 0.45722 | 47416.52 | 44.98175 | 614.2067 |  | 2.8417744 | 10.96292 | -0.2215333 | 31200.14 | 25020.0795
| -2.861985 | -0.3110924 | 9.7755747 | 17.97159 | 0.462261 | 47686.79 | 44.37557 | 607.8959 |  | 2.8528221 | 9.688885 | -0.243465 | 31200.14 | 25020.0795
| -2.731895 | -0.3072207 | 9.7855939 | 17.99287 | 0.4667956 | 47840.28 | 45.01007 | 613.0964 |  | 2.8628413 | 8.799934 | -0.2420934 | 31200.14 | 25020.0795
| -2.861985 | -0.3030648 | 9.7962129 | 18.12762 | 0.4718905 | 48056.39 | 44.83896 | 610.3838 |  | 2.8734603 | 7.610872 | -0.3201487 | 31200.14 | 25020.0795
| -3.219734 | -0.2990086 | 9.8065199 | 18.25806 | 0.4766766 | 48189.1 | 44.73285 | 607.072 |  | 2.8837673 | 7.569873 | -0.351991 | 31200.14 | 25020.0795
| -3.154689 | -0.294696 | 9.8172907 | 18.28874 | 0.4818763 | 48336.52 | 45.42253 | 612.1173 |  | 2.8945381 | 8.234945 | -0.3827918 | 31200.14 | 25020.0795
| -4.618208 | -0.290359 | 9.8280964 | 18.40151 | 0.4870749 | 48490.72 | 45.49668 | 610.808 |  | 2.9053438 | 8.665727 | -0.3797325 | 31200.14 | 25020.0795
| -4.097845 | -0.2862335 | 9.8382181 | 18.56888 | 0.4919827 | 48635.54 | 45.1276 | 604.9979 |  | 2.9154655 | 8.838921 | -0.3437484 | 31200.14 | 25020.0795
| -5.106048 | -0.2817052 | 9.8491899 | 18.68809 | 0.4973998 | 48792.59 | 45.19583 | 603.5851 |  | 2.9264373 | 9.182618 | -0.2199866 | 31200.14 | 25020.0795
| -5.398753 | -0.277204 | 9.8600029 | 18.81767 | 0.5027943 | 48950.38 | 45.18416 | 601.4276 |  | 2.9372503 | 9.84708 | -0.1745819 | 31200.14 | 25020.0795
| -5.593889 | -0.2729878 | 9.87002 | 18.90058 | 0.5078284 | 49056.15 | 45.47949 | 601.8356 |  | 2.9472674 | 9.89001 | -0.1515471 | 31200.14 | 25020.0795
| -5.658935 | -0.2686946 | 9.8801018 | 19.0159 | 0.512947 | 49166.01 | 45.55906 | 600.0517 |  | 2.9573492 | 9.958857 | -0.128875 | 31200.14 | 25020.0795
| -4.813344 | -0.2639879 | 9.8910525 | 19.08912 | 0.5185744 | 49335.77 | 45.95764 | 602.2519 |  | 2.9682999 | 10.42734 | -0.08526152 | 31200.14 | 25020.0795
| -3.805141 | -0.2592825 | 9.9019005 | 19.23612 | 0.5242186 | 49510.57 | 45.84283 | 599.3229 |  | 2.9791479 | 9.750411 | -0.04230031 | 31200.14 | 25020.0795
| -3.707573 | -0.2548389 | 9.9120436 | 19.37435 | 0.5295117 | 49693.32 | 45.71484 | 596.7748 |  | 2.989291 | 9.468445 | 0.02101441 | 31200.14 | 25020.0795
| -2.406669 | -0.2499989 | 9.9229439 | 19.46694 | 0.5353095 | 49914.85 | 45.94192 | 598.1516 |  | 3.0001913 | 9.665727 | 0.05218194 | 31200.14 | 25020.0795
| -1.203333 | -0.2450655 | 9.9339588 | 19.67914 | 0.541191 | 50126.87 | 45.41253 | 591.6621 |  | 3.0112062 | 10.27529 | 0.06218787 | 31200.14 | 25020.0795
| -0.9106304 | -0.2401651 | 9.9447678 | 19.7925 | 0.5470535 | 50242.19 | 45.62035 | 590.9228 |  | 3.0220152 | 11.52328 | 0.06175221 | 31200.14 | 25020.0795
| -0.6829728 | -0.2355509 | 9.9548452 | 19.82283 | 0.5525796 | 50403.65 | 46.24689 | 595.5304 |  | 3.0320926 | 11.47612 | 0.09198388 | 31200.14 | 25020.0795
| -0.2927026 | -0.2309264 | 9.9648475 | 19.93145 | 0.5581085 | 50618.54 | 46.31118 | 595.5033 |  | 3.0420949 | 11.21273 | 0.1320879 | 31200.14 | 25020.0795
| -0.6829728 | -0.2258238 | 9.9757692 | 20.06941 | 0.5642088 | 50877.09 | 46.24228 | 594.5001 |  | 3.0530166 | 10.70316 | 0.2019938 | 31200.14 | 25020.0795
| -0.7154953 | -0.2210897 | 9.9857927 | 20.2014 | 0.5698751 | 51124.12 | 46.14796 | 593.4174 |  | 3.0630401 | 10.16279 | 0.2410748 | 31200.14 | 25020.0795
| -1.170811 | -0.2158786 | 9.9967156 | 20.32513 | 0.5760951 | 51389.58 | 46.18059 | 593.514 |  | 3.073963 | 10.07878 | 0.2696487 | 31200.14 | 25020.0795
| -2.341623 | -0.2105418 | 10.0077628 | 20.51503 | 0.582469 | 51661.85 | 45.83353 | 589.8532 |  | 3.0850102 | 10.2236 | 0.2779881 | 31200.14 | 25020.0795
| -3.317302 | -0.2051908 | 10.0187343 | 20.69503 | 0.5888632 | 51878.12 | 45.61301 | 586.4916 |  | 3.0959817 | 11.17194 | 0.2662149 | 31200.14 | 25020.0795
| -3.935232 | -0.1997783 | 10.0297086 | 20.76781 | 0.5953325 | 52079.65 | 46.04078 | 589.2947 |  | 3.106956 | 12.63764 | 0.2545592 | 31200.14 | 25020.0795
| -3.642528 | -0.1947846 | 10.0397237 | 20.89591 | 0.6013113 | 52299.01 | 46.04679 | 588.6308 |  | 3.1169711 | 12.44773 | 0.2238485 | 31200.14 | 25020.0795
| -3.772619 | -0.1892858 | 10.0506533 | 21.02527 | 0.6078834 | 52505.06 | 46.15007 | 588.2822 |  | 3.1279007 | 12.46913 | 0.1739745 | 31200.14 | 25020.0795
| -3.479915 | -0.1841463 | 10.0607469 | 21.09166 | 0.6140332 | 52752.45 | 46.50368 | 591.466 |  | 3.1379943 | 11.8464 | 0.1057471 | 31200.14 | 25020.0795
| -2.406669 | -0.1785741 | 10.0715849 | 21.29314 | 0.6207042 | 52983.93 | 46.18254 | 587.3679 |  | 3.1488323 | 11.28923 | 0.02865266 | 31200.14 | 25020.0795
| -2.731895 | -0.1733209 | 10.0816967 | 21.37228 | 0.6269801 | 53193.12 | 46.50784 | 589.5723 |  | 3.1589441 | 11.18544 | -0.05696347 | 31200.14 | 25020.0795
| -1.365946 | -0.1675824 | 10.0926056 | 21.54865 | 0.6338419 | 53382.53 | 46.39571 | 586.7552 |  | 3.169853 | 10.96012 | -0.1319525 | 31200.14 | 25020.0795
| 0.4227924 | -0.1616686 | 10.1037423 | 21.6373 | 0.6408893 | 53561.27 | 46.80244 | 588.736 |  | 3.1809897 | 11.16715 | -0.1777913 | 31200.14 | 25020.0795
| 1.365944 | -0.1558363 | 10.1145958 | 21.81256 | 0.6478673 | 53728.38 | 46.72864 | 585.9302 |  | 3.1918432 | 11.18624 | -0.1857532 | 31200.14 | 25020.0795
| 1.528556 | -0.150347 | 10.1246222 | 21.94862 | 0.6544397 | 53940.06 | 46.76656 | 585.2883 |  | 3.2018696 | 11.55095 | -0.1938467 | 31200.14 | 25020.0795
| 1.300899 | -0.1443976 | 10.1355066 | 22.10645 | 0.6615643 | 54124.3 | 46.79072 | 583.7126 |  | 3.212754 | 12.16061 | -0.1832579 | 31200.14 | 25020.0795
| 1.073242 | -0.1384682 | 10.1462168 | 22.16092 | 0.6686575 | 54311.66 | 47.35625 | 587.4499 |  | 3.2234642 | 11.86785 | -0.1819774 | 31200.14 | 25020.0795
| 0.813062 | -0.132655 | 10.1565906 | 22.26164 | 0.6755746 | 54461.29 | 47.6787 | 588.3582 |  | 3.233838 | 11.54285 | -0.1535834 | 31200.14 | 25020.0795
| 0.4227924 | -0.1264406 | 10.1675518 | 22.43019 | 0.6830405 | 54649.98 | 47.67467 | 586.4691 |  | 3.2447992 | 11.39851 | -0.1524059 | 31200.14 | 25020.0795
| -0.9106304 | -0.1203748 | 10.1781978 | 22.56212 | 0.6902907 | 54782.15 | 47.88425 | 585.8615 |  | 3.2554452 | 11.24732 | -0.1334319 | 31200.14 | 25020.0795
| -0.5528827 | -0.1145387 | 10.1882966 | 22.72465 | 0.6972671 | 54969.13 | 47.83926 | 583.9728 |  | 3.265544 | 10.85202 | -0.1060541 | 31200.14 | 25020.0795
| -1.398469 | -0.1081169 | 10.1992953 | 22.90438 | 0.7049345 | 55179.37 | 47.77935 | 581.9247 |  | 3.2765427 | 11.15926 | -0.07021538 | 31200.14 | 25020.0795
| -1.756217 | -0.1016787 | 10.2101986 | 22.9804 | 0.7126485 | 55395.93 | 48.25492 | 585.0109 |  | 3.287446 | 12.05035 | -0.06100856 | 31200.14 | 25020.0795
| -1.756217 | -0.09508828 | 10.2212477 | 23.12707 | 0.7205311 | 55652.99 | 48.34433 | 585.0607 |  | 3.2984951 | 12.33896 | -0.0346355 | 31200.14 | 25020.0795
| 0.1626125 | -0.08850769 | 10.232155 | 23.23351 | 0.7284067 | 55915.67 | 48.63113 | 587.0816 |  | 3.3094024 | 12.29734 | -0.02581278 | 31200.14 | 25020.0795
| 1.365944 | -0.08178541 | 10.2431747 | 23.34645 | 0.7364405 | 56183.21 | 48.89575 | 588.9033 |  | 3.3204221 | 11.69328 | -0.01710067 | 31200.14 | 25020.0795
| 2.861975 | -0.07505319 | 10.2540901 | 23.56856 | 0.7444991 | 56479.47 | 48.57512 | 585.7492 |  | 3.3313375 | 11.52257 | -0.02549879 | 31200.14 | 25020.0795
| 3.122154 | -0.06816192 | 10.2651486 | 23.67108 | 0.7527374 | 56784.95 | 48.87485 | 588.4436 |  | 3.342396 | 11.23819 | -0.02535211 | 31200.14 | 25020.0795
| 2.861975 | -0.06141422 | 10.2758455 | 23.79109 | 0.7608454 | 57067.95 | 49.08354 | 590.0358 |  | 3.3530929 | 11.25866 | -0.02519603 | 31200.14 | 25020.0795
| 3.024587 | -0.0549385 | 10.2860136 | 24.01417 | 0.7685541 | 57291.14 | 48.77619 | 586.1427 |  | 3.363261 | 12.32035 | -0.03338915 | 31200.14 | 25020.0795
| 3.447377 | -0.04848363 | 10.2960141 | 24.1717 | 0.776264 | 57534.15 | 48.77715 | 585.4651 |  | 3.3732615 | 13.13788 | -0.04979353 | 31200.14 | 25020.0795
| 3.024587 | -0.04148663 | 10.3067712 | 24.23796 | 0.7846764 | 57785.69 | 49.30023 | 589.3785 |  | 3.3840186 | 13.3038 | -0.08242806 | 31200.14 | 25020.0795
| 3.024587 | -0.03486333 | 10.3168519 | 24.41645 | 0.7925823 | 57993.01 | 49.24486 | 587.563 |  | 3.3940993 | 13.58874 | -0.1146405 | 31200.14 | 25020.0795
| 2.92702 | -0.02817052 | 10.3269063 | 24.5851 | 0.80057 | 58205.68 | 49.24158 | 586.3044 |  | 3.4041537 | 13.46884 | -0.130162 | 31200.14 | 25020.0795
| 1.528556 | -0.020904 | 10.3377261 | 24.77605 | 0.8092573 | 58428.47 | 49.20735 | 584.5642 |  | 3.4149735 | 14.07913 | -0.1372835 | 31200.14 | 25020.0795
| 1.658646 | -0.01409309 | 10.3477673 | 24.97189 | 0.8173785 | 58657.92 | 49.07555 | 582.3901 |  | 3.4250147 | 14.79444 | -0.1203691 | 31200.14 | 25020.0795
| 2.309094 | -0.007185193 | 10.3578502 | 25.11179 | 0.8256434 | 58901.87 | 49.20793 | 582.8096 |  | 3.4350976 | 14.77383 | -0.09569223 | 31200.14 | 25020.0795
| 0.9756744 | 0.0003090866 | 10.368692 | 25.31846 | 0.8346306 | 59189.36 | 49.07898 | 581.1439 |  | 3.4459394 | 15.55111 | -0.06338026 | 31200.14 | 25020.0795
| 0.878107 | 0.007323924 | 10.3787309 | 25.44969 | 0.8430055 | 59442.56 | 49.24855 | 582.0416 |  | 3.4559783 | 16.17961 | -0.03150283 | 31200.14 | 25020.0795
| -0.195135 | 0.01509051 | 10.3897058 | 25.61629 | 0.8522962 | 59733.24 | 49.32857 | 582.2297 |  | 3.4669532 | 15.79089 | 0 | 31200.14 | 25020.0795
| 0.2276575 | 0.02223366 | 10.3997079 | 25.65595 | 0.8608435 | 60003.11 | 49.9101 | 587.0859 |  | 3.4769553 | 15.06572 | 0.03890261 | 31200.14 | 25020.0795
| 0.09756749 | 0.03015246 | 10.4106821 | 25.74955 | 0.8703339 | 60346.73 | 50.29038 | 590.7548 |  | 3.4879295 | 13.13268 | 0.08510034 | 31200.14 | 25020.0795
| 1.561078 | 0.03815246 | 10.4216554 | 25.97499 | 0.8798882 | 60679.04 | 50.08143 | 588.8825 |  | 3.4989028 | 12.2178 | 0.1461428 | 31200.14 | 25020.0795
| 1.300899 | 0.04556434 | 10.4317049 | 26.05574 | 0.8887549 | 60997.58 | 50.45677 | 592.5042 |  | 3.5089523 | 11.97306 | 0.168359 | 31200.14 | 25020.0795
| 3.772601 | 0.05367784 | 10.4426011 | 26.19808 | 0.8984883 | 61311.15 | 50.64996 | 593.9705 |  | 3.5198485 | 11.27987 | 0.1749136 | 31200.14 | 25020.0795
| 3.90269 | 0.06128655 | 10.4527145 | 26.35042 | 0.9075763 | 61584.57 | 50.75359 | 594.3763 |  | 3.5299619 | 11.54658 | 0.1814587 | 31200.14 | 25020.0795
| 5.431239 | 0.06964758 | 10.4636977 | 26.4854 | 0.9175537 | 61835.39 | 51.04651 | 595.7404 |  | 3.5409451 | 11.84544 | 0.1801984 | 31200.14 | 25020.0795
| 6.049162 | 0.07808734 | 10.4746683 | 26.65277 | 0.9276705 | 62144.43 | 51.15701 | 596.2815 |  | 3.5519157 | 12.66199 | 0.1790487 | 31200.14 | 25020.0795
| 6.439429 | 0.08656438 | 10.4855917 | 26.86191 | 0.937822 | 62441.28 | 51.09162 | 595.0628 |  | 3.5628391 | 13.0844 | 0.1704785 | 31200.14 | 25020.0795
| 5.626373 | 0.09520034 | 10.4965827 | 27.08602 | 0.9481141 | 62743.71 | 50.97014 | 593.3868 |  | 3.5738301 | 13.717 | 0.1767928 | 31200.14 | 25020.0795
| 6.439429 | 0.1032052 | 10.5066523 | 27.24898 | 0.9577122 | 63056.41 | 51.03036 | 593.8712 |  | 3.5838997 | 14.97236 | 0.1465175 | 31200.14 | 25020.0795
| 5.30115 | 0.1118503 | 10.5174427 | 27.36777 | 0.9680255 | 63310.78 | 51.39622 | 595.944 |  | 3.5946901 | 15.60942 | 0.1164251 | 31200.14 | 25020.0795
| 5.398717 | 0.120047 | 10.5275447 | 27.55982 | 0.9778713 | 63598.35 | 51.36703 | 595.1923 |  | 3.6047921 | 15.81723 | 0.09401041 | 31200.14 | 25020.0795
| 5.561328 | 0.1282347 | 10.5375461 | 27.60485 | 0.9876723 | 63858.43 | 51.98186 | 599.8829 |  | 3.6147935 | 15.9103 | 0.06468412 | 31200.14 | 25020.0795
| 3.642512 | 0.1370333 | 10.5481725 | 27.7849 | 0.9981904 | 64155.62 | 52.05433 | 599.9233 |  | 3.6254199 | 14.47077 | 0.02142699 | 31200.14 | 25020.0795
| 3.805123 | 0.1454166 | 10.5581902 | 27.97126 | 1.008219 | 64422.69 | 52.06924 | 599.2683 |  | 3.6354376 | 13.92788 | -0.02129427 | 31200.14 | 25020.0795
| 4.45557 | 0.1539207 | 10.5682626 | 28.06833 | 1.018407 | 64715.67 | 52.45724 | 602.2871 |  | 3.64551 | 13.24518 | -0.05644903 | 31200.14 | 25020.0795
| 3.122154 | 0.1632964 | 10.5792438 | 28.2922 | 1.029614 | 64988.81 | 52.41657 | 600.7403 |  | 3.6564912 | 13.19991 | -0.1050912 | 31200.14 | 25020.0795
| 2.699363 | 0.1727297 | 10.5901694 | 28.3902 | 1.040918 | 65242.07 | 52.93127 | 603.8576 |  | 3.6674168 | 13.47312 | -0.1321299 | 31200.14 | 25020.0795
| 3.740079 | 0.1823663 | 10.6012115 | 28.74804 | 1.052423 | 65459.84 | 52.38955 | 597.0171 |  | 3.6784589 | 14.01622 | -0.1379787 | 31200.14 | 25020.0795
| 5.203583 | 0.1919745 | 10.6120939 | 28.81312 | 1.063938 | 65688.72 | 53.06538 | 601.1777 |  | 3.6893413 | 15.70532 | -0.1095389 | 31200.14 | 25020.0795
| 7.024829 | 0.2018118 | 10.6231185 | 29.00382 | 1.075687 | 65902.79 | 53.24322 | 600.6485 |  | 3.7003659 | 15.83892 | -0.09509664 | 31200.14 | 25020.0795
| 8.813549 | 0.2116898 | 10.6340637 | 29.14218 | 1.087526 | 66149.25 | 53.61873 | 602.3129 |  | 3.7113111 | 15.36389 | -0.06742263 | 31200.14 | 25020.0795
| 9.43147 | 0.2217465 | 10.6450976 | 29.37584 | 1.099539 | 66365.34 | 53.62831 | 600.3036 |  | 3.722345 | 15.58762 | 0.006690306 | 31200.14 | 25020.0795
| 8.911116 | 0.2318099 | 10.6560076 | 29.58278 | 1.111595 | 66580.54 | 53.74987 | 599.2913 |  | 3.733255 | 15.71042 | 0.06638368 | 31200.14 | 25020.0795
| 8.228151 | 0.2419701 | 10.6669134 | 29.72818 | 1.123768 | 66784.72 | 54.14171 | 600.458 |  | 3.7441608 | 15.45001 | 0.1317294 | 31200.14 | 25020.0795
| 6.764652 | 0.2523026 | 10.6778709 | 29.97847 | 1.136127 | 66991.98 | 54.10662 | 597.9429 |  | 3.7551183 | 15.24525 | 0.2025963 | 31200.14 | 25020.0795
| 6.536996 | 0.2618694 | 10.6879031 | 30.08896 | 1.147561 | 67171.95 | 54.58068 | 599.8438 |  | 3.7651505 | 16.25128 | 0.2660374 | 31200.14 | 25020.0795
| 5.236105 | 0.272352 | 10.6987813 | 30.28511 | 1.160117 | 67407.67 | 54.75467 | 599.5197 |  | 3.7760287 | 16.65486 | 0.3220639 | 31200.14 | 25020.0795
| 5.268628 | 0.2821623 | 10.7088649 | 30.44655 | 1.171826 | 67592.94 | 55.02811 | 599.72 |  | 3.7861123 | 16.28676 | 0.3325907 | 31200.14 | 25020.0795
| 4.292958 | 0.2929128 | 10.7197948 | 30.64447 | 1.184691 | 67825 | 55.2145 | 599.4013 |  | 3.7970422 | 15.83055 | 0.3365072 | 31200.14 | 25020.0795
| 4.325481 | 0.3028842 | 10.7298394 | 30.8395 | 1.196625 | 68034.98 | 55.339 | 598.6599 |  | 3.8070868 | 15.81498 | 0.3279054 | 31200.14 | 25020.0795
| 4.618182 | 0.3138556 | 10.7407809 | 31.11162 | 1.209729 | 68264.13 | 55.23405 | 595.8416 |  | 3.8180283 | 16.54394 | 0.3004996 | 31200.14 | 25020.0795
| 6.179251 | 0.324915 | 10.7516801 | 31.29041 | 1.222973 | 68508.33 | 55.50603 | 596.382 |  | 3.8289275 | 17.24905 | 0.2672996 | 31200.14 | 25020.0795
| 6.60204 | 0.3351777 | 10.7617003 | 31.44905 | 1.235246 | 68720.56 | 55.79229 | 597.0061 |  | 3.8389477 | 17.84518 | 0.2284903 | 31200.14 | 25020.0795
| 9.106249 | 0.3466781 | 10.7728016 | 31.68483 | 1.24901 | 69018.33 | 55.82361 | 596.1372 |  | 3.850049 | 18.08224 | 0.2024577 | 31200.14 | 25020.0795
| 10.86244 | 0.3580449 | 10.7836609 | 31.92822 | 1.262605 | 69300.14 | 55.81699 | 594.8439 |  | 3.8609083 | 18.86027 | 0.1584773 | 31200.14 | 25020.0795
| 12.32593 | 0.3697283 | 10.7946959 | 32.10637 | 1.276584 | 69615.58 | 56.07377 | 596.0757 |  | 3.8719433 | 18.64944 | 0.09691633 | 31200.14 | 25020.0795
| 12.52107 | 0.3814248 | 10.8056242 | 32.24247 | 1.290603 | 69923.83 | 56.50185 | 598.6416 |  | 3.8828716 | 18.03031 | 0.08425844 | 31200.14 | 25020.0795
| 12.52107 | 0.3923424 | 10.8157191 | 32.40572 | 1.30365 | 70216.83 | 56.74188 | 599.8289 |  | 3.8929665 | 17.00529 | 0.07779057 | 31200.14 | 25020.0795
| 11.61045 | 0.4044316 | 10.8267739 | 32.60259 | 1.318116 | 70544.09 | 56.93528 | 600.6086 |  | 3.9040213 | 16.9131 | 0.08323548 | 31200.14 | 25020.0795
| 9.301381 | 0.4164462 | 10.8376515 | 32.79072 | 1.332496 | 70877.95 | 57.1441 | 601.6648 |  | 3.9148989 | 16.28082 | 0.0945279 | 31200.14 | 25020.0795
| 7.902929 | 0.4286158 | 10.8485521 | 33.00704 | 1.347099 | 71245.49 | 57.22502 | 602.069 |  | 3.9257995 | 15.84772 | 0.10569 | 31200.14 | 25020.0795
| 8.618416 | 0.439991 | 10.8586305 | 33.14585 | 1.360684 | 71564.99 | 57.56184 | 604.3219 |  | 3.9358779 | 15.61862 | 0.1167632 | 31200.14 | 25020.0795
| 6.992307 | 0.4524938 | 10.869572 | 33.31682 | 1.375673 | 71931.19 | 57.8442 | 606.2837 |  | 3.9468194 | 16.55119 | 0.1160302 | 31200.14 | 25020.0795
| 7.057352 | 0.4652053 | 10.8805949 | 33.55023 | 1.390878 | 72311.84 | 57.87615 | 606.3387 |  | 3.9578423 | 16.71896 | 0.1326155 | 31200.14 | 25020.0795
| 6.992307 | 0.4768938 | 10.8906163 | 33.7102 | 1.404868 | 72652.5 | 58.12541 | 608.0921 |  | 3.9678637 | 16.77423 | 0.1490432 | 31200.14 | 25020.0795
| 8.195628 | 0.4894344 | 10.9012565 | 33.99336 | 1.419843 | 72987.45 | 57.96602 | 606.1201 |  | 3.9785039 | 17.53274 | 0.1309941 | 31200.14 | 25020.0795
| 9.984346 | 0.5025339 | 10.9122327 | 34.17833 | 1.435618 | 73429.98 | 58.16836 | 608.2708 |  | 3.9894801 | 18.05343 | 0.1075604 | 31200.14 | 25020.0795
| 10.53722 | 0.5149145 | 10.9225306 | 34.40262 | 1.450355 | 73789.45 | 58.19154 | 608.2481 |  | 3.999778 | 18.31667 | 0.09006108 | 31200.14 | 25020.0795
| 12.97637 | 0.5279973 | 10.9332415 | 34.57751 | 1.466067 | 74224.48 | 58.42001 | 610.5885 |  | 4.0104889 | 18.80059 | 0.06155419 | 31200.14 | 25020.0795
| 12.84629 | 0.540364 | 10.9433006 | 34.82812 | 1.480777 | 74596.85 | 58.31769 | 609.7615 |  | 4.020548 | 19.3305 | 0.05565397 | 31200.14 | 25020.0795
| 15.12282 | 0.5539669 | 10.9542212 | 34.94923 | 1.497098 | 75063.59 | 58.76354 | 614.1465 |  | 4.0314686 | 19.40891 | 0.03873579 | 31200.14 | 25020.0795
| 15.77326 | 0.567598 | 10.9650924 | 35.19207 | 1.513383 | 75487.88 | 58.76106 | 614.3454 |  | 4.0423398 | 18.75853 | 0.005500747 | 31200.14 | 25020.0795
| 15.93587 | 0.5804412 | 10.9752072 | 35.36782 | 1.528774 | 75893.34 | 58.95646 | 616.2395 |  | 4.0524546 | 18.18384 | -0.03828834 | 31200.14 | 25020.0795
| 15.28543 | 0.5943981 | 10.9861014 | 35.65428 | 1.545474 | 76315.83 | 58.80843 | 615.1376 |  | 4.0633488 | 18.78534 | -0.0761044 | 31200.14 | 25020.0795
| 14.14716 | 0.6087075 | 10.9971381 | 35.86283 | 1.562592 | 76760 | 58.96652 | 616.725 |  | 4.0743855 | 18.88933 | -0.09185472 | 31200.14 | 25020.0795
| 11.70802 | 0.6229343 | 11.007989 | 35.9912 | 1.579658 | 77203.98 | 59.41789 | 620.7711 |  | 4.0852364 | 18.79993 | -0.107416 | 31200.14 | 25020.0795
| 11.57793 | 0.636269 | 11.018058 | 36.23279 | 1.59557 | 77609.52 | 59.37504 | 620.6409 |  | 4.0953054 | 18.70827 | -0.1282022 | 31200.14 | 25020.0795
| 12.4235 | 0.6497895 | 11.0281551 | 36.46134 | 1.611721 | 77987.06 | 59.41524 | 620.7931 |  | 4.1054025 | 19.4319 | -0.1646273 | 31200.14 | 25020.0795
| 10.73235 | 0.6644611 | 11.0390157 | 36.71938 | 1.629314 | 78368.51 | 59.44093 | 620.4672 |  | 4.1162631 | 19.42442 | -0.2162493 | 31200.14 | 25020.0795
| 9.919302 | 0.6792187 | 11.049834 | 36.93004 | 1.647024 | 78732.78 | 59.65818 | 621.5021 |  | 4.1270814 | 19.7111 | -0.2618858 | 31200.14 | 25020.0795
| 10.08191 | 0.6933214 | 11.0600459 | 37.11709 | 1.663844 | 79064.7 | 59.91667 | 622.7678 |  | 4.1372933 | 19.79017 | -0.2810635 | 31200.14 | 25020.0795
| 10.56974 | 0.7085262 | 11.070923 | 37.30378 | 1.682079 | 79469.36 | 60.21605 | 624.8854 |  | 4.1481704 | 19.95055 | -0.2844338 | 31200.14 | 25020.0795
| 12.58611 | 0.723818 | 11.0817737 | 37.51822 | 1.700403 | 79844.87 | 60.43184 | 625.9595 |  | 4.1590211 | 19.92191 | -0.2825466 | 31200.14 | 25020.0795
| 12.4235 | 0.738265 | 11.0919017 | 37.6692 | 1.717662 | 80187.1 | 60.82775 | 628.4357 |  | 4.1691491 | 18.95094 | -0.2808344 | 31200.14 | 25020.0795
| 15.64317 | 0.7538925 | 11.1027381 | 37.95282 | 1.736381 | 80533.22 | 60.81932 | 627.2602 |  | 4.1799855 | 18.50082 | -0.2788957 | 31200.14 | 25020.0795
| 15.67569 | 0.7684964 | 11.1127725 | 38.21218 | 1.753855 | 80809.86 | 60.86082 | 626.0334 |  | 4.1900199 | 18.75956 | -0.277008 | 31200.14 | 25020.0795
| 15.18786 | 0.7833972 | 11.1227899 | 38.49936 | 1.7717 | 81079.34 | 60.82485 | 624.0282 |  | 4.2000373 | 19.7727 | -0.2550686 | 31200.14 | 25020.0795
| 17.85466 | 0.7996719 | 11.1337499 | 38.76648 | 1.791151 | 81361.29 | 60.95751 | 623.1423 |  | 4.2109973 | 21.43806 | -0.2085098 | 31200.14 | 25020.0795
| 19.93605 | 0.816143 | 11.1446996 | 38.94885 | 1.810886 | 81647.96 | 61.41032 | 624.8577 |  | 4.221947 | 22.42238 | -0.1576899 | 31200.14 | 25020.0795
| 19.80596 | 0.8328177 | 11.1556753 | 39.2073 | 1.830836 | 81905.46 | 61.61139 | 624.1714 |  | 4.2329227 | 22.53183 | -0.1124788 | 31200.14 | 25020.0795
| 19.22057 | 0.8496255 | 11.1666119 | 39.51436 | 1.850933 | 82144.09 | 61.65032 | 621.9724 |  | 4.2438593 | 22.84097 | -0.07764308 | 31200.14 | 25020.0795
| 18.86283 | 0.8652065 | 11.1766455 | 39.69276 | 1.869614 | 82362.7 | 62.07605 | 623.0319 |  | 4.2538929 | 22.37062 | -0.06745211 | 31200.14 | 25020.0795
| 19.05796 | 0.8810564 | 11.1867565 | 39.92738 | 1.888554 | 82558.89 | 62.32294 | 622.3671 |  | 4.2640039 | 21.75302 | -0.04783417 | 31200.14 | 25020.0795
| 17.00909 | 0.898395 | 11.1976915 | 40.13991 | 1.909346 | 82763.06 | 62.76204 | 622.8646 |  | 4.2749389 | 21.20015 | -0.03321494 | 31200.14 | 25020.0795
| 14.83012 | 0.9159845 | 11.2086771 | 40.40582 | 1.930393 | 83007.13 | 62.98209 | 622.0909 |  | 4.2859245 | 21.14025 | -0.02825932 | 31200.14 | 25020.0795
| 14.7976 | 0.9322026 | 11.2186884 | 40.59811 | 1.949798 | 83255.23 | 63.35615 | 623.0194 |  | 4.2959358 | 21.27997 | -0.01403849 | 31200.14 | 25020.0795
| 13.36664 | 0.9501053 | 11.229628 | 40.91406 | 1.971219 | 83552.2 | 63.35881 | 621.1708 |  | 4.3068754 | 21.28975 | -0.01859045 | 31200.14 | 25020.0795
| 13.30159 | 0.9679994 | 11.2404474 | 41.11823 | 1.992691 | 83862.06 | 63.76043 | 622.5892 |  | 4.3176948 | 21.1955 | -0.01846464 | 31200.14 | 25020.0795
| 14.63499 | 0.9866405 | 11.2515992 | 41.38755 | 2.014978 | 84223.03 | 63.92513 | 622.6125 |  | 4.3288466 | 21.33237 | -0.03210618 | 31200.14 | 25020.0795
| 15.28543 | 1.003596 | 11.2616157 | 41.67454 | 2.035154 | 84535.27 | 63.91913 | 621.3079 |  | 4.3388631 | 21.91746 | -0.0455995 | 31200.14 | 25020.0795
| 14.7976 | 1.020674 | 11.2716215 | 41.8556 | 2.055663 | 84900.23 | 64.27628 | 623.353 |  | 4.3488689 | 22.70124 | -0.03626889 | 31200.14 | 25020.0795
| 17.85466 | 1.038986 | 11.2822699 | 42.15105 | 2.077335 | 85208.01 | 64.3237 | 622.1171 |  | 4.3595173 | 23.37079 | -0.04505093 | 31200.14 | 25020.0795
| 20.97674 | 1.058634 | 11.2935401 | 42.4905 | 2.101123 | 85775.96 | 64.1326 | 621.5895 |  | 4.3707875 | 23.49325 | -0.03583225 | 31200.14 | 25020.0795
| 23.57847 | 1.077153 | 11.3041231 | 42.74148 | 2.12327 | 86170.9 | 64.28902 | 622.1482 |  | 4.3813705 | 24.60023 | -0.02670716 | 31200.14 | 25020.0795
| 23.0256 | 1.095242 | 11.3142822 | 42.97982 | 2.1449 | 86593.62 | 64.42987 | 623.0532 |  | 4.3915296 | 25.09152 | -0.01770301 | 31200.14 | 25020.0795
| 24.03377 | 1.114923 | 11.3252251 | 43.20602 | 2.168453 | 87033.41 | 64.71122 | 624.8129 |  | 4.4024725 | 25.01634 | -0.01319166 | 31200.14 | 25020.0795
| 31.51369 | 1.134754 | 11.3361344 | 45.04588 | 2.192047 | 87505.19 | 59.49684 | 585.1041 |  | 4.4133818 | 24.89868 | -0.008738775 | 31200.14 | 25020.0795
| 32.13159 | 1.153297 | 11.3462092 | 52.40676 | 2.213122 | 88067.06 | 42.09405 | 453.9892 |  | 4.4234566 | 70.11114 | 0.3394363 | 31200.14 | 25020.0795
| 30.24536 | 1.173727 | 11.3571384 | 52.65722 | 2.237587 | 88959.7 | 42.11798 | 457.1502 |  | 4.4343858 | 133.197 | 0.7116583 | 31200.14 | 25020.0795
| 28.19651 | 1.194275 | 11.3681003 | 52.91115 | 2.262168 | 90089.9 | 42.04292 | 461.2604 |  | 4.4453477 | 171.4966 | 1.096955 | 31200.14 | 25020.0795
| 26.73305 | 1.214867 | 11.3789601 | 53.27595 | 2.286838 | 91505.69 | 41.65886 | 464.9597 |  | 4.4562075 | 185.9977 | 1.510976 | 31200.14 | 25020.0795
| 26.5054 | 1.234055 | 11.3889743 | 53.39666 | 2.309853 | 93080.2 | 41.61577 | 472.729 |  | 4.4662217 | 178.0254 | 1.886513 | 31200.14 | 25020.0795
| 27.05827 | 1.253526 | 11.399028 | 53.59376 | 2.333109 | 94885.24 | 41.36821 | 480.4453 |  | 4.4762754 | 149.0194 | 2.268734 | 31200.14 | 25020.0795
| 26.5054 | 1.274962 | 11.4099677 | 53.8718 | 2.358828 | 97227 | 40.89006 | 489.6588 |  | 4.4872151 | 93.83792 | 2.732818 | 31200.14 | 25020.0795
| 26.79809 | 1.294747 | 11.4199776 | 54.11121 | 2.382444 | 99657.76 | 40.41791 | 499.7054 |  | 4.497225 | 34.54152 | 3.133372 | 31200.14 | 25020.0795
| 27.90382 | 1.316606 | 11.4308999 | 54.26587 | 2.408656 | 102754.1 | 40.00208 | 514.6033 |  | 4.5081473 | 26.83602 | 3.634023 | 31200.14 | 25020.0795
| 29.75754 | 1.338945 | 11.4419593 | 54.42029 | 2.435364 | 106218.6 | 39.54349 | 531.623 |  | 4.5192067 | 26.39068 | 3.553723 | 31200.14 | 25020.0795
| 32.52184 | 1.361341 | 11.4529144 | 54.59769 | 2.462199 | 109032.9 | 39.26232 | 545.4509 |  | 4.5301618 | 25.22179 | 3.220479 | 31200.14 | 25020.0795
| 34.89588 | 1.384022 | 11.4639006 | 54.88773 | 2.489331 | 111664.7 | 38.87711 | 556.6577 |  | 4.541148 | 25.27991 | 2.90585 | 31200.14 | 25020.0795
| 36.78211 | 1.406917 | 11.4748632 | 55.18447 | 2.516708 | 114095.2 | 38.55563 | 566.849 |  | 4.5521106 | 25.65163 | 2.594227 | 31200.14 | 25020.0795
| 37.17236 | 1.430091 | 11.4858412 | 55.95773 | 2.544363 | 116349.9 | 37.57221 | 567.8765 |  | 4.5630886 | 27.98012 | 2.265288 | 31200.14 | 25020.0795
| 36.48942 | 1.453268 | 11.4967077 | 56.50588 | 2.572066 | 118340 | 37.01902 | 571.4763 |  | 4.5739551 | 34.40396 | 1.929204 | 31200.14 | 25020.0795
| 33.6926 | 1.477019 | 11.5077202 | 56.73105 | 2.600576 | 120076.4 | 37.01626 | 579.4459 |  | 4.5849676 | 40.00373 | 1.56903 | 31200.14 | 25020.0795
| 31.67629 | 1.501036 | 11.5187393 | 57.06767 | 2.629297 | 121461.7 | 36.92537 | 583.704 |  | 4.5959867 | 42.41758 | 1.205999 | 31200.14 | 25020.0795
| 30.70066 | 1.525132 | 11.5296539 | 57.56438 | 2.658134 | 122465.6 | 36.68075 | 583.2126 |  | 4.6069013 | 43.51943 | 0.8235643 | 31200.14 | 25020.0795
| 30.66813 | 1.54991 | 11.5407612 | 57.91053 | 2.687746 | 123008.5 | 36.75192 | 583.0804 |  | 4.6180086 | 42.71154 | 0.6485685 | 31200.14 | 25020.0795
| 33.00966 | 1.57471 | 11.5517494 | 58.24249 | 2.717447 | 123920.4 | 36.77168 | 585.0272 |  | 4.6289968 | 39.40433 | 0.6818395 | 31200.14 | 25020.0795
| 36.52194 | 1.599756 | 11.5627409 | 58.52925 | 2.747448 | 124841 | 36.85596 | 587.7983 |  | 4.6399883 | 34.70907 | 0.6965008 | 31200.14 | 25020.0795
| 38.96101 | 1.624839 | 11.5736248 | 58.826 | 2.777498 | 125780.6 | 36.91968 | 590.4653 |  | 4.6508722 | 32.71216 | 0.7066962 | 31200.14 | 25020.0795
| 41.04234 | 1.650306 | 11.5845548 | 59.26563 | 2.807936 | 126626.6 | 36.80614 | 590.203 |  | 4.6618022 | 32.64677 | 0.6754327 | 31200.14 | 25020.0795
| 41.00982 | 1.674102 | 11.594649 | 59.50576 | 2.83643 | 127425.2 | 36.93351 | 592.9244 |  | 4.6718964 | 31.75701 | 0.6448682 | 31200.14 | 25020.0795
| 41.10739 | 1.697914 | 11.604663 | 59.84097 | 2.86491 | 128226.2 | 36.92499 | 593.9889 |  | 4.6819104 | 30.69237 | 0.605708 | 31200.14 | 25020.0795
| 41.88789 | 1.724093 | 11.6155569 | 60.28781 | 2.896291 | 129105.3 | 36.8068 | 593.7882 |  | 4.6928043 | 31.23039 | 0.5576493 | 31200.14 | 25020.0795
| 41.17243 | 1.750975 | 11.6266274 | 60.61229 | 2.928456 | 129967 | 36.87201 | 595.6503 |  | 4.7038748 | 32.82383 | 0.4966166 | 31200.14 | 25020.0795
| 39.54639 | 1.777488 | 11.6374096 | 60.95751 | 2.96032 | 130773.7 | 36.90848 | 596.8285 |  | 4.714657 | 33.39132 | 0.4271408 | 31200.14 | 25020.0795
| 39.90412 | 1.802711 | 11.6475667 | 61.223 | 2.990409 | 131462.1 | 37.03423 | 598.5913 |  | 4.7248141 | 33.45523 | 0.3806679 | 31200.14 | 25020.0795
| 37.20488 | 1.829693 | 11.6582668 | 61.56595 | 3.022687 | 132127.6 | 37.099 | 599.1091 |  | 4.7355142 | 32.79548 | 0.3255657 | 31200.14 | 25020.0795
| 37.43252 | 1.855859 | 11.6685879 | 61.86916 | 3.054023 | 132787.2 | 37.19582 | 600.1619 |  | 4.7458353 | 32.54369 | 0.2843331 | 31200.14 | 25020.0795
| 35.35118 | 1.882914 | 11.6791462 | 62.26486 | 3.086435 | 133394.2 | 37.19443 | 599.4731 |  | 4.7563936 | 32.09127 | 0.2347284 | 31200.14 | 25020.0795
| 35.2211 | 1.911705 | 11.6902625 | 62.62315 | 3.120995 | 134139.2 | 37.25744 | 600.2658 |  | 4.7675099 | 31.59847 | 0.2159813 | 31200.14 | 25020.0795
| 36.52194 | 1.940598 | 11.7012856 | 62.96266 | 3.155425 | 134912.8 | 37.33373 | 601.4728 |  | 4.778533 | 31.83879 | 0.2017146 | 31200.14 | 25020.0795
| 39.61143 | 1.969616 | 11.7122137 | 63.34754 | 3.190178 | 135649.4 | 37.35777 | 601.7451 |  | 4.7894611 | 32.43676 | 0.1747727 | 31200.14 | 25020.0795
| 43.25376 | 1.998591 | 11.7230474 | 63.90715 | 3.224885 | 136343.3 | 37.15329 | 598.8885 |  | 4.8002948 | 33.60303 | 0.1735717 | 31200.14 | 25020.0795
| 43.02611 | 2.025925 | 11.7331511 | 64.50278 | 3.257539 | 137010.3 | 36.86887 | 595.1731 |  | 4.8103985 | 36.54543 | 0.1809423 | 31200.14 | 25020.0795
| 47.0912 | 2.055921 | 11.7441132 | 65.3599 | 3.293324 | 137662.7 | 36.31445 | 587.5732 |  | 4.8213606 | 41.87277 | 0.2089552 | 31200.14 | 25020.0795
| 48.06681 | 2.086063 | 11.7550154 | 65.80548 | 3.329494 | 138386.7 | 36.27949 | 586.9397 |  | 4.8322628 | 47.90818 | 0.2408244 | 31200.14 | 25020.0795
| 48.00177 | 2.114218 | 11.7651076 | 66.10602 | 3.363115 | 139010.5 | 36.39401 | 587.8936 |  | 4.842355 | 51.12349 | 0.2765697 | 31200.14 | 25020.0795
| 47.83917 | 2.145084 | 11.7760322 | 66.51356 | 3.400099 | 139694.4 | 36.42012 | 587.7094 |  | 4.8532796 | 51.7367 | 0.328104 | 31200.14 | 25020.0795
| 46.11558 | 2.176044 | 11.7868938 | 66.8746 | 3.437174 | 140340.4 | 36.50793 | 588.0692 |  | 4.8641412 | 49.59959 | 0.3830528 | 31200.14 | 25020.0795
| 46.60339 | 2.205116 | 11.7969754 | 67.24061 | 3.471978 | 140973.7 | 36.54863 | 588.0893 |  | 4.8742228 | 45.48701 | 0.4254559 | 31200.14 | 25020.0795
| 45.0424 | 2.237073 | 11.8079453 | 67.65801 | 3.510236 | 141672.3 | 36.57047 | 587.8732 |  | 4.8851927 | 40.06061 | 0.4994023 | 31200.14 | 25020.0795
| 42.05049 | 2.269422 | 11.8189243 | 68.13494 | 3.548969 | 142426.4 | 36.51439 | 587.014 |  | 4.8961717 | 36.92642 | 0.5646497 | 31200.14 | 25020.0795
| 42.31066 | 2.299229 | 11.8289357 | 68.47329 | 3.584612 | 143112.7 | 36.58419 | 587.7093 |  | 4.9061831 | 36.82865 | 0.6056495 | 31200.14 | 25020.0795
| 41.26999 | 2.332176 | 11.8398835 | 68.85204 | 3.624074 | 143872.6 | 36.65229 | 588.3934 |  | 4.9171309 | 37.9075 | 0.618233 | 31200.14 | 25020.0795
| 41.69276 | 2.36543 | 11.8508204 | 69.25318 | 3.663922 | 144606.8 | 36.69947 | 588.6348 |  | 4.9280678 | 38.29851 | 0.6227129 | 31200.14 | 25020.0795
| 42.63586 | 2.396173 | 11.8608241 | 69.87224 | 3.700665 | 145215.1 | 36.4498 | 584.8207 |  | 4.9380715 | 38.9485 | 0.6311925 | 31200.14 | 25020.0795
| 45.27004 | 2.43026 | 11.8717929 | 70.52553 | 3.741414 | 145852.3 | 36.22024 | 580.9935 |  | 4.9490403 | 42.50819 | 0.6391917 | 31200.14 | 25020.0795
| 48.81478 | 2.464733 | 11.8827682 | 70.87539 | 3.782699 | 146541.4 | 36.34788 | 581.8759 |  | 4.9600156 | 44.82515 | 0.6395218 | 31200.14 | 25020.0795
| 52.35951 | 2.499457 | 11.8937113 | 71.30897 | 3.824252 | 147123.7 | 36.39336 | 581.095 |  | 4.9709587 | 45.55391 | 0.6357374 | 31200.14 | 25020.0795
| 54.83105 | 2.534399 | 11.9045993 | 71.86829 | 3.866116 | 147733.1 | 36.28848 | 578.6362 |  | 4.9818467 | 46.68131 | 0.6244212 | 31200.14 | 25020.0795
| 54.70098 | 2.566957 | 11.9146407 | 72.19797 | 3.905118 | 148258.7 | 36.41779 | 578.9137 |  | 4.9918881 | 46.89474 | 0.6058183 | 31200.14 | 25020.0795
| 54.96113 | 2.599913 | 11.9246971 | 72.6748 | 3.94454 | 148770 | 36.38104 | 577.0606 |  | 5.0019445 | 45.79935 | 0.5987832 | 31200.14 | 25020.0795
| 55.67658 | 2.636604 | 11.9357706 | 73.19863 | 3.988426 | 149375.3 | 36.33968 | 575.2543 |  | 5.013018 | 43.77694 | 0.5840922 | 31200.14 | 25020.0795
| 53.98553 | 2.673371 | 11.9467495 | 73.50021 | 4.032446 | 149831.8 | 36.57574 | 575.9625 |  | 5.0239969 | 42.73377 | 0.5768339 | 31200.14 | 25020.0795
| 52.06683 | 2.71044 | 11.9577075 | 74.00219 | 4.076755 | 147315.6 | 37.05768 | 562.1601 |  | 5.0349549 | 42.43679 | 0.5511188 | 31200.14 | 25020.0795
| 49.75788 | 2.747868 | 11.9686491 | 74.70745 | 4.121557 | 148292.1 | 36.74587 | 559.5282 |  | 5.0458965 | 43.51848 | 0.5258724 | 31200.14 | 25020.0795
| 47.51396 | 2.785331 | 11.9794961 | 75.17967 | 4.166463 | 149299 | 36.69938 | 560.1381 |  | 5.0567435 | 44.79054 | 0.4973147 | 31200.14 | 25020.0795
| 47.74161 | 2.821001 | 11.9897078 | 75.60984 | 4.209094 | 150271 | 36.67061 | 560.997 |  | 5.0669552 | 46.25735 | 0.4803258 | 31200.14 | 25020.0795
| 48.78226 | 2.85963 | 12.0006456 | 76.15385 | 4.255332 | 151364.2 | 36.5429 | 561.0325 |  | 5.077893 | 47.53261 | 0.4706737 | 31200.14 | 25020.0795
| 50.37577 | 2.898861 | 12.01164 | 76.62862 | 4.30237 | 152452.8 | 36.50283 | 561.9913 |  | 5.0888874 | 48.94289 | 0.4573692 | 31200.14 | 25020.0795
| 50.63593 | 2.93497 | 12.0216568 | 77.11707 | 4.34562 | 153466.1 | 36.40389 | 562.2195 |  | 5.0989042 | 49.80695 | 0.4516791 | 31200.14 | 25020.0795
| 54.50585 | 2.974881 | 12.0325815 | 77.77672 | 4.393292 | 154501.9 | 36.17271 | 560.5835 |  | 5.1098289 | 49.83326 | 0.4528932 | 31200.14 | 25020.0795
| 57.92047 | 3.015212 | 12.0435188 | 78.34601 | 4.441606 | 155620 | 36.03632 | 560.4584 |  | 5.1207662 | 50.02072 | 0.482788 | 31200.14 | 25020.0795
| 58.79852 | 3.052648 | 12.0535767 | 78.64275 | 4.486184 | 156599.3 | 36.16253 | 563.0489 |  | 5.1308241 | 50.51749 | 0.5090767 | 31200.14 | 25020.0795
| 62.08303 | 3.092903 | 12.0642719 | 79.12679 | 4.534628 | 157701.6 | 36.11638 | 563.9125 |  | 5.1415193 | 49.88421 | 0.5311899 | 31200.14 | 25020.0795
| 63.09115 | 3.134248 | 12.0751775 | 79.53957 | 4.584165 | 158726.3 | 36.16887 | 565.4381 |  | 5.1524249 | 48.70528 | 0.5423373 | 31200.14 | 25020.0795
End Of Loading Index | 63.35131 | 3.172868 | 12.0852216 | 79.84055 | 4.630344 | 159606.8 | 36.31464 | 567.6287 |  | 5.162469 | 46.21533 | 0.5429555 | 31200.14 | 25020.0795
| 60.45704 | 3.215482 | 12.0970471 | 80.59079 | 4.68217 | 160474.7 | 36.05363 | 564.3882 | 0.5566861 | 5.1742945 | 43.92369 | 0.5392303 | 31200.14 | 25020.0795
| 57.30259 | 3.210482 | 12.1078495 | 80.98063 | 4.677124 | 159329.9 | 35.74679 | 555.1127 | 0.5496416 | 5.1850969 | 42.97115 | 0.5461843 | 31200.14 | 25020.0795
| 54.70098 | 3.214982 | 12.1188171 | 81.16178 | 4.681606 | 158174.9 | 35.78194 | 549.042 | 0.5363653 | 5.1960645 | 41.30656 | 0.5496159 | 31200.14 | 25020.0795
| 54.34325 | 3.210982 | 12.1288715 | 81.24289 | 4.677597 | 157145.8 | 35.79827 | 544.1996 | 0.5155566 | 5.2061189 | 38.16549 | 0.5396725 | 31200.14 | 25020.0795
| 54.66845 | 3.214482 | 12.1388879 | 81.37752 | 4.681084 | 156123 | 35.85455 | 539.2148 | 0.4915159 | 5.2161353 | 33.25639 | 0.5128902 | 31200.14 | 25020.0795
| 53.88797 | 3.210982 | 12.1498072 | 81.54241 | 4.677571 | 155023.4 | 35.80432 | 533.2704 | 0.4591539 | 5.2270546 | 26.64962 | 0.4659189 | 31200.14 | 25020.0795
| 53.49772 | 3.214482 | 12.1607989 | 81.70415 | 4.681056 | 153958.7 | 35.84322 | 527.9426 | 0.4243446 | 5.2380463 | 19.90708 | 0.4229633 | 31200.14 | 25020.0795
| 56.13186 | 3.210982 | 12.1717314 | 81.79248 | 4.677549 | 153040.5 | 35.849 | 523.6146 | 0.3944642 | 5.2489788 | 13.21213 | 0.3907836 | 31200.14 | 25020.0795
| 59.38388 | 3.214482 | 12.1826132 | 81.77576 | 4.681053 | 152181.4 | 36.04718 | 521.0932 | 0.3708269 | 5.2598606 | 9.382277 | 0.3590289 | 31200.14 | 25020.0795
| 62.11556 | 3.210982 | 12.1936725 | 81.8456 | 4.677549 | 151477.1 | 36.04131 | 517.7441 | 0.3425497 | 5.2709199 | 7.299602 | 0.3344202 | 31200.14 | 25020.0795
| 65.07487 | 3.214482 | 12.2046133 | 81.9203 | 4.681041 | 150939.8 | 36.09465 | 515.3063 | 0.319625 | 5.2818607 | 5.341745 | 0.316858 | 31200.14 | 25020.0795
| 64.97731 | 3.211482 | 12.2146162 | 82.05194 | 4.678024 | 150613 | 35.97026 | 512.5925 | 0.2952023 | 5.2918636 | 4.984638 | 0.2766459 | 31200.14 | 25020.0795
| 64.97731 | 3.214482 | 12.2246312 | 82.03525 | 4.681026 | 150426.8 | 36.05693 | 512.3244 | 0.2798248 | 5.3018786 | 4.559081 | 0.2565024 | 31200.14 | 25020.0795
| 64.91227 | 3.211982 | 12.2355713 | 82.11315 | 4.678521 | 150347.3 | 35.95567 | 511.0646 | 0.2628661 | 5.3128187 | 3.838033 | 0.2430696 | 31200.14 | 25020.0795
| 63.12367 | 3.214482 | 12.2465775 | 82.15874 | 4.681016 | 150397.4 | 35.93195 | 510.8662 | 0.244783 | 5.3238249 | 4.221204 | 0.2298122 | 31200.14 | 25020.0795
| 59.80664 | 3.211982 | 12.2575234 | 82.13702 | 4.678519 | 150529.2 | 35.9011 | 511.4044 | 0.2313115 | 5.3347708 | 4.514916 | 0.2264773 | 31200.14 | 25020.0795
| 57.04243 | 3.214482 | 12.2685079 | 82.183 | 4.681013 | 150719.8 | 35.85434 | 511.6666 | 0.218406 | 5.3457553 | 3.75544 | 0.2199254 | 31200.14 | 25020.0795
| 53.82292 | 3.211982 | 12.2794774 | 82.14939 | 4.678517 | 150999.5 | 35.81236 | 512.8277 | 0.2068649 | 5.3567248 | 2.707761 | 0.2134584 | 31200.14 | 25020.0795
| 53.66033 | 3.214482 | 12.290425 | 82.2333 | 4.681006 | 151313.7 | 35.70679 | 513.0828 | 0.1953889 | 5.3676724 | 1.501876 | 0.197163 | 31200.14 | 25020.0795
| 55.15625 | 3.211982 | 12.3013917 | 82.25542 | 4.678503 | 151665 | 35.59638 | 513.8705 | 0.1824721 | 5.3786391 | 2.162937 | 0.1710022 | 31200.14 | 25020.0795
| 55.90422 | 3.214982 | 12.3114362 | 82.26886 | 4.681497 | 151992.6 | 35.56905 | 514.9768 | 0.1742275 | 5.3886836 | 2.103259 | 0.1612571 | 31200.14 | 25020.0795
| 58.37576 | 3.212482 | 12.3222461 | 82.25851 | 4.679001 | 152342.8 | 35.49342 | 516.124 | 0.1655617 | 5.3994935 | 2.275352 | 0.1481954 | 31200.14 | 25020.0795
| 59.18875 | 3.214482 | 12.3324006 | 82.24317 | 4.681 | 152674.8 | 35.48295 | 517.5142 | 0.1581466 | 5.409648 | 2.211849 | 0.1417149 | 31200.14 | 25020.0795
| 61.56272 | 3.212982 | 12.3433949 | 82.3375 | 4.679491 | 153012.9 | 35.31532 | 517.5186 | 0.1506895 | 5.4206423 | 2.485493 | 0.1286135 | 31200.14 | 25020.0795
| 64.84723 | 3.214482 | 12.3542179 | 82.31418 | 4.680993 | 153362.7 | 35.30456 | 519.0327 | 0.1438809 | 5.4314653 | 2.352778 | 0.1056081 | 31200.14 | 25020.0795
| 64.84723 | 3.213482 | 12.3642408 | 82.34721 | 4.679985 | 153692 | 35.20841 | 519.7177 | 0.1380849 | 5.4414882 | 2.114491 | 0.09908184 | 31200.14 | 25020.0795
| 65.36754 | 3.214982 | 12.3752204 | 82.35287 | 4.681487 | 154013 | 35.17307 | 520.8173 | 0.1295881 | 5.4524678 | 1.936043 | 0.07931578 | 31200.14 | 25020.0795
| 64.26187 | 3.213482 | 12.3861574 | 82.36118 | 4.679986 | 154311.8 | 35.10128 | 521.6511 | 0.1240978 | 5.4634048 | 1.952656 | 0.08597006 | 31200.14 | 25020.0795
| 61.33508 | 3.214982 | 12.3970864 | 82.3444 | 4.681487 | 154557.8 | 35.10027 | 522.7516 | 0.1189315 | 5.4743338 | 1.772386 | 0.1058398 | 31200.14 | 25020.0795
End of Data Index | 61.30255 | 3.213482 | 12.4071241 | 82.23994 | 4.679997 | 154747.1 | 35.1594 | 524.4846 | 0.1147639 | 5.4843715 | 0.9614903 | 0.1157823 | 31200.14 | 25020.0795
| 57.85543 | 3.214982 | 12.4180705 | 82.2773 | 4.681495 | 154939 | 35.11169 | 524.7975 |  | 5.4953179 | -0.314906 | 0.1224055 | 31200.14 | 25020.0795
| 55.09122 | 3.213482 | 12.4290322 | 82.3534 | 4.679986 | 155096.1 | 34.99308 | 524.3933 |  | 5.5062796 | -0.4752977 | 0.1223913 | 31200.14 | 25020.0795
| 55.02618 | 3.215482 | 12.4390475 | 82.37025 | 4.681981 | 155202.8 | 34.98506 | 524.6747 |  | 5.5162949 | -0.3103281 | 0.1289773 | 31200.14 | 25020.0795
| 53.56277 | 3.213982 | 12.4499737 | 82.36733 | 4.680485 | 155320.6 | 34.95231 | 525.0263 |  | 5.5272211 | 0.3870694 | 0.1289475 | 31200.14 | 25020.0795
| 53.6278 | 3.214982 | 12.4599836 | 82.36288 | 4.681482 | 155402.6 | 34.95708 | 525.4091 |  | 5.537231 | 0.6739162 | 0.1189942 | 31200.14 | 25020.0795
| 55.09122 | 3.214482 | 12.470941 | 82.42729 | 4.680978 | 155472.2 | 34.8761 | 524.8948 |  | 5.5481884 | 1.398792 | 0.1024259 | 31200.14 | 25020.0795
| 57.46519 | 3.214982 | 12.4819002 | 82.47749 | 4.681472 | 155562.5 | 34.81885 | 524.6652 |  | 5.5591476 | 2.225829 | 0.08918909 | 31200.14 | 25020.0795
| 60.68468 | 3.214482 | 12.4928988 | 82.51475 | 4.680968 | 155647.5 | 34.76321 | 524.5091 |  | 5.5701462 | 2.483213 | 0.07265586 | 31200.14 | 25020.0795
| 64.09927 | 3.214982 | 12.5038446 | 82.55316 | 4.681463 | 155765 | 34.71404 | 524.5051 |  | 5.581092 | 2.521382 | 0.0495381 | 31200.14 | 25020.0795
| 64.32691 | 3.214982 | 12.5139394 | 82.5606 | 4.681459 | 155898.1 | 34.68749 | 524.8733 |  | 5.5911868 | 2.776078 | 0.03633423 | 31200.14 | 25020.0795
| 65.56266 | 3.215482 | 12.5248073 | 82.57019 | 4.68196 | 156067.3 | 34.65982 | 525.368 |  | 5.6020547 | 3.119119 | 0.02973829 | 31200.14 | 25020.0795
| 64.87974 | 3.214982 | 12.5357897 | 82.57065 | 4.68146 | 156265.2 | 34.62503 | 526.0086 |  | 5.6130371 | 2.870441 | 0.02314179 | 31200.14 | 25020.0795
| 62.70092 | 3.215482 | 12.5467247 | 82.65975 | 4.681949 | 156478.9 | 34.51256 | 525.7642 |  | 5.6239721 | 2.434694 | 0.01654035 | 31200.14 | 25020.0795
| 60.03428 | 3.214982 | 12.5577245 | 82.6911 | 4.681445 | 156681.7 | 34.44702 | 526.0761 |  | 5.6349719 | 2.538508 | 0.006619963 | 31200.14 | 25020.0795
| 55.80666 | 3.215482 | 12.5686688 | 82.62879 | 4.681951 | 156890.4 | 34.4851 | 527.5127 |  | 5.6459162 | 2.320624 | -0.009936258 | 31200.14 | 25020.0795
| 54.63593 | 3.214982 | 12.5796859 | 82.68156 | 4.681445 | 157109.5 | 34.39645 | 527.6407 |  | 5.6569333 | 2.103546 | -0.03314385 | 31200.14 | 25020.0795

## Test 335
Markers | Displacement | Force | Time | DEPTH | LOAD | STIFFNESS | HARDNESS | MODULUS | hdotOverh | Time On Sample | Velocity | Dyn. Phase | X Axis Position | Y Axis Position
| nm | mN | s | nm | mN | N/m | GPa | GPa | 1/s | s | nm/s | degrees | Âµm | Âµm
Surface Index | 64.09927 | -0.688299 | 6.9857849 | 0 | 0.0003566908 |  |  |  |  | 0 | 1031.257 |  | 31200.14 | 25025.08
| 64.19683 | -0.6882007 | 6.9865784 | 0.09746734 | 0.0003967725 |  |  |  |  | 0.0007935 | 1032.617 |  | 31200.14 | 25025.08
| 64.68463 | -0.6880766 | 6.9875799 | 0.5851381 | 0.000462392 |  |  |  |  | 0.001795 | 1033.71 |  | 31200.14 | 25025.08
| 63.93667 | -0.6879525 | 6.9885812 | -0.1629397 | 0.0005318339 |  |  |  |  | 0.0027963 | 1034.332 |  | 31200.14 | 25025.08
| 64.68463 | -0.6878293 | 6.9895754 | 0.5848928 | 0.0005940645 |  |  |  |  | 0.0037905 | 1034.516 |  | 31200.14 | 25025.08
| 64.68463 | -0.6877045 | 6.9905822 | 0.5847691 | 0.0006673132 |  |  |  |  | 0.0047973 | 1034.369 |  | 31200.14 | 25025.08
| 63.83911 | -0.687596 | 6.9914579 | -0.2608521 | 0.0007328889 |  |  |  |  | 0.005673 | 1033.803 |  | 31200.14 | 25025.08
| 65.1399 | -0.6874553 | 6.9925927 | 1.0398 | 0.0008310966 |  |  |  |  | 0.0068078 | 1032.892 |  | 31200.14 | 25025.08
| 64.74967 | -0.6873347 | 6.9935661 | 0.6494456 | 0.0009267714 |  |  |  |  | 0.0077812 | 1031.336 |  | 31200.14 | 25025.08
| 64.48951 | -0.687206 | 6.994604 | 0.3891573 | 0.001043903 |  |  |  |  | 0.0088191 | 1029.175 |  | 31200.14 | 25025.08
| 65.00982 | -0.6870715 | 6.9956897 | 0.9093391 | 0.001168762 |  |  |  |  | 0.0099048 | 1026.204 |  | 31200.14 | 25025.08
| 64.68463 | -0.6869608 | 6.9965831 | 0.5840316 | 0.001274516 |  |  |  |  | 0.0107982 | 1022.35 |  | 31200.14 | 25025.08
| 64.48951 | -0.6868181 | 6.997734 | 0.3887726 | 0.001411141 |  |  |  |  | 0.0119491 | 1017.337 |  | 31200.14 | 25025.08
| 64.71715 | -0.6867261 | 6.9984769 | 0.6163204 | 0.001498283 |  |  |  |  | 0.012692 | 1011.314 |  | 31200.14 | 25025.08
| 65.30251 | -0.6865875 | 6.9995947 | 1.201541 | 0.001627121 |  |  |  |  | 0.0138098 | 1004.485 |  | 31200.14 | 25025.08
| 65.07487 | -0.6864624 | 7.0006047 | 0.9737782 | 0.001748768 |  |  |  |  | 0.0148198 | 996.2692 |  | 31200.14 | 25025.08
| 65.56266 | -0.6863448 | 7.0015529 | 1.461455 | 0.00185903 |  |  |  |  | 0.015768 | 986.4706 |  | 31200.14 | 25025.08
| 65.1399 | -0.6862171 | 7.0025836 | 1.038572 | 0.001979797 |  |  |  |  | 0.0167987 | 975.1222 |  | 31200.14 | 25025.08
| 64.87974 | -0.6860935 | 7.0035811 | 0.7782889 | 0.002101418 |  |  |  |  | 0.0177962 | 962.3449 |  | 31200.14 | 25025.08
| 65.17243 | -0.6859698 | 7.0045788 | 1.070848 | 0.002217333 |  |  |  |  | 0.0187939 | 948.5232 |  | 31200.14 | 25025.08
| 65.69274 | -0.6858497 | 7.0055478 | 1.591044 | 0.002331095 |  |  |  |  | 0.0197629 | 934.0257 |  | 31200.14 | 25025.08
| 65.23746 | -0.6857381 | 7.0064487 | 1.135656 | 0.002435895 |  |  |  |  | 0.0206638 | 919.0644 |  | 31200.14 | 25025.08
| 65.33502 | -0.6856112 | 7.0074723 | 1.233089 | 0.002556383 |  |  |  |  | 0.0216874 | 903.7314 |  | 31200.14 | 25025.08
| 65.40006 | -0.6854894 | 7.0084554 | 1.298011 | 0.002674296 |  |  |  |  | 0.0226705 | 887.8903 |  | 31200.14 | 25025.08
| 65.33502 | -0.68537 | 7.0094187 | 1.232849 | 0.002791839 |  |  |  |  | 0.0236338 | 871.7414 |  | 31200.14 | 25025.08
| 65.49762 | -0.6852437 | 7.0104377 | 1.395326 | 0.00291348 |  |  |  |  | 0.0246528 | 855.5437 |  | 31200.14 | 25025.08
| 65.23746 | -0.6851147 | 7.0114784 | 1.135038 | 0.003039293 |  |  |  |  | 0.0256935 | 839.5918 |  | 31200.14 | 25025.08
| 65.6277 | -0.6849941 | 7.0124514 | 1.525159 | 0.003155714 |  |  |  |  | 0.0266665 | 823.9881 |  | 31200.14 | 25025.08
| 65.36754 | -0.6848692 | 7.0134595 | 1.264874 | 0.003273479 |  |  |  |  | 0.0276746 | 808.7049 |  | 31200.14 | 25025.08
| 65.40006 | -0.6847488 | 7.0144311 | 1.297276 | 0.003389526 |  |  |  |  | 0.0286462 | 793.3987 |  | 31200.14 | 25025.08
| 65.40006 | -0.6846158 | 7.0155044 | 1.297145 | 0.003520701 |  |  |  |  | 0.0297195 | 777.7683 |  | 31200.14 | 25025.08
| 65.4651 | -0.6844836 | 7.0165711 | 1.36205 | 0.003652341 |  |  |  |  | 0.0307862 | 761.5525 |  | 31200.14 | 25025.08
| 65.85534 | -0.6843638 | 7.0175376 | 1.752172 | 0.003768197 |  |  |  |  | 0.0317527 | 744.7906 |  | 31200.14 | 25025.08
| 65.85534 | -0.6842376 | 7.018556 | 1.752047 | 0.003891126 |  |  |  |  | 0.0327711 | 727.6531 |  | 31200.14 | 25025.08
| 65.33502 | -0.684115 | 7.0195451 | 1.231605 | 0.004010864 |  |  |  |  | 0.0337602 | 710.1695 |  | 31200.14 | 25025.08
| 66.01794 | -0.6839901 | 7.0205525 | 1.914397 | 0.004130627 |  |  |  |  | 0.0347676 | 692.4283 |  | 31200.14 | 25025.08
| 65.66022 | -0.6838739 | 7.0214907 | 1.556563 | 0.004244617 |  |  |  |  | 0.0357058 | 674.5381 |  | 31200.14 | 25025.08
| 65.20495 | -0.6837474 | 7.0225108 | 1.101166 | 0.004368638 |  |  |  |  | 0.0367259 | 656.5279 |  | 31200.14 | 25025.08
| 65.69274 | -0.6836315 | 7.0234461 | 1.588844 | 0.004480467 |  |  |  |  | 0.0376612 | 638.295 |  | 31200.14 | 25025.08
| 65.72526 | -0.6835077 | 7.0244452 | 1.621243 | 0.004601084 |  |  |  |  | 0.0386603 | 619.9253 |  | 31200.14 | 25025.08
| 65.9529 | -0.6833743 | 7.0255217 | 1.848749 | 0.004731614 |  |  |  |  | 0.0397368 | 601.4589 |  | 31200.14 | 25025.08
| 65.66022 | -0.6832519 | 7.0265091 | 1.555946 | 0.004850621 |  |  |  |  | 0.0407242 | 582.9277 |  | 31200.14 | 25025.08
| 65.88786 | -0.6831253 | 7.0275309 | 1.783459 | 0.004975694 |  |  |  |  | 0.041746 | 564.4671 |  | 31200.14 | 25025.08
| 65.98542 | -0.6830186 | 7.0283919 | 1.880918 | 0.005078395 |  |  |  |  | 0.042607 | 546.0901 |  | 31200.14 | 25025.08
| 65.7903 | -0.6828853 | 7.0294674 | 1.685663 | 0.005208761 |  |  |  |  | 0.0436825 | 527.9249 |  | 31200.14 | 25025.08
| 65.69274 | -0.6827569 | 7.0305036 | 1.587977 | 0.005334897 |  |  |  |  | 0.0447187 | 509.6611 |  | 31200.14 | 25025.08
| 65.85534 | -0.6826327 | 7.0315057 | 1.750455 | 0.005455446 |  |  |  |  | 0.0457208 | 491.3545 |  | 31200.14 | 25025.08
| 65.72526 | -0.6825126 | 7.0324746 | 1.620256 | 0.005571639 |  |  |  |  | 0.0466897 | 472.9905 |  | 31200.14 | 25025.08
| 66.05046 | -0.6823918 | 7.0334492 | 1.945334 | 0.005690582 |  |  |  |  | 0.0476643 | 454.7497 |  | 31200.14 | 25025.08
| 66.1155 | -0.6822648 | 7.0344737 | 2.010245 | 0.005813025 |  |  |  |  | 0.0486888 | 436.4398 |  | 31200.14 | 25025.08
| 65.98542 | -0.6821547 | 7.0353623 | 1.880062 | 0.005919947 |  |  |  |  | 0.0495774 | 418.1624 |  | 31200.14 | 25025.08
| 66.01794 | -0.6820191 | 7.0364567 | 1.912443 | 0.006053337 |  |  |  |  | 0.0506718 | 400.0512 |  | 31200.14 | 25025.08
| 66.34314 | -0.6818941 | 7.0374649 | 2.237516 | 0.00617408 |  |  |  |  | 0.05168 | 381.8531 |  | 31200.14 | 25025.08
| 66.05046 | -0.6817689 | 7.0384756 | 1.944716 | 0.006297417 |  |  |  |  | 0.0526907 | 363.7413 |  | 31200.14 | 25025.08
| 66.01794 | -0.6816531 | 7.0394096 | 1.91208 | 0.006411248 |  |  |  |  | 0.0536247 | 345.7184 |  | 31200.14 | 25025.08
| 66.44069 | -0.6815244 | 7.0404477 | 2.334708 | 0.006536619 |  |  |  |  | 0.0546628 | 327.7599 |  | 31200.14 | 25025.08
| 66.01794 | -0.6813981 | 7.0414675 | 1.911827 | 0.006660161 |  |  |  |  | 0.0556826 | 309.8562 |  | 31200.14 | 25025.08
| 66.1155 | -0.6812816 | 7.0424069 | 2.00927 | 0.006775223 |  |  |  |  | 0.056622 | 292.2761 |  | 31200.14 | 25025.08
| 66.2781 | -0.681149 | 7.0434767 | 2.17174 | 0.00690352 |  |  |  |  | 0.0576918 | 275.119 |  | 31200.14 | 25025.08
| 66.21306 | -0.6810368 | 7.0443825 | 2.106586 | 0.007015579 |  |  |  |  | 0.0585976 | 258.4162 |  | 31200.14 | 25025.08
SurfaceFindCoarse | 65.82282 | -0.6807881 | 7.0463894 | 1.716105 | 0.007259975 |  |  |  |  | 0.0606045 | 241.8835 |  | 31200.14 | 25025.08
| 66.1155 | -0.6809914 | 7.0584727 | 3.248895 | 0.007154854 |  |  |  |  | 0.0726878 | 83.03761 | 85.51822 | 31200.14 | 25025.08
| 65.85534 | -0.6811153 | 7.0694665 | 3.103817 | 0.007153843 |  |  |  |  | 0.0836816 | 29.35894 | 85.39846 | 31200.14 | 25025.08
| 66.37566 | -0.6812281 | 7.0794985 | 3.013014 | 0.007149539 |  |  |  |  | 0.0937136 | 18.86978 | 85.67209 | 31200.14 | 25025.08
| 65.98542 | -0.6813413 | 7.0895527 | 2.828906 | 0.007155188 |  |  |  |  | 0.1037678 | 13.66515 | 85.92286 | 31200.14 | 25025.08
| 66.2781 | -0.6814661 | 7.1003899 | 2.594068 | 0.007161549 |  |  |  |  | 0.114605 | 8.2394 | 84.98042 | 31200.14 | 25025.08
| 66.14802 | -0.6815891 | 7.111355 | 2.484376 | 0.007156943 |  |  |  |  | 0.1255701 | 3.808356 | 81.34098 | 31200.14 | 25025.08
| 66.31062 | -0.681702 | 7.1213565 | 2.352562 | 0.007157269 |  |  |  |  | 0.1355716 | 1.109546 | 78.41256 | 31200.14 | 25025.08
End Of Dynamic Ramp | 66.01794 | -0.6818264 | 7.1322753 | 2.245778 | 0.007162781 |  |  |  |  | 0.1464904 | -0.3546324 | 67.41168 | 31200.14 | 25025.08
| 65.82282 | -0.6817264 | 7.147072 | 2.331207 | 0.007294477 |  |  |  |  | 0.1612871 | -0.725815 | 64.63783 | 31200.14 | 25025.08
| 66.31062 | -0.6817264 | 7.1580386 | 2.325046 | 0.007288988 |  |  |  |  | 0.1722537 | 0.1753189 |  | 31200.14 | 25025.08
| 66.53826 | -0.6817264 | 7.1680468 | 2.27893 | 0.007292034 |  |  |  |  | 0.1822619 | 1.418958 |  | 31200.14 | 25025.08
| 66.44069 | -0.6817264 | 7.1780667 | 2.276011 | 0.007292194 |  |  |  |  | 0.1922818 | 1.535276 |  | 31200.14 | 25025.08
| 66.21306 | -0.6817264 | 7.1890333 | 2.234764 | 0.007298244 |  |  |  |  | 0.2032484 | 1.420964 |  | 31200.14 | 25025.08
| 66.34314 | -0.6817264 | 7.2000011 | 2.319589 | 0.007288748 |  |  |  |  | 0.2142162 | 1.319651 |  | 31200.14 | 25025.08
| 66.63582 | -0.6817264 | 7.2109376 | 2.375606 | 0.007282778 |  |  |  |  | 0.2251527 | 1.398854 |  | 31200.14 | 25025.08
| 66.2781 | -0.6817264 | 7.2210131 | 2.334187 | 0.007288547 |  |  |  |  | 0.2352282 | 1.020682 | -1.57655 | 31200.14 | 25025.08
| 66.73338 | -0.6817264 | 7.2319714 | 2.244726 | 0.007300488 |  |  |  |  | 0.2461865 | 0.2375315 | 1.677639 | 31200.14 | 25025.08
| 66.05046 | -0.6817264 | 7.2428745 | 2.251638 | 0.007300488 |  |  |  |  | 0.2570896 | -0.2442501 | 3.975554 | 31200.14 | 25025.08
| 66.2781 | -0.6817264 | 7.2539128 | 2.218002 | 0.007305336 |  |  |  |  | 0.2681279 | -0.9460329 | 6.225829 | 31200.14 | 25025.08
| 66.6033 | -0.6817264 | 7.2648833 | 2.318904 | 0.007293516 |  |  |  |  | 0.2790984 | -1.206055 | 8.716157 | 31200.14 | 25025.08
| 66.01794 | -0.6817264 | 7.275794 | 2.310803 | 0.007294998 |  |  |  |  | 0.2900091 | -1.507072 | 10.67788 | 31200.14 | 25025.08
| 66.66833 | -0.6817264 | 7.2867725 | 2.341191 | 0.007291513 |  |  |  |  | 0.3009876 | -0.8695132 | 12.18572 | 31200.14 | 25025.08
| 66.14802 | -0.6817264 | 7.2968094 | 2.275293 | 0.007299726 |  |  |  |  | 0.3110245 | 0.1118426 | 13.85872 | 31200.14 | 25025.08
| 66.2781 | -0.6817264 | 7.3077882 | 2.267624 | 0.007300728 |  |  |  |  | 0.3220033 | 0.5788148 | 14.83691 | 31200.14 | 25025.08
| 66.18054 | -0.6817264 | 7.3187869 | 2.258089 | 0.00730197 |  |  |  |  | 0.333002 | 0.04029094 | 14.56716 | 31200.14 | 25025.08
| 66.1155 | -0.6817264 | 7.3297684 | 2.310801 | 0.007295519 |  |  |  |  | 0.3439835 | -0.3009971 | 13.41781 | 31200.14 | 25025.08
| 66.44069 | -0.6817264 | 7.340645 | 2.352691 | 0.007290351 |  |  |  |  | 0.3548601 | -0.1277122 | 11.38146 | 31200.14 | 25025.08
| 66.18054 | -0.6817264 | 7.3506524 | 2.351411 | 0.007290511 |  |  |  |  | 0.3648675 | 0.196922 | 9.462323 | 31200.14 | 25025.08
| 66.2781 | -0.6817264 | 7.3606625 | 2.363771 | 0.007289148 |  |  |  |  | 0.3748776 | 0.9129102 | 6.458817 | 31200.14 | 25025.08
| 65.98542 | -0.6817264 | 7.3715579 | 2.317746 | 0.007295158 |  |  |  |  | 0.385773 | 1.142898 | 3.510678 | 31200.14 | 25025.08
| 66.34314 | -0.6817264 | 7.3825289 | 2.322973 | 0.007294878 |  |  |  |  | 0.396744 | 0.7444823 | 1.538919 | 31200.14 | 25025.08
| 66.73338 | -0.6817264 | 7.3935152 | 2.351437 | 0.007291673 |  |  |  |  | 0.4077303 | 0.3917445 | -0.5025817 | 31200.14 | 25025.08
| 66.7659 | -0.6817264 | 7.404436 | 2.363014 | 0.007290591 |  |  |  |  | 0.4186511 | -0.1063415 | -2.454032 | 31200.14 | 25025.08
| 66.31062 | -0.6817264 | 7.4144717 | 2.294251 | 0.007299206 |  |  |  |  | 0.4286868 | -0.3305102 | -3.215484 | 31200.14 | 25025.08
| 66.37566 | -0.6817264 | 7.4245188 | 2.34392 | 0.007293235 |  |  |  |  | 0.4387339 | -0.5318105 | -3.347749 | 31200.14 | 25025.08
| 66.44069 | -0.6817264 | 7.4354508 | 2.299587 | 0.007298805 |  |  |  |  | 0.4496659 | -0.4128263 | -3.338471 | 31200.14 | 25025.08
| 66.21306 | -0.6817264 | 7.4463162 | 2.372209 | 0.007289749 |  |  |  |  | 0.4605313 | -0.08342508 | -2.566161 | 31200.14 | 25025.08
| 66.47322 | -0.6817264 | 7.4563894 | 2.371109 | 0.007289589 |  |  |  |  | 0.4706045 | 0.1694155 | -1.627283 | 31200.14 | 25025.08
| 66.47322 | -0.6817264 | 7.4672073 | 2.343157 | 0.007292715 |  |  |  |  | 0.4814224 | 0.04261187 | -0.6681421 | 31200.14 | 25025.08
| 66.2781 | -0.6817264 | 7.4782433 | 2.34777 | 0.007291753 |  |  |  |  | 0.4924584 | 0.3603786 | 0 | 31200.14 | 25025.08
| 66.2781 | -0.6817264 | 7.4882624 | 2.29565 | 0.007297803 |  |  |  |  | 0.5024775 | 0.5364918 | 0.3504285 | 31200.14 | 25025.08
| 65.88786 | -0.6817264 | 7.4991439 | 2.394846 | 0.007285462 |  |  |  |  | 0.513359 | 0.4668701 | 0.8923854 | 31200.14 | 25025.08
| 66.7659 | -0.6817264 | 7.5100754 | 2.355355 | 0.00729011 |  |  |  |  | 0.5242905 | 0.5371971 | 1.631401 | 31200.14 | 25025.08
| 66.21306 | -0.6817264 | 7.5202147 | 2.346172 | 0.007290911 |  |  |  |  | 0.5344298 | 0.06347509 | 1.84761 | 31200.14 | 25025.08
End Of Dynamic Ramp Hold | 66.37566 | -0.6817264 | 7.5311288 | 2.351565 | 0.00728991 | 552040.6 | -0.4127787 |  |  | 0.5453439 | 0.2024509 | 1.909152 | 31200.14 | 25025.08
| 66.18054 | -0.6808131 | 7.5472005 | 2.429719 | 0.008344039 | -1049858.1 | -0.4950499 |  |  | 0.5614156 | 0.6408142 | 1.173128 | 31200.14 | 25025.08
| 66.92849 | -0.6798032 | 7.5573 | 2.544931 | 0.009535056 | -461724.2 | -0.6019972 |  |  | 0.5715151 | 1.666095 | 0.1982545 | 31200.14 | 25025.08
| 66.96101 | -0.6787072 | 7.5682591 | 2.577361 | 0.01084629 | -581110.8 | -0.6954632 |  |  | 0.5824742 | 2.807699 | 0 | 31200.14 | 25025.08
| 66.73338 | -0.6777044 | 7.578288 | 2.784898 | 0.01201854 | -762670.7 | -0.8547131 |  |  | 0.5925031 | 4.359113 | -0.3910914 | 31200.14 | 25025.08
| 66.89597 | -0.6766143 | 7.5891886 | 2.904256 | 0.01330835 | -1077902.3 | -1.004721 |  |  | 0.6034037 | 7.126407 | -0.38844 | 31200.14 | 25025.08
| 66.73338 | -0.6756122 | 7.5992097 | 3.074195 | 0.01448295 | -1369792.0 | -1.193676 |  |  | 0.6134248 | 9.308798 | 0.1935661 | 31200.14 | 25025.08
| 66.79841 | -0.6745136 | 7.6101959 | 3.076191 | 0.01579925 | -1874673.1 | -1.302429 |  |  | 0.624411 | 11.25225 | 0.1929144 | 31200.14 | 25025.08
| 67.28621 | -0.6734233 | 7.6210983 | 3.221486 | 0.01709008 | 1459692.8 | -1.509844 |  |  | 0.6353134 | 11.33728 | 0.1872404 | 31200.14 | 25025.08
| 67.12361 | -0.672323 | 7.6321011 | 3.332473 | 0.0183918 | 371325.3 | -1.699187 |  |  | 0.6463162 | 11.18567 | 0.1773858 | 31200.14 | 25025.08
| 67.9366 | -0.6713203 | 7.6421284 | 3.435492 | 0.01958082 | 213310.7 | -1.881326 |  |  | 0.6563435 | 10.87255 | 0 | 31200.14 | 25025.08
| 67.70897 | -0.6702309 | 7.6530228 | 3.523305 | 0.02087643 | 145684.6 | -2.061427 |  |  | 0.6672379 | 9.563017 | -0.3139463 | 31200.14 | 25025.08
| 67.28621 | -0.6692207 | 7.6631246 | 3.648456 | 0.02206918 | 107439.7 | -2.277906 |  |  | 0.6773397 | 9.354498 | -0.4373638 | 31200.14 | 25025.08
| 68.22928 | -0.6681285 | 7.6740465 | 3.795783 | 0.02336254 | 85530.3 | -2.549116 |  |  | 0.6882616 | 8.993202 | -0.5405102 | 31200.14 | 25025.08
| 67.9366 | -0.6671222 | 7.6841092 | 3.833023 | 0.02456176 | 72255.4 | -2.660027 |  |  | 0.6983243 | 9.563973 | -0.5036862 | 31200.14 | 25025.08
| 67.74149 | -0.6660319 | 7.6950129 | 3.956377 | 0.02585507 | 61209.35 | -2.90265 |  |  | 0.709228 | 9.499239 | -0.6958659 | 31200.14 | 25025.08
| 68.52196 | -0.6649307 | 7.7060247 | 4.043261 | 0.02716382 | 52557.86 | -3.078653 |  |  | 0.7202398 | 9.020961 | -0.7440592 | 31200.14 | 25025.08
| 68.35936 | -0.6638326 | 7.7170058 | 4.214788 | 0.02845635 | 47120.96 | -3.437736 |  |  | 0.7312209 | 9.116728 | -0.2958447 | 31200.14 | 25025.08
| 68.03416 | -0.6627449 | 7.7278828 | 4.292819 | 0.0297531 | 43505.86 | -3.634283 |  |  | 0.7420979 | 9.254143 | -0.1848245 | 31200.14 | 25025.08
| 67.57889 | -0.6616291 | 7.7390406 | 4.353119 | 0.03108223 | 40601.28 | -3.794431 |  |  | 0.7532557 | 8.622921 | 0.08681172 | 31200.14 | 25025.08
| 67.96913 | -0.6605288 | 7.750044 | 4.466677 | 0.03238814 | 38222.56 | -4.083507 |  |  | 0.7642591 | 8.139551 | 0.4086649 | 31200.14 | 25025.08
| 68.13172 | -0.6594729 | 7.7606022 | 4.482523 | 0.03365351 | 36491.23 | -4.138439 |  |  | 0.7748173 | 7.693454 | 0.697749 | 31200.14 | 25025.08
| 68.71708 | -0.6584675 | 7.7706564 | 4.663706 | 0.03483469 | 35431.39 | -4.664598 |  |  | 0.7848715 | 7.373273 | 0.8184555 | 31200.14 | 25025.08
| 68.35936 | -0.6574317 | 7.7810143 | 4.832764 | 0.03604634 | 34312.36 | -5.217372 |  |  | 0.7952294 | 7.923773 | 0.7848246 | 31200.14 | 25025.08
| 69.04227 | -0.6563747 | 7.7915842 | 4.85508 | 0.03732593 | 33503.4 | -5.311918 |  |  | 0.8057993 | 7.992815 | 0.754751 | 31200.14 | 25025.08
| 69.00975 | -0.6553695 | 7.8016361 | 4.914104 | 0.03851905 | 32704.33 | -5.52291 |  |  | 0.8158512 | 8.310196 | 0.7285776 | 31200.14 | 25025.08
| 69.07479 | -0.6542769 | 7.8125622 | 4.978959 | 0.03982085 | 31910.45 | -5.756653 |  |  | 0.8267773 | 8.499673 | 0.5748548 | 31200.14 | 25025.08
| 68.91219 | -0.6532726 | 7.8226058 | 5.024617 | 0.04101858 | 31141.55 | -5.904862 |  |  | 0.8368209 | 7.679022 | 0.3704417 | 31200.14 | 25025.08
| 69.39999 | -0.6521908 | 7.8334237 | 5.181396 | 0.04229645 | 30490.21 | -6.537649 |  |  | 0.8476388 | 7.054494 | 0.3584673 | 31200.14 | 25025.08
| 69.49755 | -0.6511803 | 7.8435285 | 5.274517 | 0.04349372 | 30150.66 | -6.97154 |  |  | 0.8577436 | 6.639106 | 0.2917275 | 31200.14 | 25025.08
| 69.49755 | -0.6500893 | 7.8544388 | 5.281145 | 0.04480014 | 29851.9 | -6.995629 |  |  | 0.8686539 | 6.267476 | 0.1710317 | 31200.14 | 25025.08
| 69.23739 | -0.6489953 | 7.8653789 | 5.337655 | 0.04610865 | 29492.94 | -7.248319 |  |  | 0.879594 | 6.18755 | 0.1668804 | 31200.14 | 25025.08
| 69.33495 | -0.6479905 | 7.8754268 | 5.363156 | 0.04730992 | 29268.88 | -7.363154 |  |  | 0.8896419 | 6.003719 | 0.3274009 | 31200.14 | 25025.08
| 68.91219 | -0.6468989 | 7.8863429 | 5.413614 | 0.04861475 | 29165.55 | -7.633427 |  |  | 0.900558 | 5.234674 | 0.5364617 | 31200.14 | 25025.08
| 69.33495 | -0.6458979 | 7.8963521 | 5.595313 | 0.04978878 | 29129.16 | -8.717415 |  |  | 0.9105672 | 5.188623 | 0.5295208 | 31200.14 | 25025.08
| 70.05038 | -0.6448924 | 7.9064072 | 5.634182 | 0.05098719 | 29136.98 | -8.983672 |  |  | 0.9206223 | 5.318134 | 0.5755547 | 31200.14 | 25025.08
| 69.36747 | -0.6438025 | 7.9173065 | 5.699617 | 0.05228684 | 29216.63 | -9.466131 |  |  | 0.9315216 | 5.582014 | 0.6728193 | 31200.14 | 25025.08
| 69.20487 | -0.6427177 | 7.9281542 | 5.805784 | 0.05357201 | 29215.88 | -10.27003 |  |  | 0.9423693 | 6.763849 | 0.6650104 | 31200.14 | 25025.08
| 69.26991 | -0.6417063 | 7.938269 | 5.849314 | 0.05477735 | 29192.35 | -10.59775 |  |  | 0.9524841 | 7.390101 | 0.7079436 | 31200.14 | 25025.08
| 69.17235 | -0.6406055 | 7.9492767 | 5.947934 | 0.05608741 | 28982.89 | -11.34406 |  |  | 0.9634918 | 7.511984 | 0.6968734 | 31200.14 | 25025.08
| 69.26991 | -0.639604 | 7.959292 | 5.944982 | 0.05728642 | 28646.48 | -11.11133 |  |  | 0.9735071 | 7.181658 | 0.6849724 | 31200.14 | 25025.08
| 68.78212 | -0.6385203 | 7.9701286 | 6.064428 | 0.05857222 | 28279.68 | -11.99011 |  |  | 0.9843437 | 5.983221 | 0.6248453 | 31200.14 | 25025.08
| 69.56259 | -0.6374156 | 7.9811751 | 6.128458 | 0.05988713 | 27839.1 | -12.30049 |  |  | 0.9953902 | 5.989789 | 0.4715596 | 31200.14 | 25025.08
| 70.01786 | -0.6363209 | 7.9921226 | 6.23045 | 0.06118746 | 27269.6 | -12.91717 |  |  | 1.0063377 | 6.010778 | 0.4609376 | 31200.14 | 25025.08
| 70.50566 | -0.6352239 | 8.003093 | 6.285048 | 0.06249561 | 26675.55 | -12.97562 |  |  | 1.0173081 | 6.006313 | 0.49547 | 31200.14 | 25025.08
| 70.47313 | -0.6341279 | 8.0140525 | 6.346141 | 0.06380209 | 26055.1 | -13.04485 |  |  | 1.0282676 | 6.154458 | 0.6595539 | 31200.14 | 25025.08
| 70.66826 | -0.6331214 | 8.0241172 | 6.446515 | 0.0649941 | 25496.89 | -13.57135 |  |  | 1.0383323 | 6.323654 | 0.8172267 | 31200.14 | 25025.08
| 70.66826 | -0.63212 | 8.0341316 | 6.537238 | 0.06618579 | 25037.42 | -14.05641 |  |  | 1.0483467 | 6.501238 | 0.8437649 | 31200.14 | 25025.08
| 70.70077 | -0.6311177 | 8.0441544 | 6.541315 | 0.06738617 | 24562.98 | -13.4866 |  |  | 1.0583695 | 6.439753 | 0.8261256 | 31200.14 | 25025.08
| 71.38368 | -0.630021 | 8.0551213 | 6.667162 | 0.06868404 | 24190.57 | -14.37832 |  |  | 1.0693364 | 6.020737 | 0.9318859 | 31200.14 | 25025.08
| 70.31054 | -0.6289354 | 8.0659773 | 6.705815 | 0.06998354 | 23822.37 | -14.22491 |  |  | 1.0801924 | 6.112558 | 0.9521967 | 31200.14 | 25025.08
| 70.53818 | -0.6279297 | 8.0760342 | 6.766768 | 0.07117913 | 23536.09 | -14.42071 |  |  | 1.0902493 | 6.007132 | 0.9347224 | 31200.14 | 25025.08
| 71.18857 | -0.6269269 | 8.0860625 | 6.795519 | 0.07238117 | 23340.17 | -14.32026 |  |  | 1.1002776 | 5.619506 | 0.995682 | 31200.14 | 25025.08
| 70.34306 | -0.6258348 | 8.0969836 | 6.853113 | 0.07368396 | 23136.09 | -14.51703 |  |  | 1.1111987 | 4.906778 | 0.9767515 | 31200.14 | 25025.08
| 70.66826 | -0.6248337 | 8.1069947 | 6.95254 | 0.07487105 | 23038.52 | -15.37949 |  |  | 1.1212098 | 4.838297 | 0.8512313 | 31200.14 | 25025.08
| 70.34306 | -0.6237386 | 8.1179459 | 7.057174 | 0.07617079 | 23042.3 | -16.50438 |  |  | 1.132161 | 5.161234 | 0.7307739 | 31200.14 | 25025.08
| 69.98534 | -0.6226319 | 8.1290124 | 7.105345 | 0.07748799 | 23060.16 | -16.89592 |  |  | 1.1432275 | 5.521063 | 0.5408503 | 31200.14 | 25025.08
| 70.53818 | -0.6215657 | 8.1396742 | 7.152693 | 0.07876412 | 23051.88 | -17.24807 |  |  | 1.1538893 | 5.417966 | 0.5679693 | 31200.14 | 25025.08
| 70.18046 | -0.6204379 | 8.1509529 | 7.246197 | 0.08010391 | 23102.63 | -18.43085 |  |  | 1.165168 | 5.854574 | 0.6999747 | 31200.14 | 25025.08
| 70.79833 | -0.6193675 | 8.161657 | 7.26273 | 0.08139217 | 23174.68 | -18.44172 |  |  | 1.1758721 | 5.99188 | 0.8978712 | 31200.14 | 25025.08
| 71.28613 | -0.6182739 | 8.1725929 | 7.334362 | 0.08269508 | 23308.77 | -19.51601 |  |  | 1.186808 | 5.430974 | 0.9571197 | 31200.14 | 25025.08
| 71.28613 | -0.6172726 | 8.1826059 | 7.384591 | 0.0838822 | 23423.14 | -20.2655 |  |  | 1.196821 | 5.018107 | 1.016377 | 31200.14 | 25025.08
| 71.35117 | -0.616271 | 8.1926212 | 7.389456 | 0.08508095 | 23556.61 | -20.21172 |  |  | 1.2068363 | 4.724293 | 1.041627 | 31200.14 | 25025.08
| 71.67636 | -0.6151737 | 8.2035941 | 7.534077 | 0.08637778 | 23676.76 | -22.97928 |  |  | 1.2178092 | 4.8943 | 1.031346 | 31200.14 | 25025.08
| 71.77392 | -0.6140898 | 8.2144335 | 7.580025 | 0.08767471 | 23760.11 | -23.67196 |  |  | 1.2286486 | 5.167174 | 1.052387 | 31200.14 | 25025.08
| 71.51376 | -0.6130819 | 8.2245125 | 7.538289 | 0.08888603 | 23828.65 | -22.34786 |  |  | 1.2387276 | 4.723922 | 1.17113 | 31200.14 | 25025.08
| 72.00156 | -0.6119839 | 8.2354926 | 7.60966 | 0.09019466 | 23969.57 | -23.74516 |  |  | 1.2497077 | 4.270348 | 1.161242 | 31200.14 | 25025.08
| 71.54628 | -0.6108855 | 8.2464766 | 7.640795 | 0.09150742 | 24151.18 | -24.37261 |  |  | 1.2606917 | 3.785242 | 1.057944 | 31200.14 | 25025.08
| 71.02597 | -0.6097892 | 8.25744 | 7.756403 | 0.09280729 | 24306.38 | -27.26337 |  |  | 1.2716551 | 3.371354 | 0.764323 | 31200.14 | 25025.08
| 71.12353 | -0.6087879 | 8.2674522 | 7.704909 | 0.09401335 | 24372.26 | -25.36626 |  |  | 1.2816673 | 3.543023 | 0.5047956 | 31200.14 | 25025.08
| 71.12353 | -0.6077084 | 8.2782475 | 7.78063 | 0.09530045 | 24454.23 | -26.96783 |  |  | 1.2924626 | 2.978462 | 0.2811657 | 31200.14 | 25025.08
| 70.86337 | -0.6067011 | 8.2883208 | 7.858647 | 0.09649693 | 24538.01 | -28.86393 |  |  | 1.3025359 | 3.427031 | 0.06194136 | 31200.14 | 25025.08
| 70.70077 | -0.6055966 | 8.2993658 | 7.961328 | 0.09780769 | 24654.32 | -31.93207 |  |  | 1.3135809 | 4.412646 | -0.09211532 | 31200.14 | 25025.08
| 70.96093 | -0.6045097 | 8.3102348 | 8.023066 | 0.09910327 | 24790.72 | -33.90683 |  |  | 1.3244499 | 5.331583 | -0.3047619 | 31200.14 | 25025.08
| 71.18857 | -0.6034051 | 8.3212809 | 8.085425 | 0.1004201 | 24943.17 | -36.17224 |  |  | 1.335496 | 5.670711 | -0.6053212 | 31200.14 | 25025.08
| 71.67636 | -0.6023111 | 8.3322206 | 8.082746 | 0.1017321 | 25066.11 | -35.41192 |  |  | 1.3464357 | 5.49064 | -0.8707808 | 31200.14 | 25025.08
| 72.29423 | -0.601226 | 8.3430712 | 8.193733 | 0.1030192 | 25184.95 | -40.16559 |  |  | 1.3572863 | 5.588082 | -1.102279 | 31200.14 | 25025.08
| 72.19667 | -0.6002179 | 8.3531524 | 8.210476 | 0.1042242 | 25306.78 | -40.40351 |  |  | 1.3673675 | 5.308858 | -1.183629 | 31200.14 | 25025.08
| 72.52187 | -0.599119 | 8.3641417 | 8.330301 | 0.1055255 | 25504.54 | -47.66438 |  |  | 1.3783568 | 5.072825 | -1.119261 | 31200.14 | 25025.08
| 72.5869 | -0.598024 | 8.3750918 | 8.308727 | 0.1068432 | 25719.17 | -45.83245 |  |  | 1.3893069 | 4.641271 | -1.056024 | 31200.14 | 25025.08
| 72.19667 | -0.5970234 | 8.3850974 | 8.412308 | 0.1080255 | 25898.27 | -53.46046 |  |  | 1.3993125 | 4.867634 | -0.9056712 | 31200.14 | 25025.08
| 72.32675 | -0.5960223 | 8.3951087 | 8.429184 | 0.1092257 | 26049.81 | -54.1013 |  |  | 1.4093238 | 5.016587 | -0.7263274 | 31200.14 | 25025.08
| 72.52187 | -0.5949291 | 8.4060405 | 8.496274 | 0.1105296 | 26199.79 | -59.48169 |  |  | 1.4202556 | 5.332683 | -0.5772679 | 31200.14 | 25025.08
| 72.65195 | -0.5939179 | 8.4161521 | 8.573086 | 0.1117301 | 26358.63 | -67.59164 |  |  | 1.4303672 | 4.814251 | -0.3446321 | 31200.14 | 25025.08
| 71.67636 | -0.5928255 | 8.4270766 | 8.554038 | 0.1130432 | 26530.93 | -63.83821 |  |  | 1.4412917 | 4.629476 | -0.1142487 | 31200.14 | 25025.08
| 71.77392 | -0.591719 | 8.438142 | 8.6359 | 0.1143575 | 26667.35 | -72.91832 |  |  | 1.4523571 | 4.087019 | 0.170185 | 31200.14 | 25025.08
| 71.44873 | -0.5906282 | 8.4490491 | 8.756436 | 0.1156524 | 26788.41 | -92.73715 |  |  | 1.4632642 | 4.910637 | 0.4221125 | 31200.14 | 25025.08
| 71.70888 | -0.5895327 | 8.4600049 | 8.818186 | 0.1169559 | 26892.32 | -103.9023 |  |  | 1.47422 | 5.342257 | 0.6139595 | 31200.14 | 25025.08
| 71.54628 | -0.5884481 | 8.4708507 | 8.858267 | 0.1182555 | 26975.43 | -109.3924 |  |  | 1.4850658 | 5.381093 | 0.7189247 | 31200.14 | 25025.08
| 72.42431 | -0.587331 | 8.4820217 | 8.924125 | 0.1195783 | 27034.75 | -123.8274 |  |  | 1.4962368 | 5.463904 | 0.7668193 | 31200.14 | 25025.08
| 72.78203 | -0.5862271 | 8.4930604 | 8.941894 | 0.1209036 | 27134.14 | -122.5085 |  |  | 1.5072755 | 5.487187 | 0.8145771 | 31200.14 | 25025.08
| 73.30234 | -0.5851629 | 8.5036798 | 9.030015 | 0.1221666 | 27186.98 | -152.9061 |  |  | 1.5178949 | 5.329645 | 0.8069295 | 31200.14 | 25025.08
| 73.82264 | -0.5840217 | 8.5149151 | 9.098042 | 0.1235293 | 27251.88 | -181.9406 |  |  | 1.5291302 | 4.565667 | 0.7191561 | 31200.14 | 25025.08
| 73.17226 | -0.5829207 | 8.5256466 | 9.071261 | 0.1248501 | 27314.55 | -146.6697 |  |  | 1.5398617 | 4.241954 | 0.6861442 | 31200.14 | 25025.08
| 73.82264 | -0.5818799 | 8.5356749 | 9.201219 | 0.1260826 | 27373.8 | -238.0295 |  |  | 1.54989 | 4.056547 | 0.5755547 | 31200.14 | 25025.08
| 73.43241 | -0.5808263 | 8.5457059 | 9.21981 | 0.12734 | 27393.18 | -223.0603 |  |  | 1.559921 | 4.400645 | 0.4144288 | 31200.14 | 25025.08
| 72.84706 | -0.5796672 | 8.5566512 | 9.234938 | 0.1287302 | 27453.22 | -208.3555 |  |  | 1.5708663 | 4.218268 | 0.2821166 | 31200.14 | 25025.08
| 72.68447 | -0.5785964 | 8.5666797 | 9.313244 | 0.1300025 | 27534.72 | -287.7779 |  |  | 1.5808948 | 3.979354 | 0.2289784 | 31200.14 | 25025.08
| 72.52187 | -0.5774258 | 8.5775057 | 9.36815 | 0.1314017 | 27624.71 | -359.9784 |  |  | 1.5917208 | 4.09022 | 0.1260909 | 31200.14 | 25025.08
| 72.26171 | -0.5762314 | 8.5884427 | 9.417294 | 0.1328296 | 27699.31 | -436.8081 |  |  | 1.6026578 | 4.141657 | 0.04995272 | 31200.14 | 25025.08
| 72.45683 | -0.5751155 | 8.5985404 | 9.44546 | 0.1341602 | 27815.13 | -475.5473 |  |  | 1.6127555 | 4.323485 | 0.02480337 | 31200.14 | 25025.08
| 72.26171 | -0.5738929 | 8.6094822 | 9.507955 | 0.1356198 | 27966.64 | -887.4555 |  |  | 1.6236973 | 3.878974 | 0.02463275 | 31200.14 | 25025.08
| 72.16415 | -0.57265 | 8.6204981 | 9.486683 | 0.1371113 | 28109.12 | -487.6548 |  |  | 1.6347132 | 3.655441 | 0.07336203 | 31200.14 | 25025.08
| 72.68447 | -0.5714204 | 8.6312775 | 9.58326 | 0.1385746 | 28241.07 | -2446.405 |  |  | 1.6454926 | 3.579574 | 0.1698726 | 31200.14 | 25025.08
| 72.48935 | -0.5702539 | 8.6413925 | 9.64678 | 0.1399637 | 28412 | 1578.773 | -1878.946 |  | 1.6556076 | 3.579103 | 0.3378819 | 31200.14 | 25025.08
| 73.49745 | -0.5689718 | 8.6523854 | 9.709999 | 0.1414922 | 28628.1 | 592.8138 | -3551.775 |  | 1.6666005 | 3.912969 | 0.528278 | 31200.14 | 25025.08
| 74.11532 | -0.5676863 | 8.6632961 | 9.796577 | 0.1430183 | 28783.68 | 330.3407 | -16391.09 |  | 1.6775112 | 4.306736 | 0.715266 | 31200.14 | 25025.08
| 74.37547 | -0.5663916 | 8.6741619 | 9.938096 | 0.1445536 | 28942.55 | 184.8636 | 4313.848 |  | 1.688377 | 5.314938 | 0.8286002 | 31200.14 | 25025.08
| 74.37547 | -0.5651713 | 8.6843023 | 9.966711 | 0.1460121 | 29100.67 | 179.3632 | 4016.033 |  | 1.6985174 | 6.304741 | 0.9411191 | 31200.14 | 25025.08
| 74.27792 | -0.5638432 | 8.6952257 | 10.00855 | 0.1476002 | 29203.49 | 172.7691 | 3655.29 |  | 1.7094408 | 6.798303 | 1.002632 | 31200.14 | 25025.08
| 74.27792 | -0.5624975 | 8.7061737 | 10.12653 | 0.1491982 | 29276.33 | 136.1746 | 2326.918 |  | 1.7203888 | 6.817317 | 1.130995 | 31200.14 | 25025.08
| 74.05028 | -0.5612494 | 8.7162119 | 10.09579 | 0.1506968 | 29312.32 | 164.4636 | 3206.439 |  | 1.730427 | 6.563697 | 1.142565 | 31200.14 | 25025.08
| 73.75761 | -0.5599935 | 8.7262233 | 10.19013 | 0.1521903 | 29347.06 | 140.201 | 2379.898 |  | 1.7404384 | 6.112925 | 1.131286 | 31200.14 | 25025.08
| 73.26981 | -0.558616 | 8.7370931 | 10.25905 | 0.1538344 | 29364.03 | 131.915 | 2133.676 |  | 1.7513082 | 5.331778 | 1.073751 | 31200.14 | 25025.08
| 72.97714 | -0.5572052 | 8.7481018 | 10.36432 | 0.1555135 | 29351.46 | 116.6958 | 1767.111 |  | 1.7623169 | 4.892197 | 0.9942349 | 31200.14 | 25025.08
| 72.78203 | -0.5557759 | 8.759126 | 10.45871 | 0.1572112 | 29322.24 | 107.6503 | 1568.465 |  | 1.7733411 | 5.265784 | 0.8726786 | 31200.14 | 25025.08
| 72.81454 | -0.554335 | 8.7701127 | 10.44712 | 0.1589445 | 29306.4 | 122.052 | 1814.837 |  | 1.7843278 | 5.564055 | 0.7756759 | 31200.14 | 25025.08
| 73.0747 | -0.5530105 | 8.7801352 | 10.52734 | 0.1605207 | 29278.11 | 114.6457 | 1646.939 |  | 1.7943503 | 5.109038 | 0.7028498 | 31200.14 | 25025.08
| 73.33486 | -0.551671 | 8.7901472 | 10.63832 | 0.1621079 | 29271.51 | 102.1083 | 1413.827 |  | 1.8043623 | 5.648588 | 0.6742847 | 31200.14 | 25025.08
| 73.2373 | -0.5501926 | 8.8010798 | 10.75026 | 0.1638711 | 29294.11 | 92.34663 | 1250.427 |  | 1.8152949 | 6.082039 | 0.6252474 | 31200.14 | 25025.08
| 73.98524 | -0.548692 | 8.8120783 | 10.73722 | 0.165674 | 29385.57 | 100.2901 | 1362.989 |  | 1.8262934 | 6.134087 | 0.496055 | 31200.14 | 25025.08
| 73.95272 | -0.5473122 | 8.8220784 | 10.84477 | 0.1673095 | 29477.32 | 89.84655 | 1203.462 |  | 1.8362935 | 5.665682 | 0.4925017 | 31200.14 | 25025.08
| 74.73319 | -0.545789 | 8.8329775 | 10.94351 | 0.1691246 | 29573.9 | 83.02263 | 1103.975 |  | 1.8471926 | 6.259787 | 0.4884779 | 31200.14 | 25025.08
| 74.92831 | -0.5442384 | 8.8439762 | 10.9524 | 0.1709837 | 29708.34 | 85.99236 | 1142.204 |  | 1.8581913 | 6.541854 | 0.5456576 | 31200.14 | 25025.08
| 75.22098 | -0.5426714 | 8.8549699 | 11.01374 | 0.1728532 | 29872.2 | 82.79145 | 1098.929 |  | 1.869185 | 5.827151 | 0.6026683 | 31200.14 | 25025.08
| 75.15594 | -0.5411312 | 8.8656525 | 11.02268 | 0.174706 | 30045.74 | 84.97775 | 1129.561 |  | 1.8798676 | 4.73543 | 0.5993064 | 31200.14 | 25025.08
| 75.02587 | -0.5396756 | 8.8756581 | 11.01431 | 0.1764443 | 30234.04 | 88.56346 | 1182.252 |  | 1.8898732 | 4.123688 | 0.5970168 | 31200.14 | 25025.08
| 74.89579 | -0.5381738 | 8.8858449 | 11.06817 | 0.1782314 | 30419.85 | 85.37109 | 1140.52 |  | 1.90006 | 3.378216 | 0.5549055 | 31200.14 | 25025.08
| 75.15594 | -0.5366664 | 8.8959899 | 11.23766 | 0.1800177 | 30644.72 | 72.17706 | 970.467 |  | 1.910205 | 3.255933 | 0.5136725 | 31200.14 | 25025.08
| 74.63563 | -0.5350787 | 8.9065885 | 11.26607 | 0.1819234 | 30829.97 | 72.3135 | 973.6265 |  | 1.9208036 | 3.75175 | 0.4717213 | 31200.14 | 25025.08
| 74.79823 | -0.5335584 | 8.9166265 | 11.34196 | 0.1837313 | 30971.5 | 69.38502 | 935.7051 |  | 1.9308416 | 4.779254 | 0.5080666 | 31200.14 | 25025.08
| 75.22098 | -0.5320062 | 8.9267205 | 11.33531 | 0.1855908 | 31117.87 | 72.18766 | 970.7455 |  | 1.9409356 | 5.412282 | 0.4662829 | 31200.14 | 25025.08
| 74.92831 | -0.530431 | 8.9368154 | 11.37996 | 0.1874745 | 31292.54 | 71.20956 | 959.2544 |  | 1.9510305 | 5.467751 | 0.444594 | 31200.14 | 25025.08
| 74.53807 | -0.5287549 | 8.9475654 | 11.48713 | 0.1894711 | 31456.81 | 66.70164 | 902.3633 |  | 1.9617805 | 5.839148 | 0.4419104 | 31200.14 | 25025.08
| 74.05028 | -0.5270196 | 8.958551 | 11.58214 | 0.1915409 | 31662.71 | 63.27724 | 861.7941 |  | 1.9727661 | 5.730558 | 0.4205821 | 31200.14 | 25025.08
| 73.75761 | -0.5252626 | 8.9695502 | 11.55286 | 0.1936508 | 31885.39 | 66.537 | 904.6702 |  | 1.9837653 | 4.714726 | 0.4947371 | 31200.14 | 25025.08
| 74.53807 | -0.5234999 | 8.9804617 | 11.66067 | 0.19575 | 32068 | 62.76394 | 858.3525 |  | 1.9946768 | 4.765803 | 0.6052812 | 31200.14 | 25025.08
| 74.5706 | -0.5217093 | 8.9914207 | 11.77912 | 0.1978826 | 32233.75 | 59.18676 | 814.3306 |  | 2.0056358 | 5.119209 | 0.6952574 | 31200.14 | 25025.08
| 75.38358 | -0.5198863 | 9.0024545 | 11.8856 | 0.2000482 | 32389.42 | 56.64234 | 782.8754 |  | 2.0166696 | 5.956864 | 0.8397802 | 31200.14 | 25025.08
| 76.13153 | -0.5180866 | 9.0132231 | 11.92895 | 0.202204 | 32596.29 | 56.37197 | 781.0039 |  | 2.0274382 | 6.55001 | 0.9096751 | 31200.14 | 25025.08
| 76.65183 | -0.5163928 | 9.0232727 | 11.96822 | 0.2042274 | 32824.59 | 55.99392 | 779.1675 |  | 2.0374878 | 6.550544 | 0.9619311 | 31200.14 | 25025.08
| 76.32664 | -0.5146843 | 9.033298 | 12.00901 | 0.2062689 | 33032.19 | 55.69434 | 777.354 |  | 2.0475131 | 6.663493 | 0.9947464 | 31200.14 | 25025.08
| 76.19656 | -0.5127992 | 9.0442468 | 12.10638 | 0.2085176 | 33254.28 | 53.64666 | 754.4608 |  | 2.0584619 | 6.913426 | 1.02663 | 31200.14 | 25025.08
| 76.35916 | -0.5110511 | 9.0542941 | 12.22709 | 0.2105962 | 33459.41 | 51.04052 | 724.8524 |  | 2.0685092 | 6.598365 | 1.113285 | 31200.14 | 25025.08
| 76.45672 | -0.5091155 | 9.0652967 | 12.24266 | 0.2129151 | 33674.73 | 51.77301 | 734.7358 |  | 2.0795118 | 6.481785 | 1.125794 | 31200.14 | 25025.08
| 76.06648 | -0.5071797 | 9.0761891 | 12.31126 | 0.2152256 | 33884.56 | 50.99811 | 726.4799 |  | 2.0904042 | 5.926205 | 1.120115 | 31200.14 | 25025.08
| 75.15594 | -0.5052198 | 9.0870955 | 12.40414 | 0.2175618 | 34129.59 | 49.52135 | 711.022 |  | 2.1013106 | 6.018784 | 1.133531 | 31200.14 | 25025.08
| 75.5787 | -0.5033979 | 9.0971258 | 12.46402 | 0.2197391 | 34371.41 | 48.85738 | 705.5357 |  | 2.1113409 | 6.352099 | 1.165481 | 31200.14 | 25025.08
| 74.73319 | -0.5013906 | 9.1080666 | 12.56067 | 0.2221339 | 34602.29 | 47.56459 | 691.5483 |  | 2.1222817 | 6.485449 | 1.177878 | 31200.14 | 25025.08
| 75.51365 | -0.4995352 | 9.1180687 | 12.61827 | 0.2243491 | 34799.17 | 47.20162 | 688.016 |  | 2.1322838 | 6.318309 | 1.172401 | 31200.14 | 25025.08
| 75.15594 | -0.4976578 | 9.1280857 | 12.7152 | 0.2265873 | 34992.81 | 46.04573 | 674.8615 |  | 2.1423008 | 6.556542 | 1.219627 | 31200.14 | 25025.08
| 75.4161 | -0.495758 | 9.1381212 | 12.81079 | 0.2288464 | 35178.62 | 45.03462 | 663.1725 |  | 2.1523363 | 7.37691 | 1.213638 | 31200.14 | 25025.08
| 75.0909 | -0.493839 | 9.1481545 | 12.85138 | 0.2311423 | 35401.1 | 45.04831 | 664.7464 |  | 2.1623696 | 7.792927 | 1.156272 | 31200.14 | 25025.08
| 75.15594 | -0.4917176 | 9.1591549 | 12.89244 | 0.2336782 | 35599.17 | 45.2564 | 667.3669 |  | 2.17337 | 7.354351 | 1.045427 | 31200.14 | 25025.08
| 74.63563 | -0.4895708 | 9.1701582 | 12.93777 | 0.2362488 | 35759.76 | 45.49464 | 669.1618 |  | 2.1843733 | 6.652099 | 0.900041 | 31200.14 | 25025.08
| 75.83885 | -0.4874265 | 9.1810403 | 13.03123 | 0.2388121 | 35883.42 | 44.91996 | 660.2308 |  | 2.1952554 | 5.838634 | 0.6871728 | 31200.14 | 25025.08
| 76.84695 | -0.4852464 | 9.1919739 | 13.14759 | 0.2414044 | 36032.67 | 43.93092 | 647.213 |  | 2.206189 | 5.79142 | 0.4437475 | 31200.14 | 25025.08
| 76.03397 | -0.483213 | 9.2020452 | 13.19147 | 0.2438369 | 36174.91 | 44.14652 | 648.6409 |  | 2.2162603 | 5.637544 | 0.2204978 | 31200.14 | 25025.08
| 77.13963 | -0.4809843 | 9.2129946 | 13.25341 | 0.2465038 | 36348.13 | 44.10119 | 647.4194 |  | 2.2272097 | 5.671869 | 0.08425844 | 31200.14 | 25025.08
| 77.49734 | -0.4789174 | 9.2230403 | 13.27229 | 0.2489721 | 36473.85 | 44.78776 | 653.8924 |  | 2.2372554 | 5.879093 | -0.06695385 | 31200.14 | 25025.08
| 77.30222 | -0.4766492 | 9.2339432 | 13.3237 | 0.2516912 | 36634.9 | 44.96227 | 654.8601 |  | 2.2481583 | 5.853285 | -0.2493273 | 31200.14 | 25025.08
| 77.69245 | -0.474342 | 9.2449307 | 13.40919 | 0.2544491 | 36745.08 | 44.6977 | 649.2051 |  | 2.2591458 | 5.569922 | -0.346144 | 31200.14 | 25025.08
| 77.98512 | -0.4722005 | 9.255012 | 13.53598 | 0.2569933 | 36857.12 | 43.67564 | 635.354 |  | 2.2692271 | 5.413117 | -0.4091317 | 31200.14 | 25025.08
| 77.5949 | -0.4699082 | 9.2656743 | 13.58978 | 0.2597334 | 36988.61 | 43.87824 | 635.9332 |  | 2.2798894 | 5.381477 | -0.4386039 | 31200.14 | 25025.08
| 76.84695 | -0.4674645 | 9.2769433 | 13.56445 | 0.2626719 | 37203.74 | 45.24343 | 651.8897 |  | 2.2911584 | 5.267859 | -0.4037122 | 31200.14 | 25025.08
| 76.19656 | -0.4651286 | 9.2876051 | 13.78143 | 0.2654424 | 37369.18 | 42.87355 | 623.7273 |  | 2.3018202 | 5.893178 | -0.3369357 | 31200.14 | 25025.08
| 75.80633 | -0.4626615 | 9.2986885 | 13.94924 | 0.2683677 | 37526.62 | 41.53326 | 607.1205 |  | 2.3129036 | 7.359122 | -0.3027279 | 31200.14 | 25025.08
| 75.48114 | -0.4602331 | 9.3095094 | 13.93462 | 0.2712915 | 37695.08 | 42.64414 | 618.9241 |  | 2.3237245 | 8.021897 | -0.3006379 | 31200.14 | 25025.08
| 76.03397 | -0.4579617 | 9.3195585 | 14.03098 | 0.2739974 | 37872.13 | 42.14965 | 613.0039 |  | 2.3337736 | 7.930913 | -0.2989865 | 31200.14 | 25025.08
| 76.29412 | -0.4556695 | 9.329563 | 14.1578 | 0.2767284 | 38085.85 | 41.24086 | 603.2603 |  | 2.3437781 | 8.237455 | -0.2349459 | 31200.14 | 25025.08
| 75.87137 | -0.4531463 | 9.3404752 | 14.15969 | 0.2797526 | 38336.96 | 41.96357 | 612.6122 |  | 2.3546903 | 8.551942 | -0.2182686 | 31200.14 | 25025.08
| 76.78191 | -0.4507775 | 9.3506148 | 14.25552 | 0.2825772 | 38548.1 | 41.50012 | 607.7485 |  | 2.3648299 | 8.181635 | -0.2327192 | 31200.14 | 25025.08
| 76.87947 | -0.4482144 | 9.3614723 | 14.32019 | 0.285645 | 38763.37 | 41.51333 | 608.0618 |  | 2.3756874 | 6.950796 | -0.323963 | 31200.14 | 25025.08
| 78.1152 | -0.4456039 | 9.3724147 | 14.38762 | 0.2887689 | 38975.09 | 41.51808 | 608.1241 |  | 2.3866298 | 6.204599 | -0.368062 | 31200.14 | 25025.08
| 78.01764 | -0.4431858 | 9.3824405 | 14.49179 | 0.2916495 | 39167.27 | 41.03946 | 602.5946 |  | 2.3966556 | 6.508575 | -0.3661022 | 31200.14 | 25025.08
| 78.73306 | -0.4405116 | 9.393398 | 14.57804 | 0.2948468 | 39364.79 | 40.88417 | 600.4206 |  | 2.4076131 | 6.628805 | -0.3486208 | 31200.14 | 25025.08
| 79.38345 | -0.4378296 | 9.4042832 | 14.6365 | 0.2980547 | 39529.17 | 41.09421 | 601.6567 |  | 2.4184983 | 6.29668 | -0.3160492 | 31200.14 | 25025.08
| 79.22086 | -0.4353215 | 9.4143492 | 14.76125 | 0.3010399 | 39689.22 | 40.51032 | 594.1204 |  | 2.4285643 | 6.972453 | -0.2841584 | 31200.14 | 25025.08
| 79.2859 | -0.4325697 | 9.4252748 | 14.89102 | 0.304327 | 39771.32 | 40.11934 | 586.6069 |  | 2.4394899 | 7.71684 | -0.2963293 | 31200.14 | 25025.08
| 79.09078 | -0.4297689 | 9.4362873 | 14.95416 | 0.3076775 | 39877.49 | 40.40251 | 587.2494 |  | 2.4505024 | 8.174683 | -0.2790595 | 31200.14 | 25025.08
| 78.76559 | -0.4271902 | 9.4463092 | 15.06065 | 0.31075 | 39971.69 | 40.17093 | 582.2976 |  | 2.4605243 | 8.466206 | -0.2331453 | 31200.14 | 25025.08
| 78.08268 | -0.4243704 | 9.4571552 | 15.10529 | 0.314129 | 40109.82 | 40.5922 | 585.2337 |  | 2.4713703 | 8.156241 | -0.1012036 | 31200.14 | 25025.08
| 78.08268 | -0.4217361 | 9.4671932 | 15.24651 | 0.3172678 | 40242.24 | 39.9889 | 577.0284 |  | 2.4814083 | 8.0734 | 0.01435625 | 31200.14 | 25025.08
| 77.13963 | -0.4188325 | 9.4781291 | 15.33523 | 0.32074 | 40396.89 | 39.97716 | 575.4758 |  | 2.4923442 | 8.433643 | 0.07124565 | 31200.14 | 25025.08
| 76.97703 | -0.4159043 | 9.4890444 | 15.42181 | 0.3242351 | 40527.12 | 40.02497 | 574.0613 |  | 2.5032595 | 7.716926 | 0.04240989 | 31200.14 | 25025.08
| 76.39168 | -0.41317 | 9.499121 | 15.46965 | 0.3275023 | 40665.95 | 40.35219 | 576.2497 |  | 2.5133361 | 7.617615 | 0.07019818 | 31200.14 | 25025.08
| 77.1071 | -0.4101494 | 9.5101505 | 15.54422 | 0.3311177 | 40843.18 | 40.47388 | 576.573 |  | 2.5243656 | 7.4245 | 0.125465 | 31200.14 | 25025.08
| 78.01764 | -0.4071117 | 9.5211254 | 15.65614 | 0.3347437 | 41086.67 | 40.16257 | 573.6037 |  | 2.5353405 | 7.304172 | 0.180262 | 31200.14 | 25025.08
| 77.98512 | -0.4043079 | 9.5311423 | 15.83494 | 0.3380793 | 41320.63 | 39.22271 | 563.9308 |  | 2.5453574 | 7.793575 | 0.2070424 | 31200.14 | 25025.08
| 78.83063 | -0.4011861 | 9.5421828 | 15.78479 | 0.3418208 | 41546.4 | 40.3912 | 576.6989 |  | 2.5563979 | 7.849891 | 0.2195756 | 31200.14 | 25025.08
| 79.6436 | -0.3980649 | 9.5531035 | 15.96226 | 0.3455494 | 41754.66 | 39.60577 | 567.7155 |  | 2.5673186 | 7.896471 | 0.2727051 | 31200.14 | 25025.08
| 80.68422 | -0.3948919 | 9.5641002 | 16.03923 | 0.3493417 | 41936.76 | 39.73752 | 568.1972 |  | 2.5783153 | 8.190777 | 0.270836 | 31200.14 | 25025.08
| 80.09887 | -0.3917006 | 9.5750196 | 16.10751 | 0.3531602 | 42111.41 | 39.95307 | 569.4371 |  | 2.5892347 | 8.242748 | 0.2689292 | 31200.14 | 25025.08
| 80.55414 | -0.3884625 | 9.5859837 | 16.16857 | 0.3570396 | 42307.3 | 40.21321 | 571.5542 |  | 2.6001988 | 7.549675 | 0.3472429 | 31200.14 | 25025.08
| 80.22895 | -0.3854677 | 9.5960148 | 16.27542 | 0.3606111 | 42476.94 | 40.04551 | 568.8791 |  | 2.6102299 | 6.896165 | 0.4114289 | 31200.14 | 25025.08
| 80.45659 | -0.3821827 | 9.606894 | 16.40945 | 0.3645377 | 42641.89 | 39.76163 | 564.4675 |  | 2.6211091 | 6.984005 | 0.4347493 | 31200.14 | 25025.08
| 79.31841 | -0.3790874 | 9.6170444 | 16.59627 | 0.3682134 | 42785.77 | 39.05528 | 555.4292 |  | 2.6312595 | 8.416778 | 0.4710211 | 31200.14 | 25025.08
| 78.76559 | -0.3758358 | 9.6275807 | 16.68577 | 0.3721086 | 42896.53 | 39.18446 | 554.5662 |  | 2.6417958 | 9.168823 | 0.5189693 | 31200.14 | 25025.08
| 78.57047 | -0.3722832 | 9.6389921 | 16.8336 | 0.3763391 | 43004.19 | 38.96709 | 549.6118 |  | 2.6532072 | 10.50811 | 0.552882 | 31200.14 | 25025.08
| 78.18024 | -0.3689302 | 9.6496245 | 16.89935 | 0.3803499 | 43134.6 | 39.26752 | 550.9164 |  | 2.6638396 | 11.28638 | 0.5485734 | 31200.14 | 25025.08
| 78.79811 | -0.3654227 | 9.6606614 | 16.94622 | 0.3845583 | 43289.73 | 39.71911 | 554.1004 |  | 2.6748765 | 10.61933 | 0.5190152 | 31200.14 | 25025.08
| 79.31841 | -0.3618975 | 9.671609 | 17.03301 | 0.3887743 | 43443.04 | 39.87952 | 554.1834 |  | 2.6858241 | 9.495982 | 0.5401547 | 31200.14 | 25025.08
| 80.55414 | -0.3583117 | 9.682622 | 17.16931 | 0.3930431 | 43572.08 | 39.71996 | 550.421 |  | 2.6968371 | 8.418963 | 0.5607281 | 31200.14 | 25025.08
| 81.36712 | -0.3547358 | 9.6934828 | 17.28341 | 0.397321 | 43729.59 | 39.69128 | 548.6222 |  | 2.7076979 | 7.396348 | 0.5812237 | 31200.14 | 25025.08
| 81.75735 | -0.3513999 | 9.7035259 | 17.40161 | 0.4013033 | 43903.25 | 39.55324 | 546.3369 |  | 2.717741 | 7.673595 | 0.5898971 | 31200.14 | 25025.08
| 81.59476 | -0.3477477 | 9.7143977 | 17.49494 | 0.4056821 | 44087.94 | 39.65911 | 546.4259 |  | 2.7286128 | 8.17173 | 0.5979534 | 31200.14 | 25025.08
| 82.0175 | -0.3443254 | 9.724483 | 17.61808 | 0.4097466 | 44264.42 | 39.50495 | 544.0118 |  | 2.7386981 | 9.056176 | 0.6307983 | 31200.14 | 25025.08
| 82.05002 | -0.3405591 | 9.7354371 | 17.70956 | 0.4142624 | 44506.51 | 39.58744 | 544.8461 |  | 2.7496522 | 10.11391 | 0.6511974 | 31200.14 | 25025.08
| 81.4972 | -0.3367291 | 9.7465007 | 17.78241 | 0.4188398 | 44756.54 | 39.7929 | 547.0662 |  | 2.7607158 | 9.542291 | 0.7314468 | 31200.14 | 25025.08
| 80.19643 | -0.3329299 | 9.7573323 | 17.85289 | 0.4233876 | 45014.95 | 39.99456 | 549.4551 |  | 2.7715474 | 9.012762 | 0.8228845 | 31200.14 | 25025.08
| 79.87124 | -0.3290094 | 9.7683975 | 17.94461 | 0.4280776 | 45310.95 | 40.04417 | 550.8409 |  | 2.7826126 | 8.182948 | 0.8783003 | 31200.14 | 25025.08
| 79.38345 | -0.3251305 | 9.7792209 | 18.08892 | 0.4327162 | 45640.09 | 39.71614 | 548.9588 |  | 2.793436 | 7.654409 | 0.9339591 | 31200.14 | 25025.08
| 79.1233 | -0.3214949 | 9.7892545 | 18.18966 | 0.4370447 | 45908.16 | 39.66725 | 549.1778 |  | 2.8034696 | 8.040356 | 0.9654355 | 31200.14 | 25025.08
| 79.48101 | -0.3178243 | 9.799271 | 18.3385 | 0.4414271 | 46167.83 | 39.34754 | 546.3698 |  | 2.8134861 | 8.803356 | 0.9610911 | 31200.14 | 25025.08
| 79.93628 | -0.3137896 | 9.8101956 | 18.35955 | 0.4462715 | 46446.33 | 39.86507 | 552.2568 |  | 2.8244107 | 9.571782 | 0.9328837 | 31200.14 | 25025.08
| 80.19643 | -0.3096467 | 9.8212871 | 18.49793 | 0.4512122 | 46741.65 | 39.67674 | 550.9752 |  | 2.8355022 | 9.769514 | 0.8937231 | 31200.14 | 25025.08
| 82.24514 | -0.3055153 | 9.8322093 | 18.64371 | 0.4561354 | 47001.54 | 39.48029 | 549.0101 |  | 2.8464244 | 10.11562 | 0.8428638 | 31200.14 | 25025.08
| 83.05812 | -0.3013551 | 9.8430995 | 18.70382 | 0.4611262 | 47244.72 | 39.80575 | 552.1955 |  | 2.8573146 | 10.13707 | 0.7461461 | 31200.14 | 25025.08
| 82.37521 | -0.2974879 | 9.8531329 | 18.74561 | 0.4657547 | 47481.89 | 40.17463 | 556.0815 |  | 2.867348 | 9.245617 | 0.6853236 | 31200.14 | 25025.08
| 83.48086 | -0.2931721 | 9.8641948 | 18.95602 | 0.4709062 | 47692.14 | 39.68862 | 550.0761 |  | 2.8784099 | 8.570057 | 0.6466774 | 31200.14 | 25025.08
| 83.51338 | -0.2888833 | 9.8750669 | 19.07872 | 0.4760244 | 47877.56 | 39.72151 | 549.1534 |  | 2.889282 | 9.257872 | 0.5858951 | 31200.14 | 25025.08
| 83.57842 | -0.2848508 | 9.885178 | 19.20449 | 0.4808353 | 48050.24 | 39.69518 | 547.6959 |  | 2.8993931 | 10.20935 | 0.537342 | 31200.14 | 25025.08
| 83.22071 | -0.2804753 | 9.8960475 | 19.31917 | 0.4860717 | 48276.83 | 39.75337 | 547.7136 |  | 2.9102626 | 10.38409 | 0.4561315 | 31200.14 | 25025.08
| 82.57033 | -0.2763884 | 9.9060985 | 19.38273 | 0.4909702 | 48473.05 | 40.05428 | 550.0467 |  | 2.9203136 | 10.4221 | 0.4312028 | 31200.14 | 25025.08
| 83.41583 | -0.2722585 | 9.9161491 | 19.51983 | 0.4958954 | 48660.02 | 39.96781 | 548.2031 |  | 2.9303642 | 10.69249 | 0.3846034 | 31200.14 | 25025.08
| 83.15567 | -0.2680915 | 9.9261797 | 19.62189 | 0.5008702 | 48813.05 | 40.10384 | 548.077 |  | 2.9403948 | 10.79032 | 0.3492271 | 31200.14 | 25025.08
| 82.47277 | -0.2634573 | 9.937075 | 19.81458 | 0.5063838 | 48987.88 | 39.83183 | 543.712 |  | 2.9512901 | 10.77045 | 0.346652 | 31200.14 | 25025.08
| 81.26957 | -0.2588191 | 9.9480378 | 19.99898 | 0.5119471 | 49176.27 | 39.60848 | 540.0948 |  | 2.9622529 | 11.09011 | 0.3225474 | 31200.14 | 25025.08
| 80.78178 | -0.2541379 | 9.9589875 | 19.98339 | 0.5175631 | 49311.91 | 40.45118 | 546.4972 |  | 2.9732026 | 11.09036 | 0.2452624 | 31200.14 | 25025.08
| 81.00941 | -0.2493517 | 9.9700248 | 20.12959 | 0.523278 | 49490.26 | 40.44192 | 544.8554 |  | 2.9842399 | 11.01527 | 0.1587723 | 31200.14 | 25025.08
| 81.85491 | -0.2445838 | 9.9808992 | 20.21928 | 0.5289844 | 49642.19 | 40.73991 | 545.9349 |  | 2.9951143 | 10.51898 | 0.09451275 | 31200.14 | 25025.08
| 82.08254 | -0.2401495 | 9.9909192 | 20.35486 | 0.534252 | 49753.53 | 40.76552 | 543.9636 |  | 3.0051343 | 10.20556 | 0.06253857 | 31200.14 | 25025.08
| 83.05812 | -0.2353863 | 10.0015662 | 20.54042 | 0.5399707 | 49901.14 | 40.57878 | 540.1653 |  | 3.0157813 | 9.797007 | 0.06203077 | 31200.14 | 25025.08
| 83.18819 | -0.2308784 | 10.0115703 | 20.67854 | 0.545358 | 50054.07 | 40.57612 | 538.5961 |  | 3.0257854 | 9.824033 | 0.0615973 | 31200.14 | 25025.08
| 83.44834 | -0.2263052 | 10.0215763 | 20.77376 | 0.5508255 | 50219.86 | 40.7832 | 539.2956 |  | 3.0357914 | 10.83734 | 0.1019678 | 31200.14 | 25025.08
| 83.18819 | -0.2215738 | 10.0318323 | 20.93022 | 0.5564841 | 50442.06 | 40.67238 | 537.6335 |  | 3.0460474 | 12.02144 | 0.11149 | 31200.14 | 25025.08
| 84.32635 | -0.2165024 | 10.0426891 | 20.9769 | 0.5625493 | 50655.59 | 41.15577 | 541.4527 |  | 3.0569042 | 11.97365 | 0.1107455 | 31200.14 | 25025.08
| 84.94422 | -0.2113532 | 10.0536062 | 21.0562 | 0.5687132 | 50889.78 | 41.47523 | 543.9277 |  | 3.0678213 | 11.49941 | 0.150041 | 31200.14 | 25025.08
| 85.72467 | -0.206105 | 10.0646198 | 21.26591 | 0.5749733 | 51121.48 | 41.1759 | 540.2144 |  | 3.0788349 | 10.77159 | 0.2186093 | 31200.14 | 25025.08
| 85.5946 | -0.2008634 | 10.0754974 | 21.41451 | 0.5812426 | 51361.94 | 41.16641 | 539.529 |  | 3.0897125 | 10.45928 | 0.2369621 | 31200.14 | 25025.08
| 84.74911 | -0.1955135 | 10.0864864 | 21.5746 | 0.5876327 | 51596.25 | 41.12393 | 538.3702 |  | 3.1007015 | 10.57611 | 0.2158023 | 31200.14 | 25025.08
| 84.06621 | -0.1901438 | 10.0973853 | 21.5967 | 0.5940677 | 51851.54 | 41.70985 | 543.7102 |  | 3.1116004 | 10.76882 | 0.2144804 | 31200.14 | 25025.08
| 83.12315 | -0.1846112 | 10.1085009 | 21.81741 | 0.6006492 | 52115.1 | 41.38215 | 540.1368 |  | 3.122716 | 11.21394 | 0.1744453 | 31200.14 | 25025.08
| 82.31017 | -0.1790917 | 10.1194588 | 21.91001 | 0.6072717 | 52362.94 | 41.66072 | 542.2663 |  | 3.1336739 | 11.88441 | 0.1347907 | 31200.14 | 25025.08
| 82.96056 | -0.1735825 | 10.1303121 | 22.04087 | 0.6138683 | 52611.26 | 41.75638 | 542.6548 |  | 3.1445272 | 11.5752 | 0.1052351 | 31200.14 | 25025.08
| 82.50529 | -0.1684031 | 10.1403865 | 22.17256 | 0.6200569 | 52843.29 | 41.80351 | 542.6132 |  | 3.1546016 | 11.2697 | 0.09511243 | 31200.14 | 25025.08
| 83.51338 | -0.1627133 | 10.1513287 | 22.30336 | 0.6268473 | 53101.63 | 41.9109 | 543.1967 |  | 3.1655438 | 11.28173 | 0.05671911 | 31200.14 | 25025.08
| 84.13124 | -0.1574454 | 10.1613554 | 22.39492 | 0.6331619 | 53391.31 | 42.10464 | 545.4398 |  | 3.1755705 | 11.37062 | 0.02821989 | 31200.14 | 25025.08
| 85.69215 | -0.151671 | 10.1722529 | 22.48028 | 0.6400731 | 53688.7 | 42.39317 | 548.3625 |  | 3.186468 | 11.33972 | 0.009354413 | 31200.14 | 25025.08
| 86.73276 | -0.1457428 | 10.1833003 | 22.63832 | 0.6471623 | 54001.14 | 42.36544 | 548.3361 |  | 3.1975154 | 10.47513 | 0.04651386 | 31200.14 | 25025.08
| 88.19611 | -0.1398262 | 10.1942071 | 22.87185 | 0.6542239 | 54299.02 | 42.0177 | 544.9983 |  | 3.2084222 | 11.16213 | 0.0832518 | 31200.14 | 25025.08
| 87.35061 | -0.1337919 | 10.2052044 | 22.9308 | 0.6614411 | 54574.99 | 42.45758 | 548.9535 |  | 3.2194195 | 11.34084 | 0.09193796 | 31200.14 | 25025.08
| 87.02543 | -0.1276952 | 10.2161963 | 23.10513 | 0.6687313 | 54860.77 | 42.39865 | 548.1642 |  | 3.2304114 | 11.53311 | 0.08224269 | 31200.14 | 25025.08
| 85.75719 | -0.1215595 | 10.2271473 | 23.20607 | 0.6760662 | 55106.12 | 42.68427 | 550.1269 |  | 3.2413624 | 11.84137 | 0.08169545 | 31200.14 | 25025.08
| 84.16376 | -0.1153829 | 10.2380472 | 23.39793 | 0.6834539 | 55369.71 | 42.57326 | 548.4961 |  | 3.2522623 | 12.60162 | 0.09920556 | 31200.14 | 25025.08
| 83.64346 | -0.1090394 | 10.2491243 | 23.51771 | 0.691033 | 55593.79 | 42.81378 | 549.6092 |  | 3.2633394 | 12.87639 | 0.1253539 | 31200.14 | 25025.08
| 84.06621 | -0.1026791 | 10.2601015 | 23.62387 | 0.6986474 | 55788.69 | 43.13174 | 551.0406 |  | 3.2743166 | 12.29923 | 0.1599196 | 31200.14 | 25025.08
| 84.42392 | -0.0968095 | 10.2701371 | 23.76396 | 0.7056589 | 55935.17 | 43.26595 | 550.3598 |  | 3.2843522 | 11.75003 | 0.1763484 | 31200.14 | 25025.08
| 84.48895 | -0.09089034 | 10.2801528 | 23.91107 | 0.7127429 | 56073.37 | 43.38193 | 549.372 |  | 3.2943679 | 12.07019 | 0.1924725 | 31200.14 | 25025.08
| 85.26941 | -0.08432784 | 10.2911499 | 24.01437 | 0.7205959 | 56256.09 | 43.73548 | 550.8966 |  | 3.305365 | 11.55947 | 0.1735967 | 31200.14 | 25025.08
| 87.41566 | -0.07775957 | 10.3020296 | 24.21128 | 0.7284397 | 56392.39 | 43.72577 | 548.3174 |  | 3.3162447 | 11.70073 | 0.1721106 | 31200.14 | 25025.08
| 88.22862 | -0.07107319 | 10.3129853 | 24.36653 | 0.736446 | 56555.23 | 43.886 | 547.6941 |  | 3.3272004 | 11.80942 | 0.2048098 | 31200.14 | 25025.08
| 88.06603 | -0.06482746 | 10.3231146 | 24.46286 | 0.7439217 | 56705.27 | 44.23446 | 548.9811 |  | 3.3373297 | 12.30354 | 0.2625121 | 31200.14 | 25025.08
| 89.36678 | -0.05810981 | 10.3338925 | 24.57327 | 0.7519624 | 56825.46 | 44.60741 | 549.7618 |  | 3.3481076 | 12.08427 | 0.2685982 | 31200.14 | 25025.08
| 89.36678 | -0.05177211 | 10.3439502 | 24.68698 | 0.7595515 | 56960.23 | 44.90086 | 550.2827 |  | 3.3581653 | 11.77793 | 0.2498347 | 31200.14 | 25025.08
| 89.46434 | -0.04476746 | 10.3549532 | 24.81913 | 0.7679334 | 57134.04 | 45.17475 | 550.7824 |  | 3.3691683 | 11.29092 | 0.2312966 | 31200.14 | 25025.08
| 89.78953 | -0.03827115 | 10.365048 | 25.00212 | 0.7756873 | 57295.56 | 45.16973 | 548.907 |  | 3.3792631 | 11.20463 | 0.2132079 | 31200.14 | 25025.08
| 90.24479 | -0.0317342 | 10.3750977 | 25.24323 | 0.7834811 | 57473.18 | 44.91833 | 545.032 |  | 3.3893128 | 11.59983 | 0.1872937 | 31200.14 | 25025.08
| 89.65945 | -0.02484911 | 10.3855885 | 25.33085 | 0.7917356 | 57648.52 | 45.3451 | 547.1193 |  | 3.3998036 | 12.42336 | 0.1535426 | 31200.14 | 25025.08
| 89.75701 | -0.01808612 | 10.395798 | 25.42313 | 0.7998528 | 57834.37 | 45.72683 | 549.0315 |  | 3.4100131 | 13.07026 | 0.1444024 | 31200.14 | 25025.08
| 89.10664 | -0.01079632 | 10.4066733 | 25.59556 | 0.8085619 | 57998.71 | 45.85556 | 548.0606 |  | 3.4208884 | 13.36033 | 0.119366 | 31200.14 | 25025.08
| 87.64329 | -0.003344858 | 10.4176294 | 25.80121 | 0.8174673 | 58212.38 | 45.83002 | 546.3441 |  | 3.4318445 | 13.35141 | 0.08688353 | 31200.14 | 25025.08
| 86.50513 | 0.004158168 | 10.4285694 | 26.02615 | 0.8264346 | 58450.81 | 45.71411 | 544.1789 |  | 3.4427845 | 14.04918 | 0.03921682 | 31200.14 | 25025.08
| 86.21246 | 0.01111251 | 10.438602 | 26.17685 | 0.8347325 | 58670.82 | 45.83509 | 544.2472 |  | 3.4528171 | 14.62442 | 0.02338285 | 31200.14 | 25025.08
| 85.9523 | 0.01881319 | 10.4495934 | 26.2653 | 0.8439659 | 58917.59 | 46.27944 | 547.1447 |  | 3.4638085 | 14.43617 | 0.03869767 | 31200.14 | 25025.08
| 86.92787 | 0.02656798 | 10.4605603 | 26.48535 | 0.8532176 | 59135.95 | 46.21645 | 545.1402 |  | 3.4747754 | 15.24244 | 0.02305046 | 31200.14 | 25025.08
| 88.3587 | 0.03446316 | 10.4715492 | 26.56723 | 0.8626675 | 58801.57 | 47.13261 | 544.0215 |  | 3.4857643 | 14.80269 | 0.0228817 | 31200.14 | 25025.08
| 89.95212 | 0.04236619 | 10.4824897 | 26.77287 | 0.8721291 | 58982.93 | 47.16414 | 542.3529 |  | 3.4967048 | 14.39238 | 0.03783897 | 31200.14 | 25025.08
| 91.93576 | 0.05038205 | 10.4934621 | 27.02571 | 0.881713 | 59222.71 | 46.97373 | 539.5626 |  | 3.5076772 | 13.84219 | 0.05261319 | 31200.14 | 25025.08
| 92.16339 | 0.05839471 | 10.5043007 | 27.13078 | 0.8913087 | 59463.39 | 47.36819 | 541.859 |  | 3.5185158 | 13.89117 | 0.04479731 | 31200.14 | 25025.08
| 92.06584 | 0.06590134 | 10.5143441 | 27.25442 | 0.9002873 | 59688.92 | 47.63175 | 543.1231 |  | 3.5285592 | 13.90253 | 0.01484154 | 31200.14 | 25025.08
| 92.58613 | 0.07345349 | 10.524345 | 27.54518 | 0.9093038 | 59912.47 | 47.23722 | 538.7286 |  | 3.5385601 | 14.94283 | -0.01475175 | 31200.14 | 25025.08
| 92.32599 | 0.08186836 | 10.5353724 | 27.66099 | 0.9193651 | 60147.87 | 47.62297 | 540.7445 |  | 3.5495875 | 15.63388 | -0.05860709 | 31200.14 | 25025.08
| 91.44798 | 0.09024034 | 10.5462261 | 27.87917 | 0.9293882 | 60393.27 | 47.59328 | 539.3958 |  | 3.5604412 | 16.0985 | -0.1164251 | 31200.14 | 25025.08
| 89.95212 | 0.0988204 | 10.5572383 | 27.98373 | 0.939654 | 60639.44 | 48.02351 | 541.8949 |  | 3.5714534 | 15.90366 | -0.1517861 | 31200.14 | 25025.08
| 90.30983 | 0.1067098 | 10.5672474 | 28.1697 | 0.949057 | 60858.93 | 48.06688 | 541.1503 |  | 3.5814625 | 15.43725 | -0.201163 | 31200.14 | 25025.08
| 88.5213 | 0.1154069 | 10.5781716 | 28.40667 | 0.9594819 | 61144.5 | 47.96208 | 539.6295 |  | 3.5923867 | 15.77076 | -0.2213008 | 31200.14 | 25025.08
| 87.74084 | 0.1242853 | 10.5892219 | 28.57524 | 0.9700933 | 61402.44 | 48.15357 | 540.1995 |  | 3.603437 | 16.35213 | -0.2269128 | 31200.14 | 25025.08
| 87.90343 | 0.1331645 | 10.6001315 | 28.64557 | 0.9807437 | 61655.18 | 48.7233 | 543.8936 |  | 3.6143466 | 15.23633 | -0.2323931 | 31200.14 | 25025.08
| 89.69197 | 0.1422168 | 10.6111413 | 28.88845 | 0.9915629 | 61912.25 | 48.63897 | 542.1023 |  | 3.6253564 | 15.23923 | -0.2168165 | 31200.14 | 25025.08
| 89.49686 | 0.1505549 | 10.6211672 | 29.02288 | 1.001512 | 62135.61 | 48.90667 | 543.2079 |  | 3.6353823 | 14.88753 | -0.1667995 | 31200.14 | 25025.08
| 89.75701 | 0.1589934 | 10.6312108 | 29.18629 | 1.011615 | 62361.83 | 49.07161 | 543.4526 |  | 3.6454259 | 15.06103 | -0.1173668 | 31200.14 | 25025.08
| 92.09836 | 0.1682456 | 10.6421347 | 29.3623 | 1.022687 | 62616.92 | 49.25332 | 543.8521 |  | 3.6563498 | 14.71823 | -0.06854379 | 31200.14 | 25025.08
| 93.78933 | 0.1777125 | 10.6531778 | 29.55302 | 1.033998 | 62907.89 | 49.36957 | 544.11 |  | 3.6673929 | 14.36816 | -0.02042387 | 31200.14 | 25025.08
| 94.60229 | 0.187175 | 10.6640947 | 29.73663 | 1.045338 | 63244.39 | 49.47628 | 544.8983 |  | 3.6783098 | 14.97749 | 0.02029606 | 31200.14 | 25025.08
| 94.92748 | 0.1959316 | 10.6741017 | 29.83993 | 1.055834 | 63569.53 | 49.81073 | 547.7842 |  | 3.6883168 | 15.56335 | 0.0470961 | 31200.14 | 25025.08
| 95.12259 | 0.2048139 | 10.6841427 | 30.00519 | 1.066441 | 63897.49 | 49.91489 | 548.7714 |  | 3.6983578 | 14.91537 | 0.0401512 | 31200.14 | 25025.08
| 95.18762 | 0.2137913 | 10.6941783 | 30.12422 | 1.077172 | 64248.15 | 50.18247 | 551.3836 |  | 3.7083934 | 14.53885 | 0.03328827 | 31200.14 | 25025.08
| 95.80548 | 0.2234222 | 10.7048511 | 30.35389 | 1.088708 | 64614.64 | 50.09142 | 550.928 |  | 3.7190662 | 14.43468 | 0.01985759 | 31200.14 | 25025.08
| 95.44777 | 0.2327052 | 10.7150335 | 30.53117 | 1.099807 | 64995.68 | 50.1427 | 552.0294 |  | 3.7292486 | 14.66448 | 0 | 31200.14 | 25025.08
| 95.1551 | 0.2424877 | 10.7256467 | 30.77908 | 1.111569 | 65410.19 | 49.9653 | 551.4167 |  | 3.7398618 | 15.26701 | -0.03930649 | 31200.14 | 25025.08
| 95.09007 | 0.2521135 | 10.735982 | 30.9354 | 1.122967 | 65759.08 | 50.1341 | 553.0097 |  | 3.7501971 | 16.62222 | -0.04562803 | 31200.14 | 25025.08
| 95.74044 | 0.2616065 | 10.7460338 | 31.07756 | 1.134386 | 66173.78 | 50.3044 | 555.4664 |  | 3.7602489 | 16.97641 | -0.06486557 | 31200.14 | 25025.08
| 94.17955 | 0.2716008 | 10.7565879 | 31.33306 | 1.146339 | 66518.28 | 50.15578 | 554.1807 |  | 3.770803 | 17.69082 | -0.07736569 | 31200.14 | 25025.08
| 94.04947 | 0.2812221 | 10.7665991 | 31.49848 | 1.157853 | 66874.58 | 50.28177 | 555.5265 |  | 3.7808142 | 18.2908 | -0.08977507 | 31200.14 | 25025.08
| 92.68369 | 0.2919568 | 10.7776532 | 31.7211 | 1.170747 | 67275.18 | 50.28339 | 555.9073 |  | 3.7918683 | 18.12643 | -0.0955991 | 31200.14 | 25025.08
| 94.86244 | 0.3018453 | 10.7877303 | 31.97116 | 1.182296 | 67529.3 | 50.17485 | 554.0399 |  | 3.8019454 | 18.31521 | -0.08874215 | 31200.14 | 25025.08
| 91.54554 | 0.312731 | 10.7986465 | 32.0786 | 1.195524 | 67890.78 | 50.62586 | 557.6245 |  | 3.8128616 | 18.52504 | -0.0880892 | 31200.14 | 25025.08
| 90.9602 | 0.3236665 | 10.8096047 | 32.18494 | 1.208663 | 68215.31 | 51.09427 | 560.949 |  | 3.8238198 | 17.64908 | -0.09372257 | 31200.14 | 25025.08
| 91.57805 | 0.3346152 | 10.8204255 | 32.41372 | 1.221761 | 68503.62 | 51.14445 | 560.3682 |  | 3.8346406 | 16.88949 | -0.09925634 | 31200.14 | 25025.08
| 91.70813 | 0.3449945 | 10.8305447 | 32.54385 | 1.234169 | 68773.6 | 51.49545 | 562.3346 |  | 3.8447598 | 15.81831 | -0.1170935 | 31200.14 | 25025.08
| 93.62673 | 0.3562548 | 10.8414117 | 32.85257 | 1.247633 | 69052.61 | 51.28909 | 559.4452 |  | 3.8556268 | 15.69669 | -0.1529515 | 31200.14 | 25025.08
| 94.17955 | 0.3668205 | 10.8515099 | 32.91474 | 1.260279 | 69309.16 | 51.89574 | 563.3303 |  | 3.865725 | 15.79468 | -0.1883923 | 31200.14 | 25025.08
| 96.29325 | 0.3782782 | 10.8623459 | 33.22646 | 1.274015 | 69586.73 | 51.69017 | 560.4141 |  | 3.876561 | 15.77255 | -0.2051009 | 31200.14 | 25025.08
| 97.7891 | 0.3901588 | 10.8734651 | 33.37286 | 1.288177 | 69803.81 | 52.13461 | 562.0104 |  | 3.8876802 | 17.28646 | -0.2393794 | 31200.14 | 25025.08
| 99.18739 | 0.401908 | 10.8843157 | 33.64036 | 1.30227 | 70039.49 | 52.13048 | 560.2083 |  | 3.8985308 | 18.11516 | -0.2612432 | 31200.14 | 25025.08
| 99.41502 | 0.4128988 | 10.8943953 | 33.83657 | 1.315391 | 70294.48 | 52.28162 | 560.2672 |  | 3.9086104 | 18.19166 | -0.2595755 | 31200.14 | 25025.08
| 99.34998 | 0.425049 | 10.9053965 | 34.06665 | 1.329926 | 70555.63 | 52.41369 | 559.8197 |  | 3.9196116 | 18.71476 | -0.2576653 | 31200.14 | 25025.08
| 97.72406 | 0.4370883 | 10.9161982 | 34.24209 | 1.344349 | 70836.55 | 52.70691 | 560.9879 |  | 3.9304133 | 18.60152 | -0.2326247 | 31200.14 | 25025.08
| 97.95169 | 0.4484054 | 10.9262418 | 34.46103 | 1.357901 | 71103.9 | 52.78659 | 560.5673 |  | 3.9404569 | 18.85685 | -0.2080322 | 31200.14 | 25025.08
| 98.6671 | 0.4598262 | 10.9362741 | 34.65563 | 1.371539 | 71358.72 | 52.96066 | 560.7608 |  | 3.9504892 | 18.84565 | -0.1665237 | 31200.14 | 25025.08
| 96.97614 | 0.4722163 | 10.9470309 | 34.86438 | 1.385977 | 71536.2 | 53.19431 | 560.291 |  | 3.961246 | 18.95882 | -0.1198058 | 31200.14 | 25025.08
| 96.58592 | 0.4841913 | 10.9572214 | 35.0131 | 1.400726 | 71984.43 | 53.46268 | 563.2598 |  | 3.9714365 | 18.48494 | -0.08505899 | 31200.14 | 25025.08
| 94.69985 | 0.4970726 | 10.9681716 | 35.25175 | 1.416137 | 72320.83 | 53.54111 | 563.1948 |  | 3.9823867 | 18.11436 | -0.0563491 | 31200.14 | 25025.08
| 94.50473 | 0.5090045 | 10.9782213 | 35.45491 | 1.430374 | 72652.66 | 53.65297 | 563.7272 |  | 3.9924364 | 18.15136 | -0.01681378 | 31200.14 | 25025.08
| 93.85436 | 0.5221302 | 10.9891561 | 35.61163 | 1.446107 | 73008.36 | 54.01105 | 566.0892 |  | 4.0033712 | 18.39347 | -0.01113945 | 31200.14 | 25025.08
| 94.47222 | 0.5354095 | 11.0001163 | 35.91029 | 1.461999 | 73340.82 | 53.90229 | 564.425 |  | 4.0143314 | 18.42384 | 0.005533685 | 31200.14 | 25025.08
| 96.32577 | 0.5487838 | 11.0110266 | 36.14788 | 1.478005 | 73660.35 | 54.01446 | 564.3753 |  | 4.0252417 | 18.87003 | -0.01649116 | 31200.14 | 25025.08
| 96.58592 | 0.5613367 | 11.0211501 | 36.31265 | 1.493044 | 73953.58 | 54.31777 | 565.8508 |  | 4.0353652 | 19.3937 | -0.04370387 | 31200.14 | 25025.08
| 98.40695 | 0.5751008 | 11.0321409 | 36.51777 | 1.509474 | 74238.26 | 54.58188 | 566.5385 |  | 4.046356 | 19.72454 | -0.07596027 | 31200.14 | 25025.08
| 98.69962 | 0.5877763 | 11.0421468 | 36.67825 | 1.524668 | 74496.39 | 54.92371 | 567.9123 |  | 4.0563619 | 19.35319 | -0.1024197 | 31200.14 | 25025.08
| 101.5612 | 0.6017872 | 11.0531176 | 36.89192 | 1.541463 | 74751.53 | 55.19225 | 568.2424 |  | 4.0673327 | 18.66822 | -0.1284177 | 31200.14 | 25025.08
| 109.0079 | 0.6160164 | 11.0641068 | 43.88321 | 1.557515 | 75032.49 | 38.00188 | 431.6947 |  | 4.0783219 | 47.0857 | 0.1701113 | 31200.14 | 25025.08
| 109.2355 | 0.6303547 | 11.074995 | 44.21823 | 1.574623 | 75539.75 | 37.90181 | 431.6689 |  | 4.0892101 | 98.54172 | 0.4762192 | 31200.14 | 25025.08
| 108.3575 | 0.6449458 | 11.0860305 | 44.55357 | 1.592065 | 76277.97 | 37.72344 | 432.7956 |  | 4.1002456 | 132.5759 | 0.8128013 | 31200.14 | 25025.08
| 107.1543 | 0.6595707 | 11.0969794 | 44.84213 | 1.609558 | 77224.49 | 37.55569 | 435.6249 |  | 4.1111945 | 148.0883 | 1.171077 | 31200.14 | 25025.08
| 107.8047 | 0.6730854 | 11.1069952 | 45.033 | 1.625724 | 78313.38 | 37.46278 | 440.4142 |  | 4.1212103 | 145.633 | 1.527173 | 31200.14 | 25025.08
| 106.3739 | 0.6875788 | 11.1176318 | 45.20209 | 1.64309 | 79677.79 | 37.36222 | 447.0709 |  | 4.1318469 | 123.5195 | 1.940947 | 31200.14 | 25025.08
| 105.7886 | 0.7017367 | 11.1279065 | 45.41748 | 1.659927 | 81176.26 | 37.11749 | 453.6215 |  | 4.1421216 | 85.60648 | 2.324914 | 31200.14 | 25025.08
| 104.7155 | 0.7171063 | 11.1389451 | 45.54319 | 1.678429 | 83098.25 | 36.96868 | 463.9996 |  | 4.1531602 | 32.03055 | 2.76234 | 31200.14 | 25025.08
| 104.3253 | 0.7325289 | 11.1499391 | 45.72377 | 1.696789 | 85325.97 | 36.63982 | 475.1669 |  | 4.1641542 | 22.56319 | 3.259955 | 31200.14 | 25025.08
| 105.8211 | 0.7478352 | 11.1606868 | 45.8509 | 1.7152 | 88033.02 | 36.29315 | 489.9098 |  | 4.1749019 | 20.93016 | 3.280565 | 31200.14 | 25025.08
| 107.1543 | 0.7634881 | 11.1715748 | 46.01938 | 1.733941 | 90196.24 | 36.07002 | 501.3237 |  | 4.1857899 | 20.00859 | 2.986685 | 31200.14 | 25025.08
| 107.7397 | 0.7781233 | 11.1816408 | 46.35079 | 1.751394 | 92100.08 | 35.61728 | 508.4225 |  | 4.1958559 | 20.23625 | 2.71855 | 31200.14 | 25025.08
| 110.3086 | 0.7942032 | 11.192579 | 46.62433 | 1.770678 | 94006.5 | 35.33813 | 516.8121 |  | 4.2067941 | 22.28755 | 2.384765 | 31200.14 | 25025.08
| 112.2597 | 0.8103998 | 11.2034962 | 46.88513 | 1.790039 | 95717.22 | 35.13984 | 524.3737 |  | 4.2177113 | 24.24288 | 2.064895 | 31200.14 | 25025.08
| 112.4548 | 0.8255161 | 11.2135574 | 47.17012 | 1.808081 | 97156.16 | 34.93034 | 529.809 |  | 4.2277725 | 25.9718 | 1.756254 | 31200.14 | 25025.08
| 113.4303 | 0.8420281 | 11.2244416 | 47.63997 | 1.827863 | 98529.23 | 34.50759 | 531.7955 |  | 4.2386567 | 28.59801 | 1.465731 | 31200.14 | 25025.08
| 113.5604 | 0.8588084 | 11.2353949 | 47.93753 | 1.847916 | 99678.47 | 34.41271 | 535.6016 |  | 4.24961 | 31.15887 | 1.150089 | 31200.14 | 25025.08
| 113.723 | 0.8744177 | 11.2454567 | 48.09286 | 1.866573 | 100468.6 | 34.56758 | 539.7307 |  | 4.2596718 | 31.69863 | 0.8166733 | 31200.14 | 25025.08
| 111.9995 | 0.8914437 | 11.2563303 | 48.38244 | 1.887008 | 101119.4 | 34.59658 | 540.8939 |  | 4.2705454 | 30.58849 | 0.5071288 | 31200.14 | 25025.08
| 110.0159 | 0.908944 | 11.2673942 | 48.72273 | 1.907917 | 101766 | 34.55992 | 541.1659 |  | 4.2816093 | 29.2749 | 0.5316931 | 31200.14 | 25025.08
| 109.2355 | 0.9265321 | 11.2783701 | 49.07725 | 1.928902 | 102387.6 | 34.50625 | 541.0378 |  | 4.2925852 | 28.6536 | 0.5559824 | 31200.14 | 25025.08
| 108.4551 | 0.9442728 | 11.2893283 | 49.38203 | 1.950146 | 103058 | 34.52143 | 542.0721 |  | 4.3035434 | 27.99681 | 0.5746515 | 31200.14 | 25025.08
| 108.39 | 0.9621076 | 11.3002423 | 49.70643 | 1.971545 | 103737.1 | 34.50654 | 542.803 |  | 4.3144574 | 27.30545 | 0.5931483 | 31200.14 | 25025.08
| 110.7964 | 0.9800423 | 11.3110966 | 49.98501 | 1.992991 | 104451.5 | 34.55042 | 544.5138 |  | 4.3253117 | 28.20605 | 0.5736489 | 31200.14 | 25025.08
| 110.6988 | 0.9970206 | 11.3212378 | 50.3106 | 2.013292 | 105132.3 | 34.49646 | 545.0454 |  | 4.3354529 | 29.29952 | 0.5491787 | 31200.14 | 25025.08
| 113.5604 | 1.015585 | 11.3322215 | 50.62504 | 2.03551 | 105874.5 | 34.49665 | 546.3217 |  | 4.3464366 | 29.40697 | 0.5355601 | 31200.14 | 25025.08
| 115.9342 | 1.034357 | 11.343208 | 50.86679 | 2.05797 | 106612.1 | 34.60715 | 548.8471 |  | 4.3574231 | 28.92233 | 0.5328435 | 31200.14 | 25025.08
| 117.43 | 1.053289 | 11.3541675 | 51.12319 | 2.080603 | 107337.6 | 34.69929 | 551.0447 |  | 4.3683826 | 27.59337 | 0.5194447 | 31200.14 | 25025.08
| 117.2999 | 1.072399 | 11.3651118 | 51.48533 | 2.103497 | 108051 | 34.64289 | 551.3278 |  | 4.3793269 | 27.26774 | 0.5113656 | 31200.14 | 25025.08
| 117.6901 | 1.090142 | 11.3751759 | 51.75525 | 2.124672 | 108657.7 | 34.69262 | 552.4205 |  | 4.389391 | 27.23026 | 0.4982116 | 31200.14 | 25025.08
| 117.0072 | 1.10958 | 11.3860763 | 52.00963 | 2.14799 | 109293.7 | 34.81184 | 554.1758 |  | 4.4002914 | 26.89499 | 0.4742047 | 31200.14 | 25025.08
| 117.4625 | 1.1276 | 11.3960924 | 52.31432 | 2.169545 | 109862.9 | 34.82165 | 554.4643 |  | 4.4103075 | 26.74392 | 0.4503963 | 31200.14 | 25025.08
| 117.4625 | 1.145869 | 11.4061293 | 52.63843 | 2.191405 | 110385.7 | 34.81746 | 554.1901 |  | 4.4203444 | 27.51652 | 0.4369271 | 31200.14 | 25025.08
| 115.5114 | 1.166044 | 11.4171027 | 53.09182 | 2.215553 | 110912.9 | 34.68345 | 551.9758 |  | 4.4313178 | 28.82303 | 0.4437844 | 31200.14 | 25025.08
| 115.9342 | 1.184662 | 11.4271204 | 53.40715 | 2.237805 | 111332.7 | 34.71586 | 551.348 |  | 4.4413355 | 30.40492 | 0.430248 | 31200.14 | 25025.08
| 114.1132 | 1.205155 | 11.4380294 | 53.6582 | 2.26238 | 111787.6 | 34.88708 | 552.2472 |  | 4.4522445 | 30.89919 | 0.4419785 | 31200.14 | 25025.08
| 112.6499 | 1.226218 | 11.4491268 | 53.93812 | 2.287514 | 112159 | 35.04346 | 552.2713 |  | 4.4633419 | 30.56258 | 0.4382097 | 31200.14 | 25025.08
| 112.9751 | 1.247008 | 11.4599474 | 54.42745 | 2.312394 | 112502.7 | 34.89926 | 548.5991 |  | 4.4741625 | 30.5955 | 0.4344668 | 31200.14 | 25025.08
| 114.4383 | 1.268451 | 11.4710129 | 54.93828 | 2.338076 | 112946.3 | 34.72461 | 545.2184 |  | 4.485228 | 31.63196 | 0.4459111 | 31200.14 | 25025.08
| 116.7146 | 1.289953 | 11.4819774 | 55.33593 | 2.363804 | 113334.9 | 34.7166 | 543.4533 |  | 4.4961925 | 32.98235 | 0.4767575 | 31200.14 | 25025.08
| 117.43 | 1.309833 | 11.4920019 | 56.33563 | 2.387458 | 113703.6 | 33.85024 | 531.8622 |  | 4.506217 | 36.67545 | 0.551561 | 31200.14 | 25025.08
| 120.4216 | 1.331888 | 11.5029993 | 56.75983 | 2.413854 | 114239.8 | 33.7942 | 530.5749 |  | 4.5172144 | 43.7868 | 0.625549 | 31200.14 | 25025.08
| 122.8929 | 1.353347 | 11.5135991 | 57.39884 | 2.439492 | 114793 | 33.4376 | 526.0386 |  | 4.5278142 | 50.14247 | 0.6942266 | 31200.14 | 25025.08
| 123.966 | 1.376125 | 11.5247195 | 57.74931 | 2.466677 | 115455.5 | 33.46783 | 526.5603 |  | 4.5389346 | 53.39386 | 0.7481695 | 31200.14 | 25025.08
| 123.3807 | 1.401547 | 11.5369891 | 58.08145 | 2.496589 | 116172.5 | 33.56724 | 527.8554 |  | 4.5512042 | 52.10083 | 0.7971156 | 31200.14 | 25025.08
| 119.6086 | 1.423647 | 11.5475383 | 58.4587 | 2.523636 | 117001.3 | 33.5233 | 528.695 |  | 4.5617534 | 48.23147 | 0.8406388 | 31200.14 | 25025.08
| 117.7877 | 1.447105 | 11.5586509 | 58.72694 | 2.551654 | 117850.3 | 33.63177 | 531.3274 |  | 4.572866 | 42.59783 | 0.8990175 | 31200.14 | 25025.08
| 117.5275 | 1.470622 | 11.5696302 | 58.98433 | 2.579836 | 118764.9 | 33.74219 | 534.4188 |  | 4.5838453 | 35.5166 | 0.9384181 | 31200.14 | 25025.08
| 118.6006 | 1.494095 | 11.5804845 | 59.28037 | 2.607989 | 119673.3 | 33.80031 | 536.87 |  | 4.5946996 | 31.89632 | 0.9493592 | 31200.14 | 25025.08
| 118.1128 | 1.515984 | 11.5904958 | 59.56162 | 2.634161 | 120601 | 33.82928 | 539.4209 |  | 4.6047109 | 29.18662 | 0.8956865 | 31200.14 | 25025.08
| 120.6817 | 1.54036 | 11.6015105 | 59.88461 | 2.663346 | 121526.1 | 33.86522 | 541.5846 |  | 4.6157256 | 28.77985 | 0.8319409 | 31200.14 | 25025.08
| 123.3807 | 1.564656 | 11.61238 | 60.14098 | 2.69249 | 122391.3 | 33.99054 | 544.4457 |  | 4.6265951 | 28.39619 | 0.7450267 | 31200.14 | 25025.08
| 123.966 | 1.587479 | 11.6224831 | 60.38819 | 2.719739 | 123073 | 34.11636 | 546.3923 |  | 4.6366982 | 27.74774 | 0.681674 | 31200.14 | 25025.08
| 126.2422 | 1.612192 | 11.6332939 | 60.89582 | 2.749336 | 123772.1 | 33.95697 | 544.6734 |  | 4.647509 | 28.36261 | 0.6183421 | 31200.14 | 25025.08
| 127.5428 | 1.63546 | 11.6433827 | 61.38963 | 2.777143 | 124424.9 | 33.78659 | 542.8011 |  | 4.6575978 | 30.75878 | 0.5788184 | 31200.14 | 25025.08
| 128.6159 | 1.661112 | 11.6543804 | 61.79301 | 2.807846 | 125095.4 | 33.77941 | 542.614 |  | 4.6685955 | 33.81359 | 0.53926 | 31200.14 | 25025.08
| 128.5509 | 1.68666 | 11.6652195 | 62.13743 | 2.838433 | 125633.7 | 33.86022 | 542.6723 |  | 4.6794346 | 35.87298 | 0.5042553 | 31200.14 | 25025.08
| 129.2012 | 1.710502 | 11.6752278 | 62.5256 | 2.866996 | 126120 | 33.85408 | 541.6653 |  | 4.6894429 | 37.60865 | 0.4653316 | 31200.14 | 25025.08
| 129.8516 | 1.734719 | 11.6852914 | 62.81735 | 2.89593 | 126537.9 | 33.98026 | 541.7858 |  | 4.6995065 | 38.79065 | 0.4356498 | 31200.14 | 25025.08
| 128.1282 | 1.761565 | 11.6963209 | 63.19038 | 2.927999 | 126885.9 | 34.0751 | 540.6735 |  | 4.710536 | 38.35729 | 0.4236457 | 31200.14 | 25025.08
| 125.7544 | 1.788214 | 11.7071679 | 63.61231 | 2.959979 | 127284.5 | 34.09705 | 539.0728 |  | 4.721383 | 36.25358 | 0.4208289 | 31200.14 | 25025.08
| 123.6083 | 1.815593 | 11.7182059 | 64.11339 | 2.992711 | 126211 | 34.28161 | 530.0506 |  | 4.732421 | 35.02107 | 0.4268173 | 31200.14 | 25025.08
| 122.21 | 1.842767 | 11.7290188 | 64.42017 | 3.025246 | 126949.3 | 34.38882 | 531.627 |  | 4.7432339 | 36.03132 | 0.4547189 | 31200.14 | 25025.08
| 122.7953 | 1.868317 | 11.7390825 | 64.85524 | 3.055823 | 127621.1 | 34.31278 | 530.9466 |  | 4.7532976 | 36.60976 | 0.4651023 | 31200.14 | 25025.08
| 123.3481 | 1.896558 | 11.7500933 | 65.28258 | 3.089622 | 128297.4 | 34.30154 | 530.6461 |  | 4.7643084 | 37.19352 | 0.4619831 | 31200.14 | 25025.08
| 123.8034 | 1.922596 | 11.7601351 | 65.7453 | 3.120735 | 128930.1 | 34.20433 | 529.4515 |  | 4.7743502 | 38.9701 | 0.4592835 | 31200.14 | 25025.08
| 124.1285 | 1.948874 | 11.7701703 | 66.07339 | 3.152173 | 129572.4 | 34.26827 | 530.1566 |  | 4.7843854 | 39.85571 | 0.4652539 | 31200.14 | 25025.08
| 126.2097 | 1.977629 | 11.7810457 | 66.47702 | 3.186704 | 130283.2 | 34.28291 | 530.3442 |  | 4.7952608 | 39.6869 | 0.4836046 | 31200.14 | 25025.08
| 126.8925 | 2.004624 | 11.7911514 | 66.81181 | 3.218948 | 130965.5 | 34.3397 | 531.1511 |  | 4.8053665 | 39.04925 | 0.5106516 | 31200.14 | 25025.08
| 129.9491 | 2.034224 | 11.8020923 | 67.13879 | 3.254405 | 131750.7 | 34.44084 | 532.7184 |  | 4.8163074 | 38.29385 | 0.5414605 | 31200.14 | 25025.08
| 130.0792 | 2.061692 | 11.8121559 | 67.53921 | 3.28723 | 132441.7 | 34.42261 | 532.6771 |  | 4.826371 | 37.12361 | 0.5637933 | 31200.14 | 25025.08
| 133.2658 | 2.091847 | 11.8230838 | 67.94963 | 3.323369 | 133192 | 34.43641 | 532.9825 |  | 4.8372989 | 36.23044 | 0.5731048 | 31200.14 | 25025.08
| 135.9322 | 2.121852 | 11.8338497 | 68.38 | 3.359372 | 133899.6 | 34.42832 | 532.8179 |  | 4.8480648 | 35.53423 | 0.569842 | 31200.14 | 25025.08
| 136.6476 | 2.150244 | 11.8439227 | 68.75329 | 3.393237 | 134514.8 | 34.46216 | 532.8652 |  | 4.8581378 | 36.37733 | 0.5669004 | 31200.14 | 25025.08
| 136.55 | 2.178765 | 11.8539285 | 69.10545 | 3.42724 | 135095.7 | 34.5249 | 533.0512 |  | 4.8681436 | 37.3515 | 0.5679946 | 31200.14 | 25025.08
| 137.8832 | 2.210517 | 11.8649787 | 69.94628 | 3.465371 | 135748.8 | 34.08607 | 527.4238 |  | 4.8791938 | 39.65892 | 0.5767564 | 31200.14 | 25025.08
| 138.1108 | 2.239595 | 11.8750114 | 70.45165 | 3.50013 | 136241.3 | 33.99833 | 525.3396 |  | 4.8892265 | 43.80018 | 0.5735041 | 31200.14 | 25025.08
| 137.5255 | 2.270602 | 11.8855622 | 70.96024 | 3.537241 | 136624 | 33.95949 | 522.9685 |  | 4.8997773 | 47.01245 | 0.5696892 | 31200.14 | 25025.08
| 138.0458 | 2.300373 | 11.8955947 | 71.52521 | 3.572841 | 137027.1 | 33.83004 | 519.8929 |  | 4.9098098 | 49.88445 | 0.5701083 | 31200.14 | 25025.08
| 139.1839 | 2.330447 | 11.9056318 | 72.42377 | 3.6088 | 137610.9 | 33.3203 | 513.5053 |  | 4.9198469 | 53.94866 | 0.5984607 | 31200.14 | 25025.08
| 139.509 | 2.360806 | 11.9156413 | 72.9773 | 3.645118 | 138236 | 33.18268 | 511.5793 |  | 4.9298564 | 58.08204 | 0.6264383 | 31200.14 | 25025.08
| 137.8832 | 2.394196 | 11.9265558 | 73.41514 | 3.685069 | 138989 | 33.19915 | 511.7534 |  | 4.9407709 | 60.3576 | 0.6696147 | 31200.14 | 25025.08
| 134.7941 | 2.428027 | 11.9374903 | 73.83869 | 3.725536 | 139773.9 | 33.22987 | 512.232 |  | 4.9517054 | 58.4129 | 0.7161599 | 31200.14 | 25025.08
| 133.0382 | 2.461919 | 11.9482845 | 74.23485 | 3.763799 | 140049.6 | 33.32973 | 510.9944 |  | 4.9624996 | 55.48267 | 0.7780383 | 31200.14 | 25025.08
| 133.1033 | 2.494411 | 11.9585417 | 74.48891 | 3.804999 | 141600.4 | 33.42605 | 516.3184 |  | 4.9727568 | 52.14507 | 0.8245645 | 31200.14 | 25025.08
| 133.4609 | 2.526986 | 11.9685826 | 74.87058 | 3.84403 | 142587.2 | 33.43937 | 517.8824 |  | 4.9827977 | 46.29721 | 0.8593339 | 31200.14 | 25025.08
| 132.518 | 2.562207 | 11.9795249 | 75.33449 | 3.886238 | 143657.7 | 33.39743 | 518.9524 |  | 4.99374 | 40.29756 | 0.8858679 | 31200.14 | 25025.08
| 133.8511 | 2.597502 | 11.9903484 | 75.69455 | 3.928538 | 144772.6 | 33.45411 | 521.3966 |  | 5.0045635 | 37.41657 | 0.900994 | 31200.14 | 25025.08
| 134.1113 | 2.630842 | 12.0004601 | 76.0938 | 3.968348 | 145818.3 | 33.44315 | 522.9423 |  | 5.0146752 | 37.32599 | 0.882336 | 31200.14 | 25025.08
| 136.7126 | 2.666842 | 12.0112627 | 76.47718 | 4.011506 | 146887.4 | 33.48782 | 524.9411 |  | 5.0254778 | 37.68004 | 0.8404185 | 31200.14 | 25025.08
| 137.8832 | 2.700827 | 12.0213662 | 76.95356 | 4.052109 | 147826 | 33.41921 | 525.1826 |  | 5.0355813 | 38.33705 | 0.7952026 | 31200.14 | 25025.08
| 141.46 | 2.738194 | 12.0323533 | 77.45831 | 4.096832 | 148796.3 | 33.37036 | 525.4351 |  | 5.0465684 | 40.46014 | 0.7571853 | 31200.14 | 25025.08
| 145.0043 | 2.775944 | 12.0433406 | 77.88592 | 4.142107 | 149732.8 | 33.40759 | 526.4819 |  | 5.0575557 | 41.62551 | 0.7082348 | 31200.14 | 25025.08
| 146.5001 | 2.814112 | 12.0543309 | 78.30381 | 4.187795 | 150604.6 | 33.46516 | 527.41 |  | 5.068546 | 42.02741 | 0.667057 | 31200.14 | 25025.08
| 146.9878 | 2.852146 | 12.0651528 | 78.66281 | 4.233348 | 151397.6 | 33.58658 | 528.7123 |  | 5.0793679 | 41.84344 | 0.62984 | 31200.14 | 25025.08
| 146.7927 | 2.887977 | 12.07524 | 79.11034 | 4.276195 | 152118.7 | 33.5917 | 528.5484 |  | 5.0894551 | 41.72295 | 0.5969611 | 31200.14 | 25025.08
| 147.5081 | 2.924055 | 12.085296 | 79.5741 | 4.319351 | 152838.4 | 33.58212 | 528.1989 |  | 5.0995111 | 41.54396 | 0.5825262 | 31200.14 | 25025.08
End Of Loading Index | 145.8823 | 2.96341 | 12.096164 | 80.04489 | 4.366526 | 153607.4 | 33.60648 | 528.1595 |  | 5.1103791 | 41.0866 | 0.5750591 | 31200.14 | 25025.08
| 139.8342 | 3.003571 | 12.1080466 | 80.6261 | 4.415355 | 154339.2 | 33.54524 | 526.8074 | 0.5098277 | 5.1222617 | 42.11305 | 0.5887446 | 31200.14 | 25025.08
| 138.6636 | 2.998571 | 12.1188577 | 81.14325 | 4.410293 | 153189.3 | 33.13978 | 516.7411 | 0.5184115 | 5.1330728 | 43.64773 | 0.5990617 | 31200.14 | 25025.08
| 138.8587 | 3.003071 | 12.1298027 | 81.36669 | 4.41477 | 152039.1 | 33.1371 | 510.602 | 0.5166862 | 5.1440178 | 43.81039 | 0.595232 | 31200.14 | 25025.08
| 138.371 | 2.999071 | 12.1398306 | 81.44696 | 4.410761 | 151033.9 | 33.14976 | 506.1172 | 0.5038546 | 5.1540457 | 40.77965 | 0.5988888 | 31200.14 | 25025.08
| 140.452 | 3.003571 | 12.1508397 | 81.57861 | 4.415252 | 149903.2 | 33.23721 | 501.1558 | 0.4819014 | 5.1650548 | 34.594 | 0.584737 | 31200.14 | 25025.08
| 143.8988 | 2.999071 | 12.1618418 | 81.73515 | 4.410737 | 148858.4 | 33.17999 | 495.7962 | 0.4548863 | 5.1760569 | 26.89053 | 0.5640801 | 31200.14 | 25025.08
| 147.1504 | 3.003571 | 12.1728397 | 81.82532 | 4.41523 | 147842.8 | 33.29567 | 491.7491 | 0.4286655 | 5.1870548 | 19.65376 | 0.5369063 | 31200.14 | 25025.08
| 149.394 | 2.999071 | 12.1837994 | 81.86568 | 4.410729 | 146889.2 | 33.34073 | 487.9792 | 0.4018206 | 5.1980145 | 12.50783 | 0.4998489 | 31200.14 | 25025.08
| 149.7517 | 3.004071 | 12.1938049 | 81.91167 | 4.415722 | 146122.3 | 33.47313 | 485.2789 | 0.3784805 | 5.20802 | 7.821277 | 0.4670841 | 31200.14 | 25025.08
| 150.3045 | 2.999571 | 12.2046432 | 81.94569 | 4.411224 | 145425.1 | 33.4889 | 482.4454 | 0.3533198 | 5.2188583 | 5.715764 | 0.4278766 | 31200.14 | 25025.08
| 148.4836 | 3.004071 | 12.2156012 | 81.96212 | 4.415724 | 144913.8 | 33.60788 | 480.8696 | 0.3307492 | 5.2298163 | 4.17596 | 0.3825982 | 31200.14 | 25025.08
| 148.6136 | 3.000071 | 12.2256105 | 82.13028 | 4.411702 | 144659.2 | 33.43276 | 478.1538 | 0.3076642 | 5.2398256 | 3.414452 | 0.3480826 | 31200.14 | 25025.08
| 146.0448 | 3.004571 | 12.236487 | 82.1624 | 4.416201 | 144500.6 | 33.48268 | 477.5599 | 0.2882657 | 5.2507021 | 3.254817 | 0.3070773 | 31200.14 | 25025.08
| 146.37 | 3.000571 | 12.2465099 | 82.33197 | 4.412179 | 144478.3 | 33.27181 | 475.5936 | 0.2667051 | 5.260725 | 4.259448 | 0.266349 | 31200.14 | 25025.08
| 145.9798 | 3.004571 | 12.2565629 | 82.355 | 4.416176 | 144557.5 | 33.28767 | 475.8227 | 0.254552 | 5.270778 | 5.889122 | 0.2392927 | 31200.14 | 25025.08
| 143.4435 | 3.001071 | 12.2674783 | 82.40287 | 4.412673 | 144756.2 | 33.16784 | 475.7999 | 0.2391036 | 5.2816934 | 6.943649 | 0.2224544 | 31200.14 | 25025.08
| 140.2244 | 3.004571 | 12.2784031 | 82.43345 | 4.416168 | 145078.7 | 33.13355 | 476.7022 | 0.2269829 | 5.2926182 | 6.949087 | 0.1956401 | 31200.14 | 25025.08
| 139.5416 | 3.001571 | 12.2893151 | 82.47928 | 4.413162 | 145451.3 | 32.99697 | 477.281 | 0.2155139 | 5.3035302 | 6.705238 | 0.1620714 | 31200.14 | 25025.08
| 139.5416 | 3.004571 | 12.2993826 | 82.4244 | 4.416165 | 145779.6 | 33.03757 | 479.0286 | 0.204514 | 5.3135977 | 5.288864 | 0.1317763 | 31200.14 | 25025.08
| 139.7041 | 3.002071 | 12.310363 | 82.5117 | 4.413658 | 146164 | 32.86738 | 479.2607 | 0.1939864 | 5.3245781 | 3.926899 | 0.1014503 | 31200.14 | 25025.08
| 140.0618 | 3.005071 | 12.320386 | 82.47484 | 4.416658 | 146510 | 32.88852 | 480.8908 | 0.1856948 | 5.3346011 | 2.685965 | 0.07445401 | 31200.14 | 25025.08
| 142.403 | 3.002571 | 12.3312206 | 82.54725 | 4.414152 | 146877 | 32.73654 | 481.2178 | 0.1766592 | 5.3454357 | 2.380931 | 0.05418679 | 31200.14 | 25025.08
| 146.2074 | 3.005071 | 12.3422542 | 82.54952 | 4.416651 | 147223.3 | 32.71518 | 482.4361 | 0.1671449 | 5.3564693 | 2.106417 | 0.03727766 | 31200.14 | 25025.08
| 145.7847 | 3.003071 | 12.3522851 | 82.58986 | 4.414643 | 147510.5 | 32.61212 | 482.8549 | 0.1570289 | 5.3665002 | 2.570234 | 0.01695141 | 31200.14 | 25025.08
| 149.1989 | 3.005571 | 12.3632187 | 82.65604 | 4.417137 | 147795.6 | 32.54038 | 483.2386 | 0.150141 | 5.3774338 | 2.64678 | -0.01356595 | 31200.14 | 25025.08
| 150.8898 | 3.003071 | 12.3742202 | 82.68942 | 4.414634 | 148060.3 | 32.44209 | 483.631 | 0.1430794 | 5.3884353 | 3.383186 | -0.03731518 | 31200.14 | 25025.08
| 150.5646 | 3.005571 | 12.3851894 | 82.71539 | 4.41713 | 148277.5 | 32.41779 | 484.1987 | 0.1374513 | 5.3994045 | 3.312893 | -0.04070988 | 31200.14 | 25025.08
| 147.8332 | 3.003071 | 12.3961103 | 82.69891 | 4.414632 | 148492.3 | 32.37319 | 484.9317 | 0.1322545 | 5.4103254 | 3.330115 | -0.0373196 | 31200.14 | 25025.08
| 145.4596 | 3.005571 | 12.4070074 | 82.74796 | 4.417126 | 148709.2 | 32.32789 | 485.2675 | 0.1261941 | 5.4212225 | 3.027084 | -0.02714635 | 31200.14 | 25025.08
| 145.0694 | 3.003571 | 12.4170866 | 82.78011 | 4.415119 | 148899.1 | 32.2483 | 485.4583 | 0.1202238 | 5.4313017 | 3.076757 | -0.01018109 | 31200.14 | 25025.08
| 141.7202 | 3.006071 | 12.4280775 | 82.83198 | 4.417615 | 149109.4 | 32.20176 | 485.7452 | 0.1159721 | 5.4422926 | 2.710442 | -0.006789002 | 31200.14 | 25025.08
| 139.9968 | 3.003571 | 12.4390356 | 82.79628 | 4.415119 | 149340.9 | 32.17327 | 486.7278 | 0.1120764 | 5.4532507 | 2.538096 | -0.01358283 | 31200.14 | 25025.08
| 139.9968 | 3.006071 | 12.4500039 | 82.80705 | 4.417618 | 149567.6 | 32.16236 | 487.4818 | 0.1081127 | 5.464219 | 1.933409 | -0.006794234 | 31200.14 | 25025.08
| 141.9478 | 3.003571 | 12.4609906 | 82.89156 | 4.415107 | 149797.3 | 32.02482 | 487.252 | 0.1036141 | 5.4752057 | 1.915697 | 0.01699264 | 31200.14 | 25025.08
EndSRFitIndex | 145.3295 | 3.006071 | 12.4719297 | 82.84972 | 4.417612 | 150033.3 | 32.06078 | 488.5658 | 0.09960465 | 5.4861448 | 1.947212 | 0.03060308 | 31200.14 | 25025.08
| 148.5811 | 3.003571 | 12.482945 | 82.86794 | 4.41511 | 150262.5 | 31.9842 | 489.0027 | 0.09647246 | 5.4971601 | 1.636938 | 0.03401958 | 31200.14 | 25025.08
| 150.6947 | 3.006071 | 12.4939107 | 82.86687 | 4.417609 | 150487.8 | 31.98468 | 489.8739 | 0.09328272 | 5.5081258 | 1.058786 | 0.04424909 | 31200.14 | 25025.08
| 150.8572 | 3.003571 | 12.5048213 | 82.86346 | 4.415109 | 150706.4 | 31.92952 | 490.4963 | 0.0903997 | 5.5190364 | 1.255478 | 0.05108092 | 31200.14 | 25025.08
| 150.7272 | 3.005571 | 12.5148373 | 82.82608 | 4.41711 | 150880.7 | 31.96384 | 491.5455 | 0.08781308 | 5.5290524 | 1.148393 | 0.04769253 | 31200.14 | 25025.08
End of Data Index | 149.1339 | 3.004071 | 12.5258143 | 82.92218 | 4.415602 | 151047.1 | 31.83766 | 491.0409 | 0.08491401 | 5.5400294 | 0.7886827 | 0.0511113 | 31200.14 | 25025.08
| 146.305 | 3.005571 | 12.5367929 | 82.87763 | 4.417107 | 151192.5 | 31.87637 | 492.0435 |  | 5.551008 | 0.6661094 | 0.0613445 | 31200.14 | 25025.08
| 145.7847 | 3.003571 | 12.5468396 | 82.86673 | 4.415105 | 151308.4 | 31.84769 | 492.433 |  | 5.5610547 | 0.8123259 | 0.06134815 | 31200.14 | 25025.08
| 142.1429 | 3.005071 | 12.5577909 | 82.82221 | 4.416614 | 151412.5 | 31.89186 | 493.3033 |  | 5.572006 | 0.516693 | 0.05453169 | 31200.14 | 25025.08
| 140.1919 | 3.003571 | 12.5686418 | 82.89309 | 4.415105 | 151465.8 | 31.80353 | 492.6818 |  | 5.5828569 | 0.132492 | 0.03747939 | 31200.14 | 25025.08
| 139.8017 | 3.005071 | 12.5796089 | 82.92791 | 4.416601 | 151497.9 | 31.78553 | 492.5089 |  | 5.593824 | 0.06538679 | 0.03406003 | 31200.14 | 25025.08
| 139.4765 | 3.004071 | 12.5896181 | 82.94345 | 4.415596 | 151500.3 | 31.75959 | 492.3089 |  | 5.6038332 | 0.4509686 | 0.03063945 | 31200.14 | 25025.08

## Test 336
Markers | Displacement | Force | Time | DEPTH | LOAD | STIFFNESS | HARDNESS | MODULUS | hdotOverh | Time On Sample | Velocity | Dyn. Phase | X Axis Position | Y Axis Position
| nm | mN | s | nm | mN | N/m | GPa | GPa | 1/s | s | nm/s | degrees | Âµm | Âµm
Surface Index | 121.4946 | -0.6809251 | 6.9677016 | 0 | 0.0002243733 |  |  |  |  | 0 | 1019.51 |  | 31200.14 | 25030.08075
| 121.8523 | -0.6808059 | 6.9686633 | 0.3575741 | 0.0002642884 |  |  |  |  | 0.0009617 | 1018.892 |  | 31200.14 | 25030.08075
| 121.8198 | -0.68068 | 6.9696797 | 0.3249361 | 0.0003250019 |  |  |  |  | 0.0019781 | 1017.824 |  | 31200.14 | 25030.08075
| 122.4051 | -0.6805556 | 6.9706839 | 0.9101203 | 0.0004016698 |  |  |  |  | 0.0029823 | 1016.138 |  | 31200.14 | 25030.08075
| 121.9824 | -0.6804349 | 6.9716579 | 0.4872826 | 0.0004839299 |  |  |  |  | 0.0039563 | 1013.867 |  | 31200.14 | 25030.08075
| 122.4702 | -0.6803079 | 6.9726825 | 0.9749129 | 0.0005817931 |  |  |  |  | 0.0049809 | 1011.006 |  | 31200.14 | 25030.08075
| 122.3401 | -0.6801845 | 6.973679 | 0.8447262 | 0.0006872313 |  |  |  |  | 0.0059774 | 1007.449 |  | 31200.14 | 25030.08075
| 122.4051 | -0.6800613 | 6.9746731 | 0.9096301 | 0.000801065 |  |  |  |  | 0.0069715 | 1003.065 |  | 31200.14 | 25030.08075
| 122.7303 | -0.6799378 | 6.9756702 | 1.234686 | 0.0009144693 |  |  |  |  | 0.0079686 | 997.8138 |  | 31200.14 | 25030.08075
| 122.5352 | -0.679813 | 6.9766773 | 1.03946 | 0.001031396 |  |  |  |  | 0.0089757 | 991.7946 |  | 31200.14 | 25030.08075
| 122.6653 | -0.6796879 | 6.9776869 | 1.1694 | 0.001143545 |  |  |  |  | 0.0099853 | 985.0376 |  | 31200.14 | 25030.08075
| 122.4051 | -0.6795674 | 6.9786597 | 0.9091403 | 0.001255941 |  |  |  |  | 0.0109581 | 977.6353 |  | 31200.14 | 25030.08075
| 122.5352 | -0.6794416 | 6.9796748 | 1.039092 | 0.001377344 |  |  |  |  | 0.0119732 | 969.6314 |  | 31200.14 | 25030.08075
| 122.7303 | -0.6793179 | 6.9806731 | 1.234072 | 0.001490657 |  |  |  |  | 0.0129715 | 961.0139 |  | 31200.14 | 25030.08075
| 123.1205 | -0.6791928 | 6.9816828 | 1.624152 | 0.001605302 |  |  |  |  | 0.0139812 | 951.8606 |  | 31200.14 | 25030.08075
| 123.023 | -0.6790694 | 6.9826791 | 1.526479 | 0.001722172 |  |  |  |  | 0.0149775 | 942.1436 |  | 31200.14 | 25030.08075
| 122.9904 | -0.6789463 | 6.9836724 | 1.493844 | 0.001837549 |  |  |  |  | 0.0159708 | 931.8373 |  | 31200.14 | 25030.08075
| 122.7953 | -0.6788218 | 6.9846772 | 1.298618 | 0.001956354 |  |  |  |  | 0.0169756 | 920.9089 |  | 31200.14 | 25030.08075
| 123.153 | -0.6786992 | 6.9856666 | 1.656176 | 0.002075734 |  |  |  |  | 0.017965 | 909.3498 |  | 31200.14 | 25030.08075
| 122.8604 | -0.6785972 | 6.9864903 | 1.363421 | 0.002172582 |  |  |  |  | 0.0187887 | 897.2281 |  | 31200.14 | 25030.08075
| 122.8929 | -0.6784418 | 6.9877443 | 1.395792 | 0.002326749 |  |  |  |  | 0.0200427 | 884.7285 |  | 31200.14 | 25030.08075
| 122.5677 | -0.6783258 | 6.9886804 | 1.070498 | 0.002439886 |  |  |  |  | 0.0209788 | 871.4029 |  | 31200.14 | 25030.08075
| 122.9904 | -0.6782014 | 6.9896848 | 1.493105 | 0.002558521 |  |  |  |  | 0.0219832 | 857.6149 |  | 31200.14 | 25030.08075
| 122.8604 | -0.6780798 | 6.9906656 | 1.362908 | 0.002677757 |  |  |  |  | 0.022964 | 843.3275 |  | 31200.14 | 25030.08075
| 123.1855 | -0.6779534 | 6.991686 | 1.687961 | 0.00280178 |  |  |  |  | 0.0239844 | 828.4732 |  | 31200.14 | 25030.08075
| 122.5677 | -0.6778295 | 6.9926858 | 1.070006 | 0.002924131 |  |  |  |  | 0.0249842 | 813.0488 |  | 31200.14 | 25030.08075
| 123.3156 | -0.6777251 | 6.9935287 | 1.817799 | 0.00302464 |  |  |  |  | 0.0258271 | 797.1611 |  | 31200.14 | 25030.08075
| 123.2181 | -0.6775835 | 6.9946715 | 1.720107 | 0.003160502 |  |  |  |  | 0.0269699 | 780.9827 |  | 31200.14 | 25030.08075
| 122.8929 | -0.6774609 | 6.995661 | 1.394819 | 0.003278533 |  |  |  |  | 0.0279594 | 764.3913 |  | 31200.14 | 25030.08075
| 123.5432 | -0.6773348 | 6.9966788 | 2.045039 | 0.003398548 |  |  |  |  | 0.0289772 | 747.6075 |  | 31200.14 | 25030.08075
| 123.2181 | -0.6772319 | 6.9975095 | 1.719759 | 0.003495462 |  |  |  |  | 0.0298079 | 730.6856 |  | 31200.14 | 25030.08075
| 122.8604 | -0.6771048 | 6.998535 | 1.361941 | 0.003619715 |  |  |  |  | 0.0308334 | 713.7837 |  | 31200.14 | 25030.08075
| 123.6083 | -0.6769635 | 6.9996754 | 2.109697 | 0.003755081 |  |  |  |  | 0.0319738 | 696.7715 |  | 31200.14 | 25030.08075
| 123.3156 | -0.6768398 | 7.000674 | 1.816921 | 0.003875601 |  |  |  |  | 0.0329724 | 679.5744 |  | 31200.14 | 25030.08075
| 123.4782 | -0.6767189 | 7.0016503 | 1.97939 | 0.003991155 |  |  |  |  | 0.0339487 | 662.2613 |  | 31200.14 | 25030.08075
| 123.1205 | -0.6765976 | 7.0026293 | 1.621579 | 0.004106523 |  |  |  |  | 0.0349277 | 644.9623 |  | 31200.14 | 25030.08075
| 123.1205 | -0.6764731 | 7.0036337 | 1.621455 | 0.004230606 |  |  |  |  | 0.0359321 | 627.6973 |  | 31200.14 | 25030.08075
| 123.3156 | -0.6763453 | 7.0046652 | 1.816431 | 0.004357166 |  |  |  |  | 0.0369636 | 610.3769 |  | 31200.14 | 25030.08075
| 123.6083 | -0.6762232 | 7.0056506 | 2.108963 | 0.00447561 |  |  |  |  | 0.037949 | 592.964 |  | 31200.14 | 25030.08075
| 123.3481 | -0.6760971 | 7.0066685 | 1.84871 | 0.004600645 |  |  |  |  | 0.0389669 | 575.4326 |  | 31200.14 | 25030.08075
| 123.6733 | -0.6759762 | 7.0076442 | 2.173756 | 0.004715684 |  |  |  |  | 0.0399426 | 557.7358 |  | 31200.14 | 25030.08075
| 123.3156 | -0.6758505 | 7.0086593 | 1.81594 | 0.004837688 |  |  |  |  | 0.0409577 | 539.9041 |  | 31200.14 | 25030.08075
| 123.9334 | -0.6757261 | 7.0096631 | 2.433648 | 0.004959494 |  |  |  |  | 0.0419615 | 521.8896 |  | 31200.14 | 25030.08075
| 123.3481 | -0.6756022 | 7.0106633 | 1.848219 | 0.005080172 |  |  |  |  | 0.0429617 | 503.7636 |  | 31200.14 | 25030.08075
| 123.8359 | -0.6754952 | 7.0115264 | 2.335868 | 0.00518791 |  |  |  |  | 0.0438248 | 485.607 |  | 31200.14 | 25030.08075
| 123.4457 | -0.6753712 | 7.0125276 | 1.945541 | 0.005309834 |  |  |  |  | 0.044826 | 467.5777 |  | 31200.14 | 25030.08075
| 123.3481 | -0.6752516 | 7.0134927 | 1.847871 | 0.005425122 |  |  |  |  | 0.0457911 | 449.6372 |  | 31200.14 | 25030.08075
| 123.6083 | -0.6751089 | 7.0146442 | 2.107858 | 0.005563185 |  |  |  |  | 0.0469426 | 431.9282 |  | 31200.14 | 25030.08075
| 124.031 | -0.6749993 | 7.0155291 | 2.530478 | 0.005668977 |  |  |  |  | 0.0478275 | 414.4635 |  | 31200.14 | 25030.08075
| 123.6408 | -0.6748783 | 7.0165055 | 2.140154 | 0.005787588 |  |  |  |  | 0.0488039 | 397.2087 |  | 31200.14 | 25030.08075
| 123.8359 | -0.6747372 | 7.0176444 | 2.335116 | 0.005926052 |  |  |  |  | 0.0499428 | 380.1922 |  | 31200.14 | 25030.08075
| 123.4457 | -0.6746263 | 7.0185393 | 1.944802 | 0.006035206 |  |  |  |  | 0.0508377 | 363.3465 |  | 31200.14 | 25030.08075
| 123.4782 | -0.674507 | 7.0195021 | 1.977197 | 0.006153494 |  |  |  |  | 0.0518005 | 346.8422 |  | 31200.14 | 25030.08075
| 123.6408 | -0.6743646 | 7.0206521 | 2.139645 | 0.006295136 |  |  |  |  | 0.0529505 | 330.6544 |  | 31200.14 | 25030.08075
| 123.8359 | -0.6742447 | 7.0216198 | 2.334628 | 0.006410667 |  |  |  |  | 0.0539182 | 314.6857 |  | 31200.14 | 25030.08075
| 123.8359 | -0.6741397 | 7.0224674 | 2.334524 | 0.006516124 |  |  |  |  | 0.0547658 | 298.9942 |  | 31200.14 | 25030.08075
| 123.6083 | -0.6740219 | 7.0234177 | 2.10678 | 0.006633584 |  |  |  |  | 0.0557161 | 283.579 |  | 31200.14 | 25030.08075
SurfaceFindCoarse | 122.9904 | -0.6738941 | 7.024449 | 1.488833 | 0.00676116 |  |  |  |  | 0.0567474 | 268.3281 |  | 31200.14 | 25030.08075
| 124.096 | -0.6740994 | 7.0367386 | 2.940076 | 0.006648663 |  |  |  |  | 0.069037 | 110.2026 | 89.75678 | 31200.14 | 25030.08075
| 123.6083 | -0.6742228 | 7.0477111 | 2.870281 | 0.006650174 |  |  |  |  | 0.0800095 | 31.97461 | 86.72517 | 31200.14 | 25030.08075
| 124.1611 | -0.674335 | 7.0578776 | 2.871364 | 0.006647927 |  |  |  |  | 0.090176 | 19.40227 | 86.38612 | 31200.14 | 25030.08075
| 124.1936 | -0.6744624 | 7.0684575 | 2.797825 | 0.006641151 |  |  |  |  | 0.1007559 | 13.40833 | 83.26982 | 31200.14 | 25030.08075
| 123.9334 | -0.6745824 | 7.079519 | 2.631435 | 0.006659991 |  |  |  |  | 0.1118174 | 7.483048 | 81.45205 | 31200.14 | 25030.08075
| 123.8684 | -0.6747068 | 7.090419 | 2.646833 | 0.006651147 |  |  |  |  | 0.1227174 | 3.354364 | 81.26434 | 31200.14 | 25030.08075
End Of Dynamic Ramp | 123.5432 | -0.6748313 | 7.1013884 | 2.615974 | 0.006647205 |  |  |  |  | 0.1336868 | 0.9751279 | 82.97402 | 31200.14 | 25030.08075
| 123.9985 | -0.6748646 | 7.116175 | 2.508817 | 0.006656085 |  |  |  |  | 0.1484734 | -0.5249148 | 82.5319 | 31200.14 | 25030.08075
| 123.5432 | -0.6748646 | 7.1261798 | 2.47728 | 0.006655403 |  |  |  |  | 0.1584782 | 0.2500394 |  | 31200.14 | 25030.08075
| 124.4537 | -0.6748646 | 7.1371365 | 2.43075 | 0.006660171 |  |  |  |  | 0.1694349 | 0.5233379 |  | 31200.14 | 25030.08075
| 123.7058 | -0.6748646 | 7.1480811 | 2.409615 | 0.006662975 |  |  |  |  | 0.1803795 | 0.8694572 |  | 31200.14 | 25030.08075
| 124.1285 | -0.6748646 | 7.1581743 | 2.46706 | 0.006656045 |  |  |  |  | 0.1904727 | 0.769291 |  | 31200.14 | 25030.08075
| 124.1285 | -0.6748646 | 7.1690316 | 2.443394 | 0.006659931 |  |  |  |  | 0.20133 | 0.2293009 |  | 31200.14 | 25030.08075
| 123.966 | -0.6748646 | 7.1791027 | 2.468777 | 0.006657527 |  |  |  |  | 0.2114011 | 0.06650946 |  | 31200.14 | 25030.08075
| 124.2911 | -0.6748646 | 7.1900916 | 2.529836 | 0.006650997 |  |  |  |  | 0.22239 | 0.1146123 | 1.839141 | 31200.14 | 25030.08075
| 123.9334 | -0.6748646 | 7.2009694 | 2.516944 | 0.006653361 |  |  |  |  | 0.2332678 | 0.4634871 | 2.174744 | 31200.14 | 25030.08075
| 123.966 | -0.6748646 | 7.2119658 | 2.509075 | 0.006655003 |  |  |  |  | 0.2442642 | 1.152222 | 2.037331 | 31200.14 | 25030.08075
| 123.9985 | -0.6747313 | 7.222921 | 2.593599 | 0.006778418 |  |  |  |  | 0.2552194 | 1.446303 | 1.93784 | 31200.14 | 25030.08075
| 124.1285 | -0.6747313 | 7.232936 | 2.551804 | 0.006783826 |  |  |  |  | 0.2652344 | 1.337352 | 1.874466 | 31200.14 | 25030.08075
| 124.2911 | -0.6747313 | 7.2438294 | 2.656175 | 0.006771648 |  |  |  |  | 0.2761278 | 1.438048 | 2.187317 | 31200.14 | 25030.08075
| 123.7709 | -0.6747313 | 7.2548705 | 2.556983 | 0.006784426 |  |  |  |  | 0.2871689 | 1.260066 | 2.84348 | 31200.14 | 25030.08075
| 123.8359 | -0.6747313 | 7.2658767 | 2.59859 | 0.00677978 |  |  |  |  | 0.2981751 | 0.7028751 | 3.29134 | 31200.14 | 25030.08075
| 124.1611 | -0.6747313 | 7.2767638 | 2.546088 | 0.00678643 |  |  |  |  | 0.3090622 | 0.2469773 | 3.957553 | 31200.14 | 25030.08075
| 124.2911 | -0.6747313 | 7.2867723 | 2.554653 | 0.006785508 |  |  |  |  | 0.3190707 | -0.3796072 | 4.602122 | 31200.14 | 25030.08075
| 123.9334 | -0.6747313 | 7.2977586 | 2.59762 | 0.00678042 |  |  |  |  | 0.330057 | -0.4979377 | 4.749051 | 31200.14 | 25030.08075
| 123.6733 | -0.6747313 | 7.3087339 | 2.574579 | 0.006783345 |  |  |  |  | 0.3410323 | -0.3929723 | 5.415525 | 31200.14 | 25030.08075
| 124.1611 | -0.6747313 | 7.3196811 | 2.601202 | 0.0067801 |  |  |  |  | 0.3519795 | -0.5891728 | 6.455552 | 31200.14 | 25030.08075
| 124.031 | -0.6747313 | 7.3306729 | 2.68531 | 0.006769925 |  |  |  |  | 0.3629713 | 0.6910921 | 7.082274 | 31200.14 | 25030.08075
| 124.4212 | -0.6747313 | 7.3416679 | 2.629913 | 0.006776736 |  |  |  |  | 0.3739663 | 1.341428 | 7.423985 | 31200.14 | 25030.08075
| 123.7058 | -0.6747313 | 7.3517128 | 2.631377 | 0.006776214 |  |  |  |  | 0.3840112 | 1.559614 | 6.320842 | 31200.14 | 25030.08075
| 123.8034 | -0.6747313 | 7.3626539 | 2.594428 | 0.006780661 |  |  |  |  | 0.3949523 | 1.003591 | 5.69292 | 31200.14 | 25030.08075
| 123.9985 | -0.6747313 | 7.3734801 | 2.744567 | 0.006762074 |  |  |  |  | 0.4057785 | 0.8671326 | 4.674164 | 31200.14 | 25030.08075
| 124.1285 | -0.6747313 | 7.3835205 | 2.723837 | 0.006764437 |  |  |  |  | 0.4158189 | 1.69893 | 3.98252 | 31200.14 | 25030.08075
| 123.6733 | -0.6747313 | 7.3944701 | 2.691914 | 0.006768282 |  |  |  |  | 0.4267685 | 1.334444 | 3.667788 | 31200.14 | 25030.08075
| 124.1285 | -0.6747313 | 7.4045055 | 2.649326 | 0.00677333 |  |  |  |  | 0.4368039 | 0.8576267 | 3.691386 | 31200.14 | 25030.08075
| 123.8684 | -0.6747313 | 7.4154658 | 2.633401 | 0.006775373 |  |  |  |  | 0.4477642 | 0.8103567 | 2.95458 | 31200.14 | 25030.08075
| 123.966 | -0.6747313 | 7.4263889 | 2.670579 | 0.006770927 |  |  |  |  | 0.4586873 | 0.3105939 | 2.561044 | 31200.14 | 25030.08075
| 123.7709 | -0.6747313 | 7.4373483 | 2.572713 | 0.006782944 |  |  |  |  | 0.4696467 | -0.6971571 | 2.743705 | 31200.14 | 25030.08075
| 123.8684 | -0.6747313 | 7.4473532 | 2.592208 | 0.006780501 |  |  |  |  | 0.4796516 | -2.016077 | 3.280881 | 31200.14 | 25030.08075
| 123.966 | -0.6747313 | 7.4573545 | 2.659224 | 0.006772369 |  |  |  |  | 0.4896529 | -1.7323 | 4.162921 | 31200.14 | 25030.08075
| 123.7058 | -0.6747313 | 7.4683006 | 2.604339 | 0.006779219 |  |  |  |  | 0.500599 | -0.920019 | 4.883664 | 31200.14 | 25030.08075
| 124.3562 | -0.6747313 | 7.4792696 | 2.721792 | 0.006764838 |  |  |  |  | 0.511568 | -0.1226104 | 6.32029 | 31200.14 | 25030.08075
| 124.2911 | -0.6747313 | 7.4902012 | 2.720939 | 0.006764958 |  |  |  |  | 0.5224996 | 1.028484 | 7.035735 | 31200.14 | 25030.08075
End Of Dynamic Ramp Hold | 124.4537 | -0.6747313 | 7.5011997 | 2.684509 | 0.006769365 | 206891.6 | -0.4492523 |  |  | 0.5334981 | 1.486348 | 7.439209 | 31200.14 | 25030.08075
| 123.966 | -0.6738103 | 7.5163182 | 2.810863 | 0.007824022 | 490217.7 | -0.5570312 |  |  | 0.5486166 | 2.180572 | 8.857959 | 31200.14 | 25030.08075
| 124.3562 | -0.6727162 | 7.5272585 | 2.816418 | 0.009135755 | -863362.5 | -0.6589095 |  |  | 0.5595569 | 2.326141 | 9.180542 | 31200.14 | 25030.08075
| 124.6813 | -0.6717053 | 7.5373682 | 2.964507 | 0.01032456 | -518991.2 | -0.8064738 |  |  | 0.5696666 | 3.13852 | 9.334998 | 31200.14 | 25030.08075
| 124.5188 | -0.6706101 | 7.5483195 | 3.086711 | 0.01161768 | -524261.8 | -0.9682875 |  |  | 0.5806179 | 4.725486 | 9.430169 | 31200.14 | 25030.08075
| 124.6813 | -0.6695223 | 7.559198 | 3.182883 | 0.01291247 | -1048181.0 | -1.128239 |  |  | 0.5914964 | 6.255439 | 9.174727 | 31200.14 | 25030.08075
| 124.8439 | -0.6685121 | 7.5693 | 3.25749 | 0.01411069 | 3278141.2 | -1.27489 |  |  | 0.6015984 | 8.061373 | 8.644316 | 31200.14 | 25030.08075
| 125.2341 | -0.6674157 | 7.5802641 | 3.402226 | 0.01540364 | 504044.9 | -1.490399 |  |  | 0.6125625 | 9.366392 | 7.656159 | 31200.14 | 25030.08075
| 125.3642 | -0.6664098 | 7.5903232 | 3.527967 | 0.01658542 | 303652.2 | -1.70471 |  |  | 0.6226216 | 10.08019 | 7.28267 | 31200.14 | 25030.08075
| 125.2667 | -0.6653191 | 7.6012301 | 3.628619 | 0.01788684 | 196067.2 | -1.917187 |  |  | 0.6335285 | 10.65457 | 6.974012 | 31200.14 | 25030.08075
| 125.2667 | -0.6642347 | 7.6120737 | 3.724412 | 0.01917364 | 140485.4 | -2.130477 |  |  | 0.6443721 | 10.22738 | 6.757872 | 31200.14 | 25030.08075
| 125.3642 | -0.6631278 | 7.6231426 | 3.930484 | 0.02047347 | 103776.3 | -2.504813 |  |  | 0.655441 | 10.435 | 7.181726 | 31200.14 | 25030.08075
| 125.3967 | -0.6620352 | 7.6340687 | 3.983932 | 0.02177544 | 82762.23 | -2.670786 |  |  | 0.6663671 | 10.87827 | 7.055186 | 31200.14 | 25030.08075
| 125.3642 | -0.6609477 | 7.6449438 | 4.117797 | 0.02306312 | 70120.1 | -2.981581 |  |  | 0.6772422 | 10.72718 | 6.930849 | 31200.14 | 25030.08075
| 125.4618 | -0.6599431 | 7.6549899 | 4.18661 | 0.02425965 | 63005.24 | -3.189823 |  |  | 0.6872883 | 10.22543 | 6.638182 | 31200.14 | 25030.08075
| 125.7869 | -0.6588426 | 7.6659952 | 4.31753 | 0.02556253 | 57803.08 | -3.557895 |  |  | 0.6982936 | 9.906604 | 6.480466 | 31200.14 | 25030.08075
| 125.7219 | -0.6577434 | 7.6769867 | 4.422971 | 0.02686344 | 53177.09 | -3.886227 |  |  | 0.7092851 | 9.924633 | 6.196414 | 31200.14 | 25030.08075
| 125.5593 | -0.6566447 | 7.6879738 | 4.502616 | 0.02817069 | 49458.66 | -4.162401 |  |  | 0.7202722 | 9.279672 | 5.832564 | 31200.14 | 25030.08075
| 126.3397 | -0.6555528 | 7.6988926 | 4.505153 | 0.02948513 | 46013.22 | -4.210182 |  |  | 0.731191 | 7.770398 | 5.385704 | 31200.14 | 25030.08075
| 126.4048 | -0.654541 | 7.7090112 | 4.639087 | 0.03067914 | 43533.99 | -4.643127 |  |  | 0.7413096 | 7.315659 | 4.847086 | 31200.14 | 25030.08075
| 126.86 | -0.6534497 | 7.7199238 | 4.733826 | 0.03197688 | 41469.69 | -4.992983 |  |  | 0.7522222 | 6.920804 | 4.098031 | 31200.14 | 25030.08075
| 126.8275 | -0.6524427 | 7.7299943 | 4.877423 | 0.03316309 | 39894.81 | -5.556275 |  |  | 0.7622927 | 6.824784 | 3.685996 | 31200.14 | 25030.08075
| 126.2422 | -0.6513464 | 7.7409568 | 4.962035 | 0.03446534 | 38559.98 | -5.937296 |  |  | 0.7732552 | 7.34406 | 3.465793 | 31200.14 | 25030.08075
| 126.4373 | -0.6502607 | 7.7518142 | 5.107373 | 0.03575059 | 37407.78 | -6.640948 |  |  | 0.7841126 | 8.185713 | 3.188453 | 31200.14 | 25030.08075
| 126.4048 | -0.6492544 | 7.7618774 | 5.17532 | 0.0369471 | 36111.47 | -6.957344 |  |  | 0.7941758 | 9.180548 | 2.997043 | 31200.14 | 25030.08075
| 126.5348 | -0.6481628 | 7.7727933 | 5.282124 | 0.03824403 | 35048.37 | -7.530047 |  |  | 0.8050917 | 9.774846 | 2.678129 | 31200.14 | 25030.08075
| 126.2747 | -0.64716 | 7.7828206 | 5.266924 | 0.03944794 | 34314.36 | -7.409314 |  |  | 0.815119 | 8.987798 | 2.535426 | 31200.14 | 25030.08075
| 126.5673 | -0.6460629 | 7.7937916 | 5.393176 | 0.04074794 | 33498.32 | -8.135879 |  |  | 0.82609 | 8.150573 | 2.391632 | 31200.14 | 25030.08075
| 126.5348 | -0.6449599 | 7.804822 | 5.446734 | 0.04206353 | 32622.21 | -8.390378 |  |  | 0.8371204 | 7.079636 | 1.986341 | 31200.14 | 25030.08075
| 126.7299 | -0.6438636 | 7.8157848 | 5.560147 | 0.0433635 | 31711.62 | -9.053785 |  |  | 0.8480832 | 6.423367 | 1.473727 | 31200.14 | 25030.08075
| 126.5999 | -0.6427647 | 7.8267744 | 5.65388 | 0.04466956 | 30700.83 | -9.552113 |  |  | 0.8590728 | 6.406499 | 0.8652426 | 31200.14 | 25030.08075
| 127.5754 | -0.6416859 | 7.8375616 | 5.720798 | 0.04595132 | 29799.64 | -9.840214 |  |  | 0.86986 | 6.484611 | 0.3584673 | 31200.14 | 25030.08075
| 127.3152 | -0.6406045 | 7.8483762 | 5.786904 | 0.04724183 | 28864.66 | -10.0742 |  |  | 0.8806746 | 6.7215 | -0.2303336 | 31200.14 | 25030.08075
| 127.3152 | -0.6395936 | 7.8584846 | 5.88135 | 0.04844117 | 28157.2 | -10.61697 |  |  | 0.890783 | 6.75966 | -0.6142587 | 31200.14 | 25030.08075
| 127.1852 | -0.6384939 | 7.8694815 | 5.914516 | 0.04975622 | 27432.27 | -10.56303 |  |  | 0.9017799 | 6.547894 | -1.080924 | 31200.14 | 25030.08075
| 127.5754 | -0.6374004 | 7.8804166 | 6.101641 | 0.05104196 | 26667.74 | -11.96464 |  |  | 0.912715 | 6.62889 | -1.617211 | 31200.14 | 25030.08075
| 128.0306 | -0.6363977 | 7.8904438 | 6.11091 | 0.05224429 | 26026.83 | -11.59571 |  |  | 0.9227422 | 6.614969 | -2.074294 | 31200.14 | 25030.08075
| 127.6729 | -0.6353081 | 7.9013401 | 6.269177 | 0.0535329 | 25408.66 | -12.81664 |  |  | 0.9336385 | 6.938878 | -2.353297 | 31200.14 | 25030.08075
| 127.868 | -0.6342175 | 7.9122458 | 6.363687 | 0.0548267 | 24812.87 | -13.34289 |  |  | 0.9445442 | 7.560295 | -2.42352 | 31200.14 | 25030.08075
| 127.4128 | -0.6331059 | 7.9233624 | 6.509202 | 0.05613711 | 24248.56 | -14.5661 |  |  | 0.9556608 | 8.004916 | -2.487553 | 31200.14 | 25030.08075
| 127.0226 | -0.6320157 | 7.9342641 | 6.528462 | 0.05744563 | 23750.31 | -14.08544 |  |  | 0.9665625 | 8.489188 | -2.41385 | 31200.14 | 25030.08075
| 127.1852 | -0.6309116 | 7.9453051 | 6.532108 | 0.05876883 | 23347.98 | -13.50455 |  |  | 0.9776035 | 7.974733 | -2.349724 | 31200.14 | 25030.08075
| 127.6729 | -0.62982 | 7.9562213 | 6.67813 | 0.06006199 | 23000.8 | -14.80043 |  |  | 0.9885197 | 6.911396 | -2.248235 | 31200.14 | 25030.08075
| 127.6729 | -0.6288195 | 7.9662263 | 6.713129 | 0.06125715 | 22712.02 | -14.68326 |  |  | 0.9985247 | 6.568325 | -2.03209 | 31200.14 | 25030.08075
| 128.0306 | -0.6277232 | 7.9771889 | 6.800436 | 0.06255997 | 22427.28 | -15.25163 |  |  | 1.0094873 | 5.742642 | -1.822801 | 31200.14 | 25030.08075
| 128.6159 | -0.6266339 | 7.9880818 | 6.917455 | 0.06385305 | 22152.33 | -16.28931 |  |  | 1.0203802 | 5.604091 | -1.424187 | 31200.14 | 25030.08075
| 128.3558 | -0.6256282 | 7.9981388 | 6.940747 | 0.06505261 | 21998.35 | -16.07949 |  |  | 1.0304372 | 5.445004 | -1.205639 | 31200.14 | 25030.08075
| 128.3883 | -0.6246215 | 8.0082063 | 7.001143 | 0.06625434 | 21894.2 | -16.51302 |  |  | 1.0405047 | 5.880334 | -0.8808149 | 31200.14 | 25030.08075
| 128.7785 | -0.6235299 | 8.0191217 | 7.210863 | 0.06753402 | 21844.56 | -19.8272 |  |  | 1.0514201 | 6.666196 | -0.5291016 | 31200.14 | 25030.08075
| 128.4859 | -0.6224387 | 8.0300336 | 7.256068 | 0.06883788 | 21878.99 | -20.30166 |  |  | 1.062332 | 7.217887 | -0.2993874 | 31200.14 | 25030.08075
| 128.1282 | -0.621343 | 8.0409911 | 7.386924 | 0.07013082 | 21894.88 | -22.86013 |  |  | 1.0732895 | 7.859902 | -0.2222191 | 31200.14 | 25030.08075
| 128.4533 | -0.6202502 | 8.051919 | 7.411525 | 0.07143926 | 21930.27 | -22.84716 |  |  | 1.0842174 | 8.377204 | -0.0733151 | 31200.14 | 25030.08075
| 128.4859 | -0.6192461 | 8.0619602 | 7.4501 | 0.07263814 | 22008.39 | -23.40432 |  |  | 1.0942586 | 8.122627 | -0.1091347 | 31200.14 | 25030.08075
| 128.811 | -0.6181424 | 8.0729974 | 7.520881 | 0.07395271 | 22111.37 | -24.92204 |  |  | 1.1052958 | 7.39557 | -0.1443216 | 31200.14 | 25030.08075
| 128.5184 | -0.6171403 | 8.0830182 | 7.565612 | 0.07514792 | 22243.22 | -25.93002 |  |  | 1.1153166 | 6.699508 | -0.2151271 | 31200.14 | 25030.08075
| 127.8355 | -0.6160553 | 8.0938683 | 7.543674 | 0.07645616 | 22379.8 | -24.82893 |  |  | 1.1261667 | 5.062012 | -0.2489559 | 31200.14 | 25030.08075
| 128.1932 | -0.6149581 | 8.1048397 | 7.607482 | 0.07776397 | 22489.45 | -26.25956 |  |  | 1.1371381 | 3.791484 | -0.2112926 | 31200.14 | 25030.08075
| 128.3883 | -0.6139463 | 8.1149576 | 7.779242 | 0.07894911 | 22587.63 | -32.18098 |  |  | 1.147256 | 3.730536 | -0.2093624 | 31200.14 | 25030.08075
| 128.4533 | -0.6128599 | 8.1258216 | 7.833313 | 0.08024856 | 22631.36 | -33.47207 |  |  | 1.15812 | 4.457319 | -0.1032355 | 31200.14 | 25030.08075
| 128.5509 | -0.6117582 | 8.136839 | 7.920778 | 0.08155207 | 22696.78 | -36.76658 |  |  | 1.1691374 | 5.588807 | 0.06796649 | 31200.14 | 25030.08075
| 128.9411 | -0.6107568 | 8.146853 | 7.992912 | 0.08274337 | 22804.04 | -40.11652 |  |  | 1.1791514 | 6.322849 | 0.3364364 | 31200.14 | 25030.08075
| 128.9411 | -0.609751 | 8.1569113 | 8.065476 | 0.08394247 | 22904.95 | -43.95497 |  |  | 1.1892097 | 7.10148 | 0.532659 | 31200.14 | 25030.08075
| 129.2012 | -0.608673 | 8.1676912 | 8.095147 | 0.08522842 | 22933.35 | -43.93395 |  |  | 1.1999896 | 7.694272 | 0.7875212 | 31200.14 | 25030.08075
| 129.5264 | -0.6075532 | 8.1788885 | 8.174547 | 0.08656268 | 23005.99 | -48.35241 |  |  | 1.2111869 | 7.060011 | 1.00395 | 31200.14 | 25030.08075
| 130.1117 | -0.6064951 | 8.1894701 | 8.247649 | 0.08782504 | 23081.83 | -53.12888 |  |  | 1.2217685 | 6.101518 | 1.184158 | 31200.14 | 25030.08075
| 130.3068 | -0.6054931 | 8.1994895 | 8.315013 | 0.08902267 | 23176.14 | -58.53683 |  |  | 1.2317879 | 5.842479 | 1.299073 | 31200.14 | 25030.08075
| 129.9491 | -0.6043914 | 8.2105068 | 8.486716 | 0.09031391 | 23246.32 | -84.16534 |  |  | 1.2428052 | 5.865978 | 1.347519 | 31200.14 | 25030.08075
| 129.8516 | -0.6033879 | 8.2205423 | 8.457228 | 0.09151953 | 23343.37 | -73.06529 |  |  | 1.2528407 | 6.295474 | 1.335831 | 31200.14 | 25030.08075
| 129.819 | -0.6023867 | 8.2305538 | 8.524346 | 0.09271143 | 23421.47 | -82.16537 |  |  | 1.2628522 | 6.326018 | 1.231316 | 31200.14 | 25030.08075
| 129.2012 | -0.6013052 | 8.2413691 | 8.528081 | 0.09401278 | 23497.46 | -77.14564 |  |  | 1.2736675 | 6.156447 | 1.005621 | 31200.14 | 25030.08075
| 129.2663 | -0.6002036 | 8.2523851 | 8.62582 | 0.09531982 | 23558.88 | -93.9443 |  |  | 1.2846835 | 5.577918 | 0.9643828 | 31200.14 | 25030.08075
| 129.1037 | -0.5991175 | 8.2632458 | 8.755163 | 0.09660378 | 23640.17 | -137.2377 |  |  | 1.2955442 | 5.278796 | 0.8359395 | 31200.14 | 25030.08075
| 129.1362 | -0.5981094 | 8.2733274 | 8.711798 | 0.09781906 | 23733.66 | -106.1036 |  |  | 1.3056258 | 5.004978 | 0.7994241 | 31200.14 | 25030.08075
| 129.2012 | -0.5970043 | 8.2843781 | 8.78984 | 0.09913096 | 23795.55 | -126.8232 |  |  | 1.3166765 | 4.299924 | 0.7033399 | 31200.14 | 25030.08075
| 129.754 | -0.5959093 | 8.2953278 | 8.861298 | 0.1004386 | 23833.1 | -149.4495 |  |  | 1.3276262 | 4.460776 | 0.6372372 | 31200.14 | 25030.08075
| 129.3313 | -0.5948089 | 8.306332 | 8.955059 | 0.1017428 | 23870.97 | -205.9894 |  |  | 1.3386304 | 4.876706 | 0.5442935 | 31200.14 | 25030.08075
| 129.9816 | -0.5937193 | 8.3172284 | 9.112636 | 0.1030267 | 23916.85 | -857.4996 |  |  | 1.3495268 | 5.886966 | 0.4252454 | 31200.14 | 25030.08075
| 130.0792 | -0.5927184 | 8.3272368 | 9.092393 | 0.1042332 | 23975.5 | -385.0517 |  |  | 1.3595352 | 6.179574 | 0.3651152 | 31200.14 | 25030.08075
| 130.5669 | -0.5917175 | 8.3372459 | 9.073475 | 0.1054363 | 24039.69 | -253.6923 |  |  | 1.3695443 | 5.91998 | 0.3062428 | 31200.14 | 25030.08075
| 130.5019 | -0.5906198 | 8.3482227 | 9.197308 | 0.1067343 | 24120.26 | -819.6192 |  |  | 1.3805211 | 6.035742 | 0.1379953 | 31200.14 | 25030.08075
| 130.632 | -0.5895329 | 8.3590919 | 9.370878 | 0.1080167 | 24174.86 | 376.2179 | -11434.11 |  | 1.3913903 | 5.83552 | 0.05464546 | 31200.14 | 25030.08075
| 130.8921 | -0.5885318 | 8.3691034 | 9.390769 | 0.1092133 | 24250.11 | 408.2359 | -8384.35 |  | 1.4014018 | 6.142841 | 0.05420602 | 31200.14 | 25030.08075
| 130.9246 | -0.5874305 | 8.380116 | 9.3856 | 0.1105316 | 24305.39 | 709.7601 | -3193.798 |  | 1.4124144 | 5.985155 | 0.02683643 | 31200.14 | 25030.08075
| 130.632 | -0.5863322 | 8.3910985 | 9.407889 | 0.1118517 | 24426.71 | 736.3305 | -3088.533 |  | 1.4233969 | 4.724112 | -0.0532736 | 31200.14 | 25030.08075
| 130.5019 | -0.5852355 | 8.402066 | 9.510838 | 0.1131499 | 24544.34 | 294.1903 | 32638.04 |  | 1.4343644 | 5.096308 | 0 | 31200.14 | 25030.08075
| 130.0792 | -0.5841461 | 8.41296 | 9.564036 | 0.1144511 | 24637.16 | 247.9827 | 8442.257 |  | 1.4452584 | 4.915903 | 0.07870294 | 31200.14 | 25030.08075
| 130.1117 | -0.5831428 | 8.4229926 | 9.672635 | 0.1156394 | 24695.95 | 166.9231 | 2843.229 |  | 1.455291 | 4.619761 | 0.1820559 | 31200.14 | 25030.08075
| 129.4939 | -0.5820528 | 8.4338927 | 9.717121 | 0.1169415 | 24741.58 | 161.2142 | 2637.576 |  | 1.4661911 | 4.652144 | 0.3860843 | 31200.14 | 25030.08075
| 129.6565 | -0.5810524 | 8.4438973 | 9.673254 | 0.118149 | 24795 | 228.1894 | 5764.274 |  | 1.4761957 | 4.797972 | 0.6629389 | 31200.14 | 25030.08075
| 129.4939 | -0.5800518 | 8.4539028 | 9.792714 | 0.1193312 | 24868.6 | 151.7074 | 2345.621 |  | 1.4862012 | 5.004876 | 0.8347139 | 31200.14 | 25030.08075
| 129.5264 | -0.5790437 | 8.4639841 | 9.836684 | 0.1205349 | 24954.68 | 142.8901 | 2128.71 |  | 1.4962825 | 5.349279 | 0.9289036 | 31200.14 | 25030.08075
| 129.9816 | -0.5780419 | 8.4739943 | 9.877888 | 0.1217266 | 25053.75 | 135.3542 | 1962.266 |  | 1.5062927 | 4.68076 | 1.022585 | 31200.14 | 25030.08075
| 129.9491 | -0.5769318 | 8.4849714 | 9.932742 | 0.1230536 | 25199.96 | 122.8881 | 1723.177 |  | 1.5172698 | 4.533549 | 1.115528 | 31200.14 | 25030.08075
| 130.6645 | -0.5758112 | 8.4959548 | 9.967546 | 0.124392 | 25336.63 | 119.2735 | 1658.224 |  | 1.5282532 | 4.144471 | 1.231448 | 31200.14 | 25030.08075
| 130.5019 | -0.5746915 | 8.5067914 | 10.03674 | 0.1257301 | 25485.53 | 106.1095 | 1439.662 |  | 1.5390898 | 4.185339 | 1.27303 | 31200.14 | 25030.08075
| 130.8921 | -0.5736365 | 8.5168997 | 10.05932 | 0.1269876 | 25657.31 | 104.596 | 1421.509 |  | 1.5491981 | 4.477621 | 1.292533 | 31200.14 | 25030.08075
| 131.3799 | -0.5724874 | 8.527767 | 10.16693 | 0.1283503 | 25864.48 | 86.67858 | 1163.281 |  | 1.5600654 | 4.290649 | 1.263851 | 31200.14 | 25030.08075
| 131.7375 | -0.5712919 | 8.538965 | 10.21522 | 0.1297746 | 26153.85 | 80.52021 | 1091.148 |  | 1.5712634 | 4.711287 | 1.190453 | 31200.14 | 25030.08075
| 131.9001 | -0.5701595 | 8.5494656 | 10.31827 | 0.1311201 | 26441.27 | 69.31132 | 953.4716 |  | 1.581764 | 4.957664 | 1.189949 | 31200.14 | 25030.08075
| 131.9001 | -0.568919 | 8.5608433 | 10.41312 | 0.1325936 | 26731.56 | 62.03552 | 869.1432 |  | 1.5931417 | 5.948581 | 1.164191 | 31200.14 | 25030.08075
| 131.2173 | -0.5677415 | 8.5715148 | 10.39213 | 0.1340044 | 26955.17 | 65.02197 | 912.3893 |  | 1.6038132 | 6.437641 | 1.160262 | 31200.14 | 25030.08075
| 131.8026 | -0.5666218 | 8.5815675 | 10.5252 | 0.1353302 | 27144.33 | 56.92968 | 812.46 |  | 1.6138659 | 6.467103 | 1.131324 | 31200.14 | 25030.08075
| 131.1197 | -0.5653758 | 8.592533 | 10.45229 | 0.1368341 | 27299.04 | 64.01981 | 903.1135 |  | 1.6248314 | 6.114404 | 1.075963 | 31200.14 | 25030.08075
| 130.1767 | -0.5641327 | 8.6034845 | 10.53382 | 0.1383149 | 27476.5 | 59.97385 | 852.8022 |  | 1.6357829 | 4.980276 | 1.022181 | 31200.14 | 25030.08075
| 130.4694 | -0.5628758 | 8.6144117 | 10.5954 | 0.1398158 | 27635.09 | 57.8914 | 826.8979 |  | 1.6467101 | 4.426248 | 0.9446099 | 31200.14 | 25030.08075
| 130.762 | -0.5616069 | 8.6253011 | 10.70234 | 0.1413242 | 27748.29 | 53.89442 | 775.1181 |  | 1.6575995 | 4.089278 | 0.8666321 | 31200.14 | 25030.08075
| 130.8271 | -0.5604205 | 8.6353799 | 10.75351 | 0.1427373 | 27815.77 | 53.29127 | 764.319 |  | 1.6676783 | 4.02662 | 0.812487 | 31200.14 | 25030.08075
| 131.8026 | -0.5591121 | 8.6463737 | 10.8217 | 0.1442964 | 27853.07 | 52.33708 | 747.4167 |  | 1.6786721 | 4.732945 | 0.6200103 | 31200.14 | 25030.08075
| 132.2253 | -0.5578058 | 8.6572448 | 10.89445 | 0.145851 | 27878.98 | 51.29843 | 729.4111 |  | 1.6895432 | 5.092598 | 0.4541782 | 31200.14 | 25030.08075
| 131.9001 | -0.5565792 | 8.6673483 | 11.00315 | 0.1473046 | 27905.96 | 48.69848 | 693.9287 |  | 1.6996467 | 6.035817 | 0.3371623 | 31200.14 | 25030.08075
| 132.2903 | -0.5552423 | 8.6782488 | 11.01743 | 0.1489098 | 27979.22 | 49.97722 | 705.6736 |  | 1.7105472 | 6.443136 | 0.2225932 | 31200.14 | 25030.08075
| 132.4529 | -0.5540025 | 8.6882739 | 11.1455 | 0.1503785 | 28094.2 | 46.45453 | 663.8098 |  | 1.7205723 | 6.301759 | 0.1326289 | 31200.14 | 25030.08075
| 133.2333 | -0.5526293 | 8.699235 | 11.16421 | 0.1520218 | 28168.63 | 47.47703 | 672.5869 |  | 1.7315334 | 6.256503 | 0.06568103 | 31200.14 | 25030.08075
| 132.9082 | -0.5512416 | 8.7101987 | 11.22104 | 0.1536783 | 28195.27 | 47.39755 | 666.8116 |  | 1.7424971 | 6.229074 | 0.06493663 | 31200.14 | 25030.08075
| 132.8431 | -0.5498329 | 8.7212123 | 11.33936 | 0.1553507 | 28236.46 | 45.22295 | 638.0463 |  | 1.7535107 | 5.889999 | 0.1926981 | 31200.14 | 25030.08075
| 132.2903 | -0.5484117 | 8.7322012 | 11.41068 | 0.1570415 | 28305.94 | 44.57572 | 627.8236 |  | 1.7644996 | 5.7607 | 0.2756623 | 31200.14 | 25030.08075
| 131.4124 | -0.5469804 | 8.7431513 | 11.4516 | 0.1587587 | 28379.32 | 44.87168 | 628.2817 |  | 1.7754497 | 5.427411 | 0.3779073 | 31200.14 | 25030.08075
| 131.575 | -0.5455304 | 8.7541454 | 11.56202 | 0.1604814 | 28435.85 | 43.23069 | 606.8528 |  | 1.7864438 | 5.698735 | 0.4779733 | 31200.14 | 25030.08075
| 131.6075 | -0.5440752 | 8.7650218 | 11.5879 | 0.1622243 | 28538.41 | 43.83179 | 611.7264 |  | 1.7973202 | 5.793647 | 0.6180535 | 31200.14 | 25030.08075
| 131.64 | -0.5427206 | 8.7750534 | 11.70873 | 0.1638307 | 28589.91 | 41.96375 | 588.4396 |  | 1.8073518 | 6.168779 | 0.7143742 | 31200.14 | 25030.08075
| 131.575 | -0.5412292 | 8.7859724 | 11.78938 | 0.1656084 | 28619.62 | 41.46513 | 579.1278 |  | 1.8182708 | 6.39765 | 0.7469428 | 31200.14 | 25030.08075
| 132.2578 | -0.5398459 | 8.7960036 | 11.81235 | 0.1672618 | 28701.06 | 42.07319 | 583.7464 |  | 1.828302 | 6.228781 | 0.7809846 | 31200.14 | 25030.08075
| 132.7131 | -0.538331 | 8.8068785 | 11.86262 | 0.1690742 | 28855.99 | 41.87739 | 581.6451 |  | 1.8391769 | 6.04364 | 0.6965105 | 31200.14 | 25030.08075
| 132.8431 | -0.5369083 | 8.8169875 | 12.03139 | 0.170755 | 28996.88 | 39.03635 | 551.2011 |  | 1.8492859 | 6.226429 | 0.5145597 | 31200.14 | 25030.08075
| 132.6805 | -0.5354834 | 8.8269949 | 12.02326 | 0.172465 | 29141.29 | 40.05888 | 562.1153 |  | 1.8592933 | 6.306677 | 0.295235 | 31200.14 | 25030.08075
| 133.1683 | -0.533905 | 8.8379854 | 12.09201 | 0.1743491 | 29310.21 | 39.53209 | 556.7788 |  | 1.8702838 | 6.216911 | 0.1174092 | 31200.14 | 25030.08075
| 133.7211 | -0.532328 | 8.8488428 | 12.14264 | 0.176237 | 29514.16 | 39.28416 | 555.4316 |  | 1.8811412 | 5.547136 | -0.05842531 | 31200.14 | 25030.08075
| 133.8511 | -0.5307164 | 8.8598147 | 12.26145 | 0.1781521 | 29727.75 | 37.76882 | 540.6488 |  | 1.8921131 | 5.679795 | -0.3296167 | 31200.14 | 25030.08075
| 133.8186 | -0.5290516 | 8.8710013 | 12.32287 | 0.1801303 | 29941.08 | 37.41318 | 538.1356 |  | 1.9032997 | 6.057444 | -0.5598129 | 31200.14 | 25030.08075
| 133.2658 | -0.5274139 | 8.8818937 | 12.33591 | 0.1820975 | 30173.25 | 37.84168 | 544.6397 |  | 1.9141921 | 5.580606 | -0.7305777 | 31200.14 | 25030.08075
| 133.4935 | -0.525896 | 8.891921 | 12.45054 | 0.1838991 | 30368.58 | 36.55165 | 531.8643 |  | 1.9242194 | 5.527077 | -0.8425242 | 31200.14 | 25030.08075
| 132.583 | -0.5242053 | 8.9029456 | 12.49845 | 0.1859158 | 30586.94 | 36.46218 | 532.251 |  | 1.935244 | 6.226227 | -0.9341912 | 31200.14 | 25030.08075
| 132.3554 | -0.522513 | 8.9138711 | 12.57451 | 0.1879418 | 30807.92 | 35.94652 | 528.0209 |  | 1.9461695 | 6.053174 | -0.8729387 | 31200.14 | 25030.08075
| 132.518 | -0.5207926 | 8.9248713 | 12.7012 | 0.1899709 | 31015.93 | 34.7799 | 516.2757 |  | 1.9571697 | 6.540458 | -0.8314107 | 31200.14 | 25030.08075
| 132.3879 | -0.5192051 | 8.9348794 | 12.76905 | 0.1918756 | 31244.54 | 34.3785 | 513.6483 |  | 1.9671778 | 6.765826 | -0.7719306 | 31200.14 | 25030.08075
| 132.7781 | -0.5175256 | 8.9454309 | 12.80015 | 0.1938903 | 31453.35 | 34.5597 | 516.7486 |  | 1.9777293 | 7.054817 | -0.7496567 | 31200.14 | 25030.08075
| 132.4529 | -0.5158512 | 8.9557987 | 12.8778 | 0.195888 | 31654.67 | 34.14477 | 513.1036 |  | 1.9880971 | 7.037817 | -0.6343135 | 31200.14 | 25030.08075
| 133.0707 | -0.514099 | 8.9665119 | 12.97007 | 0.1979733 | 31813.88 | 33.68778 | 507.8212 |  | 1.9988103 | 6.830789 | -0.5377116 | 31200.14 | 25030.08075
| 134.0137 | -0.5122728 | 8.9775525 | 12.96553 | 0.2001599 | 32026.24 | 34.36463 | 516.2191 |  | 2.0098509 | 6.495553 | -0.4613087 | 31200.14 | 25030.08075
| 134.3064 | -0.510446 | 8.9884944 | 13.11946 | 0.202332 | 32229.91 | 33.15541 | 503.4623 |  | 2.0207928 | 5.931221 | -0.4589439 | 31200.14 | 25030.08075
| 135.5095 | -0.5086095 | 8.9993596 | 13.21767 | 0.2045225 | 32422.29 | 32.67893 | 498.5612 |  | 2.031658 | 5.781495 | -0.4929726 | 31200.14 | 25030.08075
| 134.8266 | -0.5068977 | 9.0093924 | 13.20245 | 0.2065723 | 32613.31 | 33.38779 | 507.1382 |  | 2.0416908 | 6.264458 | -0.5271354 | 31200.14 | 25030.08075
| 134.534 | -0.5051701 | 9.0194169 | 13.27042 | 0.2086386 | 32761.97 | 33.25383 | 505.3219 |  | 2.0517153 | 6.10463 | -0.5962449 | 31200.14 | 25030.08075
| 135.3469 | -0.5032595 | 9.0303948 | 13.34111 | 0.2109171 | 32885.97 | 33.21757 | 503.6914 |  | 2.0626932 | 5.909521 | -0.68142 | 31200.14 | 25030.08075
| 134.534 | -0.5013347 | 9.0413183 | 13.41101 | 0.213218 | 33026.66 | 33.17233 | 502.3346 |  | 2.0736167 | 5.918008 | -0.7477582 | 31200.14 | 25030.08075
| 134.3389 | -0.4995516 | 9.051347 | 13.44209 | 0.2153505 | 33176.01 | 33.45449 | 505.1248 |  | 2.0836454 | 5.969488 | -0.7964609 | 31200.14 | 25030.08075
| 133.8511 | -0.4975838 | 9.0622881 | 13.57323 | 0.2176909 | 33366.73 | 32.72057 | 497.2137 |  | 2.0945865 | 5.420418 | -0.862452 | 31200.14 | 25030.08075
| 133.1033 | -0.4956194 | 9.0730956 | 13.67145 | 0.2200333 | 33507.09 | 32.4224 | 493.068 |  | 2.105394 | 5.469429 | -0.9263001 | 31200.14 | 25030.08075
| 133.7211 | -0.4937731 | 9.0831488 | 13.74738 | 0.2222318 | 33659.67 | 32.27722 | 491.1509 |  | 2.1154472 | 6.511764 | -0.9557099 | 31200.14 | 25030.08075
| 133.8186 | -0.4919046 | 9.0932173 | 13.78657 | 0.224468 | 33811.72 | 32.49027 | 493.1536 |  | 2.1255157 | 6.89823 | -0.9499485 | 31200.14 | 25030.08075
| 133.6235 | -0.4898688 | 9.104096 | 13.93821 | 0.2268926 | 33935.61 | 31.78035 | 484.0822 |  | 2.1363944 | 6.879666 | -0.8740228 | 31200.14 | 25030.08075
| 133.3634 | -0.4877865 | 9.1150877 | 13.94531 | 0.2293899 | 34095.55 | 32.34777 | 489.7985 |  | 2.1473861 | 7.64283 | -0.7829595 | 31200.14 | 25030.08075
| 133.7211 | -0.4858705 | 9.1250914 | 14.07481 | 0.2316665 | 34247.82 | 31.76839 | 483.0716 |  | 2.1573898 | 7.505345 | -0.6429853 | 31200.14 | 25030.08075
| 133.9812 | -0.4837537 | 9.1360204 | 14.16783 | 0.2341938 | 34399.63 | 31.60403 | 480.5618 |  | 2.1683188 | 7.545908 | -0.4200495 | 31200.14 | 25030.08075
| 134.2088 | -0.4817975 | 9.1460216 | 14.22836 | 0.2365297 | 34536.92 | 31.66882 | 480.593 |  | 2.17832 | 7.404247 | -0.2337227 | 31200.14 | 25030.08075
| 135.4119 | -0.4796231 | 9.1570206 | 14.37397 | 0.2391151 | 34678.72 | 31.12236 | 473.6737 |  | 2.189319 | 7.526249 | 0 | 31200.14 | 25030.08075
| 135.3144 | -0.4776245 | 9.1670231 | 14.42202 | 0.2415029 | 34823.82 | 31.2907 | 474.9759 |  | 2.1993215 | 8.000754 | 0.2305653 | 31200.14 | 25030.08075
| 135.8347 | -0.4754221 | 9.1779424 | 14.51471 | 0.244132 | 35044.12 | 31.09736 | 473.4672 |  | 2.2102408 | 7.905585 | 0.5405102 | 31200.14 | 25030.08075
| 136.2574 | -0.4731949 | 9.1888667 | 14.58975 | 0.2467974 | 35255.44 | 31.0619 | 473.4757 |  | 2.2211651 | 7.974694 | 0.8465938 | 31200.14 | 25030.08075
| 136.55 | -0.4711063 | 9.1990027 | 14.66017 | 0.2492834 | 35464.16 | 31.01323 | 473.5488 |  | 2.2313011 | 7.749085 | 1.069311 | 31200.14 | 25030.08075
| 136.485 | -0.4690189 | 9.2090161 | 14.79249 | 0.2517658 | 35654.22 | 30.54537 | 468.6624 |  | 2.2413145 | 7.612036 | 1.256921 | 31200.14 | 25030.08075
| 136.6151 | -0.4669098 | 9.2190508 | 14.9091 | 0.2542803 | 35875.09 | 30.18716 | 465.5181 |  | 2.2513492 | 8.25536 | 1.379581 | 31200.14 | 25030.08075
| 136.7451 | -0.4645869 | 9.2299979 | 14.88784 | 0.2570718 | 36086.18 | 30.84856 | 473.1009 |  | 2.2622963 | 7.681214 | 1.403793 | 31200.14 | 25030.08075
| 136.4525 | -0.4622243 | 9.2410111 | 14.9678 | 0.2598892 | 36320.06 | 30.7984 | 473.2348 |  | 2.2733095 | 7.190176 | 1.38131 | 31200.14 | 25030.08075
| 135.6721 | -0.4598638 | 9.2518774 | 15.11555 | 0.2627019 | 36554.51 | 30.30158 | 468.4403 |  | 2.2841758 | 7.226712 | 1.327444 | 31200.14 | 25030.08075
| 136.1598 | -0.4576693 | 9.2618844 | 15.15195 | 0.2653284 | 36756.63 | 30.52354 | 471.2699 |  | 2.2941828 | 7.516308 | 1.258354 | 31200.14 | 25030.08075
| 134.7941 | -0.4552728 | 9.2727002 | 15.24435 | 0.2681931 | 36949.39 | 30.44968 | 470.3552 |  | 2.3049986 | 6.997059 | 1.141698 | 31200.14 | 25030.08075
| 135.4445 | -0.4529943 | 9.2828631 | 15.33875 | 0.2709076 | 37095.87 | 30.37172 | 468.7624 |  | 2.3151615 | 7.030055 | 0.9328204 | 31200.14 | 25030.08075
| 134.9242 | -0.4506897 | 9.2930306 | 15.41814 | 0.2736567 | 37246.95 | 30.39187 | 468.3233 |  | 2.325329 | 7.422005 | 0.726398 | 31200.14 | 25030.08075
| 134.7941 | -0.4482057 | 9.303893 | 15.51683 | 0.27663 | 37393.45 | 30.34977 | 466.8662 |  | 2.3361914 | 7.930364 | 0.4604437 | 31200.14 | 25030.08075
| 134.9242 | -0.4458666 | 9.3140168 | 15.61857 | 0.2794133 | 37535.96 | 30.25064 | 464.9707 |  | 2.3463152 | 7.9772 | 0.24407 | 31200.14 | 25030.08075
| 134.6316 | -0.4435266 | 9.3240265 | 15.74175 | 0.2821946 | 37680.36 | 30.02839 | 461.787 |  | 2.3563249 | 8.064925 | 0.04548486 | 31200.14 | 25030.08075
| 134.6641 | -0.44094 | 9.3349916 | 15.80294 | 0.285297 | 37864.28 | 30.20241 | 463.3034 |  | 2.36729 | 8.482448 | -0.1204957 | 31200.14 | 25030.08075
| 135.1843 | -0.4383143 | 9.3460224 | 15.93042 | 0.2884249 | 38001.13 | 30.043 | 460.3381 |  | 2.3783208 | 8.717707 | -0.2989578 | 31200.14 | 25030.08075
| 136.4525 | -0.4356739 | 9.3569675 | 15.96308 | 0.291589 | 38162.59 | 30.40333 | 463.4729 |  | 2.3892659 | 8.491371 | -0.4898225 | 31200.14 | 25030.08075
| 136.0623 | -0.4332337 | 9.3669889 | 16.06018 | 0.294502 | 38257.72 | 30.40032 | 461.7981 |  | 2.3992873 | 8.240692 | -0.6185936 | 31200.14 | 25030.08075
| 137.3955 | -0.430661 | 9.377429 | 16.19837 | 0.2975634 | 38377.07 | 30.18334 | 458.0947 |  | 2.4097274 | 8.195577 | -0.7017249 | 31200.14 | 25030.08075
| 137.8507 | -0.4279327 | 9.3883909 | 16.21691 | 0.3008334 | 38466.72 | 30.68977 | 461.5016 |  | 2.4206893 | 7.638068 | -0.7244907 | 31200.14 | 25030.08075
| 138.0458 | -0.4251601 | 9.3994231 | 16.39879 | 0.3041328 | 38568.83 | 30.2984 | 455.4697 |  | 2.4317215 | 7.677758 | -0.7039498 | 31200.14 | 25030.08075
| 137.8507 | -0.4223853 | 9.410338 | 16.45925 | 0.3074526 | 38661.67 | 30.57411 | 456.4476 |  | 2.4426364 | 7.788369 | -0.6835861 | 31200.14 | 25030.08075
| 137.428 | -0.4195642 | 9.4213164 | 16.57318 | 0.3108228 | 38742.54 | 30.5827 | 454.3588 |  | 2.4536148 | 8.132798 | -0.5926938 | 31200.14 | 25030.08075
| 136.9402 | -0.41676 | 9.4321125 | 16.64012 | 0.3141757 | 38806.22 | 30.84865 | 454.7513 |  | 2.4644109 | 8.249836 | -0.5172977 | 31200.14 | 25030.08075
| 136.7126 | -0.4141119 | 9.4421913 | 16.76429 | 0.3173318 | 38908.53 | 30.74002 | 452.0891 |  | 2.4744897 | 8.113818 | -0.4579125 | 31200.14 | 25030.08075
| 136.2899 | -0.4111805 | 9.4532344 | 16.83661 | 0.3208397 | 39045.08 | 30.94223 | 452.9154 |  | 2.4855328 | 8.014052 | -0.3717771 | 31200.14 | 25030.08075
| 136.2249 | -0.4084928 | 9.4632586 | 16.93874 | 0.3240506 | 39190.06 | 30.92257 | 451.8927 |  | 2.495557 | 8.310065 | -0.2736167 | 31200.14 | 25030.08075
| 135.5745 | -0.4055352 | 9.4741673 | 17.06938 | 0.3275735 | 39336.5 | 30.8177 | 449.7324 |  | 2.5064657 | 8.328139 | -0.2173371 | 31200.14 | 25030.08075
| 135.5745 | -0.4025496 | 9.4850565 | 17.0954 | 0.3311515 | 39529.15 | 31.21235 | 453.4632 |  | 2.5173549 | 8.210792 | -0.1890052 | 31200.14 | 25030.08075
| 136.2899 | -0.3997788 | 9.495068 | 17.22156 | 0.3344577 | 39734.61 | 31.03809 | 451.8019 |  | 2.5273664 | 8.008651 | -0.1343392 | 31200.14 | 25030.08075
| 136.2899 | -0.3969743 | 9.5050955 | 17.29264 | 0.3378077 | 39930.79 | 31.15417 | 452.9645 |  | 2.5373939 | 8.553387 | -0.05346001 | 31200.14 | 25030.08075
| 136.1598 | -0.3941496 | 9.5150957 | 17.33967 | 0.3411848 | 40109.47 | 31.40523 | 455.2285 |  | 2.5473941 | 7.997209 | -0.0265812 | 31200.14 | 25030.08075
| 136.9402 | -0.3910678 | 9.5258966 | 17.42894 | 0.3448726 | 40309.83 | 31.48435 | 455.79 |  | 2.558195 | 7.72345 | 0 | 31200.14 | 25030.08075
| 137.3955 | -0.3881613 | 9.5359801 | 17.66319 | 0.3483206 | 40466.95 | 30.86104 | 448.6685 |  | 2.5682785 | 7.908099 | 0.02625838 | 31200.14 | 25030.08075
| 137.1353 | -0.3852299 | 9.546034 | 17.68603 | 0.3518299 | 40584.98 | 31.28137 | 451.6482 |  | 2.5783324 | 8.720414 | 0.09123524 | 31200.14 | 25030.08075
| 138.436 | -0.3820077 | 9.5569915 | 17.757 | 0.3556855 | 40726.22 | 31.517 | 452.79 |  | 2.5892899 | 8.922856 | 0.1293356 | 31200.14 | 25030.08075
| 139.0213 | -0.3787574 | 9.5679216 | 17.82387 | 0.3595838 | 40875.96 | 31.77005 | 454.2207 |  | 2.60022 | 8.391171 | 0.1411856 | 31200.14 | 25030.08075
| 138.6636 | -0.3757378 | 9.5779712 | 17.94574 | 0.3631781 | 41007.9 | 31.72041 | 452.5879 |  | 2.6102696 | 8.220778 | 0.2294368 | 31200.14 | 25030.08075
| 140.2894 | -0.3724569 | 9.5887071 | 18.08782 | 0.3668647 | 40967.36 | 31.72422 | 448.7626 |  | 2.6210055 | 8.601277 | 0.278194 | 31200.14 | 25030.08075
| 139.8342 | -0.3693415 | 9.5988241 | 18.16552 | 0.3708283 | 41232.67 | 31.84058 | 450.6211 |  | 2.6311225 | 8.492323 | 0.2759408 | 31200.14 | 25030.08075
| 140.2894 | -0.3661106 | 9.6090539 | 18.31543 | 0.3746649 | 41376.45 | 31.69565 | 448.1055 |  | 2.6413523 | 8.408663 | 0.2367066 | 31200.14 | 25030.08075
| 140.387 | -0.3626903 | 9.6199553 | 18.47212 | 0.3787524 | 41517.04 | 31.56872 | 445.5496 |  | 2.6522537 | 9.517902 | 0.2225068 | 31200.14 | 25030.08075
| 139.9968 | -0.3592308 | 9.630868 | 18.56376 | 0.3828798 | 41695.91 | 31.70674 | 446.2193 |  | 2.6631664 | 10.62847 | 0.2333077 | 31200.14 | 25030.08075
| 139.0213 | -0.3557396 | 9.6417682 | 18.62907 | 0.3870651 | 41894.36 | 31.95196 | 448.2237 |  | 2.6740666 | 10.51489 | 0.183014 | 31200.14 | 25030.08075
| 139.3465 | -0.3525026 | 9.6517784 | 18.82437 | 0.3909198 | 42087.22 | 31.58473 | 444.3438 |  | 2.6840768 | 10.42741 | 0.1577389 | 31200.14 | 25030.08075
| 138.0133 | -0.3489233 | 9.6627212 | 18.94076 | 0.3952006 | 42281.98 | 31.62416 | 444.2151 |  | 2.6950196 | 10.68837 | 0.1567101 | 31200.14 | 25030.08075
| 137.8507 | -0.3452177 | 9.6739192 | 19.06627 | 0.3996097 | 42465.3 | 31.65154 | 443.7204 |  | 2.7062176 | 10.84913 | 0.1197402 | 31200.14 | 25030.08075
| 137.5255 | -0.341697 | 9.6844361 | 19.22106 | 0.4038196 | 42638.89 | 31.53531 | 441.8444 |  | 2.7167345 | 11.29028 | 0.03568348 | 31200.14 | 25030.08075
| 137.5581 | -0.3383167 | 9.694463 | 19.21789 | 0.4078709 | 42832.2 | 32.02446 | 446.3821 |  | 2.7267614 | 11.11544 | -0.02365639 | 31200.14 | 25030.08075
| 137.6231 | -0.3347785 | 9.7048278 | 19.34276 | 0.4120963 | 43017.64 | 32.01781 | 445.7905 |  | 2.7371262 | 10.65454 | -0.04702156 | 31200.14 | 25030.08075
| 138.7286 | -0.3310735 | 9.7155765 | 19.48314 | 0.4165173 | 43183.55 | 31.9901 | 444.582 |  | 2.7478749 | 10.30324 | -0.08171764 | 31200.14 | 25030.08075
| 139.2489 | -0.327297 | 9.7264099 | 19.52726 | 0.4210516 | 43348.67 | 32.36591 | 447.2592 |  | 2.7587083 | 9.006871 | -0.1274783 | 31200.14 | 25030.08075
| 140.0293 | -0.3237717 | 9.7364243 | 19.73949 | 0.425236 | 43479.21 | 32.03673 | 442.8224 |  | 2.7687227 | 8.763989 | -0.1611368 | 31200.14 | 25030.08075
| 138.436 | -0.3201958 | 9.7464561 | 19.82778 | 0.4294465 | 43625.2 | 32.19427 | 443.372 |  | 2.7787545 | 9.337022 | -0.1830895 | 31200.14 | 25030.08075
| 139.8017 | -0.3165904 | 9.7564711 | 19.93667 | 0.4338155 | 43776.05 | 32.28777 | 443.2724 |  | 2.7887695 | 9.686115 | -0.2157809 | 31200.14 | 25030.08075
| 140.5496 | -0.3126273 | 9.7674265 | 20.06936 | 0.43856 | 43951.1 | 32.3234 | 442.7114 |  | 2.7997249 | 10.78275 | -0.2255284 | 31200.14 | 25030.08075
| 141.9478 | -0.3086034 | 9.7783994 | 20.18394 | 0.4433606 | 44101.61 | 32.4506 | 442.6733 |  | 2.8106978 | 11.09102 | -0.1902763 | 31200.14 | 25030.08075
| 142.0453 | -0.3045387 | 9.7893453 | 20.31841 | 0.4482102 | 44264.26 | 32.49776 | 442.0288 |  | 2.8216437 | 10.97232 | -0.1666863 | 31200.14 | 25030.08075
| 142.1429 | -0.3004353 | 9.8002872 | 20.41149 | 0.4531268 | 44285.32 | 32.80264 | 441.8353 |  | 2.8325856 | 10.93456 | -0.1214126 | 31200.14 | 25030.08075
| 141.2649 | -0.2962694 | 9.8112859 | 20.56006 | 0.4580974 | 44480.3 | 32.78562 | 441.0123 |  | 2.8435843 | 10.06589 | -0.08774232 | 31200.14 | 25030.08075
| 139.9643 | -0.292066 | 9.8222435 | 20.65436 | 0.4631296 | 44702.7 | 32.96215 | 442.3898 |  | 2.8545419 | 10.12662 | -0.06541856 | 31200.14 | 25030.08075
| 139.4765 | -0.287812 | 9.8332224 | 20.70595 | 0.4682259 | 44934.16 | 33.29988 | 445.3944 |  | 2.8655208 | 9.667479 | -0.0650349 | 31200.14 | 25030.08075
| 139.509 | -0.283886 | 9.8432414 | 20.83417 | 0.4729092 | 45127.74 | 33.31311 | 445.0929 |  | 2.8755398 | 9.13956 | -0.07544587 | 31200.14 | 25030.08075
| 139.7041 | -0.2795299 | 9.8542345 | 21.02264 | 0.4781054 | 45369.87 | 33.13754 | 443.3629 |  | 2.8865329 | 9.73325 | -0.1071749 | 31200.14 | 25030.08075
| 139.7041 | -0.275161 | 9.8651499 | 21.05903 | 0.4833409 | 45624.86 | 33.52092 | 447.0851 |  | 2.8974483 | 9.624647 | -0.1279159 | 31200.14 | 25030.08075
| 140.1269 | -0.270766 | 9.8760177 | 21.23106 | 0.4885822 | 45856.52 | 33.41504 | 445.8779 |  | 2.9083161 | 9.907203 | -0.1589779 | 31200.14 | 25030.08075
| 140.1594 | -0.266656 | 9.8860646 | 21.26292 | 0.4935132 | 46091.02 | 33.78085 | 449.3811 |  | 2.918363 | 9.816632 | -0.2003341 | 31200.14 | 25030.08075
| 141.7527 | -0.2621756 | 9.8969184 | 21.39734 | 0.4988638 | 46341.35 | 33.80957 | 449.6678 |  | 2.9292168 | 9.961453 | -0.2097201 | 31200.14 | 25030.08075
| 142.273 | -0.2579446 | 9.9070412 | 21.6049 | 0.5038962 | 46545 | 33.56321 | 446.9417 |  | 2.9393396 | 10.38872 | -0.2189637 | 31200.14 | 25030.08075
| 143.0208 | -0.2533127 | 9.9180142 | 21.71606 | 0.5094488 | 46791.63 | 33.7007 | 448.114 |  | 2.9503126 | 10.52843 | -0.2176566 | 31200.14 | 25030.08075
| 143.8337 | -0.2486049 | 9.9290631 | 21.85272 | 0.5150582 | 47026.36 | 33.75907 | 448.3643 |  | 2.9613615 | 10.94446 | -0.1236375 | 31200.14 | 25030.08075
| 143.7687 | -0.2439356 | 9.9398788 | 22.00908 | 0.5206505 | 47254.81 | 33.74813 | 447.91 |  | 2.9721772 | 11.94654 | -0.0409548 | 31200.14 | 25030.08075
| 144.0613 | -0.2395219 | 9.9500165 | 22.13606 | 0.5259214 | 47475.48 | 33.80398 | 448.1953 |  | 2.9823149 | 12.15392 | 0.02036459 | 31200.14 | 25030.08075
| 143.7037 | -0.2346612 | 9.9610462 | 22.26018 | 0.5317186 | 47701.82 | 33.926 | 448.8797 |  | 2.9933446 | 12.65434 | 0.0910741 | 31200.14 | 25030.08075
| 142.7282 | -0.2297958 | 9.9719688 | 22.38229 | 0.5375357 | 47946.94 | 34.04272 | 449.7735 |  | 3.0042672 | 12.39143 | 0.140825 | 31200.14 | 25030.08075
| 141.3625 | -0.2248606 | 9.9829466 | 22.47384 | 0.5434592 | 48191.27 | 34.27334 | 451.6797 |  | 3.015245 | 11.37824 | 0.189919 | 31200.14 | 25030.08075
| 141.6226 | -0.2202736 | 9.9930449 | 22.588 | 0.548928 | 48398.81 | 34.39252 | 452.3389 |  | 3.0253433 | 11.07864 | 0.228546 | 31200.14 | 25030.08075
| 140.8747 | -0.2152618 | 10.0039344 | 22.71033 | 0.5549247 | 48652.19 | 34.51414 | 453.3394 |  | 3.0362328 | 10.65996 | 0.2370437 | 31200.14 | 25030.08075
| 140.6146 | -0.2101762 | 10.0148847 | 22.90361 | 0.5609976 | 48885.06 | 34.41469 | 451.9818 |  | 3.0471831 | 10.61302 | 0.2256887 | 31200.14 | 25030.08075
| 141.6551 | -0.2050146 | 10.0258763 | 23.01248 | 0.5671676 | 49103.41 | 34.61549 | 453.2018 |  | 3.0581747 | 10.90205 | 0.194916 | 31200.14 | 25030.08075
| 142.8908 | -0.1999568 | 10.0365214 | 23.15772 | 0.5732408 | 49309.73 | 34.68789 | 453.1452 |  | 3.0688198 | 11.358 | 0.1548269 | 31200.14 | 25030.08075
| 142.8908 | -0.1949964 | 10.0468658 | 23.3083 | 0.5791435 | 49500.29 | 34.7305 | 452.7258 |  | 3.0791642 | 11.79908 | 0.1442005 | 31200.14 | 25030.08075
| 144.354 | -0.1898109 | 10.0575243 | 23.41571 | 0.5853403 | 49655.73 | 34.96535 | 453.4882 |  | 3.0898227 | 12.37741 | 0.1430722 | 31200.14 | 25030.08075
| 144.4841 | -0.1847644 | 10.0678191 | 23.49359 | 0.5913805 | 49830.31 | 35.26645 | 455.2104 |  | 3.1001175 | 11.97929 | 0.1420554 | 31200.14 | 25030.08075
| 145.6872 | -0.1794372 | 10.0785881 | 23.58774 | 0.5977613 | 49974.41 | 35.56635 | 456.3502 |  | 3.1108865 | 11.3207 | 0.140891 | 31200.14 | 25030.08075
| 146.5001 | -0.1740111 | 10.0894299 | 23.72274 | 0.604254 | 50148.79 | 35.72073 | 456.5111 |  | 3.1217283 | 10.27945 | 0.1491346 | 31200.14 | 25030.08075
| 145.8498 | -0.1684563 | 10.1004031 | 23.92367 | 0.6108826 | 50318.8 | 35.67083 | 454.7139 |  | 3.1327015 | 10.15364 | 0.1664764 | 31200.14 | 25030.08075
| 145.1994 | -0.1633224 | 10.110431 | 23.93715 | 0.6170281 | 50482.48 | 36.19083 | 458.278 |  | 3.1427294 | 10.12843 | 0.2020683 | 31200.14 | 25030.08075
| 144.7117 | -0.1575969 | 10.1214881 | 24.1703 | 0.6238577 | 50691.66 | 36.02451 | 455.8855 |  | 3.1537865 | 9.993834 | 0.1824119 | 31200.14 | 25030.08075
| 143.6061 | -0.1519307 | 10.132336 | 24.32722 | 0.6306443 | 50908.86 | 36.09943 | 455.8233 |  | 3.1646344 | 10.95671 | 0.1721133 | 31200.14 | 25030.08075
| 143.5736 | -0.1466154 | 10.1424094 | 24.55306 | 0.6369811 | 51125.27 | 35.9034 | 453.5714 |  | 3.1747078 | 12.25598 | 0.1440947 | 31200.14 | 25030.08075
| 142.468 | -0.1407883 | 10.1533193 | 24.57321 | 0.6439731 | 51366.45 | 36.42089 | 457.7268 |  | 3.1856177 | 13.28875 | 0.1163274 | 31200.14 | 25030.08075
| 142.9558 | -0.1353846 | 10.1633397 | 24.70984 | 0.6504283 | 51607.74 | 36.5031 | 458.2669 |  | 3.1956381 | 13.31718 | 0.08899617 | 31200.14 | 25030.08075
| 141.9153 | -0.1293842 | 10.1743404 | 24.83832 | 0.6576034 | 51891.47 | 36.65739 | 459.6466 |  | 3.2066388 | 12.55389 | 0.06194136 | 31200.14 | 25030.08075
| 142.9233 | -0.1234042 | 10.1851928 | 25.04161 | 0.6647359 | 52158.64 | 36.5738 | 458.7289 |  | 3.2174912 | 12.6923 | 0.02639142 | 31200.14 | 25030.08075
| 142.7607 | -0.1177932 | 10.1952658 | 25.1853 | 0.6714434 | 52409.45 | 36.64515 | 459.2212 |  | 3.2275642 | 12.58258 | -0.01749757 | 31200.14 | 25030.08075
| 144.354 | -0.1116267 | 10.2062315 | 25.33916 | 0.6788249 | 52666.43 | 36.74485 | 459.7349 |  | 3.2385299 | 12.64785 | -0.06954423 | 31200.14 | 25030.08075
| 145.7197 | -0.105411 | 10.2171652 | 25.45178 | 0.6862664 | 52922.67 | 36.97688 | 461.4128 |  | 3.2494636 | 12.6322 | -0.1209317 | 31200.14 | 25030.08075
| 145.4921 | -0.09964803 | 10.2271878 | 25.53215 | 0.6931569 | 53142.69 | 37.27384 | 463.4988 |  | 3.2594862 | 12.97382 | -0.1459652 | 31200.14 | 25030.08075
| 147.1179 | -0.09326761 | 10.2381665 | 25.72655 | 0.700773 | 53398.52 | 37.25766 | 462.9164 |  | 3.2704649 | 13.03052 | -0.1962469 | 31200.14 | 25030.08075
| 148.5811 | -0.086924 | 10.2489659 | 25.83514 | 0.7083869 | 53664.01 | 37.50189 | 464.7916 |  | 3.2812643 | 12.50759 | -0.2459031 | 31200.14 | 25030.08075
| 148.0609 | -0.08098343 | 10.2589847 | 25.96821 | 0.7154793 | 53861.91 | 37.65422 | 465.2758 |  | 3.2912831 | 11.80424 | -0.2864765 | 31200.14 | 25030.08075
| 148.0934 | -0.07489367 | 10.2691285 | 26.07904 | 0.7227568 | 54071.25 | 37.88418 | 466.5205 |  | 3.3014269 | 11.51937 | -0.3181671 | 31200.14 | 25030.08075
| 148.5811 | -0.06823211 | 10.280126 | 26.23206 | 0.7307135 | 54264.92 | 38.05203 | 466.7289 |  | 3.3124244 | 11.50057 | -0.373988 | 31200.14 | 25030.08075
| 148.2234 | -0.06162292 | 10.2909248 | 26.46749 | 0.7386202 | 54494.47 | 37.93369 | 464.9141 |  | 3.3232232 | 12.26856 | -0.3962186 | 31200.14 | 25030.08075
| 147.9633 | -0.05540141 | 10.3009902 | 26.62755 | 0.7460457 | 54707.36 | 38.01178 | 464.8647 |  | 3.3332886 | 12.91905 | -0.4183896 | 31200.14 | 25030.08075
| 146.5001 | -0.04856511 | 10.3119191 | 26.88987 | 0.7542229 | 54944.76 | 37.83106 | 462.5388 |  | 3.3442175 | 14.28784 | -0.4318286 | 31200.14 | 25030.08075
| 146.6952 | -0.04222386 | 10.3219617 | 26.96842 | 0.7618046 | 55156.75 | 38.16558 | 464.697 |  | 3.3542601 | 15.54195 | -0.4291435 | 31200.14 | 25030.08075
| 147.1504 | -0.03580321 | 10.3320138 | 27.0958 | 0.7694875 | 55376.1 | 38.35356 | 465.6359 |  | 3.3643122 | 15.66363 | -0.4103982 | 31200.14 | 25030.08075
| 145.7197 | -0.02868883 | 10.3430483 | 27.30094 | 0.7779923 | 55588.43 | 38.38047 | 464.757 |  | 3.3753467 | 15.64166 | -0.3994343 | 31200.14 | 25030.08075
| 144.4841 | -0.021521 | 10.3540403 | 27.38696 | 0.7865687 | 55803.88 | 38.76913 | 467.0445 |  | 3.3863387 | 15.14612 | -0.3807499 | 31200.14 | 25030.08075
| 144.419 | -0.01436565 | 10.364894 | 27.51093 | 0.7951302 | 56049.14 | 39.02029 | 468.5226 |  | 3.3971924 | 13.72016 | -0.3782885 | 31200.14 | 25030.08075
| 146.0123 | -0.007054967 | 10.3758673 | 27.67027 | 0.8038905 | 56319.05 | 39.1627 | 469.2952 |  | 3.4081657 | 12.28867 | -0.3524163 | 31200.14 | 25030.08075
| 146.1099 | -0.0002748532 | 10.3859374 | 27.79227 | 0.8119938 | 56551.71 | 39.37785 | 470.5431 |  | 3.4182358 | 11.67467 | -0.3270005 | 31200.14 | 25030.08075
| 147.6707 | 0.007188694 | 10.3968922 | 27.99825 | 0.8209089 | 56784.82 | 39.4052 | 469.8677 |  | 3.4291906 | 12.28582 | -0.2938616 | 31200.14 | 25030.08075
| 149.1014 | 0.01467405 | 10.4077728 | 28.09922 | 0.8298743 | 57030.08 | 39.7448 | 472.0148 |  | 3.4400712 | 12.40884 | -0.2842487 | 31200.14 | 25030.08075
| 149.1014 | 0.02174155 | 10.4179373 | 28.25221 | 0.8383196 | 57246.55 | 39.89318 | 472.4153 |  | 3.4502357 | 12.557 | -0.2824686 | 31200.14 | 25030.08075
| 150.6296 | 0.02911552 | 10.4284324 | 28.36852 | 0.8471533 | 57423.13 | 40.20702 | 473.6122 |  | 3.4607308 | 12.79624 | -0.2727989 | 31200.14 | 25030.08075
| 150.5646 | 0.03651457 | 10.4388665 | 28.53338 | 0.8559462 | 57630.16 | 40.34707 | 473.7315 |  | 3.4711649 | 12.85196 | -0.2484558 | 31200.14 | 25030.08075
| 150.8898 | 0.04415615 | 10.449516 | 28.70896 | 0.8651236 | 57873.5 | 40.46238 | 473.9418 |  | 3.4818144 | 12.90533 | -0.2019029 | 31200.14 | 25030.08075
| 151.1824 | 0.05142528 | 10.4595842 | 28.86645 | 0.8738148 | 58074.41 | 40.61196 | 474.1552 |  | 3.4918826 | 13.00497 | -0.148569 | 31200.14 | 25030.08075
| 150.2394 | 0.05943478 | 10.4705261 | 29.1106 | 0.8833918 | 58274.69 | 40.57155 | 472.4469 |  | 3.5028245 | 13.87337 | -0.103209 | 31200.14 | 25030.08075
| 149.5891 | 0.06755667 | 10.4815034 | 29.2322 | 0.8931238 | 58475.68 | 40.90972 | 473.8888 |  | 3.5138018 | 14.62019 | -0.07315596 | 31200.14 | 25030.08075
| 147.9958 | 0.07655378 | 10.493521 | 29.43335 | 0.9037112 | 58698.78 | 41.06203 | 473.7343 |  | 3.5258194 | 15.17863 | -0.01452733 | 31200.14 | 25030.08075
| 146.4676 | 0.08473829 | 10.5043018 | 29.56734 | 0.9136721 | 58963.61 | 41.33478 | 475.329 |  | 3.5366002 | 15.28451 | 0.05045545 | 31200.14 | 25030.08075
| 146.6301 | 0.09245338 | 10.5144301 | 29.73454 | 0.9229021 | 59201.85 | 41.45741 | 475.6636 |  | 3.5467285 | 14.96139 | 0.1146057 | 31200.14 | 25030.08075
| 146.7602 | 0.1007895 | 10.5252137 | 29.86671 | 0.9328885 | 59468.55 | 41.72762 | 477.2883 |  | 3.5575121 | 14.55143 | 0.1850081 | 31200.14 | 25030.08075
| 148.7112 | 0.1093701 | 10.5361829 | 30.03031 | 0.9431461 | 59727.34 | 41.92514 | 478.1412 |  | 3.5684813 | 13.92194 | 0.2261571 | 31200.14 | 25030.08075
| 148.6136 | 0.117395 | 10.546325 | 30.2629 | 0.9527219 | 59965 | 41.86682 | 476.9161 |  | 3.5786234 | 13.94495 | 0.2528358 | 31200.14 | 25030.08075
| 150.5646 | 0.1261535 | 10.5572893 | 30.40742 | 0.9632163 | 60240.96 | 42.12137 | 478.3963 |  | 3.5895877 | 14.47492 | 0.2581502 | 31200.14 | 25030.08075
| 152.7432 | 0.1350431 | 10.5683039 | 30.61761 | 0.9738353 | 60530.52 | 42.176 | 478.3694 |  | 3.6006023 | 14.94656 | 0.2703919 | 31200.14 | 25030.08075
| 153.1659 | 0.1439614 | 10.5792234 | 30.84918 | 0.9845077 | 60801.54 | 42.17833 | 477.7099 |  | 3.6115218 | 15.90763 | 0.2823786 | 31200.14 | 25030.08075
| 153.0683 | 0.1529236 | 10.5900041 | 30.96573 | 0.9952162 | 61052.83 | 42.5325 | 479.7142 |  | 3.6223025 | 16.40387 | 0.2804905 | 31200.14 | 25030.08075
| 153.491 | 0.1613574 | 10.6001173 | 31.0651 | 1.005332 | 61276.73 | 42.90395 | 481.7684 |  | 3.6324157 | 15.93819 | 0.2514745 | 31200.14 | 25030.08075
| 152.418 | 0.1706791 | 10.6111905 | 31.28339 | 1.016469 | 61541.85 | 42.97052 | 481.4784 |  | 3.6434889 | 15.46596 | 0.2093049 | 31200.14 | 25030.08075
| 150.6947 | 0.1799596 | 10.6220765 | 31.47114 | 1.02759 | 61811.54 | 43.11977 | 481.9427 |  | 3.6543749 | 14.87509 | 0.154273 | 31200.14 | 25030.08075
| 151.0523 | 0.1885789 | 10.6320931 | 31.66073 | 1.037878 | 62069.7 | 43.20092 | 482.0313 |  | 3.6643915 | 14.99275 | 0.1200469 | 31200.14 | 25030.08075
| 149.1014 | 0.1981387 | 10.643067 | 31.82399 | 1.049332 | 62391.2 | 43.40805 | 483.48 |  | 3.6753654 | 15.03445 | 0.09280808 | 31200.14 | 25030.08075
| 149.6867 | 0.2069315 | 10.6530705 | 31.99424 | 1.059846 | 62686.57 | 43.53297 | 484.3044 |  | 3.6853689 | 15.18604 | 0.06593297 | 31200.14 | 25030.08075
| 148.5811 | 0.2166946 | 10.6640542 | 32.16183 | 1.071526 | 63039.14 | 43.71591 | 485.8713 |  | 3.6963526 | 16.07183 | 0.04589431 | 31200.14 | 25030.08075
| 148.5811 | 0.226496 | 10.6749599 | 32.39991 | 1.083249 | 63397.57 | 43.68525 | 485.7858 |  | 3.7072583 | 16.60706 | 0.03259887 | 31200.14 | 25030.08075
| 150.0769 | 0.2364506 | 10.6859178 | 32.52033 | 1.095169 | 63796.49 | 43.98712 | 488.7919 |  | 3.7182162 | 16.5689 | 0.01297312 | 31200.14 | 25030.08075
| 152.0278 | 0.2466015 | 10.6969677 | 32.72616 | 1.107296 | 64196.39 | 44.04704 | 489.8058 |  | 3.7292661 | 16.23131 | 0.006452954 | 31200.14 | 25030.08075
| 154.7266 | 0.2567297 | 10.7078696 | 32.92944 | 1.119417 | 64595.8 | 44.10969 | 490.8552 |  | 3.740168 | 16.17219 | 0.006418976 | 31200.14 | 25030.08075
| 155.442 | 0.2670253 | 10.7188419 | 33.0099 | 1.131751 | 64983.35 | 44.54964 | 494.7842 |  | 3.7511403 | 16.14628 | 0 | 31200.14 | 25030.08075
| 155.1819 | 0.2774432 | 10.7298198 | 33.22733 | 1.144213 | 65337.1 | 44.61132 | 495.2509 |  | 3.7621182 | 15.53885 | -0.01268869 | 31200.14 | 25030.08075
| 154.8892 | 0.2880002 | 10.7408206 | 33.42067 | 1.156832 | 65669.32 | 44.7626 | 496.1786 |  | 3.773119 | 15.21433 | -0.02521544 | 31200.14 | 25030.08075
| 153.4585 | 0.2986289 | 10.7517754 | 33.63281 | 1.169551 | 65972.42 | 44.87791 | 496.4862 |  | 3.7840738 | 15.02968 | -0.02504186 | 31200.14 | 25030.08075
| 153.2959 | 0.3084412 | 10.7617885 | 33.78579 | 1.181294 | 66218.63 | 45.12467 | 497.5562 |  | 3.7940869 | 15.55652 | -0.02487336 | 31200.14 | 25030.08075
| 151.9303 | 0.3192366 | 10.7726899 | 34.04137 | 1.194207 | 66471.35 | 45.14666 | 496.5502 |  | 3.8049883 | 16.1601 | -0.01851436 | 31200.14 | 25030.08075
| 150.4996 | 0.3302476 | 10.783691 | 34.29496 | 1.207337 | 66701.56 | 45.19857 | 495.5095 |  | 3.8159894 | 17.17503 | -0.03674376 | 31200.14 | 25030.08075
| 150.337 | 0.3411899 | 10.794497 | 34.40331 | 1.220482 | 66936.63 | 45.66518 | 497.8621 |  | 3.8267954 | 18.31455 | -0.03645542 | 31200.14 | 25030.08075
| 151.6701 | 0.3523833 | 10.805456 | 34.67329 | 1.233866 | 67146.83 | 45.68792 | 496.3576 |  | 3.8377544 | 17.9261 | -0.04218685 | 31200.14 | 25030.08075
| 151.9628 | 0.3627359 | 10.8154602 | 34.82428 | 1.246262 | 67339.89 | 45.99365 | 497.235 |  | 3.8477586 | 18.25254 | -0.03589211 | 31200.14 | 25030.08075
| 153.6211 | 0.3742371 | 10.8264623 | 35.01958 | 1.260023 | 67585.95 | 46.22834 | 497.7456 |  | 3.8587607 | 17.78201 | -0.02374708 | 31200.14 | 25030.08075
| 155.7346 | 0.3857949 | 10.8373948 | 35.20329 | 1.273852 | 67856.63 | 46.48111 | 498.6688 |  | 3.8696932 | 17.08627 | -0.03536776 | 31200.14 | 25030.08075
| 157.5555 | 0.3975438 | 10.8483883 | 35.45257 | 1.287908 | 68129.27 | 46.55118 | 498.1406 |  | 3.8806867 | 16.7865 | -0.04681983 | 31200.14 | 25030.08075
| 158.2709 | 0.4093805 | 10.8593454 | 35.69211 | 1.30205 | 68429.55 | 46.63352 | 498.0101 |  | 3.8916438 | 17.30071 | -0.08139425 | 31200.14 | 25030.08075
| 158.1083 | 0.4213855 | 10.8703141 | 35.80303 | 1.316437 | 68768.91 | 47.07723 | 501.0749 |  | 3.9026125 | 17.74603 | -0.1155505 | 31200.14 | 25030.08075
| 156.3849 | 0.4334956 | 10.8812918 | 36.00423 | 1.330927 | 69087.55 | 47.27154 | 501.9642 |  | 3.9135902 | 17.24438 | -0.1148096 | 31200.14 | 25030.08075
| 154.6941 | 0.4457036 | 10.8922274 | 36.17758 | 1.345554 | 69436.39 | 47.53211 | 503.677 |  | 3.9245258 | 16.9747 | -0.1141121 | 31200.14 | 25030.08075
| 152.8407 | 0.4580827 | 10.9031979 | 36.41982 | 1.360358 | 69812.9 | 47.58007 | 504.0034 |  | 3.9354963 | 17.06258 | -0.1304882 | 31200.14 | 25030.08075
| 152.418 | 0.4706124 | 10.9141724 | 36.64689 | 1.375342 | 70152.08 | 47.70139 | 504.4795 |  | 3.9464708 | 16.97823 | -0.1353175 | 31200.14 | 25030.08075
| 152.5156 | 0.4823061 | 10.9243066 | 36.77111 | 1.389346 | 70475.85 | 48.06174 | 506.9359 |  | 3.956605 | 17.04151 | -0.1401557 | 31200.14 | 25030.08075
| 153.3935 | 0.4949918 | 10.9351949 | 36.94335 | 1.404533 | 70798.86 | 48.35484 | 508.5637 |  | 3.9674933 | 16.89493 | -0.128116 | 31200.14 | 25030.08075
| 153.1334 | 0.5068716 | 10.9452835 | 37.1275 | 1.418725 | 71109.67 | 48.54987 | 509.5888 |  | 3.9775819 | 17.33056 | -0.1052314 | 31200.14 | 25030.08075
| 155.1819 | 0.5199238 | 10.9562505 | 37.40735 | 1.434356 | 71403.39 | 48.56307 | 508.6726 |  | 3.9885489 | 17.43346 | -0.0824953 | 31200.14 | 25030.08075
| 158.0107 | 0.5329804 | 10.9671136 | 37.62765 | 1.450005 | 71688.66 | 48.75096 | 509.0419 |  | 3.999412 | 17.73438 | -0.05461421 | 31200.14 | 25030.08075
| 158.3359 | 0.5452256 | 10.9771865 | 37.80325 | 1.464644 | 71944.98 | 49.01691 | 509.9936 |  | 4.0094849 | 17.91449 | -0.03798375 | 31200.14 | 25030.08075
| 159.8641 | 0.5587135 | 10.9881553 | 38.10399 | 1.480768 | 72190.13 | 49.01384 | 508.4142 |  | 4.0204537 | 18.84417 | -0.03770167 | 31200.14 | 25030.08075
| 161.5224 | 0.5723578 | 10.9991374 | 38.34479 | 1.497065 | 72399.85 | 49.21259 | 508.0036 |  | 4.0314358 | 19.78805 | -0.01603277 | 31200.14 | 25030.08075
| 161.1973 | 0.5860766 | 11.0100618 | 38.54475 | 1.513506 | 72622.37 | 49.52559 | 508.5859 |  | 4.0423602 | 20.90834 | 0.01591107 | 31200.14 | 25030.08075
| 159.604 | 0.5999608 | 11.021012 | 38.76289 | 1.530137 | 72842.19 | 49.79351 | 508.7776 |  | 4.0533104 | 20.58644 | 0.04736492 | 31200.14 | 25030.08075
| 158.3034 | 0.613927 | 11.0318967 | 38.85542 | 1.546898 | 73064.3 | 50.43258 | 511.7686 |  | 4.0641951 | 19.65036 | 0.06789215 | 31200.14 | 25030.08075
| 158.4334 | 0.6270346 | 11.0420013 | 39.12264 | 1.562546 | 73249.47 | 50.50502 | 510.4234 |  | 4.0742997 | 18.71341 | 0.07776296 | 31200.14 | 25030.08075
| 156.0598 | 0.6414348 | 11.0529731 | 39.35712 | 1.57978 | 73500.84 | 50.72531 | 510.5116 |  | 4.0852715 | 18.0816 | 0.09260332 | 31200.14 | 25030.08075
| 156.58 | 0.6546841 | 11.0629748 | 39.65841 | 1.59562 | 73727.56 | 50.67227 | 508.6847 |  | 4.0952732 | 18.14472 | 0.09705945 | 31200.14 | 25030.08075
| 155.0193 | 0.6693647 | 11.0739397 | 39.87011 | 1.613205 | 73996.78 | 50.95737 | 509.4124 |  | 4.1062381 | 19.2656 | 0.09632942 | 31200.14 | 25030.08075
| 156.0273 | 0.684187 | 11.0848925 | 40.14341 | 1.630944 | 74284.89 | 51.05222 | 508.9227 |  | 4.1171909 | 20.36477 | 0.07550174 | 31200.14 | 25030.08075
| 155.5395 | 0.6979091 | 11.0949194 | 40.31617 | 1.647359 | 74567.84 | 51.35894 | 510.2673 |  | 4.1272178 | 21.49383 | 0.05501994 | 31200.14 | 25030.08075
| 156.9052 | 0.7129396 | 11.1057936 | 40.50415 | 1.665359 | 74889.01 | 51.6865 | 511.8082 |  | 4.138092 | 21.79536 | 0.02484208 | 31200.14 | 25030.08075
| 157.3279 | 0.7270646 | 11.1159043 | 40.63049 | 1.682259 | 75196.39 | 52.1336 | 514.3514 |  | 4.1482027 | 20.65414 | -0.01975376 | 31200.14 | 25030.08075
| 158.0433 | 0.7411832 | 11.1259119 | 40.90901 | 1.699153 | 75530.95 | 52.10498 | 513.7193 |  | 4.1582103 | 19.42022 | -0.04910504 | 31200.14 | 25030.08075
| 160.3519 | 0.7568641 | 11.1369188 | 41.10284 | 1.717945 | 75947.38 | 52.38109 | 515.7304 |  | 4.1692172 | 18.67017 | -0.07811946 | 31200.14 | 25030.08075
| 162.7905 | 0.7725428 | 11.1478007 | 41.41393 | 1.736688 | 76331.15 | 52.32219 | 515.0078 |  | 4.1800991 | 18.71787 | -0.1116308 | 31200.14 | 25030.08075
| 164.3188 | 0.7887136 | 11.1588981 | 41.63888 | 1.75606 | 76779.68 | 52.50531 | 516.58 |  | 4.1911965 | 19.47864 | -0.1303162 | 31200.14 | 25030.08075
| 165.2942 | 0.8048801 | 11.1698752 | 41.90599 | 1.775394 | 77210.93 | 52.56662 | 517.1234 |  | 4.2021736 | 20.55249 | -0.1343842 | 31200.14 | 25030.08075
| 164.0912 | 0.8207125 | 11.1804995 | 42.20524 | 1.794316 | 77614.82 | 52.52204 | 516.7346 |  | 4.2127979 | 22.15401 | -0.1145341 | 31200.14 | 25030.08075
| 164.5138 | 0.8362464 | 11.1908204 | 42.38507 | 1.812837 | 78009.86 | 52.802 | 518.73 |  | 4.2231188 | 22.91486 | -0.08069154 | 31200.14 | 25030.08075
| 162.8881 | 0.8525679 | 11.2015624 | 42.69427 | 1.832461 | 78472.05 | 52.71868 | 518.5255 |  | 4.2338608 | 22.91533 | -0.06607418 | 31200.14 | 25030.08075
| 163.3108 | 0.8679004 | 11.2115728 | 42.8816 | 1.85082 | 78892.5 | 52.93812 | 520.4032 |  | 4.2438712 | 23.3293 | -0.03755868 | 31200.14 | 25030.08075
| 160.2868 | 0.8849064 | 11.2225225 | 43.0621 | 1.871138 | 79323.39 | 53.27434 | 522.8469 |  | 4.2548209 | 22.65122 | -0.01866464 | 31200.14 | 25030.08075
| 158.3359 | 0.9019669 | 11.2333854 | 43.31169 | 1.8916 | 79759.15 | 53.40771 | 523.8515 |  | 4.2656838 | 22.18033 | -0.01390899 | 31200.14 | 25030.08075
| 159.2463 | 0.9179695 | 11.2434675 | 43.54837 | 1.910766 | 80174.42 | 53.51334 | 524.7412 |  | 4.2757659 | 21.5532 | -0.00921895 | 31200.14 | 25030.08075
| 158.2709 | 0.9354809 | 11.2543915 | 43.75816 | 1.931707 | 80591.07 | 53.78715 | 526.5302 |  | 4.2866899 | 20.99339 | -0.009157801 | 31200.14 | 25030.08075
| 159.5715 | 0.953342 | 11.2654029 | 44.08016 | 1.953086 | 81032.56 | 53.73704 | 526.1333 |  | 4.2977013 | 20.82956 | -0.01819491 | 31200.14 | 25030.08075
| 162.0752 | 0.9713003 | 11.2763641 | 44.215 | 1.974604 | 81478.89 | 54.22496 | 529.7032 |  | 4.3086625 | 20.8085 | -0.03615445 | 31200.14 | 25030.08075
| 165.0991 | 0.9892401 | 11.2871924 | 44.50759 | 1.996101 | 81914.06 | 54.25522 | 529.8548 |  | 4.3194908 | 20.84631 | -0.07632848 | 31200.14 | 25030.08075
| 164.904 | 1.006209 | 11.2973239 | 44.71026 | 2.016356 | 82295.6 | 54.50687 | 531.3711 |  | 4.3296223 | 21.38297 | -0.09371526 | 31200.14 | 25030.08075
| 167.6678 | 1.024496 | 11.3081226 | 45.07643 | 2.038264 | 82711.57 | 54.34634 | 529.9153 |  | 4.340421 | 21.37053 | -0.1063905 | 31200.14 | 25030.08075
| 167.8954 | 1.041798 | 11.31825 | 45.32589 | 2.058924 | 83107.11 | 54.4627 | 530.547 |  | 4.3505484 | 22.57406 | -0.1233966 | 31200.14 | 25030.08075
| 169.4237 | 1.060661 | 11.3291635 | 45.52227 | 2.081567 | 83522.35 | 54.81536 | 532.7268 |  | 4.3614619 | 23.51569 | -0.122567 | 31200.14 | 25030.08075
| 169.5862 | 1.078192 | 11.339218 | 45.75258 | 2.102546 | 83898.81 | 55.00219 | 533.6718 |  | 4.3715164 | 23.22387 | -0.1218317 | 31200.14 | 25030.08075
| 169.4237 | 1.097588 | 11.3502074 | 46.11918 | 2.125703 | 84279.59 | 54.90187 | 532.1877 |  | 4.3825058 | 24.21423 | -0.1166919 | 31200.14 | 25030.08075
| 167.9605 | 1.117139 | 11.3611667 | 46.26096 | 2.149161 | 84678.1 | 55.44146 | 535.4803 |  | 4.3934651 | 23.93768 | -0.09874132 | 31200.14 | 25030.08075
| 164.904 | 1.136901 | 11.3721374 | 46.53344 | 2.172815 | 85027.99 | 55.64066 | 535.8364 |  | 4.4044358 | 23.38061 | -0.08099844 | 31200.14 | 25030.08075
| 162.4654 | 1.156928 | 11.3831236 | 46.83639 | 2.19674 | 85355.91 | 55.77282 | 535.4832 |  | 4.415422 | 22.39339 | -0.05926418 | 31200.14 | 25030.08075
| 161.5549 | 1.17709 | 11.3940623 | 47.14009 | 2.220922 | 85691.98 | 55.90323 | 535.181 |  | 4.4263607 | 22.69717 | -0.04203343 | 31200.14 | 25030.08075
| 161.5224 | 1.19739 | 11.4049703 | 47.41189 | 2.245246 | 86029.43 | 56.12374 | 535.5439 |  | 4.4372687 | 23.90157 | -0.04174555 | 31200.14 | 25030.08075
| 163.9936 | 1.2181 | 11.4159604 | 47.71765 | 2.270029 | 86333.71 | 56.28411 | 535.1176 |  | 4.4482588 | 24.02833 | -0.04144959 | 31200.14 | 25030.08075
| 164.4163 | 1.237173 | 11.4259703 | 47.9845 | 2.292842 | 86628.03 | 56.45763 | 535.0716 |  | 4.4582687 | 24.72714 | -0.04530938 | 31200.14 | 25030.08075
| 173.5856 | 1.256432 | 11.4359712 | 55.11416 | 2.314954 | 86839.31 | 41.10237 | 424.039 |  | 4.4682696 | 44.92303 | 0.2126904 | 31200.14 | 25030.08075
| 176.642 | 1.27794 | 11.4469772 | 57.62886 | 2.340272 | 87573.42 | 37.43362 | 399.1312 |  | 4.4792756 | 117.1574 | 0.5872102 | 31200.14 | 25030.08075
| 177.0972 | 1.297704 | 11.4570094 | 57.73169 | 2.363987 | 88529.58 | 37.62863 | 403.7725 |  | 4.4893078 | 163.596 | 0.9248338 | 31200.14 | 25030.08075
| 179.7309 | 1.319542 | 11.4680348 | 57.94159 | 2.390054 | 89887.92 | 37.58485 | 408.9036 |  | 4.5003332 | 189.4881 | 1.265503 | 31200.14 | 25030.08075
| 181.129 | 1.341435 | 11.478943 | 58.21633 | 2.41632 | 91579.56 | 37.33965 | 414.5461 |  | 4.5112414 | 189.567 | 1.619484 | 31200.14 | 25030.08075
| 181.0965 | 1.363543 | 11.48987 | 58.41128 | 2.442846 | 93570.37 | 37.13772 | 422.2994 |  | 4.5221684 | 165.155 | 1.972517 | 31200.14 | 25030.08075
| 181.9094 | 1.384219 | 11.4999631 | 58.54602 | 2.467566 | 95711.43 | 36.94601 | 431.2455 |  | 4.5322615 | 120.4935 | 2.346465 | 31200.14 | 25030.08075
| 180.3812 | 1.406758 | 11.510836 | 58.81418 | 2.494503 | 98401.18 | 36.47937 | 441.0144 |  | 4.5431344 | 48.89456 | 2.751718 | 31200.14 | 25030.08075
| 178.853 | 1.429524 | 11.5217156 | 59.10584 | 2.521692 | 101478.4 | 35.92031 | 452.1739 |  | 4.554014 | 24.06604 | 3.194015 | 31200.14 | 25030.08075
| 177.0322 | 1.453262 | 11.5329408 | 59.37156 | 2.550183 | 105305 | 35.29556 | 467.0202 |  | 4.5652392 | 26.74583 | 3.578229 | 31200.14 | 25030.08075
| 175.4064 | 1.475888 | 11.5435394 | 59.65526 | 2.577217 | 108682.9 | 34.77487 | 479.8915 |  | 4.5758378 | 29.03301 | 3.24319 | 31200.14 | 25030.08075
| 175.4715 | 1.497591 | 11.5535781 | 59.7959 | 2.603215 | 111561.6 | 34.56277 | 492.6526 |  | 4.5858765 | 30.41995 | 2.958402 | 31200.14 | 25030.08075
| 175.9917 | 1.52213 | 11.56482 | 60.49539 | 2.632562 | 114544 | 33.7106 | 498.6609 |  | 4.5971184 | 32.06811 | 2.600108 | 31200.14 | 25030.08075
| 177.7475 | 1.545845 | 11.575561 | 61.3275 | 2.66097 | 117237 | 32.78345 | 501.5399 |  | 4.6078594 | 38.76274 | 2.251255 | 31200.14 | 25030.08075
| 180.1861 | 1.570445 | 11.586571 | 61.73187 | 2.690237 | 119566.8 | 32.48405 | 508.6848 |  | 4.6188694 | 45.44655 | 1.900953 | 31200.14 | 25030.08075
| 181.1616 | 1.593108 | 11.5965859 | 61.98272 | 2.717335 | 121503 | 32.39611 | 516.0229 |  | 4.6288843 | 49.08965 | 1.598877 | 31200.14 | 25030.08075
| 183.1124 | 1.618281 | 11.6075331 | 62.32529 | 2.747568 | 123239.1 | 32.2955 | 521.4852 |  | 4.6398315 | 50.14088 | 1.260048 | 31200.14 | 25030.08075
| 185.616 | 1.643381 | 11.6184372 | 62.53043 | 2.777637 | 124578.9 | 32.41199 | 527.0801 |  | 4.6507356 | 48.62993 | 0.9375498 | 31200.14 | 25030.08075
| 187.5669 | 1.66878 | 11.6293274 | 62.80603 | 2.808059 | 125676 | 32.48834 | 530.6299 |  | 4.6616258 | 43.37428 | 0.5887896 | 31200.14 | 25030.08075
| 187.1442 | 1.692513 | 11.6393959 | 63.29941 | 2.836395 | 126683.6 | 32.28778 | 530.5262 |  | 4.6716943 | 37.63472 | 0.6220698 | 31200.14 | 25030.08075
| 188.2822 | 1.718487 | 11.6502977 | 63.62347 | 2.867544 | 127780.1 | 32.31658 | 533.3918 |  | 4.6825961 | 31.38192 | 0.6458622 | 31200.14 | 25030.08075
| 185.4535 | 1.74507 | 11.6613463 | 64.06206 | 2.899257 | 128865.3 | 32.22509 | 534.623 |  | 4.6936447 | 31.16396 | 0.6919444 | 31200.14 | 25030.08075
| 183.5351 | 1.771501 | 11.6721948 | 64.35789 | 2.931009 | 129960 | 32.29076 | 537.864 |  | 4.7044932 | 32.45772 | 0.6843349 | 31200.14 | 25030.08075
| 183.5351 | 1.796129 | 11.6822225 | 64.62579 | 2.96047 | 130942.1 | 32.36105 | 540.7927 |  | 4.7145209 | 33.46644 | 0.6462322 | 31200.14 | 25030.08075
| 181.7468 | 1.823236 | 11.6931174 | 65.18738 | 2.992927 | 131984.9 | 32.14527 | 540.0906 |  | 4.7254158 | 35.18415 | 0.5948817 | 31200.14 | 25030.08075
| 181.8444 | 1.848615 | 11.703217 | 65.44923 | 3.023242 | 132916.2 | 32.23841 | 542.8915 |  | 4.7355154 | 36.08421 | 0.5485832 | 31200.14 | 25030.08075
| 180.7714 | 1.876565 | 11.7142161 | 65.7357 | 3.056699 | 133916.5 | 32.3444 | 545.8737 |  | 4.7465145 | 35.05376 | 0.4936533 | 31200.14 | 25030.08075
| 181.8444 | 1.904274 | 11.7250217 | 66.02 | 3.089892 | 134862.4 | 32.45242 | 548.6041 |  | 4.7573201 | 34.36293 | 0.4348082 | 31200.14 | 25030.08075
| 182.2345 | 1.930462 | 11.7351262 | 66.20611 | 3.121239 | 135676.3 | 32.65315 | 551.9773 |  | 4.7674246 | 32.4673 | 0.3937941 | 31200.14 | 25030.08075
| 184.2504 | 1.959329 | 11.7461459 | 66.48863 | 3.155827 | 136458.3 | 32.80222 | 554.0839 |  | 4.7784443 | 30.75993 | 0.3226564 | 31200.14 | 25030.08075
| 186.9491 | 1.988299 | 11.7570892 | 66.94522 | 3.190491 | 137149.4 | 32.76936 | 553.3189 |  | 4.7893876 | 29.20498 | 0.2607834 | 31200.14 | 25030.08075
| 190.8183 | 2.017416 | 11.7679633 | 67.28718 | 3.225421 | 137832 | 32.86478 | 554.1367 |  | 4.8002617 | 27.87806 | 0.2251379 | 31200.14 | 25030.08075
| 192.6066 | 2.04736 | 11.7790276 | 67.68467 | 3.261161 | 138460.1 | 32.91624 | 553.9844 |  | 4.811326 | 29.16451 | 0.2236621 | 31200.14 | 25030.08075
| 192.6716 | 2.077435 | 11.7899994 | 68.00616 | 3.297211 | 139095.4 | 33.05114 | 554.9313 |  | 4.8222978 | 30.56276 | 0.2179811 | 31200.14 | 25030.08075
| 191.0459 | 2.107553 | 11.8008945 | 68.4331 | 3.333301 | 139659.9 | 33.07745 | 554.0944 |  | 4.8331929 | 32.62445 | 0.2247861 | 31200.14 | 25030.08075
| 191.4686 | 2.135722 | 11.8109661 | 68.71086 | 3.366988 | 140138.3 | 33.23752 | 554.7721 |  | 4.8432645 | 33.92168 | 0.2357157 | 31200.14 | 25030.08075
| 192.1514 | 2.164104 | 11.8210071 | 69.06083 | 3.400945 | 140612.1 | 33.32041 | 554.4382 |  | 4.8533055 | 34.0383 | 0.254701 | 31200.14 | 25030.08075
| 190.038 | 2.195164 | 11.8318901 | 69.49261 | 3.438208 | 141140.9 | 33.35448 | 553.4441 |  | 4.8641885 | 34.1307 | 0.2691838 | 31200.14 | 25030.08075
| 190.3306 | 2.224203 | 11.841961 | 69.80066 | 3.472935 | 141670.8 | 33.48056 | 553.9549 |  | 4.8742594 | 34.2889 | 0.2998267 | 31200.14 | 25030.08075
| 187.4694 | 2.256444 | 11.85301 | 70.25019 | 3.511489 | 142368.5 | 33.48438 | 553.4935 |  | 4.8853084 | 34.67503 | 0.3499488 | 31200.14 | 25030.08075
| 185.6486 | 2.288268 | 11.8638085 | 70.64893 | 3.549672 | 143033.9 | 33.5387 | 553.5486 |  | 4.8961069 | 35.4121 | 0.3793574 | 31200.14 | 25030.08075
| 185.8762 | 2.31845 | 11.8739462 | 70.96964 | 3.585706 | 143610.6 | 33.6539 | 554.1261 |  | 4.9062446 | 35.67296 | 0.3847959 | 31200.14 | 25030.08075
| 186.4289 | 2.351283 | 11.8848447 | 71.31321 | 3.625069 | 144183.9 | 33.79134 | 554.5996 |  | 4.9171431 | 36.09889 | 0.3937522 | 31200.14 | 25030.08075
| 188.6399 | 2.383772 | 11.8955386 | 71.85368 | 3.664106 | 144728.6 | 33.71197 | 552.284 |  | 4.927837 | 35.71462 | 0.3908246 | 31200.14 | 25030.08075
| 188.5749 | 2.415445 | 11.9058417 | 72.31604 | 3.701907 | 145278.2 | 33.69516 | 550.9559 |  | 4.9381401 | 37.20948 | 0.3844515 | 31200.14 | 25030.08075
| 191.4036 | 2.44989 | 11.9168982 | 72.76399 | 3.74308 | 145810.7 | 33.74222 | 549.9784 |  | 4.9491966 | 39.03343 | 0.3662623 | 31200.14 | 25030.08075
| 196.3782 | 2.483888 | 11.9277113 | 73.1329 | 3.783666 | 146214.8 | 33.87926 | 549.4814 |  | 4.9600097 | 39.84166 | 0.3482402 | 31200.14 | 25030.08075
| 198.3291 | 2.5179 | 11.9384311 | 73.58498 | 3.824524 | 146694.2 | 33.91764 | 548.2116 |  | 4.9707295 | 40.54425 | 0.3191721 | 31200.14 | 25030.08075
| 199.4345 | 2.554354 | 11.9498085 | 74.04428 | 3.868141 | 147156.6 | 33.98654 | 546.9649 |  | 4.9821069 | 41.30206 | 0.279103 | 31200.14 | 25030.08075
| 198.1665 | 2.588756 | 11.960401 | 74.46825 | 3.909408 | 147491.1 | 34.07405 | 545.523 |  | 4.9926994 | 41.09653 | 0.2508359 | 31200.14 | 25030.08075
| 199.1744 | 2.622039 | 11.9705528 | 74.93531 | 3.949157 | 147865.9 | 34.08588 | 543.5974 |  | 5.0028512 | 40.37367 | 0.245504 | 31200.14 | 25030.08075
| 197.2236 | 2.658073 | 11.9814115 | 75.25839 | 3.992407 | 148242.4 | 34.29479 | 543.7216 |  | 5.0137099 | 39.61772 | 0.2437632 | 31200.14 | 25030.08075
| 197.5162 | 2.69173 | 11.9914529 | 75.64098 | 4.031924 | 148421.5 | 34.41428 | 542.1048 |  | 5.0237513 | 39.71762 | 0.2458874 | 31200.14 | 25030.08075
| 197.7763 | 2.725652 | 12.0014597 | 75.96202 | 4.07323 | 148926.2 | 34.57338 | 542.5982 |  | 5.0337581 | 39.42192 | 0.244338 | 31200.14 | 25030.08075
| 194.7525 | 2.76302 | 12.0124462 | 76.44404 | 4.117931 | 149232 | 34.63465 | 540.5449 |  | 5.0447446 | 38.80548 | 0.2426238 | 31200.14 | 25030.08075
| 192.314 | 2.800467 | 12.0232858 | 76.8536 | 4.16282 | 149501.7 | 34.77686 | 539.2737 |  | 5.0555842 | 38.36184 | 0.2517057 | 31200.14 | 25030.08075
| 192.0864 | 2.838995 | 12.0343218 | 77.60251 | 4.208846 | 149721.2 | 34.5823 | 533.7741 |  | 5.0666202 | 38.87871 | 0.264182 | 31200.14 | 25030.08075
| 192.4766 | 2.874335 | 12.0443262 | 78.35831 | 4.251153 | 149898.3 | 34.33864 | 527.9405 |  | 5.0766246 | 42.71055 | 0.290893 | 31200.14 | 25030.08075
| 193.3219 | 2.90999 | 12.0543325 | 78.88348 | 4.293816 | 145168 | 35.08915 | 507.7973 |  | 5.0866309 | 48.56282 | 0.3172491 | 31200.14 | 25030.08075
| 194.9476 | 2.949281 | 12.0652368 | 79.35474 | 4.340888 | 145904 | 35.11291 | 507.7552 |  | 5.0975352 | 53.09173 | 0.3396459 | 31200.14 | 25030.08075
| 197.2886 | 2.989461 | 12.0762689 | 79.78667 | 4.388897 | 146681.8 | 35.17993 | 508.332 |  | 5.1085673 | 55.32135 | 0.3513754 | 31200.14 | 25030.08075
End Of Loading Index | 201.4179 | 3.029606 | 12.0871624 | 80.22937 | 4.437088 | 147565.6 | 35.21714 | 509.1386 |  | 5.1194608 | 54.34683 | 0.3596067 | 31200.14 | 25030.08075
| 196.3782 | 3.05189 | 12.0940495 | 81.28242 | 4.464373 | 148000.5 | 34.42581 | 500.6143 | 0.6619611 | 5.1263479 | 54.67832 | 0.3925015 | 31200.14 | 25030.08075
| 197.7113 | 3.04689 | 12.1048638 | 82.75733 | 4.45921 | 147152.8 | 33.04923 | 482.3003 | 0.7366404 | 5.1371622 | 62.76313 | 0.47597 | 31200.14 | 25030.08075
| 197.8414 | 3.05089 | 12.1148725 | 83.0889 | 4.463169 | 146472.7 | 32.88445 | 477.0441 | 0.8490346 | 5.1471709 | 68.22157 | 0.5590653 | 31200.14 | 25030.08075
| 197.5162 | 3.04689 | 12.1248794 | 83.26662 | 4.45915 | 145944.7 | 32.74655 | 473.4369 | 0.8573066 | 5.1571778 | 70.73842 | 0.641838 | 31200.14 | 25030.08075
| 199.402 | 3.05139 | 12.1357511 | 83.19947 | 4.463663 | 145591.9 | 32.91651 | 473.2066 | 0.7919126 | 5.1680495 | 67.67751 | 0.7178528 | 31200.14 | 25030.08075
| 203.3362 | 3.04689 | 12.1467842 | 83.35374 | 4.459147 | 145402.8 | 32.74492 | 470.8912 | 0.7090501 | 5.1790826 | 57.24501 | 0.7804285 | 31200.14 | 25030.08075
| 205.9048 | 3.05139 | 12.1577545 | 83.43901 | 4.463637 | 145338.4 | 32.72942 | 470.0911 | 0.6352156 | 5.1900529 | 41.85874 | 0.8364738 | 31200.14 | 25030.08075
| 206.2949 | 3.04739 | 12.1677699 | 83.4741 | 4.45963 | 145396.6 | 32.63958 | 469.7367 | 0.5734259 | 5.2000683 | 23.99646 | 0.8861723 | 31200.14 | 25030.08075
| 208.6684 | 3.05189 | 12.178717 | 83.48855 | 4.464131 | 145588.5 | 32.65246 | 470.4203 | 0.5110909 | 5.2110154 | 8.591225 | 0.9431661 | 31200.14 | 25030.08075
| 209.1236 | 3.04739 | 12.1896826 | 83.51307 | 4.459629 | 145951.5 | 32.5224 | 471.097 | 0.4580804 | 5.221981 | 4.609282 | 0.9874699 | 31200.14 | 25030.08075
| 208.8635 | 3.05239 | 12.1997078 | 83.58989 | 4.464615 | 146374.7 | 32.4503 | 471.9295 | 0.414151 | 5.2320062 | 4.211982 | 0.9243174 | 31200.14 | 25030.08075
| 207.3354 | 3.04789 | 12.2107077 | 83.60477 | 4.460116 | 146966.2 | 32.29846 | 473.4211 | 0.3723262 | 5.2430061 | 5.191112 | 0.8311968 | 31200.14 | 25030.08075
| 204.4742 | 3.05239 | 12.2217001 | 83.578 | 4.464617 | 147617 | 32.28467 | 475.9543 | 0.3370581 | 5.2539985 | 3.776902 | 0.7109553 | 31200.14 | 25030.08075
| 203.8239 | 3.04839 | 12.2317421 | 83.63785 | 4.460606 | 148204.9 | 32.10093 | 477.0347 | 0.3062503 | 5.2640405 | 3.00534 | 0.5696835 | 31200.14 | 25030.08075
| 201.2228 | 3.05289 | 12.2424336 | 83.60489 | 4.46511 | 148858.3 | 32.09399 | 479.6523 | 0.2803353 | 5.274732 | 3.093455 | 0.4382715 | 31200.14 | 25030.08075
| 200.9952 | 3.04789 | 12.2526873 | 83.58972 | 4.46011 | 149443.7 | 31.96954 | 481.4209 | 0.2581877 | 5.2849857 | 2.572036 | 0.3062279 | 31200.14 | 25030.08075
| 201.0602 | 3.05289 | 12.262689 | 83.64675 | 4.465101 | 149942.3 | 31.9095 | 482.6999 | 0.2389629 | 5.2949874 | 2.195885 | 0.1839563 | 31200.14 | 25030.08075
| 198.6867 | 3.04839 | 12.2736882 | 83.68788 | 4.460598 | 150526.6 | 31.74298 | 483.9461 | 0.2177737 | 5.3059866 | 1.859835 | 0.05117521 | 31200.14 | 25030.08075
| 198.4916 | 3.05239 | 12.2836911 | 83.64061 | 4.4646 | 150936.5 | 31.77752 | 485.9274 | 0.2030353 | 5.3159895 | 1.936022 | -0.04780053 | 31200.14 | 25030.08075
| 198.6867 | 3.04839 | 12.2937096 | 83.70952 | 4.460592 | 151296.9 | 31.62312 | 486.2087 | 0.1872491 | 5.326008 | 2.457565 | -0.1093104 | 31200.14 | 25030.08075
| 198.264 | 3.05289 | 12.3046871 | 83.65142 | 4.465101 | 151684.9 | 31.67623 | 488.2593 | 0.1740306 | 5.3369855 | 1.815748 | -0.1298912 | 31200.14 | 25030.08075
| 197.8739 | 3.04789 | 12.3147084 | 83.6691 | 4.460096 | 152009.3 | 31.56151 | 488.8868 | 0.1631461 | 5.3470068 | 1.499792 | -0.1299454 | 31200.14 | 25030.08075
| 198.2966 | 3.05289 | 12.3247097 | 83.67268 | 4.465095 | 152252.4 | 31.58442 | 489.8846 | 0.1529997 | 5.3570081 | 1.353966 | -0.1060208 | 31200.14 | 25030.08075
| 199.7922 | 3.04839 | 12.3357119 | 83.79444 | 4.460583 | 152538.7 | 31.38955 | 489.3782 | 0.141711 | 5.3680103 | 1.490335 | -0.07867945 | 31200.14 | 25030.08075
| 199.4996 | 3.05239 | 12.3457244 | 83.69989 | 4.464591 | 152692.6 | 31.49872 | 491.017 | 0.1340875 | 5.3780228 | 1.300637 | -0.04104036 | 31200.14 | 25030.08075
| 202.881 | 3.04889 | 12.3567078 | 83.84113 | 4.461078 | 152874.2 | 31.31219 | 490.0257 | 0.1262011 | 5.3890062 | 1.637266 | -0.006838837 | 31200.14 | 25030.08075
| 204.4416 | 3.05289 | 12.3672009 | 83.72816 | 4.46509 | 153032 | 31.43676 | 491.8623 | 0.1182341 | 5.3994993 | 1.493249 | 0.02051529 | 31200.14 | 25030.08075
| 207.8556 | 3.04839 | 12.3781548 | 83.75045 | 4.460589 | 153178.6 | 31.34791 | 491.8957 | 0.1117513 | 5.4104532 | 1.80923 | 0.04785757 | 31200.14 | 25030.08075
End of Data Index | 207.7255 | 3.05339 | 12.3881817 | 83.72122 | 4.465589 | 153291 | 31.41606 | 492.8001 | 0.1059997 | 5.4204801 | 0.7192158 | 0.06493792 | 31200.14 | 25030.08075
| 209.3187 | 3.04789 | 12.3990931 | 83.71982 | 4.460093 | 153435.8 | 31.33707 | 493.0165 |  | 5.4313915 | -0.08418014 | 0.07859967 | 31200.14 | 25030.08075
| 208.9935 | 3.05289 | 12.4091003 | 83.72516 | 4.465089 | 153518.1 | 31.37864 | 493.4765 |  | 5.4413987 | -1.015051 | 0.08199748 | 31200.14 | 25030.08075
| 209.0911 | 3.04839 | 12.4200927 | 83.78556 | 4.460586 | 153641.2 | 31.25982 | 493.0513 |  | 5.4523911 | -0.2081266 | 0.07515541 | 31200.14 | 25030.08075
| 206.7176 | 3.05289 | 12.4311247 | 83.83048 | 4.46508 | 153761.1 | 31.25649 | 493.2118 |  | 5.4634231 | -0.1550393 | 0.05465849 | 31200.14 | 25030.08075
| 203.7914 | 3.04839 | 12.4418946 | 83.92176 | 4.460568 | 153930.2 | 31.10595 | 492.6298 |  | 5.474193 | 1.223202 | 0.04442062 | 31200.14 | 25030.08075
| 203.8239 | 3.05339 | 12.4519433 | 83.87314 | 4.465571 | 154130.8 | 31.17954 | 494.0147 |  | 5.4842417 | 2.363476 | 0.03077109 | 31200.14 | 25030.08075
| 203.3687 | 3.04839 | 12.4620142 | 83.89066 | 4.460569 | 154356.1 | 31.08101 | 494.331 |  | 5.4943126 | 3.203846 | 0.01026377 | 31200.14 | 25030.08075
| 200.605 | 3.05289 | 12.4729743 | 83.98475 | 4.465059 | 154582 | 31.0226 | 494.3448 |  | 5.5052727 | 3.514656 | 0 | 31200.14 | 25030.08075
| 198.8493 | 3.04839 | 12.4838473 | 84.0014 | 4.460557 | 154820.5 | 30.92965 | 494.7388 |  | 5.5161457 | 3.286395 | -0.01370466 | 31200.14 | 25030.08075
| 198.9468 | 3.05339 | 12.4938813 | 84.2001 | 4.465528 | 155010 | 30.79227 | 493.6138 |  | 5.5261797 | 4.061996 | -0.02742573 | 31200.14 | 25030.08075
| 198.9794 | 3.04889 | 12.5048357 | 84.1285 | 4.46104 | 155243.2 | 30.77618 | 494.8728 |  | 5.5371341 | 5.125873 | -0.02744543 | 31200.14 | 25030.08075
| 200.2474 | 3.05339 | 12.5158019 | 84.15947 | 4.465536 | 155426.4 | 30.77767 | 495.3793 |  | 5.5481003 | 4.591944 | -0.0240277 | 31200.14 | 25030.08075
| 203.7914 | 3.04889 | 12.526735 | 84.19125 | 4.461032 | 155654 | 30.67454 | 495.5889 |  | 5.5590334 | 4.663224 | -0.010305 | 31200.14 | 25030.08075
| 203.5313 | 3.05289 | 12.5367457 | 84.12598 | 4.465036 | 155834.1 | 30.75273 | 497.0262 |  | 5.5690441 | 4.207345 | 0.003437059 | 31200.14 | 25030.08075
| 206.7501 | 3.04839 | 12.5476887 | 84.15886 | 4.460535 | 155970.9 | 30.65956 | 496.9275 |  | 5.5799871 | 2.959439 | 0.0206273 | 31200.14 | 25030.08075
| 207.2703 | 3.05239 | 12.5577402 | 84.09881 | 4.464539 | 156038 | 30.74651 | 497.9449 |  | 5.5900386 | 1.635387 | 0.03094096 | 31200.14 | 25030.08075
| 208.9935 | 3.04889 | 12.5687097 | 84.26835 | 4.461022 | 156164.3 | 30.55006 | 496.4887 |  | 5.6010081 | 0.2098969 | 0.04470322 | 31200.14 | 25030.08075
| 209.4487 | 3.05239 | 12.5796813 | 84.1288 | 4.464538 | 156263.7 | 30.69477 | 498.3849 |  | 5.6119797 | 0.9237013 | 0.05158992 | 31200.14 | 25030.08075

## Test 337
Markers | Displacement | Force | Time | DEPTH | LOAD | STIFFNESS | HARDNESS | MODULUS | hdotOverh | Time On Sample | Velocity | Dyn. Phase | X Axis Position | Y Axis Position
| nm | mN | s | nm | mN | N/m | GPa | GPa | 1/s | s | nm/s | degrees | Âµm | Âµm
Surface Index | 167.2126 | -0.6754577 | 6.9576559 | 0 | 0.0002385523 |  |  |  |  | 0 | 1014.372 |  | 31200.14 | 25035.08
| 167.4077 | -0.6753344 | 6.9586512 | 0.194968 | 0.0002972045 |  |  |  |  | 0.0009953 | 1014.127 |  | 31200.14 | 25035.08
| 167.7979 | -0.6752151 | 6.959614 | 0.58503 | 0.0003553153 |  |  |  |  | 0.0019581 | 1013.476 |  | 31200.14 | 25035.08
| 167.7979 | -0.6750868 | 6.9606501 | 0.5849028 | 0.0004326798 |  |  |  |  | 0.0029942 | 1012.414 |  | 31200.14 | 25035.08
| 167.8954 | -0.6749605 | 6.9616691 | 0.6823226 | 0.0005182596 |  |  |  |  | 0.0040132 | 1010.78 |  | 31200.14 | 25035.08
| 167.7329 | -0.6748349 | 6.9626832 | 0.5196189 | 0.0006121641 |  |  |  |  | 0.0050273 | 1008.572 |  | 31200.14 | 25035.08
| 167.8954 | -0.6747098 | 6.9636935 | 0.6820739 | 0.0007123266 |  |  |  |  | 0.0060376 | 1005.775 |  | 31200.14 | 25035.08
| 168.2206 | -0.674595 | 6.9646198 | 1.007118 | 0.0008084516 |  |  |  |  | 0.0069639 | 1002.315 |  | 31200.14 | 25035.08
| 167.8629 | -0.6744663 | 6.9656589 | 0.6493215 | 0.0009262001 |  |  |  |  | 0.008003 | 998.1859 |  | 31200.14 | 25035.08
| 167.5378 | -0.6743475 | 6.9666178 | 0.3240454 | 0.00103906 |  |  |  |  | 0.0089619 | 993.2691 |  | 31200.14 | 25035.08
| 168.3507 | -0.6742219 | 6.9676314 | 1.136804 | 0.001155372 |  |  |  |  | 0.0099755 | 987.6271 |  | 31200.14 | 25035.08
| 168.2206 | -0.6741003 | 6.9686132 | 1.006628 | 0.001270788 |  |  |  |  | 0.0109573 | 981.3055 |  | 31200.14 | 25035.08
| 168.4807 | -0.6739762 | 6.9696147 | 1.266629 | 0.001387644 |  |  |  |  | 0.0119588 | 974.33 |  | 31200.14 | 25035.08
| 168.1231 | -0.6738469 | 6.9706585 | 0.9088314 | 0.001511021 |  |  |  |  | 0.0130026 | 966.7579 |  | 31200.14 | 25035.08
| 168.3507 | -0.6737357 | 6.9715566 | 1.136322 | 0.001615869 |  |  |  |  | 0.0139007 | 958.4445 |  | 31200.14 | 25035.08
| 168.8059 | -0.6736143 | 6.9725364 | 1.591415 | 0.001733521 |  |  |  |  | 0.0148805 | 949.6142 |  | 31200.14 | 25035.08
| 168.1231 | -0.6734944 | 6.9735043 | 0.9084818 | 0.001847456 |  |  |  |  | 0.0158484 | 940.1192 |  | 31200.14 | 25035.08
| 168.3832 | -0.673359 | 6.9745975 | 1.168472 | 0.001979476 |  |  |  |  | 0.0169416 | 930.1008 |  | 31200.14 | 25035.08
| 168.2856 | -0.6732325 | 6.9756186 | 1.070789 | 0.002100482 |  |  |  |  | 0.0179627 | 919.3656 |  | 31200.14 | 25035.08
| 168.1881 | -0.6731085 | 6.9766194 | 0.973121 | 0.002220855 |  |  |  |  | 0.0189635 | 908.1324 |  | 31200.14 | 25035.08
| 168.6108 | -0.6729884 | 6.9775891 | 1.395705 | 0.002337497 |  |  |  |  | 0.0199332 | 896.424 |  | 31200.14 | 25035.08
| 168.3181 | -0.6728651 | 6.9785846 | 1.102948 | 0.002455531 |  |  |  |  | 0.0209287 | 884.2205 |  | 31200.14 | 25035.08
| 168.3832 | -0.6727402 | 6.9795927 | 1.167858 | 0.002574686 |  |  |  |  | 0.0219368 | 871.5539 |  | 31200.14 | 25035.08
| 168.3181 | -0.6726148 | 6.9806049 | 1.102699 | 0.002697313 |  |  |  |  | 0.022949 | 858.4205 |  | 31200.14 | 25035.08
| 168.3181 | -0.6724912 | 6.9816022 | 1.102577 | 0.002817654 |  |  |  |  | 0.0239463 | 844.7941 |  | 31200.14 | 25035.08
| 168.6108 | -0.6723672 | 6.9826034 | 1.395089 | 0.002938878 |  |  |  |  | 0.0249475 | 830.7029 |  | 31200.14 | 25035.08
| 168.6758 | -0.6722437 | 6.9836008 | 1.46 | 0.003059351 |  |  |  |  | 0.0259449 | 816.1642 |  | 31200.14 | 25035.08
| 168.6758 | -0.6721202 | 6.9845976 | 1.459878 | 0.003178268 |  |  |  |  | 0.0269417 | 801.1062 |  | 31200.14 | 25035.08
| 168.6433 | -0.6719961 | 6.9855993 | 1.427232 | 0.003298392 |  |  |  |  | 0.0279434 | 785.6525 |  | 31200.14 | 25035.08
| 168.8709 | -0.671876 | 6.9865683 | 1.654726 | 0.003413865 |  |  |  |  | 0.0289124 | 769.7175 |  | 31200.14 | 25035.08
| 168.4807 | -0.671765 | 6.9874648 | 1.264436 | 0.003521799 |  |  |  |  | 0.0298089 | 753.3486 |  | 31200.14 | 25035.08
| 168.8709 | -0.6716388 | 6.9884836 | 1.65449 | 0.003647046 |  |  |  |  | 0.0308277 | 736.657 |  | 31200.14 | 25035.08
| 168.5457 | -0.6715063 | 6.9895529 | 1.329201 | 0.003775745 |  |  |  |  | 0.031897 | 719.6357 |  | 31200.14 | 25035.08
| 168.8709 | -0.671379 | 6.9905808 | 1.654233 | 0.003899315 |  |  |  |  | 0.0329249 | 702.2661 |  | 31200.14 | 25035.08
| 168.8384 | -0.6712545 | 6.9915856 | 1.621598 | 0.004020585 |  |  |  |  | 0.0339297 | 684.6467 |  | 31200.14 | 25035.08
| 168.8384 | -0.6711312 | 6.9925807 | 1.621476 | 0.004139291 |  |  |  |  | 0.0349248 | 666.8076 |  | 31200.14 | 25035.08
| 168.5457 | -0.6710083 | 6.993573 | 1.328707 | 0.004257851 |  |  |  |  | 0.0359171 | 648.7609 |  | 31200.14 | 25035.08
| 168.6108 | -0.6708913 | 6.9945172 | 1.393625 | 0.004370452 |  |  |  |  | 0.0368613 | 630.355 |  | 31200.14 | 25035.08
| 169.0985 | -0.6707619 | 6.9955624 | 1.881221 | 0.004497447 |  |  |  |  | 0.0379065 | 611.7186 |  | 31200.14 | 25035.08
| 169.1635 | -0.6706417 | 6.9965327 | 1.946136 | 0.00461212 |  |  |  |  | 0.0388768 | 592.7736 |  | 31200.14 | 25035.08
| 169.131 | -0.6705182 | 6.9975292 | 1.913503 | 0.004730479 |  |  |  |  | 0.0398733 | 573.7024 |  | 31200.14 | 25035.08
| 168.7734 | -0.6703907 | 6.9985588 | 1.555708 | 0.004853779 |  |  |  |  | 0.0409029 | 554.6446 |  | 31200.14 | 25035.08
| 169.2611 | -0.67027 | 6.9995331 | 2.043312 | 0.004969869 |  |  |  |  | 0.0418772 | 535.4886 |  | 31200.14 | 25035.08
| 169.3261 | -0.6701446 | 7.0005455 | 2.108222 | 0.005090478 |  |  |  |  | 0.0428896 | 516.288 |  | 31200.14 | 25035.08
| 169.2936 | -0.6700207 | 7.0015453 | 2.075576 | 0.005209726 |  |  |  |  | 0.0438894 | 496.9989 |  | 31200.14 | 25035.08
| 169.0985 | -0.6699006 | 7.0025145 | 1.880367 | 0.005324623 |  |  |  |  | 0.0448586 | 477.6664 |  | 31200.14 | 25035.08
| 169.4562 | -0.6697818 | 7.0034741 | 2.237918 | 0.005440093 |  |  |  |  | 0.0458182 | 458.3631 |  | 31200.14 | 25035.08
| 169.5862 | -0.6696577 | 7.0044754 | 2.367863 | 0.005560329 |  |  |  |  | 0.0468195 | 439.1441 |  | 31200.14 | 25035.08
| 169.2611 | -0.6695297 | 7.005509 | 2.042578 | 0.005686688 |  |  |  |  | 0.0478531 | 420.803 |  | 31200.14 | 25035.08
| 168.8709 | -0.6694059 | 7.0065083 | 1.652276 | 0.005809158 |  |  |  |  | 0.0488524 | 402.6076 |  | 31200.14 | 25035.08
| 169.3586 | -0.6692793 | 7.0075303 | 2.139875 | 0.005936925 |  |  |  |  | 0.0498744 | 384.3803 |  | 31200.14 | 25035.08
| 169.0985 | -0.6691518 | 7.0085595 | 1.879625 | 0.006058934 |  |  |  |  | 0.0509036 | 366.2331 |  | 31200.14 | 25035.08
| 169.0985 | -0.6690339 | 7.0095108 | 1.879508 | 0.006174377 |  |  |  |  | 0.0518549 | 348.1608 |  | 31200.14 | 25035.08
| 168.8059 | -0.6689022 | 7.0105742 | 1.586742 | 0.006305469 |  |  |  |  | 0.0529183 | 330.2298 |  | 31200.14 | 25035.08
| 169.3261 | -0.6687801 | 7.0115598 | 2.106869 | 0.00642424 |  |  |  |  | 0.0539039 | 312.4237 |  | 31200.14 | 25035.08
| 169.2611 | -0.6686632 | 7.0125036 | 2.041719 | 0.006539715 |  |  |  |  | 0.0548477 | 294.8477 |  | 31200.14 | 25035.08
| 168.8709 | -0.668538 | 7.0135142 | 1.651415 | 0.006663826 |  |  |  |  | 0.0558583 | 277.5213 |  | 31200.14 | 25035.08
| 169.5212 | -0.6684102 | 7.0145456 | 2.301592 | 0.006786749 |  |  |  |  | 0.0568897 | 260.4563 |  | 31200.14 | 25035.08
SurfaceFindCoarse | 170.0089 | -0.6682869 | 7.0155416 | 2.789193 | 0.00690741 |  |  |  |  | 0.0578857 | 243.7511 |  | 31200.14 | 25035.08
| 169.7488 | -0.6684892 | 7.0277618 | 2.761622 | 0.006797714 |  |  |  |  | 0.0701059 | 87.57652 | 68.84555 | 31200.14 | 25035.08
| 169.9764 | -0.6686135 | 7.0385703 | 2.677246 | 0.006797323 |  |  |  |  | 0.0809144 | 31.36654 | 66.4716 | 31200.14 | 25035.08
| 169.6188 | -0.6687269 | 7.0485964 | 2.590628 | 0.006798116 |  |  |  |  | 0.0909405 | 20.73219 | 64.86781 | 31200.14 | 25035.08
| 169.5212 | -0.6688509 | 7.0595422 | 2.595809 | 0.006792281 |  |  |  |  | 0.1018863 | 14.85373 | 60.85056 | 31200.14 | 25035.08
| 169.4237 | -0.6689639 | 7.0695578 | 2.578107 | 0.006787645 |  |  |  |  | 0.1119019 | 9.907971 | 56.80789 | 31200.14 | 25035.08
| 169.7488 | -0.6690771 | 7.0795728 | 2.475376 | 0.006794352 |  |  |  |  | 0.1219169 | 5.563177 | 51.47186 | 31200.14 | 25035.08
| 169.4237 | -0.6692015 | 7.0905544 | 2.404765 | 0.006799895 |  |  |  |  | 0.1328985 | 2.333104 | 53.16395 | 31200.14 | 25035.08
End Of Dynamic Ramp | 169.5212 | -0.669326 | 7.1015163 | 2.379138 | 0.006799706 |  |  |  |  | 0.1438604 | 0.03551745 | 61.16015 | 31200.14 | 25035.08
| 169.5212 | -0.6693596 | 7.116283 | 2.322423 | 0.00681002 |  |  |  |  | 0.1586271 | -0.7793058 |  | 31200.14 | 25035.08
| 169.6513 | -0.6693596 | 7.1271352 | 2.331745 | 0.006809139 |  |  |  |  | 0.1694793 | -0.9678668 |  | 31200.14 | 25035.08
| 169.5212 | -0.6693596 | 7.1372828 | 2.312256 | 0.006813305 |  |  |  |  | 0.1796269 | -1.247879 |  | 31200.14 | 25035.08
| 169.4887 | -0.6693596 | 7.1481083 | 2.306703 | 0.006816148 |  |  |  |  | 0.1904524 | -0.9329136 |  | 31200.14 | 25035.08
| 169.7488 | -0.6693596 | 7.1590632 | 2.387495 | 0.006807257 |  |  |  |  | 0.2014073 | -0.3378879 |  | 31200.14 | 25035.08
| 169.7813 | -0.6693596 | 7.1701298 | 2.335912 | 0.006814466 |  |  |  |  | 0.2124739 | 0.06689951 |  | 31200.14 | 25035.08
| 169.9764 | -0.6693596 | 7.1810338 | 2.450055 | 0.006801329 |  |  |  |  | 0.2233779 | 0.04889845 | 9.211027 | 31200.14 | 25035.08
| 169.5862 | -0.669226 | 7.1911206 | 2.48154 | 0.00693164 |  |  |  |  | 0.2334647 | 0.7171518 | 5.687053 | 31200.14 | 25035.08
| 169.6838 | -0.669226 | 7.2020652 | 2.520045 | 0.006927835 |  |  |  |  | 0.2444093 | 1.796359 | 2.404136 | 31200.14 | 25035.08
| 169.2611 | -0.669226 | 7.212972 | 2.509719 | 0.006929838 |  |  |  |  | 0.2553161 | 2.477436 | 0.6138598 | 31200.14 | 25035.08
| 169.3261 | -0.669226 | 7.2239725 | 2.496275 | 0.006932121 |  |  |  |  | 0.2663166 | 2.314589 | -0.5826488 | 31200.14 | 25035.08
| 169.6188 | -0.669226 | 7.2339813 | 2.449907 | 0.006938129 |  |  |  |  | 0.2763254 | 1.634822 | -1.126985 | 31200.14 | 25035.08
| 169.131 | -0.669226 | 7.2449136 | 2.380921 | 0.00694702 |  |  |  |  | 0.2872577 | 0.468411 | -1.281162 | 31200.14 | 25035.08
| 169.6838 | -0.669226 | 7.2558877 | 2.441437 | 0.006939851 |  |  |  |  | 0.2982318 | -1.265671 | -1.795518 | 31200.14 | 25035.08
| 169.5862 | -0.669226 | 7.2668916 | 2.462366 | 0.006937448 |  |  |  |  | 0.3092357 | -1.557352 | -1.064195 | 31200.14 | 25035.08
| 169.6513 | -0.669226 | 7.2777582 | 2.510564 | 0.0069316 |  |  |  |  | 0.3201023 | -1.330981 | -0.352585 | 31200.14 | 25035.08
| 169.6838 | -0.669226 | 7.2878004 | 2.566344 | 0.006924711 |  |  |  |  | 0.3301445 | 0.05107516 | 0.8787007 | 31200.14 | 25035.08
| 169.4887 | -0.669226 | 7.2987157 | 2.568725 | 0.006924351 |  |  |  |  | 0.3410598 | 1.281773 | 1.956548 | 31200.14 | 25035.08
| 169.6188 | -0.669226 | 7.3096842 | 2.477091 | 0.006935485 |  |  |  |  | 0.3520283 | 1.991452 | 2.871363 | 31200.14 | 25035.08
| 169.8464 | -0.669226 | 7.3206534 | 2.474813 | 0.006935526 |  |  |  |  | 0.3629975 | 1.512103 | 3.656102 | 31200.14 | 25035.08
| 169.7813 | -0.669226 | 7.330721 | 2.442046 | 0.00693929 |  |  |  |  | 0.3730651 | 0.4798624 | 3.703299 | 31200.14 | 25035.08
| 169.9764 | -0.669226 | 7.341595 | 2.549453 | 0.006926033 |  |  |  |  | 0.3839391 | -0.196784 | 4.312503 | 31200.14 | 25035.08
| 169.9764 | -0.669226 | 7.3516387 | 2.566763 | 0.00692379 |  |  |  |  | 0.3939828 | -0.1265138 | 4.888401 | 31200.14 | 25035.08
| 169.5212 | -0.669226 | 7.3626308 | 2.579596 | 0.006922308 |  |  |  |  | 0.4049749 | 0.3224908 | 4.513988 | 31200.14 | 25035.08
| 169.3261 | -0.669226 | 7.3735582 | 2.572892 | 0.006923029 |  |  |  |  | 0.4159023 | 1.255401 | 3.78889 | 31200.14 | 25035.08
| 169.6838 | -0.669226 | 7.3844839 | 2.620443 | 0.006917182 |  |  |  |  | 0.426828 | 1.873668 | 2.84348 | 31200.14 | 25035.08
| 169.6188 | -0.669226 | 7.3955089 | 2.620497 | 0.006917302 |  |  |  |  | 0.437853 | 2.3247 | 1.877877 | 31200.14 | 25035.08
| 169.7813 | -0.669226 | 7.4064791 | 2.627352 | 0.006916621 |  |  |  |  | 0.4488232 | 1.944759 | 1.853585 | 31200.14 | 25035.08
| 169.7488 | -0.669226 | 7.4174027 | 2.637225 | 0.0069157 |  |  |  |  | 0.4597468 | 1.175436 | 2.355776 | 31200.14 | 25035.08
| 169.6838 | -0.669226 | 7.428388 | 2.676189 | 0.006911014 |  |  |  |  | 0.4707321 | 0.905505 | 2.880378 | 31200.14 | 25035.08
| 170.0089 | -0.669226 | 7.439389 | 2.719323 | 0.006905847 |  |  |  |  | 0.4817331 | 1.367845 | 2.853503 | 31200.14 | 25035.08
| 169.7488 | -0.669226 | 7.4503614 | 2.689596 | 0.006909492 |  |  |  |  | 0.4927055 | 1.652784 | 2.853503 | 31200.14 | 25035.08
| 169.4237 | -0.669226 | 7.4612894 | 2.705223 | 0.006907449 |  |  |  |  | 0.5036335 | 1.35539 | 3.2397 | 31200.14 | 25035.08
| 169.7488 | -0.669226 | 7.4723046 | 2.717813 | 0.006905927 |  |  |  |  | 0.5146487 | 1.340881 | 4.136831 | 31200.14 | 25035.08
| 169.6513 | -0.669226 | 7.4823188 | 2.636511 | 0.00691582 |  |  |  |  | 0.5246629 | 0.9874153 | 5.389312 | 31200.14 | 25035.08
| 169.5862 | -0.669226 | 7.4923192 | 2.630671 | 0.006916461 |  |  |  |  | 0.5346633 | 0.2015657 | 5.782392 | 31200.14 | 25035.08
End Of Dynamic Ramp Hold | 169.4237 | -0.669226 | 7.5031638 | 2.623197 | 0.006917382 | -200025.5 | -0.4565819 |  |  | 0.5455079 | -0.6233842 | 5.638318 | 31200.14 | 25035.08
| 169.5862 | -0.6682867 | 7.5164685 | 2.691404 | 0.007999426 | -240167.1 | -0.5461951 |  |  | 0.5588126 | -0.7696918 | 4.945967 | 31200.14 | 25035.08
| 169.5212 | -0.6671945 | 7.5273914 | 2.7854 | 0.009294799 | -392615.9 | -0.6631797 |  |  | 0.5697355 | -0.02482885 | 3.64449 | 31200.14 | 25035.08
| 170.2691 | -0.6660997 | 7.5383389 | 2.83698 | 0.01060029 | -15247964.1 | -0.769685 |  |  | 0.580683 | 1.278833 | 2.675427 | 31200.14 | 25035.08
| 170.139 | -0.6649941 | 7.5493952 | 2.979387 | 0.01190631 | 543038.3 | -0.9221126 |  |  | 0.5917393 | 3.040488 | 1.751619 | 31200.14 | 25035.08
| 170.9519 | -0.6639846 | 7.5594895 | 3.128685 | 0.01309255 | 274304.5 | -1.085215 |  |  | 0.6018336 | 5.528111 | 1.029155 | 31200.14 | 25035.08
| 170.6592 | -0.6628825 | 7.5705105 | 3.270411 | 0.01439532 | 177625.3 | -1.269672 |  |  | 0.6128546 | 7.80669 | 0 | 31200.14 | 25035.08
| 170.1715 | -0.6618164 | 7.5811717 | 3.257806 | 0.01567342 | 130844.9 | -1.351909 |  |  | 0.6235158 | 9.207035 | -1.298266 | 31200.14 | 25035.08
| 170.9519 | -0.6606902 | 7.5924339 | 3.422544 | 0.01700088 | 99030.28 | -1.569367 |  |  | 0.634778 | 9.634281 | -2.334134 | 31200.14 | 25035.08
| 170.3341 | -0.6596297 | 7.6030389 | 3.532099 | 0.01826222 | 78356.7 | -1.745594 |  |  | 0.645383 | 10.07909 | -2.810714 | 31200.14 | 25035.08
| 170.7568 | -0.658528 | 7.6140555 | 3.625263 | 0.01957316 | 65621.71 | -1.917401 |  |  | 0.6563996 | 9.832651 | -3.226494 | 31200.14 | 25035.08
| 170.6267 | -0.6575213 | 7.624123 | 3.721423 | 0.0207597 | 57441.32 | -2.090008 |  |  | 0.6664671 | 9.098048 | -3.335143 | 31200.14 | 25035.08
| 170.5942 | -0.6565202 | 7.6341338 | 3.837228 | 0.02194525 | 51659.66 | -2.296632 |  |  | 0.6764779 | 8.843139 | -3.172794 | 31200.14 | 25035.08
| 170.9194 | -0.6554185 | 7.6451514 | 3.925594 | 0.02325208 | 46933.48 | -2.483387 |  |  | 0.6874955 | 9.214308 | -2.766342 | 31200.14 | 25035.08
| 171.0494 | -0.6543318 | 7.6560179 | 4.054901 | 0.02454251 | 43391.92 | -2.740933 |  |  | 0.698362 | 9.611219 | -2.167531 | 31200.14 | 25035.08
| 171.0494 | -0.6532334 | 7.6670019 | 4.167701 | 0.02584541 | 39784.74 | -2.972786 |  |  | 0.709346 | 9.437923 | -1.713008 | 31200.14 | 25035.08
| 171.2445 | -0.6521571 | 7.6777649 | 4.328151 | 0.02701927 | 36107.34 | -3.274227 |  |  | 0.720109 | 9.67455 | -1.206049 | 31200.14 | 25035.08
| 171.4721 | -0.6511413 | 7.6879229 | 4.336427 | 0.02833263 | 35097.33 | -3.359194 |  |  | 0.730267 | 9.717675 | -0.6684204 | 31200.14 | 25035.08
| 171.3095 | -0.6501405 | 7.6979309 | 4.368028 | 0.029528 | 33389.12 | -3.446049 |  |  | 0.740275 | 9.188755 | 0 | 31200.14 | 25035.08
| 171.7647 | -0.6490501 | 7.7088345 | 4.509798 | 0.03081498 | 31939.01 | -3.778551 |  |  | 0.7511786 | 8.079843 | 0.7742202 | 31200.14 | 25035.08
| 171.6347 | -0.6480493 | 7.7188432 | 4.571645 | 0.03201012 | 30960.73 | -3.949408 |  |  | 0.7611873 | 7.646961 | 1.563721 | 31200.14 | 25035.08
| 172.5126 | -0.6469577 | 7.7297593 | 4.733124 | 0.03329711 | 30063.46 | -4.391049 |  |  | 0.7721034 | 7.232573 | 2.202598 | 31200.14 | 25035.08
| 172.0574 | -0.6459569 | 7.7397666 | 4.910763 | 0.03446979 | 29102.16 | -4.914994 |  |  | 0.7821107 | 7.76821 | 2.479764 | 31200.14 | 25035.08
| 172.22 | -0.644861 | 7.7507258 | 4.97263 | 0.03578083 | 28085.29 | -5.083978 |  |  | 0.7930699 | 8.68101 | 2.780549 | 31200.14 | 25035.08
| 172.2525 | -0.6437519 | 7.7618174 | 5.049387 | 0.0370975 | 27238.11 | -5.308999 |  |  | 0.8041615 | 9.394877 | 2.787735 | 31200.14 | 25035.08
| 172.0249 | -0.6426745 | 7.7725912 | 5.125081 | 0.03838437 | 26748.71 | -5.570601 |  |  | 0.8149353 | 9.62102 | 3.074647 | 31200.14 | 25035.08
| 171.9273 | -0.641666 | 7.7826764 | 5.159333 | 0.03958805 | 26219.3 | -5.661691 |  |  | 0.8250205 | 8.809145 | 3.026035 | 31200.14 | 25035.08
| 172.0249 | -0.640569 | 7.7936455 | 5.257586 | 0.04089242 | 25627.45 | -5.982794 |  |  | 0.8359896 | 7.582781 | 2.904694 | 31200.14 | 25035.08
| 171.3746 | -0.6394811 | 7.8045247 | 5.411588 | 0.0421763 | 25086.86 | -6.563331 |  |  | 0.8468688 | 6.807339 | 2.737388 | 31200.14 | 25035.08
| 172.22 | -0.638369 | 7.8156457 | 5.436844 | 0.04350595 | 24643.19 | -6.594457 |  |  | 0.8579898 | 6.222935 | 2.418718 | 31200.14 | 25035.08
| 172.4476 | -0.6372735 | 7.8266008 | 5.536482 | 0.04480814 | 24161.52 | -6.948133 |  |  | 0.8689449 | 6.619132 | 2.117079 | 31200.14 | 25035.08
| 172.5451 | -0.636169 | 7.8376462 | 5.632601 | 0.04611847 | 23903.7 | -7.355496 |  |  | 0.8799903 | 6.813925 | 1.954909 | 31200.14 | 25035.08
| 172.8703 | -0.6351647 | 7.8476888 | 5.719189 | 0.04731064 | 23840.19 | -7.794206 |  |  | 0.8900329 | 7.008716 | 2.023194 | 31200.14 | 25035.08
| 172.7402 | -0.6340742 | 7.8585944 | 5.747238 | 0.04861824 | 23745.76 | -7.899736 |  |  | 0.9009385 | 7.102606 | 2.032715 | 31200.14 | 25035.08
| 172.4476 | -0.6329679 | 7.8696571 | 5.807187 | 0.0499358 | 23665.91 | -8.190167 |  |  | 0.9120012 | 6.476745 | 1.944019 | 31200.14 | 25035.08
| 173.0979 | -0.6318775 | 7.8805606 | 5.866868 | 0.05123389 | 23603.43 | -8.490188 |  |  | 0.9229047 | 5.685642 | 1.909152 | 31200.14 | 25035.08
| 173.358 | -0.6307797 | 7.8915389 | 5.989937 | 0.05253611 | 23638.63 | -9.265938 |  |  | 0.933883 | 5.949862 | 1.88183 | 31200.14 | 25035.08
| 172.7077 | -0.6296921 | 7.9024153 | 6.083901 | 0.05382645 | 23692.07 | -9.916187 |  |  | 0.9447594 | 6.01877 | 1.763124 | 31200.14 | 25035.08
| 173.0003 | -0.628682 | 7.9125163 | 6.140005 | 0.05502781 | 23763.05 | -10.32358 |  |  | 0.9548604 | 6.228025 | 1.697156 | 31200.14 | 25035.08
| 172.8703 | -0.6275794 | 7.9235423 | 6.20469 | 0.05634402 | 23914.96 | -10.86322 |  |  | 0.9658864 | 6.502575 | 1.681938 | 31200.14 | 25035.08
| 172.7402 | -0.6264977 | 7.9343591 | 6.196267 | 0.05764599 | 24013.04 | -10.7519 |  |  | 0.9767032 | 6.553075 | 1.6643 | 31200.14 | 25035.08
| 172.7402 | -0.6253821 | 7.945515 | 6.295043 | 0.0589602 | 24011.01 | -11.51202 |  |  | 0.9878591 | 6.061122 | 1.506235 | 31200.14 | 25035.08
| 172.9028 | -0.6243307 | 7.9560288 | 6.371874 | 0.06021875 | 24077.49 | -12.17515 |  |  | 0.9983729 | 5.775449 | 1.400485 | 31200.14 | 25035.08
| 172.9028 | -0.6232876 | 7.9664599 | 6.424715 | 0.06145845 | 24187.62 | -12.66521 |  |  | 1.008804 | 5.306671 | 1.256088 | 31200.14 | 25035.08
| 172.8703 | -0.6222165 | 7.9771708 | 6.449552 | 0.06274729 | 24372.72 | -12.92701 |  |  | 1.0195149 | 4.995593 | 1.205579 | 31200.14 | 25035.08
| 173.3255 | -0.6211201 | 7.9881345 | 6.58728 | 0.06403741 | 24490.96 | -14.47822 |  |  | 1.0304786 | 5.192865 | 1.19811 | 31200.14 | 25035.08
| 173.6506 | -0.6200218 | 7.9991183 | 6.681159 | 0.06534023 | 24580.01 | -15.6208 |  |  | 1.0414624 | 5.865283 | 1.363927 | 31200.14 | 25035.08
| 174.2034 | -0.6189204 | 8.0101322 | 6.724127 | 0.06665409 | 24673.72 | -16.09342 |  |  | 1.0524763 | 6.501519 | 1.439728 | 31200.14 | 25035.08
| 174.0083 | -0.617829 | 8.0210455 | 6.790985 | 0.06795499 | 24765.65 | -16.96107 |  |  | 1.0633896 | 6.589554 | 1.556333 | 31200.14 | 25035.08
| 173.8457 | -0.6167173 | 8.0321633 | 6.792614 | 0.06928577 | 24799.98 | -16.71653 |  |  | 1.0745074 | 6.201071 | 1.580467 | 31200.14 | 25035.08
| 173.6506 | -0.6156366 | 8.0429697 | 6.930791 | 0.070566 | 24880.08 | -18.88092 |  |  | 1.0853138 | 6.118697 | 1.521891 | 31200.14 | 25035.08
| 173.488 | -0.6145321 | 8.0540151 | 7.035339 | 0.07187508 | 24926.39 | -20.66369 |  |  | 1.0963592 | 6.17193 | 1.460246 | 31200.14 | 25035.08
| 173.0979 | -0.6135318 | 8.0640177 | 7.074709 | 0.0730689 | 24906.49 | -21.04498 |  |  | 1.1063618 | 6.055425 | 1.479333 | 31200.14 | 25035.08
| 173.423 | -0.6124473 | 8.0748625 | 7.101577 | 0.07436929 | 24795.11 | -20.9178 |  |  | 1.1172066 | 5.935581 | 1.568804 | 31200.14 | 25035.08
| 173.0328 | -0.6114468 | 8.084868 | 7.180323 | 0.07555731 | 24672.82 | -21.9763 |  |  | 1.1272121 | 5.942936 | 1.537508 | 31200.14 | 25035.08
| 173.488 | -0.6103465 | 8.0958709 | 7.309047 | 0.07685981 | 24521.8 | -24.29623 |  |  | 1.138215 | 6.410519 | 1.272174 | 31200.14 | 25035.08
| 174.0083 | -0.6092543 | 8.1067931 | 7.296498 | 0.07817481 | 24379.67 | -22.93615 |  |  | 1.1491372 | 6.31745 | 1.017647 | 31200.14 | 25035.08
| 174.0083 | -0.6082502 | 8.1168342 | 7.333003 | 0.07937454 | 24245.54 | -22.94105 |  |  | 1.1591783 | 5.084957 | 0.812128 | 31200.14 | 25035.08
| 174.3009 | -0.6071538 | 8.1277977 | 7.38786 | 0.08068279 | 24133.16 | -23.38855 |  |  | 1.1701418 | 4.072663 | 0.5422152 | 31200.14 | 25035.08
| 174.4635 | -0.6060685 | 8.1386511 | 7.508098 | 0.08196872 | 24025.01 | -25.64382 |  |  | 1.1809952 | 4.280009 | 0.3541103 | 31200.14 | 25035.08
| 174.8212 | -0.6049765 | 8.1495714 | 7.557331 | 0.08327306 | 23904.05 | -25.91448 |  |  | 1.1919155 | 4.4479 | 0.3466127 | 31200.14 | 25035.08
| 174.8862 | -0.6039712 | 8.1596237 | 7.678957 | 0.08446263 | 23822.29 | -28.71936 |  |  | 1.2019678 | 4.621336 | 0.3404344 | 31200.14 | 25035.08
| 174.9512 | -0.602965 | 8.1696857 | 7.73258 | 0.08566029 | 23803.67 | -29.62515 |  |  | 1.2120298 | 5.214118 | 0.301907 | 31200.14 | 25035.08
| 174.6911 | -0.6018679 | 8.1806574 | 7.740097 | 0.08697644 | 23841.87 | -29.01509 |  |  | 1.2230015 | 6.101521 | 0.1985981 | 31200.14 | 25035.08
| 175.0163 | -0.6007705 | 8.1916311 | 7.695686 | 0.08829931 | 23875.39 | -26.78619 |  |  | 1.2339752 | 5.727947 | 0.3264682 | 31200.14 | 25035.08
| 174.496 | -0.5996713 | 8.2026231 | 7.797472 | 0.08960455 | 23985.2 | -29.59079 |  |  | 1.2449672 | 4.364114 | 0.5170376 | 31200.14 | 25035.08
| 173.8457 | -0.5985694 | 8.2136415 | 7.924379 | 0.09090909 | 24113.27 | -34.08739 |  |  | 1.2559856 | 3.867029 | 0.6084846 | 31200.14 | 25035.08
| 173.8457 | -0.5974814 | 8.2245219 | 7.973181 | 0.09220967 | 24256.41 | -35.7671 |  |  | 1.266866 | 4.001209 | 0.7622048 | 31200.14 | 25035.08
| 174.2034 | -0.5964715 | 8.2346213 | 7.954813 | 0.09341884 | 24361.75 | -34.21277 |  |  | 1.2769654 | 3.769262 | 1.038766 | 31200.14 | 25035.08
| 173.8132 | -0.5953743 | 8.2455929 | 8.072248 | 0.09472058 | 24492.6 | -39.38747 |  |  | 1.287937 | 4.051306 | 1.216884 | 31200.14 | 25035.08
| 174.0408 | -0.5942807 | 8.2565287 | 8.085103 | 0.09603041 | 24631.32 | -39.32507 |  |  | 1.2988728 | 4.854716 | 1.361718 | 31200.14 | 25035.08
| 175.0163 | -0.5931954 | 8.2673815 | 8.156274 | 0.09732506 | 24757.3 | -42.68567 |  |  | 1.3097256 | 5.160135 | 1.503401 | 31200.14 | 25035.08
| 174.8862 | -0.5921818 | 8.277518 | 8.197749 | 0.09853262 | 24842.84 | -44.22571 |  |  | 1.3198621 | 4.697633 | 1.641786 | 31200.14 | 25035.08
| 175.569 | -0.5910831 | 8.2885046 | 8.246989 | 0.09984405 | 24953.12 | -46.45191 |  |  | 1.3308487 | 4.17941 | 1.747567 | 31200.14 | 25035.08
| 175.504 | -0.5899946 | 8.2993901 | 8.332118 | 0.1011325 | 25025.43 | -51.53683 |  |  | 1.3417342 | 4.583327 | 1.701355 | 31200.14 | 25035.08
| 175.6015 | -0.5888799 | 8.310537 | 8.445657 | 0.1024587 | 25111.82 | -60.96234 |  |  | 1.3528811 | 5.141612 | 1.684684 | 31200.14 | 25035.08
| 175.6015 | -0.5878243 | 8.3210931 | 8.466794 | 0.103723 | 25208.53 | -61.14408 |  |  | 1.3634372 | 5.309631 | 1.757886 | 31200.14 | 25035.08
| 175.9267 | -0.5868228 | 8.3311082 | 8.548461 | 0.1049109 | 25277.67 | -69.2143 |  |  | 1.3734523 | 5.523733 | 1.742742 | 31200.14 | 25035.08
| 174.8537 | -0.5857292 | 8.3420444 | 8.596361 | 0.1062164 | 25366.74 | -73.26982 |  |  | 1.3843885 | 5.846981 | 1.755753 | 31200.14 | 25035.08
| 175.634 | -0.5847193 | 8.3521434 | 8.660129 | 0.107419 | 25490.68 | -82.12293 |  |  | 1.3944875 | 5.813649 | 1.744365 | 31200.14 | 25035.08
| 174.7886 | -0.583622 | 8.3631158 | 8.67166 | 0.1087314 | 25599.4 | -80.44188 |  |  | 1.4054599 | 5.753916 | 1.73055 | 31200.14 | 25035.08
| 174.9837 | -0.5825194 | 8.3741417 | 8.75972 | 0.110045 | 25743.3 | -97.01705 |  |  | 1.4164858 | 5.009085 | 1.606793 | 31200.14 | 25035.08
| 174.6586 | -0.5814218 | 8.3851184 | 8.870392 | 0.1113465 | 25863.95 | -130.0579 |  |  | 1.4274625 | 4.867622 | 1.567056 | 31200.14 | 25035.08
| 174.8212 | -0.5803235 | 8.396101 | 8.886009 | 0.1126607 | 25932.25 | -125.2126 |  |  | 1.4384451 | 5.210732 | 1.607297 | 31200.14 | 25035.08
| 174.9512 | -0.5792398 | 8.4069376 | 8.917895 | 0.1139589 | 25942.61 | -124.7611 |  |  | 1.4492817 | 5.010698 | 1.642832 | 31200.14 | 25035.08
| 174.9837 | -0.5782336 | 8.4170003 | 8.925447 | 0.1151651 | 25920.92 | -114.1958 |  |  | 1.4593444 | 4.311167 | 1.569355 | 31200.14 | 25035.08
| 175.7316 | -0.5771278 | 8.4280581 | 9.025965 | 0.1164755 | 25910.11 | -142.7669 |  |  | 1.4704022 | 4.177693 | 1.496889 | 31200.14 | 25035.08
| 176.4469 | -0.5760449 | 8.4388871 | 9.124425 | 0.1177631 | 25901.36 | -187.1807 |  |  | 1.4812312 | 4.358634 | 1.294749 | 31200.14 | 25035.08
| 176.1543 | -0.5749376 | 8.4499601 | 9.148284 | 0.1190877 | 25891.29 | -175.602 |  |  | 1.4923042 | 4.294097 | 1.148895 | 31200.14 | 25035.08
| 176.4469 | -0.573857 | 8.4607658 | 9.192446 | 0.120381 | 25899.51 | -184.0719 |  |  | 1.5031099 | 4.141895 | 0.9557021 | 31200.14 | 25035.08
| 176.5445 | -0.5728548 | 8.4707674 | 9.192333 | 0.1215832 | 25894.39 | -158.9996 |  |  | 1.5131115 | 4.09024 | 0.8943753 | 31200.14 | 25035.08
| 176.6095 | -0.5718382 | 8.4807924 | 9.281186 | 0.1227877 | 25895.9 | -205.7918 |  |  | 1.5231365 | 4.327408 | 0.7841317 | 31200.14 | 25035.08
| 176.0893 | -0.5707048 | 8.4918441 | 9.317504 | 0.1241415 | 25959.93 | -214.6932 |  |  | 1.5341882 | 4.382531 | 0.6017716 | 31200.14 | 25035.08
| 176.1218 | -0.5695835 | 8.5026818 | 9.414213 | 0.1254755 | 26089.49 | -363.3874 |  |  | 1.5450259 | 3.757785 | 0.3987463 | 31200.14 | 25035.08
| 175.7641 | -0.568423 | 8.5137741 | 9.417662 | 0.1268605 | 26266.69 | -332.9263 |  |  | 1.5561182 | 3.873253 | 0.2481396 | 31200.14 | 25035.08
| 175.4064 | -0.5672742 | 8.5246265 | 9.43523 | 0.1282425 | 26459.8 | -350.053 |  |  | 1.5669706 | 3.749922 | 0.07412127 | 31200.14 | 25035.08
| 175.2764 | -0.5662009 | 8.5346931 | 9.538276 | 0.1295108 | 26643.27 | -1470.377 |  |  | 1.5770372 | 3.921859 | 0 | 31200.14 | 25035.08
| 175.569 | -0.5650226 | 8.5455729 | 9.528097 | 0.1309259 | 26897.28 | -980.2796 |  |  | 1.587917 | 4.328947 | -0.07370808 | 31200.14 | 25035.08
| 175.4389 | -0.5639285 | 8.5556075 | 9.576421 | 0.132232 | 27087.35 | -6343.695 |  |  | 1.5979516 | 3.761614 | -0.07342471 | 31200.14 | 25035.08
| 175.9592 | -0.5627139 | 8.5666159 | 9.68006 | 0.1336701 | 27278.69 | 548.2493 | -4130.072 |  | 1.60896 | 4.158477 | -0.1705226 | 31200.14 | 25035.08
| 175.7966 | -0.5615965 | 8.5766227 | 9.750329 | 0.1350018 | 27475.62 | 322.2225 | -29058.14 |  | 1.6189668 | 4.52826 | -0.2912086 | 31200.14 | 25035.08
| 175.6666 | -0.5603632 | 8.5875852 | 9.831126 | 0.1364713 | 27647.34 | 226.5522 | 7277.52 |  | 1.6299293 | 5.130868 | -0.3377396 | 31200.14 | 25035.08
| 176.1543 | -0.5592143 | 8.5976733 | 9.840484 | 0.1378442 | 27757.83 | 243.889 | 10022.07 |  | 1.6400174 | 5.635778 | -0.3832437 | 31200.14 | 25035.08
| 176.8046 | -0.5579547 | 8.6086189 | 9.950401 | 0.1393415 | 27868.11 | 173.1025 | 3397.969 |  | 1.650963 | 5.417956 | -0.3800659 | 31200.14 | 25035.08
| 177.4224 | -0.5566819 | 8.6195697 | 9.942948 | 0.1408697 | 27971.07 | 199.2534 | 4693.22 |  | 1.6619138 | 5.64175 | -0.2825909 | 31200.14 | 25035.08
| 177.2923 | -0.5553906 | 8.6305566 | 10.04723 | 0.1424045 | 28052.92 | 155.3966 | 2719.277 |  | 1.6729007 | 5.176753 | -0.09331552 | 31200.14 | 25035.08
| 177.0647 | -0.5542009 | 8.6405653 | 9.989016 | 0.1438357 | 28073.77 | 220.6179 | 6111.318 |  | 1.6829094 | 4.493706 | 0 | 31200.14 | 25035.08
| 177.1297 | -0.5528844 | 8.6515397 | 10.11467 | 0.1454011 | 28141.82 | 158.8567 | 2755.829 |  | 1.6938838 | 3.673735 | 0.06856292 | 31200.14 | 25035.08
| 177.5524 | -0.5516716 | 8.6615444 | 10.16046 | 0.1468464 | 28234.97 | 151.1187 | 2514.076 |  | 1.7038885 | 3.685823 | 0.2494062 | 31200.14 | 25035.08
| 176.7721 | -0.5503352 | 8.6724392 | 10.3387 | 0.1484252 | 28371.93 | 106.0533 | 1524.458 |  | 1.7147833 | 4.39491 | 0.4500754 | 31200.14 | 25035.08
| 177.1948 | -0.5489421 | 8.683584 | 10.35445 | 0.1500923 | 28550.18 | 107.9904 | 1561.021 |  | 1.7259281 | 5.224009 | 0.6037973 | 31200.14 | 25035.08
| 175.9267 | -0.547629 | 8.6940899 | 10.35412 | 0.1516673 | 28741.54 | 112.4672 | 1648.1 |  | 1.736434 | 5.54471 | 0.7119886 | 31200.14 | 25035.08
| 175.8291 | -0.5461931 | 8.70544 | 10.38549 | 0.1533854 | 28990.43 | 109.1377 | 1599.027 |  | 1.7477841 | 5.407178 | 0.7978781 | 31200.14 | 25035.08
| 176.2518 | -0.5448051 | 8.7162886 | 10.47101 | 0.1550327 | 29217.67 | 96.5656 | 1389.807 |  | 1.7586327 | 5.226244 | 0.8610278 | 31200.14 | 25035.08
| 177.1297 | -0.5433933 | 8.7271934 | 10.51329 | 0.156721 | 29499.11 | 91.90316 | 1326.553 |  | 1.7695375 | 4.789124 | 0.7271766 | 31200.14 | 25035.08
| 177.2598 | -0.5419642 | 8.7381384 | 10.5587 | 0.1584308 | 29826.29 | 86.67871 | 1259.172 |  | 1.7804825 | 4.195118 | 0.5286657 | 31200.14 | 25035.08
| 178.0726 | -0.5405324 | 8.7489748 | 10.62778 | 0.1601397 | 30119.62 | 80.08044 | 1168.331 |  | 1.7913189 | 4.030753 | 0.3079206 | 31200.14 | 25035.08
| 178.0401 | -0.5391771 | 8.7591115 | 10.63355 | 0.161757 | 30350.31 | 81.30268 | 1193.568 |  | 1.8014556 | 4.545666 | 0.0219356 | 31200.14 | 25035.08
| 178.1052 | -0.537708 | 8.7699741 | 10.75329 | 0.1635055 | 30603.53 | 71.86623 | 1058.35 |  | 1.8123182 | 5.378437 | -0.2623215 | 31200.14 | 25035.08
| 178.0726 | -0.536195 | 8.7810666 | 10.83504 | 0.1653071 | 30850.72 | 67.34882 | 998.2078 |  | 1.8234107 | 5.413545 | -0.4573112 | 31200.14 | 25035.08
| 177.6174 | -0.5346829 | 8.7920145 | 10.92558 | 0.1671068 | 31061.89 | 63.22867 | 942.5316 |  | 1.8343586 | 5.527933 | -0.5850727 | 31200.14 | 25035.08
| 177.3898 | -0.5331439 | 8.8030179 | 10.95938 | 0.1689505 | 31280.91 | 62.85946 | 940.0801 |  | 1.845362 | 5.830497 | -0.6900174 | 31200.14 | 25035.08
| 176.8046 | -0.5316048 | 8.8139368 | 10.98482 | 0.1707884 | 31491.03 | 63.03136 | 944.7695 |  | 1.8562809 | 5.814594 | -0.7295697 | 31200.14 | 25035.08
| 176.4794 | -0.5300402 | 8.8248933 | 11.02414 | 0.1726625 | 31632.34 | 62.96291 | 942.0714 |  | 1.8672374 | 5.648053 | -0.7667379 | 31200.14 | 25035.08
| 176.7395 | -0.5284538 | 8.8359037 | 11.13266 | 0.1745489 | 31772.04 | 59.24542 | 888.7591 |  | 1.8782478 | 5.255319 | -0.5919648 | 31200.14 | 25035.08
| 177.3898 | -0.5268648 | 8.8467923 | 11.12982 | 0.1764545 | 31957.6 | 61.10575 | 915.0612 |  | 1.8891364 | 4.719479 | -0.3993405 | 31200.14 | 25035.08
| 178.1052 | -0.525263 | 8.8576619 | 11.23147 | 0.1783646 | 32157.57 | 57.68663 | 869.4445 |  | 1.900006 | 4.508502 | -0.1254192 | 31200.14 | 25035.08
| 178.0726 | -0.5237533 | 8.8677891 | 11.30567 | 0.1801609 | 32365.44 | 55.66252 | 844.1464 |  | 1.9101332 | 4.629688 | 0.1040605 | 31200.14 | 25035.08
| 178.8855 | -0.522116 | 8.8786467 | 11.42481 | 0.182107 | 32568.19 | 52.34951 | 800.8673 |  | 1.9209908 | 5.448343 | 0.2276916 | 31200.14 | 25035.08
| 178.6579 | -0.5205683 | 8.8888109 | 11.45347 | 0.1839537 | 32743.34 | 52.56222 | 804.1567 |  | 1.931155 | 6.212864 | 0.2882264 | 31200.14 | 25035.08
| 179.2107 | -0.5188962 | 8.89969 | 11.49713 | 0.185959 | 32981.78 | 52.12114 | 800.8215 |  | 1.9420341 | 6.395298 | 0.3688518 | 31200.14 | 25035.08
| 178.8855 | -0.5171928 | 8.910666 | 11.65819 | 0.1879722 | 33193.77 | 48.14496 | 749.2736 |  | 1.9530101 | 6.775492 | 0.3874033 | 31200.14 | 25035.08
| 179.6984 | -0.5156167 | 8.9206841 | 11.7046 | 0.1898566 | 33421.26 | 47.68683 | 745.5496 |  | 1.9630282 | 7.360717 | 0.3858927 | 31200.14 | 25035.08
| 179.0481 | -0.5138814 | 8.9316382 | 11.77585 | 0.1919309 | 33658.1 | 46.7114 | 734.6674 |  | 1.9739823 | 6.974546 | 0.3234731 | 31200.14 | 25035.08
| 178.1702 | -0.5121192 | 8.9426319 | 11.81459 | 0.1940344 | 33846.65 | 46.80404 | 736.0638 |  | 1.984976 | 6.529717 | 0.281352 | 31200.14 | 25035.08
| 177.5849 | -0.5103488 | 8.9535429 | 11.9247 | 0.1961464 | 33972.81 | 45.32156 | 714.4559 |  | 1.995887 | 6.245346 | 0.2192938 | 31200.14 | 25035.08
| 177.2923 | -0.5085304 | 8.964637 | 12.04663 | 0.1983042 | 34073.81 | 43.81573 | 691.8895 |  | 2.0069811 | 7.060787 | 0.1778753 | 31200.14 | 25035.08
| 177.2273 | -0.5067005 | 8.9756626 | 12.09994 | 0.2004952 | 34212.91 | 43.79777 | 690.0447 |  | 2.0180067 | 6.937623 | 0.1764752 | 31200.14 | 25035.08
| 178.0401 | -0.5048651 | 8.9866323 | 12.12752 | 0.2026934 | 34341.32 | 44.36496 | 695.4318 |  | 2.0289764 | 6.218648 | 0.2528311 | 31200.14 | 25035.08
| 178.2677 | -0.5030166 | 8.9975393 | 12.21907 | 0.2048968 | 34431.91 | 43.66379 | 683.2802 |  | 2.0398834 | 6.63607 | 0.2890782 | 31200.14 | 25035.08
| 178.7555 | -0.5013026 | 9.0075461 | 12.22867 | 0.2069538 | 34519.2 | 44.60874 | 692.5825 |  | 2.0498902 | 6.213236 | 0.3057785 | 31200.14 | 25035.08
| 179.3082 | -0.499396 | 9.0185675 | 12.36736 | 0.2092171 | 34571.01 | 43.10184 | 669.0906 |  | 2.0609116 | 5.982016 | 0.3783093 | 31200.14 | 25035.08
| 179.5358 | -0.4974828 | 9.0294878 | 12.39902 | 0.2115102 | 34610.4 | 43.83195 | 673.5491 |  | 2.0718319 | 5.274073 | 0.4490759 | 31200.14 | 25035.08
| 179.6659 | -0.4957157 | 9.0394898 | 12.47761 | 0.2136168 | 34699.2 | 43.37744 | 665.2856 |  | 2.0818339 | 5.389944 | 0.4825575 | 31200.14 | 25035.08
| 179.8284 | -0.4937415 | 9.0505437 | 12.60462 | 0.2159542 | 34836.62 | 42.07254 | 647.561 |  | 2.0928878 | 5.744745 | 0.4974107 | 31200.14 | 25035.08
| 179.6659 | -0.4917689 | 9.0614626 | 12.67673 | 0.21831 | 34973.09 | 41.82645 | 642.9661 |  | 2.1038067 | 6.345007 | 0.475321 | 31200.14 | 25035.08
| 180.1861 | -0.4899458 | 9.0714897 | 12.79043 | 0.2204926 | 35131.8 | 40.75511 | 629.3723 |  | 2.1138338 | 6.800753 | 0.4359772 | 31200.14 | 25035.08
| 179.4058 | -0.4879877 | 9.0821451 | 12.82271 | 0.222832 | 35262.31 | 41.18843 | 633.0998 |  | 2.1244892 | 7.585498 | 0.3426524 | 31200.14 | 25035.08
| 178.1052 | -0.4859368 | 9.0931472 | 12.83015 | 0.2252962 | 35456.32 | 41.95699 | 642.4841 |  | 2.1354913 | 6.959221 | 0.3225878 | 31200.14 | 25035.08
| 179.0806 | -0.4840532 | 9.1031613 | 12.90221 | 0.2275385 | 35621.4 | 41.59327 | 637.7233 |  | 2.1455054 | 6.537661 | 0.267319 | 31200.14 | 25035.08
| 178.0076 | -0.4819593 | 9.1141521 | 13.01054 | 0.2300348 | 35833.21 | 40.70952 | 627.4057 |  | 2.1564962 | 5.981947 | 0.2658307 | 31200.14 | 25035.08
| 177.8451 | -0.4798593 | 9.1250715 | 13.05823 | 0.2325512 | 36026.84 | 40.83023 | 628.8287 |  | 2.1674156 | 5.593129 | 0.2641963 | 31200.14 | 25035.08
| 178.6904 | -0.4777217 | 9.1360707 | 13.12713 | 0.2351029 | 36198.03 | 40.6903 | 626.41 |  | 2.1784148 | 5.018802 | 0.3149049 | 31200.14 | 25035.08
| 179.0806 | -0.4755818 | 9.1469459 | 13.17495 | 0.2376611 | 36309.69 | 40.98407 | 627.6667 |  | 2.18929 | 4.897775 | 0.31233 | 31200.14 | 25035.08
| 179.2107 | -0.4735853 | 9.1569902 | 13.32292 | 0.2400321 | 36412.28 | 39.7702 | 610.8995 |  | 2.1993343 | 5.669593 | 0.344425 | 31200.14 | 25035.08
| 179.4058 | -0.4715764 | 9.1669933 | 13.41302 | 0.2424317 | 36489.01 | 39.47274 | 604.5972 |  | 2.2093374 | 6.703982 | 0.3927816 | 31200.14 | 25035.08
| 180.5113 | -0.4693458 | 9.1779674 | 13.47351 | 0.245098 | 36580.89 | 39.66185 | 604.0644 |  | 2.2203115 | 7.206242 | 0.4570025 | 31200.14 | 25035.08
| 180.5438 | -0.4671158 | 9.1888446 | 13.53674 | 0.2477664 | 36650.76 | 39.85119 | 603.0041 |  | 2.2311887 | 7.055342 | 0.5030229 | 31200.14 | 25035.08
| 181.2916 | -0.4648152 | 9.1999425 | 13.63757 | 0.250508 | 36710.42 | 39.59696 | 596.3915 |  | 2.2422866 | 7.357084 | 0.4982116 | 31200.14 | 25035.08
| 180.7063 | -0.4625436 | 9.2107693 | 13.82661 | 0.253207 | 36757.52 | 38.29054 | 577.4682 |  | 2.2531134 | 7.874856 | 0.526238 | 31200.14 | 25035.08
| 180.9665 | -0.4604087 | 9.2208464 | 13.82783 | 0.2557638 | 36818.73 | 39.18507 | 584.7998 |  | 2.2631905 | 7.978314 | 0.5380493 | 31200.14 | 25035.08
| 180.5438 | -0.4580656 | 9.2317964 | 13.90909 | 0.258563 | 36906.79 | 39.16597 | 581.8319 |  | 2.2741405 | 7.672938 | 0.5656663 | 31200.14 | 25035.08
| 180.5113 | -0.4556831 | 9.2428152 | 13.90268 | 0.2614176 | 37027.61 | 40.17996 | 591.4083 |  | 2.2851593 | 6.831344 | 0.5772679 | 31200.14 | 25035.08
| 179.6334 | -0.4532946 | 9.253741 | 14.11382 | 0.2642588 | 37172.7 | 38.53265 | 571.317 |  | 2.2960851 | 6.935066 | 0.5730979 | 31200.14 | 25035.08
| 179.6984 | -0.4510815 | 9.2637597 | 14.25172 | 0.266891 | 37320.53 | 37.75388 | 561.6303 |  | 2.3061038 | 7.524057 | 0.5696162 | 31200.14 | 25035.08
| 178.6904 | -0.4486263 | 9.2747457 | 14.21715 | 0.2698372 | 37464.07 | 38.97017 | 573.9581 |  | 2.3170898 | 7.330397 | 0.5184286 | 31200.14 | 25035.08
| 179.1456 | -0.4461511 | 9.2857111 | 14.31068 | 0.2727959 | 37637.1 | 38.73682 | 570.5829 |  | 2.3280552 | 6.972025 | 0.5150395 | 31200.14 | 25035.08
| 179.6334 | -0.4436636 | 9.2966147 | 14.39488 | 0.2757627 | 37794.95 | 38.63684 | 568.3909 |  | 2.3389588 | 7.276305 | 0.5425575 | 31200.14 | 25035.08
| 180.9665 | -0.4411234 | 9.3076162 | 14.46835 | 0.2788021 | 37954.18 | 38.67427 | 567.7027 |  | 2.3499603 | 7.288627 | 0.5387676 | 31200.14 | 25035.08
| 181.9419 | -0.4385706 | 9.3185652 | 14.57277 | 0.2818498 | 38086.9 | 38.43191 | 563.31 |  | 2.3609093 | 6.972535 | 0.4889121 | 31200.14 | 25035.08
| 181.4867 | -0.4362082 | 9.3285793 | 14.67305 | 0.2846676 | 38214.23 | 38.17164 | 559.0091 |  | 2.3709234 | 6.561114 | 0.4249675 | 31200.14 | 25035.08
| 181.5192 | -0.4338072 | 9.3386552 | 14.75271 | 0.2875331 | 38336.61 | 38.14436 | 557.1704 |  | 2.3809993 | 6.631484 | 0.3919145 | 31200.14 | 25035.08
| 182.7873 | -0.4311679 | 9.3496186 | 14.82441 | 0.2906881 | 38497.45 | 38.23164 | 557.0632 |  | 2.3919627 | 7.701487 | 0.3593103 | 31200.14 | 25035.08
| 182.137 | -0.4285322 | 9.360458 | 14.84874 | 0.2938516 | 38646.63 | 38.79775 | 562.0032 |  | 2.4028021 | 7.353613 | 0.4012869 | 31200.14 | 25035.08
| 183.0474 | -0.4260452 | 9.3705765 | 14.96259 | 0.296815 | 38789.81 | 38.42949 | 556.824 |  | 2.4129206 | 7.013946 | 0.4134675 | 31200.14 | 25035.08
| 182.072 | -0.4233158 | 9.3815501 | 14.98944 | 0.3000831 | 38920.34 | 39.01673 | 561.4721 |  | 2.4238942 | 6.616299 | 0.4102952 | 31200.14 | 25035.08
| 181.6493 | -0.4205543 | 9.3925411 | 15.1674 | 0.3033643 | 39067.42 | 38.14503 | 550.5338 |  | 2.4348852 | 6.364196 | 0.3928293 | 31200.14 | 25035.08
| 181.6493 | -0.4180137 | 9.4025452 | 15.20468 | 0.3064089 | 39223.44 | 38.50724 | 553.6418 |  | 2.4448893 | 6.414359 | 0.3181459 | 31200.14 | 25035.08
| 180.5113 | -0.4152137 | 9.4134724 | 15.43965 | 0.3097342 | 39430.38 | 37.14072 | 538.6479 |  | 2.4558165 | 7.438672 | 0.2301023 | 31200.14 | 25035.08
| 180.5113 | -0.4123516 | 9.4245072 | 15.48344 | 0.3131639 | 39623.19 | 37.48853 | 541.9225 |  | 2.4668513 | 8.691361 | 0.1857926 | 31200.14 | 25035.08
| 180.4462 | -0.4097293 | 9.434515 | 15.58006 | 0.3162906 | 39772.32 | 37.36251 | 539.5692 |  | 2.4768591 | 9.530941 | 0.1846412 | 31200.14 | 25035.08
| 180.0235 | -0.4068287 | 9.4454593 | 15.67618 | 0.3197565 | 39893.42 | 37.36892 | 537.6903 |  | 2.4878034 | 9.853949 | 0.1409141 | 31200.14 | 25035.08
| 180.8364 | -0.4038825 | 9.4564639 | 15.79223 | 0.3232758 | 39981.26 | 37.26991 | 533.9957 |  | 2.498808 | 9.664642 | 0.09777427 | 31200.14 | 25035.08
| 181.9419 | -0.401009 | 9.4670784 | 15.86941 | 0.3267054 | 40058.24 | 37.46877 | 533.4428 |  | 2.5094225 | 9.292928 | 0.02769919 | 31200.14 | 25035.08
| 181.9094 | -0.3982602 | 9.4771206 | 15.95645 | 0.329991 | 40180.6 | 37.49433 | 532.1574 |  | 2.5194647 | 8.998031 | 0 | 31200.14 | 25035.08
| 182.9499 | -0.3952218 | 9.4881228 | 16.04872 | 0.3336221 | 40332.92 | 37.531 | 531.2041 |  | 2.5304669 | 7.887435 | 0.01365486 | 31200.14 | 25035.08
| 183.6001 | -0.3921483 | 9.4991214 | 16.24812 | 0.3372741 | 40464.59 | 36.79515 | 521.7235 |  | 2.5414655 | 8.345187 | 0.06775751 | 31200.14 | 25035.08
| 183.4051 | -0.3890538 | 9.5100727 | 16.18456 | 0.3409946 | 40566.53 | 38.08374 | 532.9199 |  | 2.5524168 | 8.432157 | 0.09405959 | 31200.14 | 25035.08
| 183.5676 | -0.3859348 | 9.5210092 | 16.32378 | 0.3447242 | 40712.54 | 37.78395 | 528.3237 |  | 2.5633533 | 7.812505 | 0.1333698 | 31200.14 | 25035.08
| 182.9173 | -0.3827759 | 9.5319576 | 16.46503 | 0.3484919 | 40873.91 | 37.47377 | 523.9333 |  | 2.5743017 | 7.665322 | 0.1721782 | 31200.14 | 25035.08
| 182.4946 | -0.3795872 | 9.5428699 | 16.5368 | 0.3522454 | 41029.34 | 37.67725 | 524.8281 |  | 2.585214 | 7.906735 | 0.144819 | 31200.14 | 25035.08
| 182.7873 | -0.3765975 | 9.5529754 | 16.63933 | 0.3558693 | 41248.5 | 37.55316 | 523.7047 |  | 2.5953195 | 8.050927 | 0.09163128 | 31200.14 | 25035.08
| 182.137 | -0.3733916 | 9.5637858 | 16.7755 | 0.3596987 | 41449.69 | 37.26583 | 520.3486 |  | 2.6061299 | 8.278324 | 0.07807732 | 31200.14 | 25035.08
| 181.9419 | -0.3703626 | 9.573845 | 16.83453 | 0.3633185 | 41649.63 | 37.46728 | 522.2853 |  | 2.6161891 | 8.446307 | 0.07767159 | 31200.14 | 25035.08
| 182.0069 | -0.3673116 | 9.5838728 | 16.97424 | 0.3669493 | 41853.89 | 37.11765 | 518.6019 |  | 2.6262169 | 9.513238 | 0.02576249 | 31200.14 | 25035.08
| 181.5842 | -0.364235 | 9.5938814 | 17.10939 | 0.3706252 | 42070.47 | 36.80981 | 515.5481 |  | 2.6362255 | 10.10758 | -0.03845354 | 31200.14 | 25035.08
| 181.5192 | -0.3608446 | 9.604817 | 17.17135 | 0.3746832 | 42278.96 | 37.06685 | 517.8272 |  | 2.6471611 | 10.16274 | -0.08918615 | 31200.14 | 25035.08
| 181.7468 | -0.3577031 | 9.6148349 | 17.25922 | 0.3784314 | 42485.23 | 37.09033 | 517.9857 |  | 2.657179 | 9.989014 | -0.1014084 | 31200.14 | 25035.08
| 182.3321 | -0.3542381 | 9.6257665 | 17.38994 | 0.3825664 | 42688.32 | 36.92743 | 515.7916 |  | 2.6681106 | 9.786184 | -0.12598 | 31200.14 | 25035.08
| 182.5922 | -0.3507291 | 9.6367266 | 17.48974 | 0.3867636 | 42889.97 | 36.97235 | 515.6885 |  | 2.6790707 | 9.228768 | -0.1001455 | 31200.14 | 25035.08
| 183.275 | -0.347181 | 9.6476897 | 17.54196 | 0.3910151 | 43134.17 | 37.27611 | 518.9863 |  | 2.6900338 | 9.011541 | -0.02490038 | 31200.14 | 25035.08
| 184.6731 | -0.3435707 | 9.6587202 | 17.60333 | 0.395333 | 43360.37 | 37.55016 | 521.6136 |  | 2.7010643 | 8.19147 | 0.02475514 | 31200.14 | 25035.08
| 185.551 | -0.33997 | 9.6695927 | 17.71759 | 0.3996416 | 43560.64 | 37.51827 | 520.6565 |  | 2.7119368 | 7.456604 | 0.06148933 | 31200.14 | 25035.08
| 185.4535 | -0.3366091 | 9.6796386 | 17.87156 | 0.4036462 | 43718.32 | 37.23123 | 516.648 |  | 2.7219827 | 7.810735 | 0.07331509 | 31200.14 | 25035.08
| 185.4535 | -0.3328926 | 9.6906175 | 17.85549 | 0.4080994 | 43884.34 | 38.04044 | 523.6388 |  | 2.7329616 | 7.972522 | 0.1091809 | 31200.14 | 25035.08
| 185.3234 | -0.3294236 | 9.7006514 | 17.91787 | 0.4122552 | 44071.36 | 38.29714 | 525.6296 |  | 2.7429955 | 7.266948 | 0.1326289 | 31200.14 | 25035.08
| 185.7136 | -0.32566 | 9.7115769 | 18.02255 | 0.4167524 | 44268.28 | 38.34917 | 525.4045 |  | 2.753921 | 6.727174 | 0.1557272 | 31200.14 | 25035.08
| 185.4535 | -0.3221415 | 9.7216526 | 18.13983 | 0.4209543 | 44487.26 | 38.24611 | 524.2894 |  | 2.7639967 | 6.74613 | 0.1549175 | 31200.14 | 25035.08
| 184.348 | -0.3182839 | 9.732592 | 18.26972 | 0.4255602 | 44719.4 | 38.13534 | 522.9755 |  | 2.7749361 | 7.479263 | 0.1658682 | 31200.14 | 25035.08
| 184.6731 | -0.3147189 | 9.7425941 | 18.35179 | 0.4298214 | 44911.48 | 38.27535 | 523.8605 |  | 2.7849382 | 7.614992 | 0.1295749 | 31200.14 | 25035.08
| 183.5026 | -0.3107577 | 9.7535965 | 18.41102 | 0.4345678 | 45120.37 | 38.6187 | 526.6877 |  | 2.7959406 | 7.700313 | 0.105323 | 31200.14 | 25035.08
| 182.9499 | -0.3067845 | 9.7645156 | 18.56967 | 0.4393129 | 45338.88 | 38.37583 | 523.7523 |  | 2.8068597 | 8.494076 | 0.1279181 | 31200.14 | 25035.08
| 182.9173 | -0.3027807 | 9.7753903 | 18.72846 | 0.4440836 | 45599.43 | 38.10844 | 521.2931 |  | 2.8177344 | 9.829345 | 0.1735179 | 31200.14 | 25035.08
| 182.9499 | -0.2990465 | 9.7854177 | 18.80713 | 0.4485493 | 45842.59 | 38.24702 | 522.9461 |  | 2.8277618 | 10.19088 | 0.2532139 | 31200.14 | 25035.08
| 183.5351 | -0.2949899 | 9.7962187 | 18.94978 | 0.4534203 | 46102.21 | 38.09228 | 521.5644 |  | 2.8385628 | 10.24922 | 0.2975189 | 31200.14 | 25035.08
| 184.8682 | -0.2906957 | 9.8075256 | 19.03116 | 0.4585292 | 46343.06 | 38.32219 | 523.5976 |  | 2.8498697 | 10.26275 | 0.3184962 | 31200.14 | 25035.08
| 186.2013 | -0.2865992 | 9.8181509 | 19.13104 | 0.4634238 | 46537.02 | 38.45282 | 524.041 |  | 2.860495 | 10.49743 | 0.3389575 | 31200.14 | 25035.08
| 186.6565 | -0.2822495 | 9.8293571 | 19.29388 | 0.4686352 | 46726.45 | 38.30638 | 521.3703 |  | 2.8717012 | 10.53306 | 0.3475826 | 31200.14 | 25035.08
| 186.7866 | -0.2780014 | 9.8401887 | 19.39716 | 0.4737066 | 46920.66 | 38.44285 | 521.7918 |  | 2.8825328 | 9.957664 | 0.356354 | 31200.14 | 25035.08
| 187.2743 | -0.2740032 | 9.8502498 | 19.55062 | 0.47847 | 47107.79 | 38.27597 | 519.3205 |  | 2.8925939 | 9.870799 | 0.3541514 | 31200.14 | 25035.08
| 187.1767 | -0.2696941 | 9.8609897 | 19.71123 | 0.4836327 | 47298.11 | 38.13876 | 516.9168 |  | 2.9033338 | 10.61609 | 0.3076844 | 31200.14 | 25035.08
| 186.8191 | -0.2656156 | 9.8710632 | 19.75955 | 0.4885021 | 47440.13 | 38.55131 | 519.5046 |  | 2.9134073 | 11.35502 | 0.2618718 | 31200.14 | 25035.08
| 186.1688 | -0.2610904 | 9.8820989 | 19.93036 | 0.4939071 | 47622.71 | 38.40375 | 516.7564 |  | 2.924443 | 11.44735 | 0.1949565 | 31200.14 | 25035.08
| 185.486 | -0.2565461 | 9.8930768 | 20.0239 | 0.4993461 | 47825.62 | 38.62364 | 518.0062 |  | 2.9354209 | 11.33701 | 0.1398242 | 31200.14 | 25035.08
| 184.1854 | -0.2520032 | 9.90393 | 20.14475 | 0.5047748 | 48015.2 | 38.71532 | 517.8029 |  | 2.9462741 | 11.06491 | 0.1067954 | 31200.14 | 25035.08
| 184.7056 | -0.2477375 | 9.9140101 | 20.17628 | 0.5098804 | 48243.43 | 39.15869 | 521.9721 |  | 2.9563542 | 10.64628 | 0.1062015 | 31200.14 | 25035.08
| 184.8357 | -0.2434422 | 9.9240344 | 20.32282 | 0.5150131 | 48511.5 | 39.00994 | 520.9109 |  | 2.9663785 | 9.727685 | 0.07398455 | 31200.14 | 25035.08
| 184.478 | -0.2387521 | 9.9349056 | 20.4454 | 0.5206134 | 48782.23 | 39.04553 | 521.3858 |  | 2.9772497 | 9.259527 | 0.06306633 | 31200.14 | 25035.08
| 184.5105 | -0.2339375 | 9.9459357 | 20.55669 | 0.5263728 | 49043.01 | 39.16344 | 522.4237 |  | 2.9882798 | 9.541307 | 0.03134342 | 31200.14 | 25035.08
| 186.3314 | -0.2290901 | 9.956927 | 20.68326 | 0.5321615 | 49284.71 | 39.22495 | 522.6041 |  | 2.9992711 | 9.62341 | 0.05190774 | 31200.14 | 25035.08
| 187.6319 | -0.2242719 | 9.9677328 | 20.80879 | 0.5379308 | 49557.69 | 39.26199 | 523.0735 |  | 3.0100769 | 9.890679 | 0.09289526 | 31200.14 | 25035.08
| 187.3068 | -0.2196945 | 9.9778959 | 20.95396 | 0.5433871 | 49711.81 | 39.25232 | 521.4714 |  | 3.02024 | 10.09718 | 0.1026069 | 31200.14 | 25035.08
| 188.9325 | -0.2147511 | 9.9887425 | 21.21667 | 0.5492891 | 49934.8 | 38.72897 | 515.5994 |  | 3.0310866 | 11.81626 | 0.1019134 | 31200.14 | 25035.08
| 188.5749 | -0.2096985 | 9.9997229 | 21.3759 | 0.5553187 | 50163.28 | 38.68682 | 514.5035 |  | 3.042067 | 13.18864 | 0.07087299 | 31200.14 | 25035.08
| 189.4202 | -0.2050315 | 10.0097446 | 21.43178 | 0.560913 | 50372.41 | 39.04573 | 517.3798 |  | 3.0520887 | 13.79038 | 0.05031241 | 31200.14 | 25035.08
| 189.4527 | -0.1998863 | 10.0206957 | 21.59699 | 0.5670505 | 50559.8 | 39.01536 | 515.7601 |  | 3.0630398 | 13.95736 | 0.0599328 | 31200.14 | 25035.08
| 189.6153 | -0.195122 | 10.030716 | 21.69083 | 0.5727447 | 50715.37 | 39.25393 | 516.6194 |  | 3.0730601 | 13.97786 | 0.08926114 | 31200.14 | 25035.08
| 188.6074 | -0.189892 | 10.0416191 | 21.82041 | 0.5790144 | 50911.16 | 39.38227 | 516.6513 |  | 3.0839632 | 12.79844 | 0.08860165 | 31200.14 | 25035.08
| 189.1276 | -0.185015 | 10.0516822 | 21.95812 | 0.5848263 | 51056.19 | 39.44929 | 515.6587 |  | 3.0940263 | 11.90264 | 0.08796684 | 31200.14 | 25035.08
| 188.0871 | -0.1796216 | 10.0626729 | 22.11217 | 0.5912826 | 51195.24 | 39.53244 | 514.3503 |  | 3.105017 | 10.69873 | 0.04845718 | 31200.14 | 25035.08
| 186.689 | -0.1741918 | 10.0736395 | 22.22067 | 0.5977772 | 51347.05 | 39.80014 | 515.0151 |  | 3.1159836 | 10.91301 | 0.02884015 | 31200.14 | 25035.08
| 186.8191 | -0.1691343 | 10.0837319 | 22.30629 | 0.6038259 | 51476.28 | 40.1202 | 516.148 |  | 3.126076 | 11.22494 | 0.06677827 | 31200.14 | 25035.08
| 186.7866 | -0.1636493 | 10.0945737 | 22.48147 | 0.6103847 | 51651.04 | 40.09054 | 514.3317 |  | 3.1369178 | 11.10055 | 0.123074 | 31200.14 | 25035.08
| 186.5915 | -0.1579935 | 10.1056292 | 22.64236 | 0.6171444 | 51854.63 | 40.1241 | 513.4545 |  | 3.1479733 | 11.37656 | 0.1879776 | 31200.14 | 25035.08
| 186.2663 | -0.1527995 | 10.1156683 | 22.73701 | 0.6233484 | 52028.84 | 40.38097 | 514.6275 |  | 3.1580124 | 11.77634 | 0.2240658 | 31200.14 | 25035.08
| 186.9491 | -0.1470893 | 10.1265936 | 22.86932 | 0.6301725 | 52227.13 | 40.53758 | 514.8525 |  | 3.1689377 | 11.56989 | 0.2224708 | 31200.14 | 25035.08
| 188.6399 | -0.1412685 | 10.1376197 | 23.0491 | 0.6371349 | 52413.9 | 40.52048 | 513.2297 |  | 3.1799638 | 11.72434 | 0.2207919 | 31200.14 | 25035.08
| 190.0055 | -0.1354402 | 10.1485427 | 23.15676 | 0.6441118 | 52629.79 | 40.7765 | 514.6082 |  | 3.1908868 | 11.90565 | 0.2466874 | 31200.14 | 25035.08
| 190.7533 | -0.1294909 | 10.159568 | 23.2074 | 0.6512407 | 52889.33 | 41.25021 | 518.5796 |  | 3.2019121 | 11.5601 | 0.2814826 | 31200.14 | 25035.08
| 190.9809 | -0.123705 | 10.1701694 | 23.46036 | 0.658159 | 53160.34 | 40.8584 | 514.7958 |  | 3.2125135 | 11.08228 | 0.3159994 | 31200.14 | 25035.08
| 190.5907 | -0.1174243 | 10.1815416 | 23.56316 | 0.6656546 | 53456.75 | 41.12521 | 517.204 |  | 3.2238857 | 11.41832 | 0.296262 | 31200.14 | 25035.08
| 189.5503 | -0.1115114 | 10.1921184 | 23.69071 | 0.672728 | 53662.26 | 41.30198 | 517.738 |  | 3.2344625 | 11.81695 | 0.2764444 | 31200.14 | 25035.08
| 189.7454 | -0.1058738 | 10.2021237 | 23.8007 | 0.6794613 | 53845.06 | 41.52131 | 518.5594 |  | 3.2444678 | 11.69053 | 0.2481088 | 31200.14 | 25035.08
| 190.038 | -0.1001675 | 10.2121434 | 23.93152 | 0.6862981 | 54049.28 | 41.65049 | 518.8154 |  | 3.2544875 | 11.80042 | 0.2113576 | 31200.14 | 25035.08
| 188.9325 | -0.09385849 | 10.2231224 | 24.04739 | 0.6938808 | 54280.83 | 41.90275 | 520.2028 |  | 3.2654665 | 11.74663 | 0.2361437 | 31200.14 | 25035.08
| 189.0301 | -0.08801546 | 10.2331701 | 24.18717 | 0.7008227 | 54481.34 | 42.0033 | 520.132 |  | 3.2755142 | 11.62962 | 0.2869112 | 31200.14 | 25035.08
| 188.1522 | -0.08153464 | 10.2441574 | 24.35855 | 0.7085763 | 54760.21 | 42.01326 | 519.918 |  | 3.2865015 | 11.29824 | 0.3543133 | 31200.14 | 25035.08
| 188.2497 | -0.07501206 | 10.2551451 | 24.57884 | 0.7163514 | 54986.59 | 41.86974 | 517.5778 |  | 3.2974892 | 12.1748 | 0.4034243 | 31200.14 | 25035.08
| 188.5423 | -0.06843849 | 10.2660869 | 24.66843 | 0.7242303 | 55234.15 | 42.2274 | 520.0983 |  | 3.308431 | 13.16193 | 0.4434173 | 31200.14 | 25035.08
| 189.7129 | -0.06183987 | 10.2769686 | 24.77841 | 0.7321462 | 55488.77 | 42.5007 | 521.9472 |  | 3.3193127 | 13.25074 | 0.4828896 | 31200.14 | 25035.08
| 190.0705 | -0.0556715 | 10.2870256 | 24.98565 | 0.7394947 | 55717.32 | 42.34932 | 519.884 |  | 3.3293697 | 13.52309 | 0.5137364 | 31200.14 | 25035.08
| 191.5662 | -0.0488629 | 10.2979655 | 25.05458 | 0.74765 | 56026.13 | 42.75981 | 523.6568 |  | 3.3403096 | 13.30235 | 0.5777952 | 31200.14 | 25035.08
| 191.1435 | -0.04258857 | 10.3079867 | 25.25387 | 0.7551513 | 56342.69 | 42.59021 | 522.6109 |  | 3.3503308 | 12.86573 | 0.625111 | 31200.14 | 25035.08
| 192.8017 | -0.03565004 | 10.318945 | 25.38911 | 0.7634377 | 56634.56 | 42.76312 | 523.9619 |  | 3.3612891 | 12.78059 | 0.6380666 | 31200.14 | 25035.08
| 193.7121 | -0.02868591 | 10.3298184 | 25.58027 | 0.7717758 | 56942.56 | 42.7162 | 523.5283 |  | 3.3721625 | 12.54716 | 0.5850509 | 31200.14 | 25035.08
| 193.8096 | -0.02217649 | 10.3398882 | 25.73283 | 0.7795438 | 57200.49 | 42.78495 | 523.7745 |  | 3.3822323 | 13.47558 | 0.5081169 | 31200.14 | 25035.08
| 193.4845 | -0.01501299 | 10.3508404 | 25.87005 | 0.7881152 | 57506.12 | 42.95821 | 525.2436 |  | 3.3931845 | 14.08184 | 0.4237415 | 31200.14 | 25035.08
| 192.6716 | -0.00776211 | 10.3618199 | 26.00639 | 0.7967985 | 57804.23 | 43.14643 | 526.715 |  | 3.404164 | 14.10314 | 0.3564233 | 31200.14 | 25035.08
| 191.1435 | -0.000550016 | 10.3726202 | 26.14491 | 0.8054329 | 58091.62 | 43.32391 | 527.991 |  | 3.4149643 | 14.24641 | 0.2898581 | 31200.14 | 25035.08
| 191.2085 | 0.006296802 | 10.3827578 | 26.38501 | 0.8135861 | 58350.92 | 43.09664 | 525.4694 |  | 3.4251019 | 13.79943 | 0.2401654 | 31200.14 | 25035.08
| 190.2656 | 0.0137537 | 10.39368 | 26.56147 | 0.8225164 | 58618.96 | 43.17125 | 525.4612 |  | 3.4360241 | 14.20989 | 0.1590441 | 31200.14 | 25035.08
| 190.2006 | 0.02129607 | 10.4046227 | 26.76835 | 0.8315385 | 58863.68 | 43.15763 | 524.3311 |  | 3.4469668 | 14.69486 | 0.1026522 | 31200.14 | 25035.08
| 190.2331 | 0.02889619 | 10.4155204 | 26.95013 | 0.8406212 | 59096.03 | 43.2439 | 523.946 |  | 3.4578645 | 15.65486 | 0.03920072 | 31200.14 | 25035.08
| 190.3306 | 0.03598493 | 10.4255689 | 27.05504 | 0.8491135 | 59304.41 | 43.55626 | 525.5807 |  | 3.467913 | 16.0628 | -0.01557374 | 31200.14 | 25035.08
| 190.9159 | 0.04387005 | 10.4366395 | 27.18056 | 0.8585376 | 59526.01 | 43.8726 | 527.0151 |  | 3.4789836 | 15.94685 | -0.05410365 | 31200.14 | 25035.08
| 193.2569 | 0.05175131 | 10.4475745 | 27.36615 | 0.8679662 | 59710.64 | 43.995 | 526.2528 |  | 3.4899186 | 15.09949 | -0.06133629 | 31200.14 | 25035.08
| 193.4845 | 0.05903057 | 10.4575813 | 27.56077 | 0.876661 | 59881.08 | 44.02138 | 524.8176 |  | 3.4999254 | 14.57724 | -0.1065683 | 31200.14 | 25035.08
| 193.6471 | 0.06645292 | 10.467675 | 27.71785 | 0.8855374 | 60059.42 | 44.18861 | 524.6867 |  | 3.5100191 | 14.11867 | -0.151136 | 31200.14 | 25035.08
| 195.4028 | 0.07458827 | 10.4786331 | 27.86213 | 0.8952542 | 60248.68 | 44.46822 | 525.3461 |  | 3.5209772 | 13.81895 | -0.2024313 | 31200.14 | 25035.08
| 196.1832 | 0.08281596 | 10.4895927 | 28.00774 | 0.9051324 | 60474.92 | 44.72942 | 526.278 |  | 3.5319368 | 13.92439 | -0.2529599 | 31200.14 | 25035.08
| 196.2157 | 0.0911301 | 10.5005642 | 28.21049 | 0.915069 | 60688.51 | 44.79845 | 525.3675 |  | 3.5429083 | 14.40228 | -0.3027197 | 31200.14 | 25035.08
| 195.2403 | 0.09955925 | 10.511537 | 28.40845 | 0.9251371 | 60904.57 | 44.89069 | 524.6726 |  | 3.5538811 | 14.81357 | -0.3590557 | 31200.14 | 25035.08
| 194.2648 | 0.1080725 | 10.5225029 | 28.5285 | 0.9353361 | 61155.66 | 45.23905 | 526.6277 |  | 3.564847 | 14.54891 | -0.3856039 | 31200.14 | 25035.08
| 192.8992 | 0.1167759 | 10.5336025 | 28.70674 | 0.945738 | 61441.06 | 45.37488 | 527.1186 |  | 3.5759466 | 14.20681 | -0.3975296 | 31200.14 | 25035.08
| 191.5011 | 0.1251466 | 10.5441577 | 28.94768 | 0.9558094 | 61711.42 | 45.26914 | 525.4935 |  | 3.5865018 | 14.58927 | -0.4450904 | 31200.14 | 25035.08
| 191.4686 | 0.1342692 | 10.5555428 | 29.0395 | 0.9666681 | 62020.03 | 45.71979 | 528.8674 |  | 3.5978869 | 14.94538 | -0.4709136 | 31200.14 | 25035.08
| 192.5091 | 0.143197 | 10.5665067 | 29.28817 | 0.9773409 | 62298.75 | 45.6263 | 527.2687 |  | 3.6088508 | 15.02549 | -0.4819422 | 31200.14 | 25035.08
| 194.1998 | 0.1519099 | 10.5771452 | 29.43974 | 0.9877676 | 62544.39 | 45.86228 | 528.2199 |  | 3.6194893 | 15.05583 | -0.4646073 | 31200.14 | 25035.08
| 196.5408 | 0.161186 | 10.5883387 | 29.56148 | 0.9988318 | 62805.62 | 46.24147 | 530.3656 |  | 3.6306828 | 15.27528 | -0.4404592 | 31200.14 | 25035.08
| 196.0856 | 0.1696229 | 10.5984094 | 29.86459 | 1.008909 | 63077.61 | 45.9026 | 526.9141 |  | 3.6407535 | 15.94374 | -0.4031421 | 31200.14 | 25035.08
| 197.6138 | 0.1786978 | 10.6091645 | 30.03834 | 1.019837 | 63390.92 | 46.04798 | 527.8175 |  | 3.6515086 | 16.47135 | -0.3522662 | 31200.14 | 25035.08
| 198.3291 | 0.1880727 | 10.6201465 | 30.17775 | 1.031008 | 63593.44 | 46.3959 | 529.0051 |  | 3.6624906 | 16.62086 | -0.3016622 | 31200.14 | 25035.08
| 198.0365 | 0.1975774 | 10.6311078 | 30.36836 | 1.042375 | 63799.5 | 46.58006 | 528.7947 |  | 3.6734519 | 16.76625 | -0.2313319 | 31200.14 | 25035.08
| 197.3537 | 0.2070834 | 10.6419912 | 30.62984 | 1.053747 | 64002.75 | 46.52335 | 526.5488 |  | 3.6843353 | 16.91954 | -0.1350517 | 31200.14 | 25035.08
| 197.2236 | 0.2159495 | 10.6520319 | 30.82243 | 1.064359 | 64223.38 | 46.61925 | 526.1259 |  | 3.694376 | 17.43982 | -0.0737915 | 31200.14 | 25035.08
| 195.4028 | 0.2257513 | 10.6630141 | 30.96677 | 1.076085 | 64451.95 | 46.95834 | 527.4595 |  | 3.7053582 | 17.4897 | 0.006659202 | 31200.14 | 25035.08
| 193.9722 | 0.2356118 | 10.6739083 | 31.08799 | 1.087916 | 64709.83 | 47.35996 | 529.6547 |  | 3.7162524 | 16.39924 | 0.03967393 | 31200.14 | 25035.08
| 194.0698 | 0.2447364 | 10.6839154 | 31.23959 | 1.098826 | 64918.78 | 47.61078 | 530.3481 |  | 3.7262595 | 16.28313 | 0.05912197 | 31200.14 | 25035.08
| 192.9318 | 0.2547559 | 10.6946846 | 31.37378 | 1.1108 | 65144.65 | 47.99239 | 531.9718 |  | 3.7370287 | 15.47892 | 0.06521999 | 31200.14 | 25035.08
| 193.4195 | 0.2642685 | 10.7048945 | 31.60992 | 1.122162 | 65328.3 | 48.00187 | 530.246 |  | 3.7472386 | 14.7623 | 0.0647556 | 31200.14 | 25035.08
| 194.4599 | 0.2746131 | 10.7158848 | 31.85788 | 1.134548 | 65565.12 | 48.01598 | 528.8836 |  | 3.7582289 | 14.43043 | 0.06429057 | 31200.14 | 25035.08
| 195.9881 | 0.2850022 | 10.7268119 | 31.96601 | 1.146964 | 65817.5 | 48.48599 | 531.4737 |  | 3.769156 | 14.97808 | 0.04470245 | 31200.14 | 25035.08
| 197.8089 | 0.2956105 | 10.7378367 | 32.21621 | 1.159656 | 66106.38 | 48.47096 | 530.4594 |  | 3.7801808 | 15.8417 | 0.006344345 | 31200.14 | 25035.08
| 200.2474 | 0.3061392 | 10.7486735 | 32.40792 | 1.172297 | 66398.01 | 48.64081 | 531.0382 |  | 3.7910176 | 16.62043 | -0.0441173 | 31200.14 | 25035.08
| 199.9548 | 0.3159625 | 10.7586764 | 32.59441 | 1.184037 | 66662.01 | 48.76984 | 531.2848 |  | 3.8010205 | 17.29852 | -0.06891026 | 31200.14 | 25035.08
| 200.2149 | 0.325952 | 10.7687217 | 32.74906 | 1.195978 | 66948.83 | 49.00068 | 532.587 |  | 3.8110658 | 17.78873 | -0.06850579 | 31200.14 | 25035.08
| 201.5804 | 0.3369562 | 10.7796807 | 33.072 | 1.20913 | 67294.55 | 48.72492 | 530.0935 |  | 3.8220248 | 17.79265 | -0.04951562 | 31200.14 | 25035.08
| 201.6455 | 0.3479409 | 10.7905113 | 33.23993 | 1.222279 | 67663.15 | 48.93996 | 531.884 |  | 3.8328554 | 18.21813 | -0.01846067 | 31200.14 | 25035.08
| 201.2228 | 0.358274 | 10.8005872 | 33.41597 | 1.234654 | 67998.82 | 49.08541 | 532.9954 |  | 3.8429313 | 18.97953 | 0.01223746 | 31200.14 | 25035.08
| 202.0682 | 0.3686642 | 10.8106216 | 33.546 | 1.247065 | 68352.39 | 49.36729 | 535.4338 |  | 3.8529657 | 18.58435 | 0.03043439 | 31200.14 | 25035.08
| 200.7676 | 0.3801313 | 10.8215709 | 33.74198 | 1.260813 | 68756.55 | 49.49538 | 536.8075 |  | 3.863915 | 18.36953 | 0.06051517 | 31200.14 | 25035.08
| 200.7676 | 0.3908075 | 10.831676 | 33.97884 | 1.273532 | 69105.7 | 49.44424 | 536.4289 |  | 3.8740201 | 17.79885 | 0.09028637 | 31200.14 | 25035.08
| 199.4345 | 0.4025223 | 10.8426274 | 34.2346 | 1.287566 | 69515.07 | 49.3867 | 536.3039 |  | 3.8849715 | 17.90067 | 0.1376293 | 31200.14 | 25035.08
| 199.272 | 0.4133223 | 10.8526443 | 34.3357 | 1.300507 | 69867.89 | 49.77847 | 539.5436 |  | 3.8949884 | 17.80974 | 0.1785095 | 31200.14 | 25035.08
| 197.8089 | 0.4252628 | 10.8635941 | 34.56984 | 1.314792 | 70244.18 | 49.81853 | 539.7963 |  | 3.9059382 | 17.78001 | 0.2069712 | 31200.14 | 25035.08
| 196.6384 | 0.4374248 | 10.874618 | 34.83371 | 1.329327 | 70627.61 | 49.77195 | 539.3736 |  | 3.9169621 | 18.18559 | 0.2292054 | 31200.14 | 25035.08
| 196.8334 | 0.4495647 | 10.885502 | 35.08955 | 1.343858 | 71000.68 | 49.75302 | 539.0838 |  | 3.9278461 | 19.29131 | 0.2160992 | 31200.14 | 25035.08
| 196.9635 | 0.4608635 | 10.8955316 | 35.21845 | 1.357403 | 71356.92 | 50.0718 | 541.67 |  | 3.9378757 | 19.551 | 0.1916628 | 31200.14 | 25035.08
| 198.134 | 0.473372 | 10.906516 | 35.48772 | 1.372344 | 71725.42 | 50.03096 | 541.075 |  | 3.9488601 | 19.57292 | 0.1789225 | 31200.14 | 25035.08
| 200.2799 | 0.4860753 | 10.9175427 | 35.61026 | 1.387564 | 72095.43 | 50.46561 | 544.3066 |  | 3.9598868 | 19.48366 | 0.1491029 | 31200.14 | 25035.08
| 202.7184 | 0.4984006 | 10.9281361 | 35.72892 | 1.402323 | 72414.79 | 50.90813 | 547.1833 |  | 3.9704802 | 18.7172 | 0.09115359 | 31200.14 | 25035.08
| 204.4416 | 0.511761 | 10.9394867 | 36.15339 | 1.418263 | 72778.99 | 50.42969 | 542.7833 |  | 3.9818308 | 18.12923 | 0.06224724 | 31200.14 | 25035.08
| 204.6042 | 0.5247833 | 10.9504312 | 36.325 | 1.433862 | 73151.3 | 50.71383 | 544.784 |  | 3.9927753 | 18.30113 | 0.02811373 | 31200.14 | 25035.08
| 204.6693 | 0.5376776 | 10.9611598 | 36.49938 | 1.449295 | 73499.64 | 50.98699 | 546.4985 |  | 4.0035039 | 18.39573 | -0.03351937 | 31200.14 | 25035.08
| 204.2466 | 0.5501991 | 10.9714627 | 36.72514 | 1.464206 | 73835.91 | 51.0659 | 546.6798 |  | 4.0138068 | 18.92056 | -0.07774939 | 31200.14 | 25035.08
| 203.6288 | 0.5631947 | 10.9820518 | 36.94073 | 1.479828 | 74189.9 | 51.20707 | 547.3873 |  | 4.0243959 | 19.22138 | -0.104816 | 31200.14 | 25035.08
| 203.4337 | 0.5756566 | 10.9921251 | 37.16928 | 1.494746 | 74499.35 | 51.28373 | 547.3007 |  | 4.0344692 | 20.03595 | -0.1260692 | 31200.14 | 25035.08
| 200.8652 | 0.5894234 | 11.0031044 | 37.34223 | 1.51123 | 74838.26 | 51.61182 | 549.1584 |  | 4.0454485 | 19.99167 | -0.1360813 | 31200.14 | 25035.08
| 199.4996 | 0.6032006 | 11.0139685 | 37.58992 | 1.527736 | 75174.23 | 51.7039 | 549.1078 |  | 4.0563126 | 18.82137 | -0.1459555 | 31200.14 | 25035.08
| 199.7922 | 0.6161267 | 11.0240545 | 37.74897 | 1.543185 | 75478.87 | 52.01698 | 550.7976 |  | 4.0663986 | 19.11354 | -0.1289233 | 31200.14 | 25035.08
| 199.5646 | 0.6291117 | 11.0340771 | 37.97563 | 1.558671 | 75786.24 | 52.1147 | 550.8057 |  | 4.0764212 | 19.37894 | -0.1228032 | 31200.14 | 25035.08
| 199.5646 | 0.6433285 | 11.0449247 | 38.26275 | 1.575729 | 76115.67 | 52.1061 | 549.8177 |  | 4.0872688 | 19.49675 | -0.1219396 | 31200.14 | 25035.08
| 199.4671 | 0.656597 | 11.0549925 | 38.39059 | 1.591596 | 76374.59 | 52.55393 | 552.0392 |  | 4.0973366 | 19.54708 | -0.1000569 | 31200.14 | 25035.08
| 200.6701 | 0.6711781 | 11.065911 | 38.62829 | 1.609031 | 76614.64 | 52.76667 | 551.7972 |  | 4.1082551 | 19.2985 | -0.07315463 | 31200.14 | 25035.08
| 202.7835 | 0.685769 | 11.0767272 | 38.8784 | 1.626563 | 76908.61 | 52.90593 | 551.5711 |  | 4.1190713 | 19.66203 | -0.04149988 | 31200.14 | 25035.08
| 202.946 | 0.6994889 | 11.0867996 | 39.09212 | 1.64294 | 77185.73 | 53.09048 | 551.8457 |  | 4.1291437 | 19.79264 | -0.03093167 | 31200.14 | 25035.08
| 205.222 | 0.71467 | 11.0977946 | 39.4026 | 1.661081 | 77488.46 | 53.06299 | 550.3153 |  | 4.1401387 | 20.50447 | -0.01023962 | 31200.14 | 25035.08
| 205.222 | 0.7286415 | 11.107822 | 39.62432 | 1.677848 | 77768.42 | 53.23336 | 550.4715 |  | 4.1501661 | 21.04619 | 0.005086628 | 31200.14 | 25035.08
| 207.9206 | 0.7438591 | 11.1186479 | 39.87163 | 1.696045 | 78027.38 | 53.42019 | 550.2072 |  | 4.160992 | 21.51982 | 0 | 31200.14 | 25035.08
| 209.4162 | 0.7597709 | 11.1298145 | 40.22868 | 1.71502 | 78295.3 | 53.30572 | 547.5468 |  | 4.1721586 | 22.88867 | -0.01002814 | 31200.14 | 25035.08
| 209.6113 | 0.7753863 | 11.1406581 | 40.44589 | 1.733781 | 78577.13 | 53.59084 | 548.2256 |  | 4.1830022 | 23.58487 | -0.01493374 | 31200.14 | 25035.08
| 209.0911 | 0.7900585 | 11.1507681 | 40.64292 | 1.751275 | 78860.05 | 53.85474 | 549.0797 |  | 4.1931122 | 23.3874 | -0.019793 | 31200.14 | 25035.08
| 207.8556 | 0.8060709 | 11.1616552 | 40.88691 | 1.770452 | 79192.13 | 54.03735 | 549.4529 |  | 4.2039993 | 23.12 | -0.05407579 | 31200.14 | 25035.08
| 205.9698 | 0.822408 | 11.1726666 | 41.11422 | 1.79003 | 79519.86 | 54.29071 | 550.2593 |  | 4.2150107 | 22.44643 | -0.06835454 | 31200.14 | 25035.08
| 203.6288 | 0.8386689 | 11.1835062 | 41.40716 | 1.809515 | 79791 | 54.36762 | 549.1775 |  | 4.2258503 | 22.36392 | -0.07754457 | 31200.14 | 25035.08
| 211.3995 | 0.853901 | 11.1935423 | 45.15837 | 1.82726 | 79837.8 | 45.31605 | 477.0504 |  | 4.2358864 | 28.14986 | -0.02881598 | 31200.14 | 25035.08
| 211.6271 | 0.8695046 | 11.2036653 | 49.02662 | 1.845328 | 80037.43 | 38.1489 | 420.8119 |  | 4.2460094 | 77.38997 | 0.257486 | 31200.14 | 25035.08
| 210.0015 | 0.8866352 | 11.2146729 | 49.32367 | 1.865804 | 80483.34 | 38.21164 | 421.316 |  | 4.257017 | 123.9763 | 0.6161108 | 31200.14 | 25035.08
| 211.6921 | 0.903542 | 11.2254811 | 49.49678 | 1.886148 | 81214.03 | 38.37572 | 424.711 |  | 4.2678252 | 149.6984 | 0.9824679 | 31200.14 | 25035.08
| 211.432 | 0.9195705 | 11.2356304 | 50.05382 | 1.905197 | 82051.06 | 37.77741 | 423.1573 |  | 4.2779745 | 156.2971 | 1.30206 | 31200.14 | 25035.08
| 212.2449 | 0.9356075 | 11.245642 | 50.56991 | 1.924352 | 83101.62 | 37.1936 | 423.1179 |  | 4.2879861 | 149.3345 | 1.618921 | 31200.14 | 25035.08
| 213.6755 | 0.9531925 | 11.2565407 | 50.89691 | 1.945401 | 84507.88 | 36.8823 | 427.3555 |  | 4.2988848 | 122.3162 | 2.02092 | 31200.14 | 25035.08
| 216.1464 | 0.9710012 | 11.2674563 | 51.1506 | 1.966738 | 86234.56 | 36.60593 | 433.9994 |  | 4.3098004 | 74.17525 | 2.417635 | 31200.14 | 25035.08
| 216.9267 | 0.9876988 | 11.2775818 | 51.25334 | 1.986667 | 88024.11 | 36.52081 | 442.849 |  | 4.3199259 | 36.46509 | 2.755246 | 31200.14 | 25035.08
| 218.8125 | 1.006031 | 11.2885703 | 51.49438 | 2.008616 | 90362.19 | 36.1283 | 452.5655 |  | 4.3309144 | 35.07537 | 3.146816 | 31200.14 | 25035.08
| 220.6982 | 1.023781 | 11.2991304 | 51.739 | 2.02989 | 93169.77 | 35.61017 | 464.4106 |  | 4.3414745 | 32.96224 | 2.948145 | 31200.14 | 25035.08
| 220.8283 | 1.043155 | 11.3105126 | 51.93786 | 2.053037 | 95902.88 | 35.27637 | 476.9565 |  | 4.3528567 | 28.53218 | 2.719431 | 31200.14 | 25035.08
| 220.3731 | 1.061379 | 11.3210877 | 52.16056 | 2.074896 | 98580.92 | 34.91315 | 488.907 |  | 4.3634318 | 25.66492 | 2.460809 | 31200.14 | 25035.08
| 220.4382 | 1.079035 | 11.3312473 | 52.34592 | 2.096069 | 100902.6 | 34.69268 | 499.7586 |  | 4.3735914 | 25.59884 | 2.202794 | 31200.14 | 25035.08
| 218.715 | 1.09819 | 11.3421353 | 52.59572 | 2.118944 | 103314.1 | 34.42146 | 510.3522 |  | 4.3844794 | 25.94103 | 1.918231 | 31200.14 | 25035.08
| 217.3494 | 1.117806 | 11.3531453 | 52.92897 | 2.142399 | 105584.6 | 34.09272 | 519.0593 |  | 4.3954894 | 26.8543 | 1.584098 | 31200.14 | 25035.08
| 215.2036 | 1.137478 | 11.3640847 | 53.27195 | 2.165929 | 107588 | 33.81931 | 526.2925 |  | 4.4064288 | 28.00711 | 1.23181 | 31200.14 | 25035.08
| 215.5287 | 1.155687 | 11.3741053 | 53.53095 | 2.187721 | 109135.3 | 33.7126 | 532.3725 |  | 4.4164494 | 28.81098 | 0.9260589 | 31200.14 | 25035.08
| 216.0164 | 1.174065 | 11.3841228 | 53.81622 | 2.20968 | 110463.1 | 33.61686 | 536.9188 |  | 4.4264669 | 30.29628 | 0.6445633 | 31200.14 | 25035.08
| 215.8213 | 1.194109 | 11.3949344 | 54.21385 | 2.233703 | 111329.7 | 33.50361 | 537.4998 |  | 4.4372785 | 30.83477 | 0.4443447 | 31200.14 | 25035.08
| 216.2765 | 1.213023 | 11.4050353 | 54.57697 | 2.256278 | 112129.3 | 33.41271 | 538.1216 |  | 4.4473794 | 32.10682 | 0.4676054 | 31200.14 | 25035.08
| 217.512 | 1.233896 | 11.4160334 | 55.0072 | 2.281268 | 112977.4 | 33.27975 | 538.1489 |  | 4.4583775 | 33.38619 | 0.495458 | 31200.14 | 25035.08
| 219.5278 | 1.254851 | 11.4269906 | 55.55083 | 2.306304 | 113796.8 | 33.00448 | 536.228 |  | 4.4693347 | 34.37228 | 0.5331339 | 31200.14 | 25035.08
| 222.5515 | 1.276077 | 11.4379579 | 55.99257 | 2.331672 | 114616.7 | 32.86966 | 535.9571 |  | 4.480302 | 36.92284 | 0.5755132 | 31200.14 | 25035.08
| 224.7623 | 1.297463 | 11.4488891 | 56.34575 | 2.357285 | 115425.9 | 32.85361 | 537.0258 |  | 4.4912332 | 38.97955 | 0.61239 | 31200.14 | 25035.08
| 225.2175 | 1.317226 | 11.4588945 | 56.63475 | 2.380923 | 116133.4 | 32.88963 | 538.3732 |  | 4.5012386 | 39.48529 | 0.6441384 | 31200.14 | 25035.08
| 226.0953 | 1.338994 | 11.4697914 | 57.05517 | 2.40702 | 116949.5 | 32.79236 | 538.4306 |  | 4.5121355 | 38.95884 | 0.660541 | 31200.14 | 25035.08
| 227.0057 | 1.361167 | 11.4807715 | 57.54383 | 2.433527 | 117710.1 | 32.62641 | 537.1952 |  | 4.5231156 | 37.94302 | 0.6667167 | 31200.14 | 25035.08
| 225.6727 | 1.383718 | 11.491801 | 57.92218 | 2.460458 | 118413.2 | 32.61414 | 537.4088 |  | 4.5341451 | 37.55918 | 0.6775021 | 31200.14 | 25035.08
| 223.917 | 1.406101 | 11.5026336 | 58.31215 | 2.487263 | 119166.2 | 32.5739 | 537.6537 |  | 4.5449777 | 36.66361 | 0.6884537 | 31200.14 | 25035.08
| 224.3397 | 1.427072 | 11.5126875 | 58.57151 | 2.51242 | 119873 | 32.66403 | 539.4841 |  | 4.5550316 | 36.48931 | 0.6850097 | 31200.14 | 25035.08
| 221.9988 | 1.450193 | 11.5236522 | 58.94726 | 2.540082 | 120667 | 32.64623 | 540.1773 |  | 4.5659963 | 36.2076 | 0.6718762 | 31200.14 | 25035.08
| 220.5032 | 1.473486 | 11.5345651 | 59.26489 | 2.567896 | 121398.1 | 32.70903 | 541.4424 |  | 4.5769092 | 35.42723 | 0.6394782 | 31200.14 | 25035.08
| 221.0234 | 1.495208 | 11.5446317 | 59.57623 | 2.593922 | 122113.6 | 32.74242 | 542.5389 |  | 4.5869758 | 34.0491 | 0.5933703 | 31200.14 | 25035.08
| 221.6086 | 1.518995 | 11.5555649 | 59.92906 | 2.6224 | 122862.2 | 32.76633 | 543.3703 |  | 4.597909 | 32.31561 | 0.5568992 | 31200.14 | 25035.08
| 223.3968 | 1.543181 | 11.5665483 | 60.3299 | 2.651342 | 123567.6 | 32.7451 | 543.2991 |  | 4.6088924 | 31.63263 | 0.5347955 | 31200.14 | 25035.08
| 224.0796 | 1.56559 | 11.5766155 | 60.78251 | 2.678094 | 124171.9 | 32.63253 | 541.7781 |  | 4.6189596 | 32.42945 | 0.5271025 | 31200.14 | 25035.08
| 224.5022 | 1.588132 | 11.5866409 | 61.38915 | 2.705044 | 124920.5 | 32.32043 | 538.6913 |  | 4.628985 | 35.23029 | 0.5243461 | 31200.14 | 25035.08
| 227.1357 | 1.612754 | 11.5974941 | 61.81553 | 2.734543 | 125707.4 | 32.26202 | 538.6528 |  | 4.6398382 | 38.92343 | 0.5258908 | 31200.14 | 25035.08
| 227.6234 | 1.635922 | 11.6075931 | 62.16382 | 2.762225 | 126407 | 32.27052 | 539.175 |  | 4.6499372 | 41.34809 | 0.5553088 | 31200.14 | 25035.08
| 227.916 | 1.659116 | 11.6175942 | 62.5624 | 2.789986 | 127100 | 32.22113 | 538.9335 |  | 4.6599383 | 42.86802 | 0.5981994 | 31200.14 | 25035.08
| 231.4599 | 1.684516 | 11.6284466 | 63.01819 | 2.820424 | 127805.7 | 32.15135 | 538.1473 |  | 4.6707907 | 43.67605 | 0.6674224 | 31200.14 | 25035.08
| 233.5407 | 1.710714 | 11.6395137 | 63.39924 | 2.851745 | 128480.1 | 32.18401 | 538.3482 |  | 4.6818578 | 42.59098 | 0.7447078 | 31200.14 | 25035.08
| 233.5732 | 1.737167 | 11.6505539 | 63.63093 | 2.883433 | 129193 | 32.38278 | 540.8507 |  | 4.692898 | 39.5844 | 0.8301194 | 31200.14 | 25035.08
| 232.8254 | 1.763381 | 11.661388 | 64.06069 | 2.914839 | 129884 | 32.35205 | 540.3979 |  | 4.7037321 | 35.96446 | 0.8921621 | 31200.14 | 25035.08
| 230.9722 | 1.790762 | 11.6725801 | 64.39518 | 2.947447 | 130635.8 | 32.43761 | 541.6425 |  | 4.7149242 | 34.47029 | 0.9361222 | 31200.14 | 25035.08
| 228.1111 | 1.816915 | 11.6831459 | 64.69368 | 2.978845 | 131348.4 | 32.54455 | 543.1017 |  | 4.72549 | 32.93551 | 0.9530685 | 31200.14 | 25035.08
| 227.1683 | 1.843965 | 11.6939621 | 65.14216 | 3.009528 | 131627.6 | 32.53061 | 540.4813 |  | 4.7363062 | 32.29541 | 0.9482999 | 31200.14 | 25035.08
| 227.4934 | 1.870527 | 11.7044486 | 65.53806 | 3.042978 | 132874.4 | 32.47985 | 543.0244 |  | 4.7467927 | 32.84203 | 0.9215684 | 31200.14 | 25035.08
| 226.7781 | 1.898192 | 11.7151454 | 65.87727 | 3.076122 | 133559.9 | 32.56454 | 543.8687 |  | 4.7574895 | 34.18174 | 0.8640189 | 31200.14 | 25035.08
| 228.5988 | 1.9264 | 11.7260941 | 66.2157 | 3.109989 | 134297.1 | 32.65115 | 544.9823 |  | 4.7684382 | 34.98373 | 0.7898774 | 31200.14 | 25035.08
| 228.7939 | 1.952712 | 11.736185 | 66.67157 | 3.14134 | 134948 | 32.57536 | 543.8814 |  | 4.7785291 | 35.55823 | 0.7127048 | 31200.14 | 25035.08
| 231.0372 | 1.981588 | 11.7471178 | 67.11246 | 3.175985 | 135706.2 | 32.55274 | 543.6939 |  | 4.7894619 | 36.90383 | 0.6359252 | 31200.14 | 25035.08
| 235.0362 | 2.010866 | 11.7581164 | 67.4157 | 3.210964 | 136396.2 | 32.69205 | 545.1131 |  | 4.8004605 | 37.40667 | 0.5555884 | 31200.14 | 25035.08
| 237.6372 | 2.039919 | 11.7688919 | 67.74137 | 3.245798 | 137037.9 | 32.8076 | 545.9872 |  | 4.811236 | 36.38703 | 0.4844295 | 31200.14 | 25035.08
| 238.3199 | 2.067313 | 11.7789598 | 68.56669 | 3.278532 | 137585.2 | 32.36045 | 539.5384 |  | 4.8213039 | 37.76272 | 0.4605875 | 31200.14 | 25035.08
| 239.978 | 2.09757 | 11.7899311 | 69.06898 | 3.314674 | 138136.2 | 32.31445 | 537.7622 |  | 4.8322752 | 41.49434 | 0.4408896 | 31200.14 | 25035.08
| 240.0756 | 2.127905 | 11.8008337 | 69.53639 | 3.351061 | 138686.2 | 32.30654 | 536.4671 |  | 4.8431778 | 44.59882 | 0.4297833 | 31200.14 | 25035.08
| 239.2303 | 2.156033 | 11.8108499 | 69.86629 | 3.384671 | 139201.4 | 32.40245 | 536.6281 |  | 4.853194 | 45.41014 | 0.4149991 | 31200.14 | 25035.08
| 238.0273 | 2.187047 | 11.8217598 | 70.27199 | 3.421924 | 139825.8 | 32.45582 | 536.4877 |  | 4.8641039 | 45.97957 | 0.4125786 | 31200.14 | 25035.08
| 238.6451 | 2.216143 | 11.8319003 | 70.6001 | 3.456613 | 140349.4 | 32.56233 | 536.7551 |  | 4.8742444 | 45.59644 | 0.4267763 | 31200.14 | 25035.08
| 235.849 | 2.247906 | 11.8428266 | 70.94627 | 3.494722 | 140933.3 | 32.68949 | 537.2533 |  | 4.8851707 | 42.60626 | 0.4281811 | 31200.14 | 25035.08
| 233.5407 | 2.27995 | 11.8537646 | 71.39666 | 3.533085 | 141439 | 32.71846 | 536.0987 |  | 4.8961087 | 38.13313 | 0.425486 | 31200.14 | 25035.08
| 233.8008 | 2.309622 | 11.8637676 | 71.80887 | 3.568591 | 141724 | 32.77256 | 534.3659 |  | 4.9061117 | 36.55986 | 0.4350883 | 31200.14 | 25035.08
| 233.2806 | 2.342182 | 11.8746335 | 72.35133 | 3.607647 | 139624.4 | 33.07998 | 521.9968 |  | 4.9169776 | 37.59724 | 0.436508 | 31200.14 | 25035.08
| 233.4106 | 2.37251 | 11.8846477 | 72.69036 | 3.643902 | 140339.5 | 33.15484 | 522.9588 |  | 4.9269918 | 39.27263 | 0.4102728 | 31200.14 | 25035.08
| 234.3535 | 2.406443 | 11.895719 | 73.20927 | 3.68439 | 141137.7 | 33.08821 | 522.2915 |  | 4.9380631 | 40.66253 | 0.380171 | 31200.14 | 25035.08
| 236.7268 | 2.440222 | 11.9066277 | 73.61569 | 3.724928 | 141916.5 | 33.13916 | 522.9137 |  | 4.9489718 | 42.2 | 0.3620787 | 31200.14 | 25035.08
| 237.4746 | 2.471591 | 11.9166754 | 74.29131 | 3.762382 | 142594.6 | 32.88046 | 519.6969 |  | 4.9590195 | 43.61197 | 0.3678526 | 31200.14 | 25035.08
| 241.116 | 2.50625 | 11.9276408 | 74.8449 | 3.803857 | 143369.8 | 32.78974 | 518.5869 |  | 4.9699849 | 46.0439 | 0.3734091 | 31200.14 | 25035.08
| 244.5622 | 2.541158 | 11.9385757 | 75.32373 | 3.845631 | 144183.1 | 32.77098 | 518.5174 |  | 4.9809198 | 47.68832 | 0.3828686 | 31200.14 | 25035.08
| 244.5947 | 2.573611 | 11.9486354 | 75.73865 | 3.884464 | 144994 | 32.77348 | 518.9966 |  | 4.9909795 | 48.39166 | 0.3963844 | 31200.14 | 25035.08
| 246.708 | 2.60953 | 11.9596563 | 76.26866 | 3.927486 | 145918 | 32.69973 | 518.7804 |  | 5.0020004 | 49.34832 | 0.4249158 | 31200.14 | 25035.08
| 247.9109 | 2.645422 | 11.970549 | 76.67092 | 3.970481 | 146857 | 32.74741 | 520.0896 |  | 5.0128931 | 48.73786 | 0.4303577 | 31200.14 | 25035.08
| 246.2203 | 2.6825 | 11.9816732 | 77.0756 | 4.014804 | 147796.1 | 32.80665 | 521.4251 |  | 5.0240173 | 46.69536 | 0.4621444 | 31200.14 | 25035.08
| 243.4243 | 2.719325 | 11.992597 | 77.52985 | 4.058864 | 148733.6 | 32.81031 | 522.1399 |  | 5.0349411 | 43.51127 | 0.5010945 | 31200.14 | 25035.08
| 240.6283 | 2.756233 | 12.0034419 | 77.9788 | 4.103164 | 149708 | 32.81414 | 523.0416 |  | 5.045786 | 42.21917 | 0.5283848 | 31200.14 | 25035.08
| 240.8884 | 2.791211 | 12.0136136 | 78.30433 | 4.144877 | 150602.4 | 32.91257 | 524.91 |  | 5.0559577 | 41.4563 | 0.5333329 | 31200.14 | 25035.08
| 239.4904 | 2.829039 | 12.0244796 | 78.74688 | 4.19029 | 151604 | 32.92664 | 526.0005 |  | 5.0668237 | 40.37302 | 0.5267235 | 31200.14 | 25035.08
| 239.718 | 2.86776 | 12.0355141 | 79.16247 | 4.236626 | 152549.4 | 32.98253 | 527.2299 |  | 5.0778582 | 39.8629 | 0.5126095 | 31200.14 | 25035.08
| 239.8805 | 2.903277 | 12.0455162 | 79.59423 | 4.278937 | 153351.7 | 32.98801 | 527.5126 |  | 5.0878603 | 40.02134 | 0.5061851 | 31200.14 | 25035.08
| 240.3032 | 2.939153 | 12.0555189 | 80.03189 | 4.322131 | 154192.3 | 32.991 | 527.8983 |  | 5.097863 | 41.01299 | 0.4850205 | 31200.14 | 25035.08
End Of Loading Index | 242.3839 | 2.978885 | 12.066521 | 80.531 | 4.369418 | 154877.9 | 33.00268 | 527.2475 |  | 5.1088651 | 41.21231 | 0.4672224 | 31200.14 | 25035.08
| 252.7551 | 2.988467 | 12.0701035 | 80.53991 | 4.382114 | 155072.8 | 33.12337 | 528.5325 | 0.4915693 | 5.1124476 | 41.66448 | 0.45879 | 31200.14 | 25035.08
| 252.3975 | 2.983467 | 12.0809008 | 81.18788 | 4.377063 | 153899.7 | 32.60154 | 516.9097 | 0.4870968 | 5.1232449 | 42.9461 | 0.4449511 | 31200.14 | 25035.08
| 249.3414 | 2.987967 | 12.0919118 | 81.36582 | 4.381546 | 152670.1 | 32.6498 | 510.9876 | 0.4907649 | 5.1342559 | 42.65719 | 0.4276257 | 31200.14 | 25035.08
| 245.6351 | 2.983467 | 12.1028677 | 81.49775 | 4.377035 | 151495.5 | 32.62801 | 505.3416 | 0.4795953 | 5.1452118 | 38.30799 | 0.417719 | 31200.14 | 25035.08
| 242.6765 | 2.987967 | 12.1138807 | 81.40833 | 4.38155 | 150345.4 | 32.92377 | 502.6579 | 0.4590354 | 5.1562248 | 30.74717 | 0.4115601 | 31200.14 | 25035.08
| 242.8391 | 2.983967 | 12.1238925 | 81.57675 | 4.37753 | 149363.9 | 32.85095 | 497.383 | 0.4354226 | 5.1662366 | 22.68999 | 0.4093236 | 31200.14 | 25035.08
| 241.116 | 2.988467 | 12.1347642 | 81.63302 | 4.382029 | 148363.1 | 32.99373 | 493.7128 | 0.4097458 | 5.1771083 | 14.92354 | 0.4036073 | 31200.14 | 25035.08
| 241.5711 | 2.984467 | 12.1447969 | 81.62191 | 4.378031 | 147576.3 | 33.06749 | 491.024 | 0.3863365 | 5.187141 | 8.453492 | 0.3948982 | 31200.14 | 25035.08
| 242.3514 | 2.988967 | 12.1557716 | 81.75718 | 4.38252 | 146822.6 | 33.10319 | 487.3976 | 0.3609532 | 5.1981157 | 3.779897 | 0.3725156 | 31200.14 | 25035.08
| 242.4815 | 2.984467 | 12.1657803 | 81.91471 | 4.378 | 146326.3 | 32.9691 | 483.9421 | 0.3360242 | 5.2081244 | 3.461565 | 0.3473054 | 31200.14 | 25035.08
| 244.7898 | 2.988967 | 12.1768026 | 81.94724 | 4.382501 | 145916.7 | 33.05413 | 482.5201 | 0.3164237 | 5.2191467 | 4.366904 | 0.3018066 | 31200.14 | 25035.08
| 248.3336 | 2.984467 | 12.1876744 | 81.92545 | 4.378005 | 145677.3 | 33.05426 | 481.7331 | 0.2956238 | 5.2300185 | 5.141662 | 0.2669836 | 31200.14 | 25035.08
| 251.032 | 2.988967 | 12.1985426 | 81.87184 | 4.382512 | 145557.3 | 33.17973 | 482.1212 | 0.2760947 | 5.2408867 | 3.88488 | 0.2255997 | 31200.14 | 25035.08
| 251.1945 | 2.984967 | 12.2086791 | 81.97736 | 4.378498 | 145570.7 | 33.0266 | 480.8918 | 0.2605006 | 5.2510232 | 3.285782 | 0.1946854 | 31200.14 | 25035.08
| 252.5275 | 2.989467 | 12.2196204 | 82.02176 | 4.382995 | 145625.5 | 33.03213 | 480.8551 | 0.2442617 | 5.2619645 | 3.195656 | 0.1672516 | 31200.14 | 25035.08
| 253.0802 | 2.984967 | 12.2304664 | 82.01847 | 4.378496 | 145771.9 | 32.95774 | 481.1273 | 0.2304612 | 5.2728105 | 2.227621 | 0.1603773 | 31200.14 | 25035.08
End of Data Index | 253.3078 | 2.988967 | 12.2405813 | 81.97821 | 4.382498 | 145918.1 | 33.02433 | 482.2119 | 0.2183905 | 5.2829254 | 0.8025691 | 0.1330553 | 31200.14 | 25035.08
| 250.8694 | 2.984467 | 12.2515207 | 82.00913 | 4.377997 | 146160.7 | 32.90349 | 482.4513 |  | 5.2938648 | 1.133155 | 0.1330791 | 31200.14 | 25035.08
| 247.9109 | 2.988967 | 12.262406 | 82.05959 | 4.38249 | 146414.7 | 32.87426 | 482.9962 |  | 5.3047501 | 1.549307 | 0.1262922 | 31200.14 | 25035.08
| 248.301 | 2.984967 | 12.2724905 | 82.05727 | 4.378488 | 146658.3 | 32.79185 | 483.6017 |  | 5.3148346 | 1.848098 | 0.1263223 | 31200.14 | 25035.08
| 244.0745 | 2.988467 | 12.2834401 | 82.04681 | 4.381991 | 146879.5 | 32.81301 | 484.6059 |  | 5.3257842 | 0.8263075 | 0.1263298 | 31200.14 | 25035.08
| 242.5465 | 2.984967 | 12.2943368 | 82.07428 | 4.378488 | 147129.7 | 32.70822 | 484.9594 |  | 5.3366809 | 0.7512229 | 0.1331822 | 31200.14 | 25035.08
| 242.5465 | 2.988967 | 12.3044123 | 82.17728 | 4.382472 | 147365.2 | 32.62681 | 484.888 |  | 5.3467564 | 1.789845 | 0.1366379 | 31200.14 | 25035.08
| 242.3839 | 2.985467 | 12.3153245 | 82.17751 | 4.378975 | 147648.6 | 32.54393 | 485.6272 |  | 5.3576686 | 2.442096 | 0.1332775 | 31200.14 | 25035.08
| 243.977 | 2.988967 | 12.3263227 | 82.18506 | 4.382474 | 147937.7 | 32.53887 | 486.6712 |  | 5.3686668 | 2.426427 | 0.1094147 | 31200.14 | 25035.08
| 243.7494 | 2.985967 | 12.3363456 | 82.23432 | 4.379464 | 148185.7 | 32.42195 | 486.8262 |  | 5.3786897 | 2.940889 | 0.08209048 | 31200.14 | 25035.08
| 247.0331 | 2.989467 | 12.3472941 | 82.24203 | 4.382966 | 148486.7 | 32.41542 | 487.9094 |  | 5.3896382 | 3.247448 | 0.05476297 | 31200.14 | 25035.08
| 247.2607 | 2.985467 | 12.357312 | 82.17799 | 4.378971 | 148728.6 | 32.39319 | 489.1463 |  | 5.3996561 | 3.119302 | 0.03423914 | 31200.14 | 25035.08
| 250.2192 | 2.988967 | 12.3683379 | 82.18769 | 4.382472 | 148970.2 | 32.39325 | 490.019 |  | 5.410682 | 1.705841 | 0.01712571 | 31200.14 | 25035.08
| 252.7226 | 2.985467 | 12.3790954 | 82.31885 | 4.378956 | 149186.5 | 32.20046 | 489.2122 |  | 5.4214395 | 0.9894606 | 0.02055454 | 31200.14 | 25035.08
| 252.9177 | 2.989467 | 12.3891857 | 82.29293 | 4.382956 | 149367 | 32.24774 | 490.2717 |  | 5.4315298 | 1.712667 | 0.01027911 | 31200.14 | 25035.08
| 253.0152 | 2.984967 | 12.4000134 | 82.29088 | 4.378459 | 149550.8 | 32.17098 | 490.6656 |  | 5.4423575 | 1.791216 | 0.006853152 | 31200.14 | 25035.08
| 252.9827 | 2.989467 | 12.4111353 | 82.33456 | 4.382954 | 149741.8 | 32.15887 | 491.0772 |  | 5.4534794 | 1.206233 | 0.003427396 | 31200.14 | 25035.08
| 249.2113 | 2.984967 | 12.4220426 | 82.309 | 4.378457 | 149931.3 | 32.10329 | 491.731 |  | 5.4643867 | 1.688696 | 0.01028403 | 31200.14 | 25035.08
| 246.7405 | 2.989467 | 12.4330321 | 82.29697 | 4.382958 | 150099.1 | 32.14548 | 492.6366 |  | 5.4753762 | 1.460161 | 0.03085764 | 31200.14 | 25035.08
| 243.5869 | 2.984967 | 12.4440057 | 82.30134 | 4.378458 | 150266.1 | 32.06571 | 492.9118 |  | 5.4863498 | 0.7685752 | 0.02400326 | 31200.14 | 25035.08
| 242.3839 | 2.989467 | 12.4549981 | 82.35093 | 4.382951 | 150371.5 | 32.05979 | 492.9813 |  | 5.4973422 | 0.1776206 | 0.02057176 | 31200.14 | 25035.08
| 243.1642 | 2.984967 | 12.4659276 | 82.35172 | 4.378451 | 150506.5 | 31.9879 | 493.1884 |  | 5.5082717 | 0.2979732 | 0.006857253 | 31200.14 | 25035.08
| 245.7977 | 2.989467 | 12.4768108 | 82.41186 | 4.382943 | 150630.9 | 31.96996 | 493.2124 |  | 5.5191549 | 1.123727 | -0.02057299 | 31200.14 | 25035.08
| 245.5701 | 2.985467 | 12.4869122 | 82.3754 | 4.378946 | 150763.6 | 31.9384 | 493.8197 |  | 5.5292563 | 1.382594 | -0.04800938 | 31200.14 | 25035.08
| 249.4389 | 2.989967 | 12.4978473 | 82.44436 | 4.383439 | 150888.9 | 31.91247 | 493.7558 |  | 5.5401914 | 1.906827 | -0.07888197 | 31200.14 | 25035.08
| 252.3324 | 2.985467 | 12.5087438 | 82.38157 | 4.378948 | 150963.2 | 31.90671 | 494.4161 |  | 5.5510879 | 1.882469 | -0.1062937 | 31200.14 | 25035.08
| 252.5275 | 2.989467 | 12.5187877 | 82.46515 | 4.382934 | 150997.5 | 31.87352 | 493.8759 |  | 5.5611318 | 1.82366 | -0.1302564 | 31200.14 | 25035.08
| 252.7551 | 2.985467 | 12.5288062 | 82.53734 | 4.378926 | 151030.4 | 31.75703 | 493.0439 |  | 5.5711503 | 2.305982 | -0.1576221 | 31200.14 | 25035.08
| 253.7954 | 2.989467 | 12.5397753 | 82.53544 | 4.382929 | 151066.4 | 31.80103 | 493.3847 |  | 5.5821194 | 2.445162 | -0.1815645 | 31200.14 | 25035.08
| 252.8526 | 2.984967 | 12.5507216 | 82.53965 | 4.378429 | 151141.5 | 31.73476 | 493.3615 |  | 5.5930657 | 2.203114 | -0.1849681 | 31200.14 | 25035.08

## Test 338
Markers | Displacement | Force | Time | DEPTH | LOAD | STIFFNESS | HARDNESS | MODULUS | hdotOverh | Time On Sample | Velocity | Dyn. Phase | X Axis Position | Y Axis Position
| nm | mN | s | nm | mN | N/m | GPa | GPa | 1/s | s | nm/s | degrees | Âµm | Âµm
Surface Index | 194.1023 | -0.6718705 | 6.9288352 | 0 | 0.0001696438 |  |  |  |  | 0 | 1017.766 |  | 31200.14 | 25040.082
| 194.3949 | -0.6717471 | 6.9298319 | 0.2925017 | 0.0002302131 |  |  |  |  | 0.0009967 | 1017.702 |  | 31200.14 | 25040.082
| 194.9151 | -0.6716215 | 6.9308461 | 0.8126055 | 0.0002983163 |  |  |  |  | 0.0020109 | 1017.173 |  | 31200.14 | 25040.082
| 194.4274 | -0.6715 | 6.9318267 | 0.3247785 | 0.0003780373 |  |  |  |  | 0.0029915 | 1016.062 |  | 31200.14 | 25040.082
| 194.525 | -0.6713787 | 6.9328062 | 0.4221995 | 0.0004809699 |  |  |  |  | 0.003971 | 1014.277 |  | 31200.14 | 25040.082
| 195.0452 | -0.6712525 | 6.9338248 | 0.9422906 | 0.0005975958 |  |  |  |  | 0.0049896 | 1011.698 |  | 31200.14 | 25040.082
| 194.8501 | -0.6711307 | 6.9348089 | 0.7470872 | 0.0007078663 |  |  |  |  | 0.0059737 | 1008.268 |  | 31200.14 | 25040.082
| 194.6225 | -0.6710025 | 6.9358438 | 0.5193678 | 0.0008254697 |  |  |  |  | 0.0070086 | 1004.031 |  | 31200.14 | 25040.082
| 194.9476 | -0.6708803 | 6.9368305 | 0.8443801 | 0.0009380246 |  |  |  |  | 0.0079953 | 998.9327 |  | 31200.14 | 25040.082
| 194.59 | -0.670756 | 6.9378339 | 0.4866015 | 0.00105413 |  |  |  |  | 0.0089987 | 993.1949 |  | 31200.14 | 25040.082
| 194.59 | -0.6706319 | 6.9388356 | 0.4864784 | 0.001173788 |  |  |  |  | 0.0100004 | 986.698 |  | 31200.14 | 25040.082
| 194.7525 | -0.6705125 | 6.9397998 | 0.6489329 | 0.001287762 |  |  |  |  | 0.0109646 | 979.4487 |  | 31200.14 | 25040.082
| 195.0452 | -0.6703874 | 6.9408097 | 0.9414327 | 0.001408757 |  |  |  |  | 0.0119745 | 971.4579 |  | 31200.14 | 25040.082
| 195.0777 | -0.6702614 | 6.9418273 | 0.9738295 | 0.001529304 |  |  |  |  | 0.0129921 | 962.7089 |  | 31200.14 | 25040.082
| 194.7851 | -0.6701375 | 6.9428276 | 0.6810707 | 0.001646146 |  |  |  |  | 0.0139924 | 953.173 |  | 31200.14 | 25040.082
| 195.0127 | -0.6700139 | 6.9438256 | 0.9085525 | 0.001767029 |  |  |  |  | 0.0149904 | 942.948 |  | 31200.14 | 25040.082
| 195.3703 | -0.6698898 | 6.9448273 | 1.266085 | 0.001886207 |  |  |  |  | 0.0159921 | 932.0432 |  | 31200.14 | 25040.082
| 195.1752 | -0.6697664 | 6.9458238 | 1.07088 | 0.002005703 |  |  |  |  | 0.0169886 | 920.5195 |  | 31200.14 | 25040.082
| 195.3378 | -0.6696423 | 6.9468263 | 1.233317 | 0.002126742 |  |  |  |  | 0.0179911 | 908.4283 |  | 31200.14 | 25040.082
| 195.1102 | -0.6695279 | 6.9477497 | 1.005612 | 0.002235862 |  |  |  |  | 0.0189145 | 895.739 |  | 31200.14 | 25040.082
| 194.8826 | -0.6694005 | 6.9487781 | 0.7778811 | 0.002358388 |  |  |  |  | 0.0199429 | 882.5605 |  | 31200.14 | 25040.082
| 195.3378 | -0.6692802 | 6.9497492 | 1.232958 | 0.002472815 |  |  |  |  | 0.020914 | 868.7892 |  | 31200.14 | 25040.082
| 195.2403 | -0.6691554 | 6.9507573 | 1.135293 | 0.002593267 |  |  |  |  | 0.0219221 | 854.4713 |  | 31200.14 | 25040.082
| 195.0777 | -0.6690254 | 6.9518068 | 0.9726037 | 0.002718445 |  |  |  |  | 0.0229716 | 839.662 |  | 31200.14 | 25040.082
| 195.728 | -0.6689024 | 6.9527998 | 1.62276 | 0.002838148 |  |  |  |  | 0.0239646 | 824.4191 |  | 31200.14 | 25040.082
| 195.5329 | -0.6687817 | 6.9537747 | 1.427558 | 0.002953366 |  |  |  |  | 0.0249395 | 808.759 |  | 31200.14 | 25040.082
| 195.3703 | -0.6686544 | 6.9548022 | 1.26486 | 0.003076982 |  |  |  |  | 0.025967 | 792.7927 |  | 31200.14 | 25040.082
| 195.8905 | -0.6685465 | 6.9556733 | 1.784968 | 0.003180385 |  |  |  |  | 0.0268381 | 776.5069 |  | 31200.14 | 25040.082
| 195.2403 | -0.6684051 | 6.9568151 | 1.134549 | 0.003319558 |  |  |  |  | 0.0279799 | 760.0826 |  | 31200.14 | 25040.082
| 195.4028 | -0.6682829 | 6.9578015 | 1.297001 | 0.003439886 |  |  |  |  | 0.0289663 | 743.2134 |  | 31200.14 | 25040.082
| 195.2403 | -0.668186 | 6.9585844 | 1.134332 | 0.003532966 |  |  |  |  | 0.0297492 | 725.9957 |  | 31200.14 | 25040.082
| 195.4353 | -0.6680579 | 6.9596186 | 1.329287 | 0.003658893 |  |  |  |  | 0.0307834 | 708.7229 |  | 31200.14 | 25040.082
| 195.2403 | -0.6679386 | 6.9605817 | 1.134087 | 0.00377297 |  |  |  |  | 0.0317465 | 691.0447 |  | 31200.14 | 25040.082
| 195.6954 | -0.6677875 | 6.9618021 | 1.589133 | 0.003918635 |  |  |  |  | 0.0329669 | 673.0427 |  | 31200.14 | 25040.082
| 195.6954 | -0.6676866 | 6.9626163 | 1.589033 | 0.004017954 |  |  |  |  | 0.0337811 | 654.6226 |  | 31200.14 | 25040.082
| 195.5654 | -0.6675554 | 6.9636759 | 1.458852 | 0.004146867 |  |  |  |  | 0.0348407 | 636.1998 |  | 31200.14 | 25040.082
| 195.3703 | -0.6674337 | 6.9646583 | 1.263649 | 0.004266298 |  |  |  |  | 0.0358231 | 617.718 |  | 31200.14 | 25040.082
| 195.3703 | -0.6673129 | 6.9656337 | 1.263529 | 0.004384622 |  |  |  |  | 0.0367985 | 599.1195 |  | 31200.14 | 25040.082
| 195.5004 | -0.6671834 | 6.9666793 | 1.393452 | 0.004507636 |  |  |  |  | 0.0378441 | 580.4335 |  | 31200.14 | 25040.082
| 195.0777 | -0.66706 | 6.9676754 | 0.9706547 | 0.004628883 |  |  |  |  | 0.0388402 | 561.602 |  | 31200.14 | 25040.082
| 195.5329 | -0.6669405 | 6.9686408 | 1.425732 | 0.004745288 |  |  |  |  | 0.0398056 | 542.7938 |  | 31200.14 | 25040.082
| 195.6954 | -0.6668157 | 6.9696477 | 1.588169 | 0.004867433 |  |  |  |  | 0.0408125 | 524.1174 |  | 31200.14 | 25040.082
| 196.0856 | -0.6666911 | 6.9706541 | 1.978222 | 0.004990839 |  |  |  |  | 0.0418189 | 505.7337 |  | 31200.14 | 25040.082
| 195.7605 | -0.6665693 | 6.9716377 | 1.652956 | 0.00511194 |  |  |  |  | 0.0428025 | 487.4315 |  | 31200.14 | 25040.082
| 195.9231 | -0.6664487 | 6.9726109 | 1.815409 | 0.005231313 |  |  |  |  | 0.0437757 | 469.2883 |  | 31200.14 | 25040.082
| 195.5979 | -0.6663249 | 6.9736105 | 1.490141 | 0.005355077 |  |  |  |  | 0.0447753 | 451.2408 |  | 31200.14 | 25040.082
| 196.1832 | -0.6661889 | 6.974709 | 2.075265 | 0.005487927 |  |  |  |  | 0.0458738 | 433.3588 |  | 31200.14 | 25040.082
| 196.0531 | -0.6660784 | 6.9756013 | 1.945093 | 0.005595277 |  |  |  |  | 0.0467661 | 415.4877 |  | 31200.14 | 25040.082
| 195.3703 | -0.6659502 | 6.9766363 | 1.262178 | 0.005724507 |  |  |  |  | 0.0478011 | 397.7914 |  | 31200.14 | 25040.082
| 196.0856 | -0.6658275 | 6.9776272 | 1.977366 | 0.005841467 |  |  |  |  | 0.048792 | 380.2274 |  | 31200.14 | 25040.082
| 195.6954 | -0.6657017 | 6.9786422 | 1.587065 | 0.005965736 |  |  |  |  | 0.049807 | 362.8834 |  | 31200.14 | 25040.082
| 196.0856 | -0.6655781 | 6.9796407 | 1.977119 | 0.006088483 |  |  |  |  | 0.0508055 | 345.7581 |  | 31200.14 | 25040.082
| 195.6629 | -0.6654564 | 6.980623 | 1.554312 | 0.006206741 |  |  |  |  | 0.0517878 | 328.8835 |  | 31200.14 | 25040.082
| 196.3132 | -0.6653383 | 6.9815768 | 2.204473 | 0.006322069 |  |  |  |  | 0.0527416 | 312.3188 |  | 31200.14 | 25040.082
| 195.8255 | -0.6652144 | 6.9825772 | 1.716644 | 0.006442448 |  |  |  |  | 0.053742 | 296.0456 |  | 31200.14 | 25040.082
| 195.9881 | -0.6650885 | 6.9835934 | 1.879092 | 0.006562021 |  |  |  |  | 0.0547582 | 280.0304 |  | 31200.14 | 25040.082
SurfaceFindCoarse | 196.1506 | -0.6649699 | 6.9845509 | 2.041535 | 0.006679489 |  |  |  |  | 0.0557157 | 264.3021 |  | 31200.14 | 25040.082
| 195.6629 | -0.6651755 | 6.9966786 | 2.345858 | 0.006571184 |  |  |  |  | 0.0678434 | 96.72822 | 111.423 | 31200.14 | 25040.082
| 196.0856 | -0.6652996 | 7.0078285 | 2.270298 | 0.006573753 |  |  |  |  | 0.0789933 | 29.44741 | 107.6836 | 31200.14 | 25040.082
| 196.1506 | -0.6654218 | 7.0186064 | 2.258418 | 0.006571465 |  |  |  |  | 0.0897712 | 17.63573 | 104.911 | 31200.14 | 25040.082
| 196.4108 | -0.6655461 | 7.0295902 | 2.164438 | 0.00657348 |  |  |  |  | 0.100755 | 11.55059 | 101.3591 | 31200.14 | 25040.082
| 196.0531 | -0.6656702 | 7.0406086 | 2.136348 | 0.006568921 |  |  |  |  | 0.1117734 | 7.040281 | 91.43809 | 31200.14 | 25040.082
| 195.8905 | -0.6657938 | 7.0515322 | 2.022096 | 0.006576625 |  |  |  |  | 0.122697 | 3.575127 | 73.90585 | 31200.14 | 25040.082
End Of Dynamic Ramp | 195.3703 | -0.6659068 | 7.0615446 | 1.950069 | 0.00658121 |  |  |  |  | 0.1327094 | 0.7854483 | 60.16124 | 31200.14 | 25040.082
| 196.0206 | -0.6660068 | 7.0822506 | 1.94252 | 0.006595341 |  |  |  |  | 0.1534154 | -0.9569609 |  | 31200.14 | 25040.082
| 196.0531 | -0.6660068 | 7.0932596 | 1.992944 | 0.006589935 |  |  |  |  | 0.1644244 | -1.050322 |  | 31200.14 | 25040.082
| 196.4108 | -0.6660068 | 7.1042603 | 2.013405 | 0.006587292 |  |  |  |  | 0.1754251 | -0.4817657 |  | 31200.14 | 25040.082
| 196.3782 | -0.6660068 | 7.1152072 | 2.018281 | 0.00658525 |  |  |  |  | 0.186372 | 0.0719951 |  | 31200.14 | 25040.082
| 195.8905 | -0.6658068 | 7.1253036 | 2.017939 | 0.006784568 |  |  |  |  | 0.1964684 | 1.148191 |  | 31200.14 | 25040.082
| 196.5083 | -0.6658068 | 7.1371951 | 2.021589 | 0.006784929 |  |  |  |  | 0.2083599 | 1.352262 |  | 31200.14 | 25040.082
| 195.9231 | -0.6658068 | 7.1480895 | 2.025224 | 0.006785369 |  |  |  |  | 0.2192543 | 1.388902 |  | 31200.14 | 25040.082
| 195.6954 | -0.6658068 | 7.1581393 | 2.123538 | 0.006774156 |  |  |  |  | 0.2293041 | 1.469853 | 10.7843 | 31200.14 | 25040.082
| 196.0206 | -0.6658068 | 7.1691007 | 2.048778 | 0.006784448 |  |  |  |  | 0.2402655 | 1.299737 | 12.58087 | 31200.14 | 25040.082
| 195.8905 | -0.6658068 | 7.1791019 | 2.031231 | 0.006787412 |  |  |  |  | 0.2502667 | 0.6085195 | 13.55568 | 31200.14 | 25040.082
| 195.5979 | -0.6658068 | 7.1900497 | 2.081411 | 0.006782326 |  |  |  |  | 0.2612145 | 0.1190155 | 14.47659 | 31200.14 | 25040.082
| 195.5979 | -0.6658068 | 7.200998 | 2.03209 | 0.006789013 |  |  |  |  | 0.2721628 | 0.08823866 | 15.10403 | 31200.14 | 25040.082
| 196.7034 | -0.6658068 | 7.2119952 | 2.048243 | 0.006787492 |  |  |  |  | 0.28316 | -0.5914639 | 15.51423 | 31200.14 | 25040.082
| 196.3132 | -0.6658068 | 7.222974 | 2.052511 | 0.006787372 |  |  |  |  | 0.2941388 | -0.8186685 | 15.77326 | 31200.14 | 25040.082
| 196.2482 | -0.6658068 | 7.2339478 | 2.014028 | 0.006792538 |  |  |  |  | 0.3051126 | -1.080616 | 15.96919 | 31200.14 | 25040.082
| 196.5408 | -0.6658068 | 7.244947 | 2.023182 | 0.006791737 |  |  |  |  | 0.3161118 | -1.027333 | 15.5966 | 31200.14 | 25040.082
| 196.4758 | -0.6658068 | 7.25584 | 2.135308 | 0.006778281 |  |  |  |  | 0.3270048 | -0.2294314 | 15.08079 | 31200.14 | 25040.082
| 196.0531 | -0.6658068 | 7.2668064 | 2.112041 | 0.006781405 |  |  |  |  | 0.3379712 | 0.2088668 | 15.14098 | 31200.14 | 25040.082
| 196.0531 | -0.6658068 | 7.2768304 | 2.142199 | 0.00677776 |  |  |  |  | 0.3479952 | 1.174312 | 15.32577 | 31200.14 | 25040.082
| 196.0206 | -0.6658068 | 7.2878267 | 2.002978 | 0.006794901 |  |  |  |  | 0.3589915 | 1.089222 | 15.52411 | 31200.14 | 25040.082
| 195.9881 | -0.6658068 | 7.2988178 | 2.04989 | 0.006789174 |  |  |  |  | 0.3699826 | 0.1086288 | 15.32577 | 31200.14 | 25040.082
| 196.0206 | -0.6658068 | 7.3088343 | 2.112638 | 0.006781485 |  |  |  |  | 0.3799991 | 0.4135042 | 14.23033 | 31200.14 | 25040.082
| 195.8905 | -0.6658068 | 7.3196287 | 2.069094 | 0.006787172 |  |  |  |  | 0.3907935 | -0.3700638 | 13.15953 | 31200.14 | 25040.082
| 195.9881 | -0.6658068 | 7.3296814 | 2.107396 | 0.006782406 |  |  |  |  | 0.4008462 | -0.9502791 | 11.7106 | 31200.14 | 25040.082
| 196.0531 | -0.6658068 | 7.3407126 | 1.975708 | 0.006798545 |  |  |  |  | 0.4118774 | -0.7579066 | 10.503 | 31200.14 | 25040.082
| 196.0531 | -0.6658068 | 7.3515413 | 2.062336 | 0.006787692 |  |  |  |  | 0.4227061 | -0.9946795 | 9.673356 | 31200.14 | 25040.082
| 196.5083 | -0.6658068 | 7.3615795 | 2.119199 | 0.006780404 |  |  |  |  | 0.4327443 | 0.2395444 | 7.853313 | 31200.14 | 25040.082
| 196.0531 | -0.6658068 | 7.3715875 | 2.144946 | 0.006776999 |  |  |  |  | 0.4427523 | 0.7303498 | 5.314546 | 31200.14 | 25040.082
| 195.5654 | -0.6658068 | 7.3824926 | 2.063331 | 0.006787011 |  |  |  |  | 0.4536574 | 0.7631088 | 3.00402 | 31200.14 | 25040.082
| 195.728 | -0.6658068 | 7.3934524 | 1.972899 | 0.006798265 |  |  |  |  | 0.4646172 | 0.2412624 | 1.815685 | 31200.14 | 25040.082
| 196.3457 | -0.6658068 | 7.4034717 | 2.110286 | 0.006781445 |  |  |  |  | 0.4746365 | -0.1010993 | 1.145763 | 31200.14 | 25040.082
| 196.2157 | -0.6658068 | 7.4144379 | 2.086821 | 0.006784408 |  |  |  |  | 0.4856027 | 0.3488092 | 0.9821171 | 31200.14 | 25040.082
| 195.9231 | -0.6658068 | 7.4254445 | 2.088834 | 0.006784248 |  |  |  |  | 0.4966093 | -0.09962077 | 0.976538 | 31200.14 | 25040.082
| 196.3782 | -0.6658068 | 7.4364426 | 2.148004 | 0.0067772 |  |  |  |  | 0.5076074 | -0.2701602 | 1.604504 | 31200.14 | 25040.082
| 195.8905 | -0.6658068 | 7.4473278 | 2.176725 | 0.006773836 |  |  |  |  | 0.5184926 | 0.8268698 | 2.062392 | 31200.14 | 25040.082
| 195.8905 | -0.6658068 | 7.4583269 | 2.078693 | 0.00678605 |  |  |  |  | 0.5294917 | 1.856931 | 2.979831 | 31200.14 | 25040.082
End Of Dynamic Ramp Hold | 195.8905 | -0.6658068 | 7.4683522 | 1.995081 | 0.006796463 | 48752.75 | -0.3074233 |  |  | 0.539517 | 0.8716429 | 4.635464 | 31200.14 | 25040.082
| 196.4758 | -0.6648956 | 7.4823553 | 2.228162 | 0.007841529 | 52044.36 | -0.3968133 |  |  | 0.5535201 | -0.2882907 | 6.120927 | 31200.14 | 25040.082
| 196.2157 | -0.6637985 | 7.4933263 | 2.27735 | 0.009147884 | 63780.1 | -0.4756502 |  |  | 0.5644911 | 0.8275036 | 6.170176 | 31200.14 | 25040.082
| 196.6709 | -0.6627949 | 7.5033627 | 2.392761 | 0.010335 | 74659.29 | -0.570096 |  |  | 0.5745275 | 2.327846 | 5.741422 | 31200.14 | 25040.082
| 196.7359 | -0.6617933 | 7.5133784 | 2.48776 | 0.01152139 | 85912.39 | -0.6672861 |  |  | 0.5845432 | 3.746659 | 5.617581 | 31200.14 | 25040.082
| 197.4512 | -0.6606909 | 7.5244023 | 2.688273 | 0.01281227 | 97377.44 | -0.8207952 |  |  | 0.5955671 | 6.923592 | 5.010381 | 31200.14 | 25040.082
| 196.5733 | -0.6596003 | 7.5353081 | 2.654677 | 0.01412417 | 103450.8 | -0.8881122 |  |  | 0.6064729 | 9.614316 | 3.576334 | 31200.14 | 25040.082
| 196.8334 | -0.6584965 | 7.5463465 | 2.768638 | 0.01543225 | 104585.8 | -1.023141 |  |  | 0.6175113 | 9.984071 | 2.302879 | 31200.14 | 25040.082
| 196.8009 | -0.6574049 | 7.5572628 | 2.957554 | 0.0167174 | 97327.67 | -1.208425 |  |  | 0.6284276 | 9.311573 | 0.7479442 | 31200.14 | 25040.082
| 196.7034 | -0.656301 | 7.5683019 | 3.07635 | 0.01802301 | 86061.45 | -1.364706 |  |  | 0.6394667 | 9.830642 | -0.5758176 | 31200.14 | 25040.082
| 196.5083 | -0.6552035 | 7.5792761 | 3.072253 | 0.019338 | 76468.99 | -1.436908 |  |  | 0.6504409 | 9.72174 | -0.828315 | 31200.14 | 25040.082
| 196.8985 | -0.6541064 | 7.5902477 | 3.284376 | 0.02062542 | 66507.9 | -1.673058 |  |  | 0.6614125 | 9.16609 | -0.5232346 | 31200.14 | 25040.082
| 197.3862 | -0.6530136 | 7.6011759 | 3.337877 | 0.02192912 | 57807.66 | -1.780284 |  |  | 0.6723407 | 9.122039 | 0 | 31200.14 | 25040.082
| 197.0285 | -0.6520118 | 7.6111938 | 3.410987 | 0.02312153 | 52250.26 | -1.90263 |  |  | 0.6823586 | 9.657511 | -0.3500717 | 31200.14 | 25040.082
| 198.0039 | -0.650918 | 7.622132 | 3.675868 | 0.02439643 | 47387.25 | -2.247096 |  |  | 0.6932968 | 9.510981 | -0.6623494 | 31200.14 | 25040.082
| 197.4837 | -0.6498197 | 7.6331145 | 3.772245 | 0.02569886 | 43462.69 | -2.418151 |  |  | 0.7042793 | 9.996952 | -0.4182099 | 31200.14 | 25040.082
| 197.6463 | -0.6488098 | 7.6432137 | 3.795324 | 0.02690723 | 40691.02 | -2.491423 |  |  | 0.7143785 | 10.44169 | -0.2994526 | 31200.14 | 25040.082
| 198.0365 | -0.6477122 | 7.6541899 | 3.831426 | 0.02822135 | 38268.13 | -2.583295 |  |  | 0.7253547 | 10.34624 | 0 | 31200.14 | 25040.082
| 198.199 | -0.6467095 | 7.6642169 | 3.947422 | 0.02940746 | 36403.97 | -2.786631 |  |  | 0.7353817 | 9.171312 | 0.5473952 | 31200.14 | 25040.082
| 198.1665 | -0.6456178 | 7.6751339 | 3.982612 | 0.03071025 | 34867.06 | -2.87901 |  |  | 0.7462987 | 8.179459 | 0.876014 | 31200.14 | 25040.082
| 198.2966 | -0.6445393 | 7.685919 | 4.104503 | 0.03199086 | 33536.49 | -3.112142 |  |  | 0.7570838 | 6.768183 | 0.5897886 | 31200.14 | 25040.082
| 198.5242 | -0.6435255 | 7.6960562 | 4.188731 | 0.03319474 | 32882.4 | -3.306869 |  |  | 0.767221 | 5.67663 | 0.1641708 | 31200.14 | 25040.082
| 198.4591 | -0.6425229 | 7.7060821 | 4.286836 | 0.03438209 | 32110.4 | -3.52745 |  |  | 0.7772469 | 6.187133 | -0.1593759 | 31200.14 | 25040.082
| 198.264 | -0.6414315 | 7.716997 | 4.376323 | 0.03568008 | 31107.48 | -3.728587 |  |  | 0.7881618 | 7.20073 | 0 | 31200.14 | 25040.082
| 198.4591 | -0.6403262 | 7.7280492 | 4.462067 | 0.03699481 | 30249.85 | -3.930283 |  |  | 0.799214 | 7.686009 | -0.1478597 | 31200.14 | 25040.082
| 197.8739 | -0.639245 | 7.7388619 | 4.493087 | 0.03828968 | 29399.4 | -4.001775 |  |  | 0.8100267 | 7.640215 | 0 | 31200.14 | 25040.082
| 198.3616 | -0.6382275 | 7.7490362 | 4.63324 | 0.0394902 | 28489.74 | -4.315678 |  |  | 0.820201 | 7.301891 | -0.1367438 | 31200.14 | 25040.082
| 198.3616 | -0.637173 | 7.7595812 | 4.711655 | 0.04074402 | 27685.92 | -4.489935 |  |  | 0.830746 | 7.246495 | -0.3946834 | 31200.14 | 25040.082
| 198.1665 | -0.6361384 | 7.7699274 | 4.824379 | 0.0419709 | 27100.47 | -4.777206 |  |  | 0.8410922 | 7.332533 | -0.6994697 | 31200.14 | 25040.082
| 198.199 | -0.6350789 | 7.7805227 | 4.91694 | 0.04322885 | 26558.87 | -5.019167 |  |  | 0.8516875 | 7.716594 | -0.8615257 | 31200.14 | 25040.082
| 198.199 | -0.6340589 | 7.7907222 | 4.996988 | 0.04444054 | 26074.05 | -5.230041 |  |  | 0.861887 | 8.094805 | -0.6558023 | 31200.14 | 25040.082
| 198.6217 | -0.6329702 | 7.8016092 | 5.124899 | 0.04572944 | 25597.07 | -5.603318 |  |  | 0.872774 | 8.760203 | -0.3461938 | 31200.14 | 25040.082
| 199.1419 | -0.6318677 | 7.8126347 | 5.169859 | 0.047047 | 25310.43 | -5.73212 |  |  | 0.8837995 | 8.481126 | -0.1123445 | 31200.14 | 25040.082
| 199.1744 | -0.6308622 | 7.8226895 | 5.209935 | 0.04824518 | 25136.23 | -5.858935 |  |  | 0.8938543 | 7.896114 | 0.2749297 | 31200.14 | 25040.082
| 199.4996 | -0.6297807 | 7.8335042 | 5.357511 | 0.04952263 | 25031.56 | -6.41272 |  |  | 0.904669 | 7.170962 | 0.5389849 | 31200.14 | 25040.082
| 199.4345 | -0.6287762 | 7.8435493 | 5.317214 | 0.05073397 | 25065.5 | -6.270947 |  |  | 0.9147141 | 6.714564 | 0.6909175 | 31200.14 | 25040.082
| 199.272 | -0.6276855 | 7.8544561 | 5.257326 | 0.05205364 | 25113.13 | -6.067584 |  |  | 0.9256209 | 5.124884 | 0.7855419 | 31200.14 | 25040.082
| 199.4345 | -0.626682 | 7.8644911 | 5.32849 | 0.05324552 | 25084.74 | -6.334127 |  |  | 0.9356559 | 3.628225 | 0.7735234 | 31200.14 | 25040.082
| 198.9468 | -0.6255908 | 7.8754032 | 5.478311 | 0.05453258 | 24910.26 | -6.898166 |  |  | 0.946568 | 3.124251 | 0.8069295 | 31200.14 | 25040.082
| 199.4996 | -0.624506 | 7.8862515 | 5.54504 | 0.05582822 | 24863.91 | -7.17169 |  |  | 0.9574163 | 3.63177 | 0.7427732 | 31200.14 | 25040.082
| 199.4671 | -0.6234998 | 7.8963136 | 5.625124 | 0.05702264 | 24754.5 | -7.496054 |  |  | 0.9674784 | 3.926714 | 0.5350045 | 31200.14 | 25040.082
| 199.4996 | -0.6224956 | 7.9063552 | 5.708012 | 0.05821507 | 24628.07 | -7.839917 |  |  | 0.97752 | 4.956394 | 0.2864765 | 31200.14 | 25040.082
| 199.6621 | -0.6214939 | 7.916373 | 5.70022 | 0.05941873 | 24454.8 | -7.714686 |  |  | 0.9875378 | 5.639136 | 0 | 31200.14 | 25040.082
| 199.5646 | -0.6204085 | 7.9272262 | 5.913479 | 0.060686 | 24214.15 | -8.719017 |  |  | 0.998391 | 6.996941 | -0.5021812 | 31200.14 | 25040.082
| 199.402 | -0.6194084 | 7.9372273 | 5.896202 | 0.06189345 | 24035.29 | -8.497204 |  |  | 1.0083921 | 7.381195 | -0.8490952 | 31200.14 | 25040.082
| 199.272 | -0.6184059 | 7.9472528 | 5.939828 | 0.06309055 | 23816.64 | -8.595348 |  |  | 1.0184176 | 6.480494 | -1.092464 | 31200.14 | 25040.082
| 199.2395 | -0.6173079 | 7.9582323 | 6.035208 | 0.06439646 | 23672.62 | -9.016939 |  |  | 1.0293971 | 6.074048 | -1.327243 | 31200.14 | 25040.082
| 199.337 | -0.6162216 | 7.9690957 | 6.126036 | 0.06568466 | 23559.04 | -9.444487 |  |  | 1.0402605 | 6.124992 | -1.344922 | 31200.14 | 25040.082
| 199.4671 | -0.6152205 | 7.9791066 | 6.19635 | 0.06687783 | 23588.09 | -9.844796 |  |  | 1.0502714 | 6.044286 | -1.536936 | 31200.14 | 25040.082
| 199.3045 | -0.6142179 | 7.989133 | 6.253869 | 0.06807265 | 23524.23 | -10.114 |  |  | 1.0602978 | 6.231859 | -1.512813 | 31200.14 | 25040.082
| 199.7272 | -0.6132171 | 7.9991401 | 6.389316 | 0.06925234 | 23461.79 | -10.96677 |  |  | 1.0703049 | 6.223087 | -1.529671 | 31200.14 | 25040.082
| 199.3045 | -0.6121144 | 8.010168 | 6.447741 | 0.07056803 | 23387.51 | -11.24816 |  |  | 1.0813328 | 7.124015 | -1.581262 | 31200.14 | 25040.082
| 200.0198 | -0.6111115 | 8.0201969 | 6.478182 | 0.0717675 | 23373.85 | -11.36372 |  |  | 1.0913617 | 7.168496 | -1.636577 | 31200.14 | 25040.082
| 199.7922 | -0.610018 | 8.0311318 | 6.561459 | 0.07306867 | 23352.54 | -11.89906 |  |  | 1.1022966 | 6.683621 | -1.533657 | 31200.14 | 25040.082
| 200.0848 | -0.6089111 | 8.0422004 | 6.555116 | 0.0743956 | 23405.92 | -11.74562 |  |  | 1.1133652 | 5.982517 | -1.399948 | 31200.14 | 25040.082
| 200.9952 | -0.6078214 | 8.053098 | 6.600092 | 0.07570009 | 23410.65 | -11.98253 |  |  | 1.1242628 | 5.211897 | -1.489802 | 31200.14 | 25040.082
| 200.9952 | -0.606712 | 8.064192 | 6.641965 | 0.07702152 | 23422.38 | -12.19838 |  |  | 1.1353568 | 4.05455 | -1.503577 | 31200.14 | 25040.082
| 201.0602 | -0.6056163 | 8.0751487 | 6.718656 | 0.07832682 | 23447.5 | -12.74171 |  |  | 1.1463135 | 3.292193 | -1.516936 | 31200.14 | 25040.082
| 200.7026 | -0.6045386 | 8.0859256 | 6.813195 | 0.07960941 | 23474.87 | -13.49339 |  |  | 1.1570904 | 3.653978 | -1.45877 | 31200.14 | 25040.082
| 200.7026 | -0.6034459 | 8.0968529 | 6.842865 | 0.08091569 | 23545.25 | -13.67109 |  |  | 1.1680177 | 4.011199 | -1.439995 | 31200.14 | 25040.082
| 200.8977 | -0.6023236 | 8.1080751 | 6.91195 | 0.08224738 | 23647.83 | -14.29358 |  |  | 1.1792399 | 4.354114 | -1.180473 | 31200.14 | 25040.082
| 200.0848 | -0.6012633 | 8.1186783 | 7.018051 | 0.08350839 | 23745.3 | -15.38985 |  |  | 1.1898431 | 5.075264 | -0.8238489 | 31200.14 | 25040.082
| 199.8897 | -0.6001275 | 8.1300361 | 7.053649 | 0.08486508 | 23887.09 | -15.74566 |  |  | 1.2012009 | 5.853827 | -0.4757547 | 31200.14 | 25040.082
| 200.3449 | -0.5990673 | 8.1406381 | 7.09353 | 0.08613386 | 23938.77 | -16.0547 |  |  | 1.2118029 | 5.652959 | -0.1341819 | 31200.14 | 25040.082
| 200.0198 | -0.5980665 | 8.1506469 | 7.109706 | 0.0873306 | 24007.28 | -16.10714 |  |  | 1.2218117 | 5.116661 | 0.1990581 | 31200.14 | 25040.082
| 200.5075 | -0.596968 | 8.1616318 | 7.162067 | 0.08864358 | 24060.52 | -16.57384 |  |  | 1.2327966 | 4.543794 | 0.6216888 | 31200.14 | 25040.082
| 201.0927 | -0.5958619 | 8.1726921 | 7.280109 | 0.08995286 | 24122.11 | -17.99641 |  |  | 1.2438569 | 4.476244 | 1.033408 | 31200.14 | 25040.082
| 201.5804 | -0.594767 | 8.1836416 | 7.280234 | 0.09126759 | 24132.84 | -17.68343 |  |  | 1.2548064 | 4.084763 | 1.367713 | 31200.14 | 25040.082
| 201.4179 | -0.5936804 | 8.1945073 | 7.368544 | 0.09255992 | 24189.02 | -18.75352 |  |  | 1.2656721 | 3.854437 | 1.695761 | 31200.14 | 25040.082
| 201.4179 | -0.5926752 | 8.2045591 | 7.395278 | 0.09376108 | 24235.14 | -18.91893 |  |  | 1.2757239 | 4.172829 | 1.893642 | 31200.14 | 25040.082
| 202.0031 | -0.5916751 | 8.2145607 | 7.451678 | 0.09495358 | 24255.53 | -19.51227 |  |  | 1.2857255 | 4.356545 | 1.932654 | 31200.14 | 25040.082
| 202.0356 | -0.5906742 | 8.2245692 | 7.59729 | 0.09613117 | 24263.09 | -21.72533 |  |  | 1.295734 | 4.767703 | 1.910162 | 31200.14 | 25040.082
| 202.0682 | -0.5895821 | 8.235491 | 7.642429 | 0.09743758 | 24279.76 | -22.1555 |  |  | 1.3066558 | 5.414196 | 1.856297 | 31200.14 | 25040.082
| 201.5479 | -0.5885804 | 8.2455075 | 7.604139 | 0.0986441 | 24303.19 | -21.04578 |  |  | 1.3166723 | 5.293402 | 1.776962 | 31200.14 | 25040.082
| 201.4829 | -0.587488 | 8.2564312 | 7.733429 | 0.09993795 | 24332.55 | -23.14787 |  |  | 1.327596 | 5.278217 | 1.639922 | 31200.14 | 25040.082
| 201.2553 | -0.5863884 | 8.2674278 | 7.825578 | 0.1012428 | 24377.66 | -24.7385 |  |  | 1.3385926 | 5.473698 | 1.535634 | 31200.14 | 25040.082
| 200.8326 | -0.5852898 | 8.2784131 | 7.761751 | 0.1025692 | 24444.03 | -22.95285 |  |  | 1.3495779 | 5.318567 | 1.377589 | 31200.14 | 25040.082
| 200.5725 | -0.5842096 | 8.2892151 | 7.820821 | 0.1038579 | 24535.01 | -23.90321 |  |  | 1.3603799 | 4.309546 | 1.167397 | 31200.14 | 25040.082
| 200.8652 | -0.5832054 | 8.2992571 | 7.893076 | 0.1050523 | 24603.53 | -25.19116 |  |  | 1.3704219 | 3.268308 | 0.9322455 | 31200.14 | 25040.082
| 200.8652 | -0.582105 | 8.3102611 | 7.91647 | 0.1063685 | 24692.11 | -25.38603 |  |  | 1.3814259 | 3.150512 | 0.7844409 | 31200.14 | 25040.082
| 201.1578 | -0.5810212 | 8.3210996 | 7.981089 | 0.1076624 | 24847.4 | -26.82886 |  |  | 1.3922644 | 3.524481 | 0.6130637 | 31200.14 | 25040.082
| 200.9302 | -0.5800119 | 8.3311925 | 8.033409 | 0.1088653 | 24983.96 | -28.03832 |  |  | 1.4023573 | 3.241664 | 0.5266517 | 31200.14 | 25040.082
| 201.8406 | -0.578909 | 8.3422219 | 8.1135 | 0.1101753 | 25167.76 | -30.29337 |  |  | 1.4133867 | 3.890138 | 0.4967718 | 31200.14 | 25040.082
| 201.9706 | -0.5778212 | 8.3530992 | 8.093623 | 0.1114821 | 25328.16 | -29.49646 |  |  | 1.424264 | 4.701429 | 0.4392499 | 31200.14 | 25040.082
| 202.2307 | -0.5768142 | 8.3631695 | 8.066074 | 0.1126957 | 25519.46 | -28.70472 |  |  | 1.4343343 | 3.986164 | 0.4104212 | 31200.14 | 25040.082
| 202.4583 | -0.5757144 | 8.3741677 | 8.190869 | 0.1139964 | 25719.03 | -32.55974 |  |  | 1.4453325 | 3.643386 | 0.4361155 | 31200.14 | 25040.082
| 202.6209 | -0.574626 | 8.385052 | 8.250429 | 0.1152937 | 25888.29 | -34.52684 |  |  | 1.4562168 | 3.704028 | 0.5151871 | 31200.14 | 25040.082
| 202.5234 | -0.5736131 | 8.3951807 | 8.35619 | 0.1164921 | 26052.37 | -38.79338 |  |  | 1.4663455 | 3.903316 | 0.7016561 | 31200.14 | 25040.082
| 202.5559 | -0.572512 | 8.406192 | 8.410454 | 0.1178044 | 26246.36 | -41.27934 |  |  | 1.4773568 | 4.288399 | 0.7524341 | 31200.14 | 25040.082
| 201.5804 | -0.5714203 | 8.4171086 | 8.445919 | 0.1191111 | 26393.79 | -42.64976 |  |  | 1.4882734 | 4.958999 | 0.7478744 | 31200.14 | 25040.082
| 201.8081 | -0.5703191 | 8.4281206 | 8.505457 | 0.1204234 | 26515.05 | -45.29586 |  |  | 1.4992854 | 5.771586 | 0.71616 | 31200.14 | 25040.082
| 201.5804 | -0.5692183 | 8.439086 | 8.573394 | 0.1217346 | 26655.02 | -48.94708 |  |  | 1.5102508 | 6.013585 | 0.7906 | 31200.14 | 25040.082
| 201.7105 | -0.5681044 | 8.4500579 | 8.581733 | 0.1230686 | 26796.64 | -48.73813 |  |  | 1.5212227 | 5.062654 | 0.8379041 | 31200.14 | 25040.082
| 201.9056 | -0.5669799 | 8.4610164 | 8.566137 | 0.1244175 | 26959.72 | -47.15748 |  |  | 1.5321812 | 4.398982 | 0.8333344 | 31200.14 | 25040.082
| 201.4829 | -0.5659418 | 8.4710337 | 8.59842 | 0.1256598 | 27140.75 | -49.00073 |  |  | 1.5421985 | 3.404426 | 0.8558715 | 31200.14 | 25040.082
| 201.9706 | -0.5647945 | 8.4820003 | 8.675394 | 0.127026 | 27355.15 | -54.46163 |  |  | 1.5531651 | 2.822509 | 0.8011066 | 31200.14 | 25040.082
| 202.6859 | -0.5636623 | 8.4926816 | 8.803213 | 0.1283643 | 27510.95 | -65.7001 |  |  | 1.5638464 | 2.95812 | 0.6682919 | 31200.14 | 25040.082
| 203.0436 | -0.5624476 | 8.5039996 | 8.826068 | 0.1298135 | 27678.08 | -66.98601 |  |  | 1.5751644 | 3.753845 | 0.5622064 | 31200.14 | 25040.082
| 203.0111 | -0.5612574 | 8.5149941 | 8.809107 | 0.1312465 | 27868.93 | -64.20948 |  |  | 1.5861589 | 4.046401 | 0.5592135 | 31200.14 | 25040.082
| 202.8485 | -0.5601045 | 8.5255591 | 8.874738 | 0.1326222 | 28066.85 | -71.18967 |  |  | 1.5967239 | 4.462671 | 0.4808278 | 31200.14 | 25040.082
| 203.5313 | -0.5589818 | 8.5357085 | 9.004381 | 0.1339458 | 28256.64 | -91.00474 |  |  | 1.6068733 | 4.957649 | 0.3781013 | 31200.14 | 25040.082
| 202.6209 | -0.5577525 | 8.5466816 | 8.974992 | 0.135423 | 28407.93 | -82.87207 |  |  | 1.6178464 | 5.101691 | 0.1252091 | 31200.14 | 25040.082
| 202.1332 | -0.5565173 | 8.5576285 | 8.977259 | 0.1369072 | 28525.95 | -80.21567 |  |  | 1.6287933 | 4.040022 | -0.1490134 | 31200.14 | 25040.082
| 201.6455 | -0.5552743 | 8.5685279 | 9.042207 | 0.1383884 | 28582.67 | -86.65434 |  |  | 1.6396927 | 3.276989 | -0.4178511 | 31200.14 | 25040.082
| 201.678 | -0.5539967 | 8.5795878 | 9.107174 | 0.1399126 | 28602.61 | -92.86053 |  |  | 1.6507526 | 3.039793 | -0.6071814 | 31200.14 | 25040.082
| 201.743 | -0.5527209 | 8.5905126 | 9.143116 | 0.1414397 | 28634.85 | -93.88977 |  |  | 1.6616774 | 3.352587 | -0.744371 | 31200.14 | 25040.082
| 202.1332 | -0.551423 | 8.6015076 | 9.231216 | 0.1429803 | 28697.95 | -107.9599 |  |  | 1.6726724 | 3.208145 | -0.784499 | 31200.14 | 25040.082
| 202.3283 | -0.5502275 | 8.6115153 | 9.290536 | 0.1444062 | 28739.29 | -116.8539 |  |  | 1.6826801 | 3.517662 | -0.7767646 | 31200.14 | 25040.082
| 203.2061 | -0.5489098 | 8.6224564 | 9.346528 | 0.1459816 | 28757.13 | -123.6654 |  |  | 1.6936212 | 4.489766 | -0.7443613 | 31200.14 | 25040.082
| 203.1411 | -0.5475676 | 8.6334798 | 9.348153 | 0.1475619 | 28772.16 | -113.3965 |  |  | 1.7046446 | 4.770704 | -0.7135706 | 31200.14 | 25040.082
| 203.3362 | -0.5462275 | 8.644332 | 9.417127 | 0.1491884 | 28827.26 | -125.1693 |  |  | 1.7154968 | 4.554554 | -0.5233385 | 31200.14 | 25040.082
| 203.4662 | -0.5449818 | 8.6543857 | 9.365945 | 0.1506909 | 28901.18 | -103.8336 |  |  | 1.7255505 | 3.891696 | -0.3158003 | 31200.14 | 25040.082
| 204.084 | -0.5436035 | 8.6653609 | 9.420443 | 0.1523363 | 29011.88 | -111.6922 |  |  | 1.7365257 | 2.563254 | -0.04474484 | 31200.14 | 25040.082
| 203.2712 | -0.5422183 | 8.6762457 | 9.506843 | 0.153986 | 29171.56 | -133.5643 |  |  | 1.7474105 | 2.046964 | 0.2000233 | 31200.14 | 25040.082
| 203.3687 | -0.5409254 | 8.6862989 | 9.503359 | 0.1555362 | 29348.52 | -128.0663 |  |  | 1.7574637 | 2.141851 | 0.2874716 | 31200.14 | 25040.082
| 203.4662 | -0.5395154 | 8.6971582 | 9.730759 | 0.1571948 | 29528.39 | -282.6184 |  |  | 1.768323 | 2.728697 | 0.4177285 | 31200.14 | 25040.082
| 202.4908 | -0.5380555 | 8.7082494 | 9.787171 | 0.1589359 | 29671.6 | -346.2163 |  |  | 1.7794142 | 4.638425 | 0.4365308 | 31200.14 | 25040.082
| 202.0356 | -0.5366224 | 8.7190402 | 9.856754 | 0.1606474 | 29870.31 | -541.199 |  |  | 1.790205 | 6.38295 | 0.5210537 | 31200.14 | 25040.082
| 202.1657 | -0.5352596 | 8.7292012 | 9.875329 | 0.1622762 | 30055.83 | -562.9056 |  |  | 1.800366 | 7.502466 | 0.6049104 | 31200.14 | 25040.082
| 202.3933 | -0.5337819 | 8.7400969 | 9.904022 | 0.1640456 | 30273.15 | -666.238 |  |  | 1.8112617 | 7.246528 | 0.7094425 | 31200.14 | 25040.082
| 202.2307 | -0.5324058 | 8.750144 | 10.06571 | 0.1656707 | 30464.91 | 864.1129 | -2603.918 |  | 1.8213088 | 6.740176 | 0.7490616 | 31200.14 | 25040.082
| 202.7184 | -0.5308839 | 8.7611206 | 10.11202 | 0.1674876 | 30686.18 | 591.229 | -3691.263 |  | 1.8322854 | 6.988022 | 0.7031112 | 31200.14 | 25040.082
| 203.1411 | -0.5293386 | 8.7721638 | 10.12427 | 0.16934 | 30902.58 | 623.738 | -3456.315 |  | 1.8433286 | 5.816211 | 0.6361224 | 31200.14 | 25040.082
| 204.019 | -0.5278063 | 8.7830088 | 10.19312 | 0.1711697 | 31063.4 | 422.6286 | -6609.291 |  | 1.8541736 | 5.371676 | 0.6529751 | 31200.14 | 25040.082
| 203.8239 | -0.5263551 | 8.7931603 | 10.19305 | 0.1729068 | 31209.09 | 508.9625 | -4540.356 |  | 1.8643251 | 5.054319 | 0.6698507 | 31200.14 | 25040.082
| 205.1244 | -0.5247731 | 8.8041111 | 10.27191 | 0.1747956 | 31402.63 | 341.9145 | -15512.61 |  | 1.8752759 | 4.613113 | 0.7491938 | 31200.14 | 25040.082
| 204.3116 | -0.5231819 | 8.8150121 | 10.29977 | 0.1766994 | 31554.4 | 340.4847 | -16095.43 |  | 1.8861769 | 4.227446 | 0.7440592 | 31200.14 | 25040.082
| 204.7668 | -0.5217027 | 8.8250337 | 10.32148 | 0.1784727 | 31689.59 | 348.4154 | -13993.98 |  | 1.8961985 | 3.145825 | 0.6776604 | 31200.14 | 25040.082
| 204.7993 | -0.5200643 | 8.8360212 | 10.47211 | 0.1804156 | 31818.33 | 210.0884 | 5635.527 |  | 1.907186 | 3.564312 | 0.6114579 | 31200.14 | 25040.082
| 204.1165 | -0.5184163 | 8.846931 | 10.52499 | 0.182383 | 31915.97 | 199.5622 | 4784.879 |  | 1.9180958 | 4.826824 | 0.5456576 | 31200.14 | 25040.082
| 203.4988 | -0.516887 | 8.8569663 | 10.59464 | 0.1841971 | 31989.3 | 181.1023 | 3719.309 |  | 1.9281311 | 5.1888 | 0.5212209 | 31200.14 | 25040.082
| 203.6288 | -0.5151845 | 8.8680207 | 10.6587 | 0.1862409 | 32099.4 | 168.7807 | 3179.79 |  | 1.9391855 | 5.958048 | 0.476957 | 31200.14 | 25040.082
| 202.7835 | -0.5135249 | 8.8787202 | 10.71343 | 0.1882208 | 32228.2 | 160.1335 | 2862.738 |  | 1.949885 | 6.031964 | 0.4537794 | 31200.14 | 25040.082
| 202.946 | -0.5117559 | 8.8899563 | 10.78372 | 0.190334 | 32425.93 | 145.5748 | 2432.505 |  | 1.9611211 | 6.062832 | 0.4315246 | 31200.14 | 25040.082
| 203.4988 | -0.5100711 | 8.9005591 | 10.85197 | 0.192345 | 32610.86 | 134.0085 | 2140.328 |  | 1.9717239 | 5.851378 | 0.3511444 | 31200.14 | 25040.082
| 203.4988 | -0.5084396 | 8.9107037 | 10.9483 | 0.1942812 | 32818.84 | 117.67 | 1788.495 |  | 1.9818685 | 5.621482 | 0.2914307 | 31200.14 | 25040.082
| 204.3441 | -0.5066553 | 8.9216802 | 11.01313 | 0.1964141 | 33080.76 | 109.8139 | 1645.61 |  | 1.992845 | 5.841083 | 0.2709915 | 31200.14 | 25040.082
| 204.3441 | -0.505014 | 8.9316977 | 11.06019 | 0.1983736 | 33284.4 | 106.1745 | 1582.297 |  | 2.0028625 | 6.115381 | 0.2505349 | 31200.14 | 25040.082
| 204.9944 | -0.5031884 | 8.9427109 | 11.1795 | 0.2005466 | 33547.17 | 93.48996 | 1368.666 |  | 2.0138757 | 6.441106 | 0.21121 | 31200.14 | 25040.082
| 204.9619 | -0.5013692 | 8.9535683 | 11.24342 | 0.2027198 | 33831.41 | 88.7902 | 1300.627 |  | 2.0247331 | 6.920308 | 0.1914319 | 31200.14 | 25040.082
| 205.5471 | -0.4995032 | 8.964588 | 11.23733 | 0.2049586 | 34158.49 | 91.02473 | 1349.627 |  | 2.0357528 | 6.474475 | 0.1719441 | 31200.14 | 25040.082
| 205.3845 | -0.4976426 | 8.9754532 | 11.32277 | 0.2071782 | 34425.43 | 85.04157 | 1258.464 |  | 2.046618 | 6.073617 | 0.1332458 | 31200.14 | 25040.082
| 205.4496 | -0.495904 | 8.9854921 | 11.41227 | 0.2092477 | 34608.25 | 80.17514 | 1182.535 |  | 2.0566569 | 5.719506 | 0.1704099 | 31200.14 | 25040.082
| 204.8968 | -0.4939893 | 8.996429 | 11.48396 | 0.2115378 | 34809.32 | 77.43261 | 1141.295 |  | 2.0675938 | 5.941669 | 0.1882246 | 31200.14 | 25040.082
| 205.1244 | -0.4920536 | 9.0073785 | 11.46013 | 0.2138235 | 34935.7 | 82.55616 | 1216.126 |  | 2.0785433 | 5.658382 | 0.2430149 | 31200.14 | 25040.082
| 204.019 | -0.490071 | 9.0184425 | 11.53395 | 0.2162247 | 35065.41 | 80.40058 | 1177.897 |  | 2.0896073 | 4.56233 | 0.2778629 | 31200.14 | 25040.082
| 204.019 | -0.4881047 | 9.0293822 | 11.64175 | 0.2185723 | 35194.05 | 76.0048 | 1107.534 |  | 2.100547 | 4.875802 | 0.3675112 | 31200.14 | 25040.082
| 204.1815 | -0.4860939 | 9.0403878 | 11.75652 | 0.2209647 | 35275.61 | 72.20721 | 1045.575 |  | 2.1115526 | 5.338419 | 0.4369469 | 31200.14 | 25040.082
| 204.4742 | -0.4840775 | 9.0512856 | 11.83832 | 0.2233753 | 35308.56 | 71.00727 | 1019.512 |  | 2.1224504 | 5.74582 | 0.5043195 | 31200.14 | 25040.082
| 205.4821 | -0.4820436 | 9.0621766 | 11.93527 | 0.2258028 | 35289.65 | 69.4759 | 986.8418 |  | 2.1333414 | 5.992455 | 0.6227557 | 31200.14 | 25040.082
| 204.9619 | -0.480146 | 9.0722173 | 11.9325 | 0.2280782 | 35290.8 | 72.96438 | 1024.846 |  | 2.1433821 | 6.622312 | 0.6514605 | 31200.14 | 25040.082
| 205.2545 | -0.478234 | 9.0822375 | 12.04082 | 0.230353 | 35331.46 | 70.11025 | 978.8486 |  | 2.1534023 | 6.982025 | 0.680399 | 31200.14 | 25040.082
| 206.36 | -0.4761185 | 9.0932014 | 12.15071 | 0.2328775 | 35365.54 | 67.83696 | 940.7491 |  | 2.1643662 | 6.880869 | 0.6216297 | 31200.14 | 25040.082
| 206.36 | -0.474004 | 9.104054 | 12.18431 | 0.2354099 | 35439.87 | 69.04048 | 950.5021 |  | 2.1752188 | 6.498117 | 0.5647251 | 31200.14 | 25040.082
| 206.5875 | -0.4720334 | 9.1140621 | 12.18488 | 0.2377695 | 35525.26 | 71.62031 | 979.3735 |  | 2.1852269 | 5.828713 | 0.5264135 | 31200.14 | 25040.082
| 206.8476 | -0.470042 | 9.1240712 | 12.29799 | 0.2401423 | 35636.22 | 68.42916 | 934.7965 |  | 2.195236 | 5.309696 | 0.5058354 | 31200.14 | 25040.082
| 206.555 | -0.4678193 | 9.1351277 | 12.43268 | 0.2427886 | 35774.22 | 64.85157 | 886.9014 |  | 2.2062925 | 5.699847 | 0.4686667 | 31200.14 | 25040.082
| 205.9373 | -0.4655819 | 9.1461341 | 12.46303 | 0.2454688 | 35948.53 | 65.60425 | 895.2826 |  | 2.2172989 | 5.89463 | 0.4490434 | 31200.14 | 25040.082
| 205.7747 | -0.4633655 | 9.156844 | 12.50399 | 0.2481183 | 36183.31 | 65.51724 | 896.0686 |  | 2.2280088 | 5.804512 | 0.3808623 | 31200.14 | 25040.082
| 205.8722 | -0.4612541 | 9.1670137 | 12.65301 | 0.2506354 | 36383.72 | 61.43306 | 846.0737 |  | 2.2381785 | 5.961874 | 0.3295666 | 31200.14 | 25040.082
| 205.7422 | -0.4591482 | 9.1770567 | 12.65048 | 0.2531551 | 36572.96 | 63.03454 | 866.1557 |  | 2.2482215 | 6.609204 | 0.2951674 | 31200.14 | 25040.082
| 206.0998 | -0.4570246 | 9.1870707 | 12.71588 | 0.2556929 | 36778.67 | 62.13697 | 855.9946 |  | 2.2582355 | 6.768932 | 0.2611755 | 31200.14 | 25040.082
| 205.3195 | -0.4546778 | 9.1980388 | 12.79721 | 0.258499 | 36983.04 | 61.0028 | 842.1202 |  | 2.2692036 | 6.219538 | 0.2596958 | 31200.14 | 25040.082
| 204.8968 | -0.4522968 | 9.2090399 | 12.93348 | 0.2613277 | 37201.6 | 58.22736 | 808.7961 |  | 2.2802047 | 5.979348 | 0.2583783 | 31200.14 | 25040.082
| 204.8318 | -0.449903 | 9.2199677 | 12.95634 | 0.2641973 | 37396.99 | 59.08028 | 818.8795 |  | 2.2911325 | 6.507692 | 0.2086976 | 31200.14 | 25040.082
| 204.7993 | -0.4476882 | 9.2300031 | 13.02886 | 0.2668448 | 37577.22 | 58.34461 | 809.6562 |  | 2.3011679 | 6.522743 | 0.1117809 | 31200.14 | 25040.082
| 204.6042 | -0.4454485 | 9.240035 | 13.09825 | 0.2695129 | 37709.44 | 57.93247 | 802.591 |  | 2.3111998 | 6.37739 | 0 | 31200.14 | 25040.082
| 205.7097 | -0.4430439 | 9.250688 | 13.29238 | 0.2723713 | 37876.61 | 54.36756 | 758.6556 |  | 2.3218528 | 7.079605 | -0.09459944 | 31200.14 | 25040.082
| 206.555 | -0.4404697 | 9.2619833 | 13.29418 | 0.2754615 | 38095.83 | 55.66932 | 774.366 |  | 2.3331481 | 7.725305 | -0.1567596 | 31200.14 | 25040.082
| 207.1078 | -0.4380178 | 9.2726288 | 13.3992 | 0.2783861 | 38244.68 | 54.59435 | 759.732 |  | 2.3437936 | 7.795674 | -0.2335413 | 31200.14 | 25040.082
| 207.0102 | -0.4356768 | 9.282678 | 13.42915 | 0.2811914 | 38397.65 | 55.21786 | 765.8061 |  | 2.3538428 | 7.296432 | -0.2939806 | 31200.14 | 25040.082
| 207.8881 | -0.4331044 | 9.2936085 | 13.54024 | 0.2842615 | 38531.82 | 54.18754 | 751.1074 |  | 2.3647733 | 7.325661 | -0.3685553 | 31200.14 | 25040.082
| 208.1482 | -0.4305082 | 9.3045116 | 13.64935 | 0.2873563 | 38654.14 | 53.31541 | 738.0495 |  | 2.3756764 | 7.2196 | -0.4266628 | 31200.14 | 25040.082
| 207.6605 | -0.4280804 | 9.3145943 | 13.70327 | 0.2902617 | 38762.72 | 53.56957 | 738.2401 |  | 2.3857591 | 7.104585 | -0.4840077 | 31200.14 | 25040.082
| 208.1807 | -0.4254401 | 9.3254617 | 13.89258 | 0.2933988 | 38887.68 | 51.19067 | 708.152 |  | 2.3966265 | 7.140618 | -0.4803306 | 31200.14 | 25040.082
| 208.1807 | -0.4229798 | 9.3354688 | 13.89853 | 0.2963483 | 39007.91 | 52.34996 | 719.1784 |  | 2.4066336 | 7.927787 | -0.476957 | 31200.14 | 25040.082
| 208.3758 | -0.4204823 | 9.3455461 | 14.03165 | 0.2993189 | 39116.12 | 51.12153 | 702.5348 |  | 2.4167109 | 8.190455 | -0.4143217 | 31200.14 | 25040.082
| 207.5304 | -0.4177368 | 9.3564945 | 14.07709 | 0.3026146 | 39244.91 | 51.66062 | 706.0995 |  | 2.4276593 | 8.534352 | -0.4110311 | 31200.14 | 25040.082
| 207.0753 | -0.4149591 | 9.3674735 | 14.11118 | 0.3059349 | 39374.38 | 52.41798 | 712.1208 |  | 2.4386383 | 7.727817 | -0.3933287 | 31200.14 | 25040.082
| 205.9698 | -0.4121632 | 9.3783831 | 14.18322 | 0.3092744 | 39556.63 | 52.32088 | 710.0673 |  | 2.4495479 | 6.780619 | -0.3618937 | 31200.14 | 25040.082
| 206.36 | -0.4095586 | 9.3884248 | 14.2978 | 0.312384 | 39743.22 | 51.33554 | 698.6357 |  | 2.4595896 | 6.190607 | -0.3311026 | 31200.14 | 25040.082
| 206.0673 | -0.4069294 | 9.3984926 | 14.43537 | 0.3155157 | 39936.58 | 50.02824 | 683.8306 |  | 2.4696574 | 6.310948 | -0.3007249 | 31200.14 | 25040.082
| 206.2949 | -0.4040657 | 9.4093351 | 14.53697 | 0.3189386 | 40168.37 | 49.41827 | 677.4461 |  | 2.4804999 | 6.861058 | -0.2706643 | 31200.14 | 25040.082
| 206.2949 | -0.4011298 | 9.4203315 | 14.62263 | 0.3224449 | 40415.96 | 49.07901 | 674.3995 |  | 2.4914963 | 7.719419 | -0.2268005 | 31200.14 | 25040.082
| 206.6851 | -0.3981733 | 9.4312793 | 14.67784 | 0.3259834 | 40677.88 | 49.18565 | 676.6972 |  | 2.5024441 | 8.623339 | -0.1975222 | 31200.14 | 25040.082
| 208.1482 | -0.3951765 | 9.4422598 | 14.78695 | 0.3295618 | 40942.88 | 48.50997 | 670.2525 |  | 2.5134246 | 9.052795 | -0.1685165 | 31200.14 | 25040.082
| 207.9856 | -0.3924143 | 9.4522718 | 14.88329 | 0.3328591 | 41190.07 | 47.97154 | 665.3366 |  | 2.5234366 | 8.873069 | -0.1398479 | 31200.14 | 25040.082
| 208.6359 | -0.3893519 | 9.4632527 | 15.01292 | 0.3365105 | 41418.35 | 47.19055 | 656.6498 |  | 2.5344175 | 8.691771 | -0.1529738 | 31200.14 | 25040.082
| 209.7738 | -0.3862771 | 9.4741574 | 15.16323 | 0.3401799 | 41621.82 | 46.25284 | 645.6082 |  | 2.5453222 | 8.986647 | -0.1520145 | 31200.14 | 25040.082
| 209.4162 | -0.3831748 | 9.4850483 | 15.23549 | 0.3438937 | 41838.85 | 46.29741 | 645.8705 |  | 2.5562131 | 9.289349 | -0.1098935 | 31200.14 | 25040.082
| 209.6763 | -0.3802762 | 9.4951123 | 15.28636 | 0.3473563 | 42016.63 | 46.57872 | 648.2134 |  | 2.5662771 | 9.308872 | -0.05461941 | 31200.14 | 25040.082
| 209.4812 | -0.3770803 | 9.5060856 | 15.40427 | 0.3511725 | 42219.88 | 46.13147 | 642.57 |  | 2.5772504 | 9.150485 | -0.04070265 | 31200.14 | 25040.082
| 208.5059 | -0.3738239 | 9.5171517 | 15.51876 | 0.3550608 | 42409.55 | 45.78922 | 637.7208 |  | 2.5883165 | 8.91594 | -0.04042505 | 31200.14 | 25040.082
| 207.8231 | -0.3705777 | 9.5280628 | 15.613 | 0.3589391 | 42585.54 | 45.70346 | 635.4616 |  | 2.5992276 | 8.547848 | -0.0936642 | 31200.14 | 25040.082
| 207.693 | -0.3675439 | 9.538151 | 15.72401 | 0.3625631 | 42760.63 | 45.35759 | 630.7139 |  | 2.6093158 | 8.507353 | -0.1595608 | 31200.14 | 25040.082
| 206.8476 | -0.3641993 | 9.5491694 | 15.69648 | 0.3665739 | 42925.89 | 46.67322 | 643.5575 |  | 2.6203342 | 7.852761 | -0.2111791 | 31200.14 | 25040.082
| 207.0753 | -0.360855 | 9.5600587 | 15.86288 | 0.3705646 | 43102.19 | 45.81468 | 632.7757 |  | 2.6312235 | 7.716225388 | -0.2621015 | 31200.14 | 25040.082
| 208.0507 | -0.3574313 | 9.5710906 | 15.96213 | 0.3746527 | 43292.46 | 45.71416 | 630.5892 |  | 2.6422554 | 7.85771 | -0.2733308 | 31200.14 | 25040.082
| 209.0911 | -0.3540005 | 9.5820172 | 16.15535 | 0.3787442 | 43455.88 | 44.71058 | 617.9916 |  | 2.653182 | 7.843067 | -0.310053 | 31200.14 | 25040.082
| 209.9364 | -0.3505221 | 9.5929781 | 16.20894 | 0.3829066 | 43610.14 | 45.15098 | 620.9015 |  | 2.6641429 | 8.732993 | -0.3717956 | 31200.14 | 25040.082
| 210.5867 | -0.3470112 | 9.6039259 | 16.12347 | 0.3871127 | 43786.27 | 47.00645 | 639.606 |  | 2.6750907 | 8.285141 | -0.394698 | 31200.14 | 25040.082
| 210.5867 | -0.3437288 | 9.6140602 | 16.19594 | 0.3910513 | 43957.84 | 47.14966 | 639.9839 |  | 2.685225 | 7.236732 | -0.3667892 | 31200.14 | 25040.082
| 211.1069 | -0.340278 | 9.6246217 | 16.47019 | 0.3951514 | 44031.03 | 45.44556 | 618.0859 |  | 2.6957865 | 7.587668 | -0.2632253 | 31200.14 | 25040.082
| 210.9769 | -0.3368493 | 9.634979 | 16.60634 | 0.3992256 | 44154.98 | 45.09435 | 612.0916 |  | 2.7061438 | 7.525577 | -0.1741886 | 31200.14 | 25040.082
| 210.7818 | -0.3333002 | 9.6455943 | 16.71341 | 0.4034843 | 44259.91 | 45.09946 | 609.3372 |  | 2.7167591 | 8.487362 | -0.02466987 | 31200.14 | 25040.082
| 210.7493 | -0.3299287 | 9.6555992 | 16.76243 | 0.4075234 | 44352.84 | 45.59717 | 611.8319 |  | 2.726764 | 8.805653 | 0.1223483 | 31200.14 | 25040.082
| 210.9443 | -0.3265125 | 9.6656109 | 16.94879 | 0.4115959 | 44450.93 | 44.8387 | 601.2501 |  | 2.7367757 | 9.871365 | 0.2791342 | 31200.14 | 25040.082
| 210.4241 | -0.3227302 | 9.676569 | 17.03264 | 0.4161232 | 44586.06 | 45.07622 | 601.4446 |  | 2.7477338 | 11.71797 | 0.3972123 | 31200.14 | 25040.082
| 210.7818 | -0.3192148 | 9.6866488 | 17.03152 | 0.4203314 | 44718.31 | 45.99268 | 609.0096 |  | 2.7578136 | 10.82374 | 0.5257442 | 31200.14 | 25040.082
| 209.7413 | -0.3154155 | 9.6974272 | 17.21188 | 0.4248731 | 44821.67 | 45.40554 | 600.0447 |  | 2.768592 | 8.899539 | 0.6631708 | 31200.14 | 25040.082
| 208.7985 | -0.3114937 | 9.7084394 | 17.29728 | 0.4295561 | 44940.13 | 45.67764 | 600.1811 |  | 2.7796042 | 8.68008 | 0.7280482 | 31200.14 | 25040.082
| 209.1886 | -0.30785 | 9.7185495 | 17.46544 | 0.4338859 | 45096.67 | 45.09794 | 592.8297 |  | 2.7897143 | 8.722898 | 0.7699642 | 31200.14 | 25040.082
| 208.3758 | -0.3038816 | 9.7294549 | 17.52573 | 0.4386488 | 45271.44 | 45.51497 | 595.6095 |  | 2.8006197 | 9.098357 | 0.7759415 | 31200.14 | 25040.082
| 208.4733 | -0.3002011 | 9.7394928 | 17.58914 | 0.443047 | 45466.74 | 45.78434 | 597.7132 |  | 2.8106576 | 8.943944 | 0.7485454 | 31200.14 | 25040.082
| 208.7009 | -0.2961307 | 9.7504564 | 17.73787 | 0.447912 | 45684.74 | 45.42213 | 593.4095 |  | 2.8216212 | 9.091292 | 0.6981362 | 31200.14 | 25040.082
| 209.6763 | -0.2919979 | 9.7614479 | 17.84667 | 0.4528431 | 45942.66 | 45.35656 | 592.8875 |  | 2.8326127 | 9.606882 | 0.5920657 | 31200.14 | 25040.082
| 210.9118 | -0.2878633 | 9.7723436 | 17.95693 | 0.4577951 | 46236.2 | 45.23961 | 592.5564 |  | 2.8435084 | 9.405256 | 0.4647033 | 31200.14 | 25040.082
| 212.2449 | -0.2836859 | 9.7832483 | 18.10118 | 0.4627793 | 46482.27 | 44.93027 | 589.3162 |  | 2.8544131 | 9.619684 | 0.3945152 | 31200.14 | 25040.082
| 212.6675 | -0.2793812 | 9.7943408 | 18.21539 | 0.4679148 | 46755.1 | 44.85668 | 588.8736 |  | 2.8655056 | 9.871157 | 0.2915791 | 31200.14 | 25040.082
| 212.7326 | -0.2751192 | 9.8052114 | 18.24179 | 0.4730368 | 47067.21 | 45.38889 | 595.4022 |  | 2.8763762 | 9.963605 | 0.2009586 | 31200.14 | 25040.082
| 212.9277 | -0.2711478 | 9.8152535 | 18.32998 | 0.4777822 | 47313.96 | 45.44816 | 596.2271 |  | 2.8864183 | 9.471237 | 0.1555437 | 31200.14 | 25040.082
| 212.505 | -0.2667445 | 9.8262426 | 18.47412 | 0.4830441 | 47577.48 | 45.18173 | 593.5814 |  | 2.8974074 | 9.018017 | 0.1215296 | 31200.14 | 25040.082
| 211.2369 | -0.262331 | 9.8371455 | 18.55712 | 0.4883309 | 47833.37 | 45.37737 | 595.5041 |  | 2.9083103 | 8.534069 | 0.06590769 | 31200.14 | 25040.082
| 212.0498 | -0.2582304 | 9.8471646 | 18.71266 | 0.4932124 | 48029.13 | 45.03651 | 591.2121 |  | 2.9183294 | 8.582584 | 0.05459859 | 31200.14 | 25040.082
| 210.9769 | -0.25367 | 9.8581548 | 18.87595 | 0.4986593 | 48115.31 | 44.88802 | 586.3355 |  | 2.9293196 | 9.324187 | 0.06504721 | 31200.14 | 25040.082
| 209.7738 | -0.2490835 | 9.8691354 | 19.00768 | 0.5041407 | 48295.32 | 44.86169 | 584.5035 |  | 2.9403002 | 10.30803 | 0.1183573 | 31200.14 | 25040.082
| 209.9039 | -0.244446 | 9.8801111 | 19.06528 | 0.5096948 | 48477.05 | 45.34892 | 587.8366 |  | 2.9512759 | 11.24526 | 0.1495133 | 31200.14 | 25040.082
| 210.4241 | -0.2397365 | 9.8911379 | 19.13491 | 0.5153304 | 48667.77 | 45.7557 | 590.4763 |  | 2.9623027 | 10.9324 | 0.1484343 | 31200.14 | 25040.082
| 212.3424 | -0.2349529 | 9.9022112 | 19.42024 | 0.5210264 | 48835.18 | 44.74956 | 578.5802 |  | 2.973376 | 10.72431 | 0.1578102 | 31200.14 | 25040.082
| 213.3178 | -0.2302043 | 9.9130814 | 19.45872 | 0.5267251 | 49017.26 | 45.36353 | 583.1412 |  | 2.9842462 | 11.04886 | 0.1671035 | 31200.14 | 25040.082
| 214.1957 | -0.2254042 | 9.9239614 | 19.64353 | 0.5324537 | 49180.88 | 45.04705 | 578.1525 |  | 2.9951262 | 10.64495 | 0.145131 | 31200.14 | 25040.082
| 214.0331 | -0.2204877 | 9.9349607 | 19.79797 | 0.5383206 | 49344.8 | 44.95661 | 575.3543 |  | 3.0061255 | 11.29931 | 0.1029018 | 31200.14 | 25040.082
| 214.3582 | -0.215934 | 9.9450444 | 19.90476 | 0.5437629 | 49535.64 | 45.06014 | 575.3372 |  | 3.0162092 | 11.82763 | 0.07159411 | 31200.14 | 25040.082
| 213.8705 | -0.2109131 | 9.9560585 | 20.03102 | 0.5497747 | 49767.84 | 45.09766 | 574.9797 |  | 3.0272233 | 12.28475 | 0.05081214 | 31200.14 | 25040.082
| 213.1552 | -0.2058502 | 9.967052 | 20.17672 | 0.5558232 | 50014.74 | 45.00644 | 573.6271 |  | 3.0382168 | 12.17477 | 0.02020302 | 31200.14 | 25040.082
| 212.4399 | -0.2007151 | 9.9780611 | 20.36766 | 0.5619475 | 50249.39 | 44.67464 | 569.687 |  | 3.0492259 | 11.7129 | -0.02007561 | 31200.14 | 25040.082
| 211.302 | -0.1957494 | 9.9885962 | 20.45842 | 0.5678887 | 50423.14 | 44.96264 | 570.9148 |  | 3.059761 | 12.43351 | -0.02989864 | 31200.14 | 25040.082
| 211.2369 | -0.1909909 | 9.9985987 | 20.56028 | 0.5735797 | 50653.06 | 45.08462 | 571.7186 |  | 3.0697635 | 12.11918 | -0.03964419 | 31200.14 | 25040.082
| 211.1069 | -0.1861741 | 10.00862 | 20.67811 | 0.5793448 | 50873.53 | 45.13199 | 571.6028 |  | 3.0797848 | 11.8436 | -0.07882475 | 31200.14 | 25040.082
| 211.6271 | -0.1812982 | 10.0186676 | 20.68528 | 0.5852119 | 51109.22 | 45.82077 | 577.9177 |  | 3.0898324 | 11.39157 | -0.07836655 | 31200.14 | 25040.082
| 212.0498 | -0.1763796 | 10.0286969 | 20.83343 | 0.5910478 | 51309.39 | 45.71201 | 575.9306 |  | 3.0998617 | 10.38198 | -0.03895684 | 31200.14 | 25040.082
| 211.5296 | -0.1709575 | 10.039603 | 20.94286 | 0.5975507 | 51532.48 | 45.91167 | 576.8575 |  | 3.1107678 | 9.388982 | 0.01934361 | 31200.14 | 25040.082
| 211.2369 | -0.1659238 | 10.0496697 | 21.06923 | 0.6035619 | 51725.06 | 45.96047 | 576.1988 |  | 3.1208345 | 8.924624 | 0.05766094 | 31200.14 | 25040.082
| 211.8547 | -0.1603761 | 10.060629 | 21.25574 | 0.6101838 | 51939.8 | 45.74338 | 572.9531 |  | 3.1317938 | 9.346781 | 0.08590066 | 31200.14 | 25040.082
| 213.3503 | -0.154748 | 10.0716316 | 21.36963 | 0.6169204 | 52175.08 | 45.93055 | 573.8953 |  | 3.1427964 | 10.26833 | 0.1042947 | 31200.14 | 25040.082
| 214.8784 | -0.1490962 | 10.0825662 | 21.4614 | 0.623683 | 52439.18 | 46.21218 | 576.2393 |  | 3.153731 | 10.93667 | 0.1413777 | 31200.14 | 25040.082
| 215.8538 | -0.1433545 | 10.0935494 | 21.60195 | 0.6305514 | 52694.92 | 46.24293 | 575.9927 |  | 3.1647142 | 11.18944 | 0.1779657 | 31200.14 | 25040.082
| 216.5041 | -0.1375453 | 10.1045411 | 21.79238 | 0.6374855 | 52958.61 | 46.0045 | 573.2921 |  | 3.1757059 | 11.27104 | 0.2420672 | 31200.14 | 25040.082
| 216.9267 | -0.1317688 | 10.1153501 | 21.92687 | 0.6443985 | 53224.4 | 46.06285 | 573.5094 |  | 3.1865149 | 11.85568 | 0.2591295 | 31200.14 | 25040.082
| 216.6016 | -0.1263192 | 10.1254408 | 22.04385 | 0.6509167 | 53490.33 | 46.15297 | 574.3275 |  | 3.1966056 | 12.12672 | 0.2485502 | 31200.14 | 25040.082
| 215.7888 | -0.1204041 | 10.1362551 | 22.14856 | 0.6580043 | 53772.63 | 46.37114 | 576.2772 |  | 3.2074199 | 12.04592 | 0.201326 | 31200.14 | 25040.082
| 215.9839 | -0.1148655 | 10.1462986 | 22.31781 | 0.6646202 | 54051.76 | 46.18482 | 574.6531 |  | 3.2174634 | 12.30469 | 0.1456746 | 31200.14 | 25040.082
| 214.8459 | -0.1087727 | 10.1571285 | 22.50874 | 0.6718829 | 54336.36 | 45.97807 | 572.5184 |  | 3.2282933 | 13.02612 | 0.1176689 | 31200.14 | 25040.082
| 214.8134 | -0.1030669 | 10.1672503 | 22.61625 | 0.6787136 | 54598.88 | 46.15121 | 573.9615 |  | 3.2384151 | 13.17622 | 0.06300193 | 31200.14 | 25040.082
| 213.6429 | -0.09682443 | 10.1782257 | 22.77927 | 0.6861757 | 54857.97 | 46.13226 | 573.1358 |  | 3.2493905 | 12.91716 | 0.008941289 | 31200.14 | 25040.082
| 213.8705 | -0.09101447 | 10.1883231 | 22.89344 | 0.6931228 | 55098.34 | 46.29873 | 574.1359 |  | 3.2594879 | 12.89 | -0.0266616 | 31200.14 | 25040.082
| 212.9927 | -0.08470548 | 10.1991807 | 23.0381 | 0.7006614 | 55348.81 | 46.38148 | 574.1533 |  | 3.2703455 | 13.23198 | -0.05296989 | 31200.14 | 25040.082
| 213.4804 | -0.0782851 | 10.2101076 | 23.25248 | 0.7083372 | 55631.91 | 46.11611 | 571.33 |  | 3.2812724 | 13.55375 | -0.03509158 | 31200.14 | 25040.082
| 213.5129 | -0.07229517 | 10.2201997 | 23.31111 | 0.715508 | 55917.64 | 46.5288 | 575.3235 |  | 3.2913645 | 13.42322 | -0.02617839 | 31200.14 | 25040.082
| 214.7809 | -0.06569652 | 10.2311992 | 23.44274 | 0.7233883 | 56167.94 | 46.7074 | 576.1239 |  | 3.302364 | 12.53537 | 0 | 31200.14 | 25040.082
| 216.4391 | -0.0590599 | 10.2421396 | 23.63464 | 0.7313362 | 56434.77 | 46.59048 | 574.3771 |  | 3.3133044 | 12.33146 | 0.04304069 | 31200.14 | 25040.082
| 217.9021 | -0.05234977 | 10.2530936 | 23.87343 | 0.7393518 | 56687.86 | 46.27797 | 570.5676 |  | 3.3242584 | 12.94303 | 0.07694147 | 31200.14 | 25040.082
| 217.7396 | -0.04613983 | 10.263108 | 23.90929 | 0.7467888 | 56922.3 | 46.84488 | 575.1447 |  | 3.3342728 | 13.38784 | 0.127437 | 31200.14 | 25040.082
| 217.8696 | -0.03981782 | 10.2732035 | 24.02111 | 0.7543392 | 57149.41 | 47.07606 | 576.3949 |  | 3.3443683 | 13.08569 | 0.194165 | 31200.14 | 25040.082
| 218.8775 | -0.03296319 | 10.2840373 | 24.14111 | 0.762574 | 57402.12 | 47.32812 | 577.8618 |  | 3.3552021 | 12.5472 | 0.2514795 | 31200.14 | 25040.082
| 218.6499 | -0.02650159 | 10.2941563 | 24.28325 | 0.770286 | 57637.92 | 47.42222 | 577.9165 |  | 3.3653211 | 12.33166 | 0.2749377 | 31200.14 | 25040.082
| 219.2352 | -0.019425 | 10.3050913 | 24.48997 | 0.7787417 | 57846.44 | 47.32884 | 575.4055 |  | 3.3762561 | 12.21604 | 0.2976807 | 31200.14 | 25040.082
| 218.9751 | -0.01231966 | 10.3159687 | 24.75559 | 0.7872167 | 57993.63 | 47.0235 | 570.0429 |  | 3.3871335 | 12.38698 | 0.2952096 | 31200.14 | 25040.082
| 218.7475 | -0.005676307 | 10.3260277 | 24.93997 | 0.7951458 | 58140.76 | 47.0186 | 567.8415 |  | 3.3971925 | 13.60457 | 0.2930289 | 31200.14 | 25040.082
| 218.1947 | 0.00164885 | 10.3370146 | 25.11331 | 0.8039085 | 58332.21 | 47.12166 | 566.8896 |  | 3.4081794 | 15.58312 | 0.2988756 | 31200.14 | 25040.082
| 216.7642 | 0.009081197 | 10.348052 | 25.25402 | 0.8128085 | 58559.9 | 47.3501 | 567.5907 |  | 3.4192168 | 16.67122 | 0.2967835 | 31200.14 | 25040.082
| 215.4311 | 0.01653674 | 10.3589953 | 25.36505 | 0.8217322 | 58776.96 | 47.7137 | 569.3862 |  | 3.4301601 | 16.76573 | 0.2787512 | 31200.14 | 25040.082
| 215.8538 | 0.02342462 | 10.369004 | 25.43269 | 0.8299788 | 58959.21 | 48.21397 | 572.287 |  | 3.4401688 | 15.40342 | 0.2452241 | 31200.14 | 25040.082
| 215.4311 | 0.03106416 | 10.3799842 | 25.61298 | 0.8391226 | 59212.45 | 48.25994 | 571.6595 |  | 3.451149 | 13.41201 | 0.2042902 | 31200.14 | 25040.082
| 216.6992 | 0.03858464 | 10.3906723 | 25.93138 | 0.8481314 | 59402.65 | 47.74332 | 565.1288 |  | 3.4618371 | 12.70874 | 0.1793167 | 31200.14 | 25040.082
| 216.5041 | 0.04572331 | 10.4007098 | 26.0681 | 0.8566196 | 59559.77 | 47.97349 | 565.1865 |  | 3.4718746 | 13.45086 | 0.1470906 | 31200.14 | 25040.082
| 217.5445 | 0.05359618 | 10.4116317 | 26.15648 | 0.8660679 | 59808.56 | 48.43935 | 568.2301 |  | 3.4827965 | 14.08217 | 0.1230016 | 31200.14 | 25040.082
| 218.0972 | 0.06094504 | 10.4217649 | 26.30201 | 0.8748254 | 60027.17 | 48.60436 | 568.5069 |  | 3.4929297 | 14.57215 | 0.1145914 | 31200.14 | 25040.082
| 220.113 | 0.06896552 | 10.4326885 | 26.51417 | 0.8844208 | 60242.55 | 48.57564 | 566.6259 |  | 3.5038533 | 14.90571 | 0.1137421 | 31200.14 | 25040.082
| 221.316 | 0.07696684 | 10.4434932 | 26.72124 | 0.8940181 | 60460.84 | 48.56416 | 564.9865 |  | 3.514658 | 15.70459 | 0.1354863 | 31200.14 | 25040.082
| 221.1534 | 0.08453249 | 10.4535964 | 26.80296 | 0.9030589 | 60626.29 | 49.05465 | 567.3439 |  | 3.5247612 | 14.86811 | 0.1644064 | 31200.14 | 25040.082
| 222.0638 | 0.09285896 | 10.464576 | 26.89664 | 0.9130288 | 60813.42 | 49.57453 | 569.8337 |  | 3.5357408 | 13.60218 | 0.2224492 | 31200.14 | 25040.082
| 221.3485 | 0.1012302 | 10.4755094 | 27.09494 | 0.9230447 | 60965.87 | 49.67802 | 568.1723 |  | 3.5466742 | 13.27072 | 0.2720996 | 31200.14 | 25040.082
| 220.6982 | 0.1096706 | 10.4864138 | 27.26718 | 0.9331455 | 61138.98 | 49.87985 | 567.6696 |  | 3.5575786 | 13.33633 | 0.3137265 | 31200.14 | 25040.082
| 219.3652 | 0.1183221 | 10.4974653 | 27.42745 | 0.9434663 | 61348.88 | 50.12094 | 567.9633 |  | 3.5686301 | 12.88726 | 0.3549251 | 31200.14 | 25040.082
| 217.7071 | 0.1269521 | 10.5083439 | 27.55234 | 0.9538226 | 61555.11 | 50.51245 | 569.5186 |  | 3.5795087 | 12.54608 | 0.3881963 | 31200.14 | 25040.082
| 218.0647 | 0.1349639 | 10.5183839 | 27.73418 | 0.9633919 | 61706.34 | 50.62009 | 568.2367 |  | 3.5895487 | 12.60077 | 0.4139384 | 31200.14 | 25040.082
| 217.0568 | 0.1437063 | 10.5292019 | 27.8923 | 0.9738667 | 61885.58 | 50.89466 | 568.4089 |  | 3.6003667 | 13.46188 | 0.4107662 | 31200.14 | 25040.082
| 217.3494 | 0.1527304 | 10.5402515 | 28.14703 | 0.9846606 | 62041.89 | 50.81035 | 565.1034 |  | 3.6114163 | 14.43662 | 0.393393 | 31200.14 | 25040.082
| 217.577 | 0.1610467 | 10.5503183 | 28.31813 | 0.9945901 | 62161.5 | 51.01272 | 564.153 |  | 3.6214831 | 15.07686 | 0.3486374 | 31200.14 | 25040.082
| 219.1701 | 0.1701187 | 10.5611822 | 28.53269 | 1.005433 | 62327.9 | 51.08561 | 562.406 |  | 3.632347 | 16.07516 | 0.311387 | 31200.14 | 25040.082
| 219.2027 | 0.1785528 | 10.5711861 | 28.66482 | 1.015539 | 62513.89 | 51.4044 | 563.3409 |  | 3.6423509 | 16.67016 | 0.2680887 | 31200.14 | 25040.082
| 221.1209 | 0.1879552 | 10.5822297 | 28.89324 | 1.026771 | 62723.91 | 51.41441 | 561.5851 |  | 3.6533945 | 17.34924 | 0.2183986 | 31200.14 | 25040.082
| 221.1859 | 0.1965831 | 10.5922474 | 29.09947 | 1.037068 | 62891.31 | 51.45342 | 559.9255 |  | 3.6634122 | 17.49297 | 0.1830097 | 31200.14 | 25040.082
| 223.4293 | 0.2059977 | 10.6030733 | 29.2336 | 1.048382 | 63104.19 | 51.84506 | 561.4149 |  | 3.6742381 | 17.44725 | 0.1345601 | 31200.14 | 25040.082
| 223.4618 | 0.2148295 | 10.6131349 | 29.4007 | 1.058933 | 63284.04 | 52.04876 | 561.2437 |  | 3.6842997 | 16.47994 | 0.1069075 | 31200.14 | 25040.082
| 224.2746 | 0.2245507 | 10.6240637 | 29.56062 | 1.07057 | 63535.63 | 52.32418 | 562.2202 |  | 3.6952285 | 16.05073 | 0.07299667 | 31200.14 | 25040.082
| 224.8924 | 0.233582 | 10.6341207 | 29.69618 | 1.081367 | 63787.06 | 52.6118 | 563.656 |  | 3.7052855 | 15.45479 | 0.05936701 | 31200.14 | 25040.082
| 224.7623 | 0.2435894 | 10.6451448 | 29.96292 | 1.093344 | 64099.32 | 52.42512 | 561.5969 |  | 3.7163096 | 15.30997 | 0.04588381 | 31200.14 | 25040.082
| 224.0796 | 0.2537311 | 10.6562011 | 30.20418 | 1.105459 | 64412.02 | 52.35269 | 560.4572 |  | 3.7273659 | 15.68978 | 0.03256922 | 31200.14 | 25040.082
| 222.9741 | 0.2638395 | 10.6670934 | 30.42218 | 1.117564 | 64719.48 | 52.37258 | 560.0365 |  | 3.7382582 | 16.45393 | 0 | 31200.14 | 25040.082
| 222.9091 | 0.2732425 | 10.6771278 | 30.51348 | 1.128814 | 64990.5 | 52.83822 | 563.1121 |  | 3.7482926 | 17.42444 | -0.01286534 | 31200.14 | 25040.082
| 221.0234 | 0.283667 | 10.6881253 | 30.68595 | 1.141289 | 65336.13 | 53.02978 | 564.5036 |  | 3.7592901 | 17.62377 | -0.02557562 | 31200.14 | 25040.082
| 221.7387 | 0.2932718 | 10.6981574 | 30.85797 | 1.152774 | 65647.35 | 53.15379 | 565.2908 |  | 3.7693222 | 17.06015 | -0.06993489 | 31200.14 | 25040.082
| 220.3081 | 0.3037918 | 10.7090387 | 31.01166 | 1.165301 | 65978.6 | 53.42363 | 567.1595 |  | 3.7802035 | 16.50827 | -0.1327166 | 31200.14 | 25040.082
| 220.1455 | 0.3145756 | 10.7200678 | 31.28523 | 1.178259 | 66429.7 | 53.16125 | 566.1408 |  | 3.7912326 | 15.51523 | -0.1760427 | 31200.14 | 25040.082
| 221.1534 | 0.3250002 | 10.7306592 | 31.44126 | 1.190783 | 66810.01 | 53.37041 | 568.2081 |  | 3.801824 | 15.63559 | -0.2000499 | 31200.14 | 25040.082
| 221.1534 | 0.3353721 | 10.7410433 | 31.60747 | 1.203066 | 67156.42 | 53.53909 | 569.6166 |  | 3.8122081 | 16.15898 | -0.2114685 | 31200.14 | 25040.082
| 223.1367 | 0.3464551 | 10.7519946 | 31.75738 | 1.216415 | 67609 | 53.77595 | 572.5965 |  | 3.8231594 | 16.63146 | -0.222699 | 31200.14 | 25040.082
| 225.6402 | 0.3571886 | 10.7625662 | 32.01055 | 1.229275 | 68001.99 | 53.61298 | 571.737 |  | 3.833731 | 17.18744 | -0.2214556 | 31200.14 | 25040.082
| 225.8027 | 0.3676199 | 10.7726848 | 32.18975 | 1.241735 | 68399.12 | 53.69214 | 573.069 |  | 3.8438496 | 17.66676 | -0.2020035 | 31200.14 | 25040.082
| 227.2983 | 0.3789392 | 10.7835364 | 32.35808 | 1.255279 | 68844.33 | 53.86265 | 575.4035 |  | 3.8547012 | 17.48806 | -0.2070409 | 31200.14 | 25040.082
| 227.6234 | 0.3895164 | 10.7935755 | 32.59433 | 1.26794 | 69240.9 | 53.73414 | 574.9897 |  | 3.8647403 | 17.40466 | -0.1999105 | 31200.14 | 25040.082
| 227.8185 | 0.4002104 | 10.8036318 | 32.84412 | 1.280705 | 69615.19 | 53.5788 | 574.0508 |  | 3.8747966 | 18.02654 | -0.1687114 | 31200.14 | 25040.082
| 228.4037 | 0.4120371 | 10.8146263 | 33.02952 | 1.29486 | 70009.07 | 53.75711 | 575.6459 |  | 3.8857911 | 18.87665 | -0.1197527 | 31200.14 | 25040.082
| 227.916 | 0.4239699 | 10.8256135 | 33.17659 | 1.309108 | 70380.79 | 54.09403 | 578.26 |  | 3.8967783 | 19.10437 | -0.09518551 | 31200.14 | 25040.082
| 227.9485 | 0.4349539 | 10.8356203 | 33.38423 | 1.322278 | 70704.09 | 54.14949 | 578.3405 |  | 3.9067851 | 18.73698 | -0.08866564 | 31200.14 | 25040.082
| 226.518 | 0.4470255 | 10.8465275 | 33.61977 | 1.336733 | 71039.86 | 54.1907 | 578.0577 |  | 3.9176923 | 18.65022 | -0.08216967 | 31200.14 | 25040.082
| 225.12 | 0.4593269 | 10.8574997 | 33.82213 | 1.351464 | 71382.76 | 54.36399 | 578.8865 |  | 3.9286645 | 18.6293 | -0.04662457 | 31200.14 | 25040.082
| 223.2017 | 0.4716577 | 10.8683741 | 33.98176 | 1.366243 | 71705.98 | 54.70459 | 580.8535 |  | 3.9395389 | 17.65303 | -0.02314513 | 31200.14 | 25040.082
| 225.7702 | 0.4832471 | 10.8784827 | 34.25874 | 1.379834 | 71958.11 | 54.57033 | 578.4724 |  | 3.9496475 | 17.42405 | -0.01150402 | 31200.14 | 25040.082
| 223.2342 | 0.4959287 | 10.8893948 | 34.47201 | 1.395228 | 72317.87 | 54.724 | 579.2258 |  | 3.9605596 | 18.37791 | 0.03995521 | 31200.14 | 25040.082
| 223.7544 | 0.5085509 | 10.9002314 | 34.77737 | 1.410387 | 72655.92 | 54.53867 | 577.0595 |  | 3.9713962 | 19.35225 | 0.07934913 | 31200.14 | 25040.082
| 223.4293 | 0.5204299 | 10.9102863 | 34.88213 | 1.424584 | 72953.72 | 55.02209 | 580.1712 |  | 3.9814511 | 19.95857 | 0.1070106 | 31200.14 | 25040.082
| 225.4776 | 0.5335151 | 10.9212075 | 35.13809 | 1.440232 | 73278.97 | 55.04739 | 579.471 |  | 3.9923723 | 20.03322 | 0.1454204 | 31200.14 | 25040.082
| 225.5426 | 0.5457498 | 10.9313288 | 35.24074 | 1.454843 | 73615.86 | 55.52924 | 582.9625 |  | 4.0024936 | 19.86349 | 0.1779539 | 31200.14 | 25040.082
| 227.8185 | 0.559124 | 10.9422777 | 35.50081 | 1.470856 | 73984.2 | 55.52219 | 582.4719 |  | 4.0134425 | 19.39214 | 0.1989237 | 31200.14 | 25040.082
| 230.2569 | 0.572679 | 10.9532745 | 35.75925 | 1.487068 | 74351.07 | 55.53123 | 582.0652 |  | 4.0244393 | 18.58517 | 0.2141375 | 31200.14 | 25040.082
| 231.5249 | 0.5862651 | 10.9641706 | 35.96552 | 1.503325 | 74721.3 | 55.71991 | 583.1674 |  | 4.0353354 | 18.48759 | 0.2237252 | 31200.14 | 25040.082
| 231.5574 | 0.6000218 | 10.9750843 | 36.21192 | 1.519832 | 75082.58 | 55.78431 | 583.1141 |  | 4.0462491 | 18.65347 | 0.2439487 | 31200.14 | 25040.082
| 230.9722 | 0.6141335 | 10.986159 | 36.46371 | 1.53668 | 75434.88 | 55.85423 | 582.9299 |  | 4.0573238 | 19.52284 | 0.253162 | 31200.14 | 25040.082
| 228.6964 | 0.6282957 | 10.9971273 | 36.74729 | 1.55363 | 75775.1 | 55.8227 | 581.7918 |  | 4.0682921 | 20.49837 | 0.2621847 | 31200.14 | 25040.082
| 226.518 | 0.6425588 | 11.0080723 | 36.93256 | 1.570715 | 76121.85 | 56.13191 | 583.4627 |  | 4.0792371 | 21.21964 | 0.2657978 | 31200.14 | 25040.082
| 226.7781 | 0.6558903 | 11.0181901 | 37.1065 | 1.586648 | 76441.31 | 56.41272 | 584.9388 |  | 4.0893549 | 21.12129 | 0.2589682 | 31200.14 | 25040.082
| 225.3801 | 0.6705335 | 11.0291843 | 37.36306 | 1.604182 | 76772.25 | 56.50212 | 584.5926 |  | 4.1003491 | 20.63782 | 0.2362374 | 31200.14 | 25040.082
| 226.4855 | 0.6850255 | 11.0399595 | 37.58366 | 1.621587 | 77097.33 | 56.70493 | 585.1537 |  | 4.1111243 | 20.65737 | 0.2346465 | 31200.14 | 25040.082
| 225.8352 | 0.6989165 | 11.0501717 | 37.77859 | 1.638155 | 77386.57 | 56.95821 | 585.9592 |  | 4.1213365 | 20.33245 | 0.2280211 | 31200.14 | 25040.082
| 227.5584 | 0.7140273 | 11.0611374 | 38.08838 | 1.656227 | 77687.95 | 56.90061 | 584.0574 |  | 4.1323022 | 20.21151 | 0.2110048 | 31200.14 | 25040.082
| 230.3219 | 0.7292803 | 11.0721146 | 38.30725 | 1.674459 | 78004.68 | 57.15055 | 584.7668 |  | 4.1432794 | 20.56581 | 0.1840494 | 31200.14 | 25040.082
| 232.7929 | 0.7445105 | 11.082958 | 38.53849 | 1.692732 | 78339.98 | 57.33998 | 585.234 |  | 4.1541228 | 20.94862 | 0.1523685 | 31200.14 | 25040.082
| 233.0855 | 0.7588168 | 11.0930497 | 38.75002 | 1.709815 | 78663.79 | 57.51913 | 585.8347 |  | 4.1642145 | 21.27581 | 0.1110969 | 31200.14 | 25040.082
| 240.7909 | 0.7745254 | 11.1039805 | 45.99134 | 1.727661 | 79123 | 39.51772 | 444.5238 |  | 4.1751453 | 48.4894 | 0.3767752 | 31200.14 | 25040.082
| 241.9613 | 0.7905903 | 11.1150023 | 46.42254 | 1.746696 | 79804.46 | 39.19792 | 443.9174 |  | 4.1861671 | 103.6006 | 0.6561828 | 31200.14 | 25040.082
| 240.9534 | 0.8066166 | 11.1259181 | 46.69419 | 1.765972 | 80740.02 | 39.09303 | 446.9597 |  | 4.1970829 | 139.4527 | 0.9555082 | 31200.14 | 25040.082
| 239.5879 | 0.8223668 | 11.1365903 | 46.95897 | 1.784828 | 81819.36 | 38.93055 | 450.7059 |  | 4.2077551 | 155.3503 | 1.271251 | 31200.14 | 25040.082
| 240.1406 | 0.8375323 | 11.1467205 | 47.15048 | 1.802938 | 83071.03 | 38.81465 | 456.2807 |  | 4.2178853 | 152.7032 | 1.590862 | 31200.14 | 25040.082
| 238.8076 | 0.8539903 | 11.1575117 | 47.4683 | 1.822601 | 84587.27 | 38.43912 | 461.3908 |  | 4.2286765 | 132.5061 | 1.960348 | 31200.14 | 25040.082
| 238.1574 | 0.869528 | 11.1676893 | 47.71534 | 1.841217 | 86262.88 | 38.11292 | 468.2322 |  | 4.2388541 | 95.41534 | 2.316535 | 31200.14 | 25040.082
| 236.8244 | 0.8864289 | 11.1786514 | 47.94143 | 1.861464 | 88292.45 | 37.78478 | 477.4 |  | 4.2498162 | 40.60137 | 2.753515 | 31200.14 | 25040.082
| 236.987 | 0.9033906 | 11.1895179 | 48.13998 | 1.881777 | 90610.25 | 37.44113 | 488.5443 |  | 4.2606827 | 27.01703 | 3.204145 | 31200.14 | 25040.082
| 238.0273 | 0.920716 | 11.2004898 | 48.31823 | 1.902519 | 93386.14 | 37.04473 | 502.5728 |  | 4.2716546 | 26.72545 | 3.257945 | 31200.14 | 25040.082
| 239.2628 | 0.9382339 | 11.2114567 | 48.43434 | 1.923512 | 95562.99 | 36.95061 | 514.7785 |  | 4.2826215 | 25.76561 | 2.970579 | 31200.14 | 25040.082
| 239.2628 | 0.9544348 | 11.2214922 | 48.64918 | 1.942869 | 97420.93 | 36.73521 | 523.4997 |  | 4.292657 | 24.44963 | 2.713409 | 31200.14 | 25040.082
| 239.8805 | 0.9708151 | 11.2315327 | 48.79014 | 1.962467 | 99172.57 | 36.68346 | 533.0331 |  | 4.3026975 | 23.29074 | 2.443807 | 31200.14 | 25040.082
| 242.4815 | 0.9887488 | 11.2424237 | 49.13351 | 1.98395 | 100846.1 | 36.38647 | 538.8379 |  | 4.3135885 | 22.38081 | 2.118516 | 31200.14 | 25040.082
| 240.7583 | 1.005474 | 11.2524786 | 49.34968 | 2.003603 | 102175.7 | 36.32343 | 544.7911 |  | 4.3236434 | 22.69186 | 1.84865 | 31200.14 | 25040.082
| 244.9523 | 1.023736 | 11.2633094 | 49.55128 | 2.025817 | 103511.4 | 36.35818 | 551.3741 |  | 4.3344742 | 23.24172 | 1.491908 | 31200.14 | 25040.082
| 245.6351 | 1.042355 | 11.2743246 | 49.80721 | 2.048118 | 104649.8 | 36.35188 | 555.8851 |  | 4.3454894 | 23.46509 | 1.151223 | 31200.14 | 25040.082
| 246.4479 | 1.059547 | 11.2843304 | 50.27665 | 2.068651 | 105518.9 | 36.01851 | 554.7704 |  | 4.3554952 | 24.85397 | 0.8111379 | 31200.14 | 25040.082
| 247.2282 | 1.076935 | 11.294343 | 50.60375 | 2.089404 | 106129 | 35.96894 | 554.8418 |  | 4.3655078 | 27.21439 | 0.4617104 | 31200.14 | 25040.082
| 246.6104 | 1.096188 | 11.3053182 | 51.11138 | 2.112418 | 106868 | 35.6778 | 552.6588 |  | 4.376483 | 29.86501 | 0.4430813 | 31200.14 | 25040.082
| 245.4725 | 1.115651 | 11.3163063 | 51.42605 | 2.135709 | 107592.2 | 35.68877 | 553.8533 |  | 4.3874711 | 32.63408 | 0.4351627 | 31200.14 | 25040.082
| 244.0095 | 1.134947 | 11.3270824 | 51.7306 | 2.15889 | 108297.6 | 35.71222 | 555.0852 |  | 4.3982472 | 34.66509 | 0.4325111 | 31200.14 | 25040.082
| 244.8873 | 1.153036 | 11.337083 | 52.01818 | 2.180479 | 108925.7 | 35.73083 | 555.9855 |  | 4.4082478 | 35.20918 | 0.4302027 | 31200.14 | 25040.082
| 245.1474 | 1.171541 | 11.3471781 | 52.39605 | 2.202559 | 109566.3 | 35.62279 | 555.4052 |  | 4.4183429 | 35.00266 | 0.4485405 | 31200.14 | 25040.082
| 245.245 | 1.190023 | 11.3571798 | 52.73094 | 2.224681 | 110227.3 | 35.57333 | 555.678 |  | 4.4283446 | 33.55838 | 0.4462517 | 31200.14 | 25040.082
| 242.8391 | 1.210374 | 11.3680955 | 53.09148 | 2.249088 | 110912.8 | 35.53781 | 555.8843 |  | 4.4392603 | 32.6747 | 0.4792807 | 31200.14 | 25040.082
| 243.6844 | 1.229297 | 11.3781343 | 53.48543 | 2.271697 | 111568.5 | 35.41121 | 555.1327 |  | 4.4492991 | 32.27968 | 0.5225165 | 31200.14 | 25040.082
| 242.0263 | 1.250235 | 11.389108 | 53.8032 | 2.296757 | 112265.9 | 35.44599 | 556.176 |  | 4.4602728 | 33.4386 | 0.5750066 | 31200.14 | 25040.082
| 242.5465 | 1.269573 | 11.3991437 | 54.06312 | 2.319876 | 112943.5 | 35.51571 | 557.8612 |  | 4.4703085 | 33.66819 | 0.6274475 | 31200.14 | 25040.082
| 242.3514 | 1.289096 | 11.4091726 | 54.33052 | 2.343251 | 113593 | 35.58314 | 559.279 |  | 4.4803374 | 33.27912 | 0.6492444 | 31200.14 | 25040.082
| 243.4243 | 1.30874 | 11.4191757 | 54.66622 | 2.366773 | 114310.5 | 35.5399 | 559.8702 |  | 4.4903405 | 31.88356 | 0.6608847 | 31200.14 | 25040.082
| 243.2617 | 1.330451 | 11.4301135 | 55.01053 | 2.392748 | 115078.4 | 35.53151 | 560.8245 |  | 4.5012783 | 31.25366 | 0.6471312 | 31200.14 | 25040.082
| 243.6519 | 1.350714 | 11.4402062 | 55.31549 | 2.416974 | 115784.1 | 35.54544 | 561.9125 |  | 4.511371 | 30.44832 | 0.6387772 | 31200.14 | 25040.082
| 246.6104 | 1.37275 | 11.4510714 | 55.7234 | 2.443352 | 116474.6 | 35.4654 | 561.3922 |  | 4.5222362 | 30.21083 | 0.6152724 | 31200.14 | 25040.082
| 248.236 | 1.394431 | 11.4616589 | 56.12595 | 2.469425 | 117148.7 | 35.38643 | 560.8358 |  | 4.5328237 | 31.27265 | 0.572599 | 31200.14 | 25040.082
| 248.6586 | 1.415146 | 11.4716637 | 56.35379 | 2.494099 | 117683.6 | 35.54094 | 562.3434 |  | 4.5428285 | 32.37983 | 0.5257674 | 31200.14 | 25040.082
| 250.8694 | 1.439086 | 11.4830614 | 56.71917 | 2.522739 | 118373.8 | 35.56276 | 562.7256 |  | 4.5542262 | 32.60702 | 0.4600817 | 31200.14 | 25040.082
| 253.3403 | 1.461421 | 11.4936172 | 57.10992 | 2.549487 | 118858.9 | 35.54091 | 561.4493 |  | 4.564782 | 32.7563 | 0.3758763 | 31200.14 | 25040.082
| 253.3403 | 1.483686 | 11.5040331 | 57.4467 | 2.5761 | 119401.2 | 35.57645 | 561.3287 |  | 4.5751979 | 32.75615 | 0.3120294 | 31200.14 | 25040.082
| 255.9087 | 1.506659 | 11.5146602 | 58.5344 | 2.603644 | 119919.4 | 34.6268 | 549.1045 |  | 4.585825 | 35.79177 | 0.2910296 | 31200.14 | 25040.082
| 254.4457 | 1.531376 | 11.5259732 | 59.09706 | 2.632907 | 120440.1 | 34.42486 | 545.6506 |  | 4.597138 | 42.26169 | 0.3030754 | 31200.14 | 25040.082
| 252.8201 | 1.554817 | 11.5365454 | 59.39041 | 2.661181 | 121061.8 | 34.53113 | 546.7623 |  | 4.6077102 | 46.79877 | 0.3289629 | 31200.14 | 25040.082
| 251.1295 | 1.579117 | 11.5474722 | 59.95206 | 2.690211 | 121654 | 34.30977 | 543.6706 |  | 4.618637 | 49.7556 | 0.3637633 | 31200.14 | 25040.082
| 251.1295 | 1.601733 | 11.5574726 | 60.47852 | 2.717289 | 122262.4 | 34.09133 | 541.0489 |  | 4.6286374 | 52.09943 | 0.4350915 | 31200.14 | 25040.082
| 251.8448 | 1.624896 | 11.5676232 | 60.91409 | 2.744909 | 122877.8 | 33.99678 | 539.8913 |  | 4.638788 | 52.22259 | 0.4966664 | 31200.14 | 25040.082
| 250.3818 | 1.650027 | 11.5785113 | 61.28805 | 2.775035 | 123623.7 | 34.00443 | 540.4649 |  | 4.6496761 | 49.96211 | 0.5938349 | 31200.14 | 25040.082
| 249.6015 | 1.675566 | 11.5894821 | 61.66727 | 2.805558 | 124384.7 | 34.0074 | 541.0432 |  | 4.6606469 | 44.10385 | 0.7036998 | 31200.14 | 25040.082
| 250.8044 | 1.701277 | 11.6003905 | 61.9924 | 2.8364 | 125239.2 | 34.06411 | 542.8478 |  | 4.6715553 | 41.91161 | 0.8083841 | 31200.14 | 25040.082
| 251.097 | 1.725306 | 11.610488 | 62.50582 | 2.86508 | 126049.6 | 33.85316 | 541.4721 |  | 4.6816528 | 40.99533 | 0.8546967 | 31200.14 | 25040.082
| 254.0555 | 1.751241 | 11.6212597 | 62.83644 | 2.896197 | 126916.7 | 33.90004 | 543.2237 |  | 4.6924245 | 39.42361 | 0.8646081 | 31200.14 | 25040.082
| 254.0555 | 1.776145 | 11.6314857 | 63.06175 | 2.925883 | 127695.4 | 34.05835 | 545.9713 |  | 4.7026505 | 36.91466 | 0.8435687 | 31200.14 | 25040.082
| 256.884 | 1.802718 | 11.6422919 | 63.44741 | 2.957776 | 128553.7 | 34.04737 | 546.892 |  | 4.7134567 | 35.63474 | 0.8179502 | 31200.14 | 25040.082
| 257.1441 | 1.827713 | 11.65238 | 63.7811 | 2.987644 | 129335.5 | 34.07079 | 548.0356 |  | 4.7235448 | 34.96852 | 0.7532688 | 31200.14 | 25040.082
| 260.005 | 1.854986 | 11.6632483 | 64.15875 | 3.020366 | 130178.1 | 34.08083 | 549.0253 |  | 4.7344131 | 34.81585 | 0.666761 | 31200.14 | 25040.082
| 260.3627 | 1.880314 | 11.6732498 | 64.62235 | 3.050608 | 130911.7 | 33.95824 | 548.0607 |  | 4.7444146 | 34.89329 | 0.5854776 | 31200.14 | 25040.082
| 260.7853 | 1.906007 | 11.6832762 | 65.08794 | 3.081316 | 131593.4 | 33.84873 | 546.8797 |  | 4.754441 | 35.5036 | 0.5089537 | 31200.14 | 25040.082
| 261.5005 | 1.931867 | 11.6932793 | 65.43114 | 3.112296 | 132280.9 | 33.88447 | 547.4881 |  | 4.7644441 | 37.25314 | 0.4373969 | 31200.14 | 25040.082
| 262.801 | 1.960293 | 11.7041688 | 65.79622 | 3.146369 | 132940.8 | 33.94967 | 547.8959 |  | 4.7753336 | 39.39921 | 0.370451 | 31200.14 | 25040.082
| 263.4187 | 1.987019 | 11.7142951 | 66.18565 | 3.178223 | 133486.2 | 33.96239 | 547.2714 |  | 4.7854599 | 39.56892 | 0.31714 | 31200.14 | 25040.082
| 264.329 | 2.016045 | 11.7251663 | 66.74131 | 3.212996 | 134022.8 | 33.83159 | 544.5068 |  | 4.7963311 | 40.47816 | 0.2854328 | 31200.14 | 25040.082
| 262.9635 | 2.045595 | 11.7361416 | 67.24605 | 3.248397 | 134526.6 | 33.77321 | 542.3865 |  | 4.8073064 | 41.34396 | 0.2837031 | 31200.14 | 25040.082
| 259.7775 | 2.075389 | 11.747076 | 67.63861 | 3.284036 | 133212.8 | 34.12844 | 534.274 |  | 4.8182408 | 41.3419 | 0.2986538 | 31200.14 | 25040.082
| 257.4692 | 2.105541 | 11.7580111 | 68.01412 | 3.320181 | 133885.2 | 34.19652 | 534.7211 |  | 4.8291759 | 41.21873 | 0.3466354 | 31200.14 | 25040.082
| 258.412 | 2.133798 | 11.7681553 | 68.38146 | 3.353967 | 134497.7 | 34.24051 | 534.8368 |  | 4.8393201 | 41.05705 | 0.4024621 | 31200.14 | 25040.082
| 256.9165 | 2.164427 | 11.7790316 | 68.80488 | 3.390622 | 135184 | 34.25272 | 534.7032 |  | 4.8501964 | 40.77787 | 0.4656751 | 31200.14 | 25040.082
| 257.1116 | 2.19317 | 11.7891335 | 69.11002 | 3.425063 | 135835 | 34.36554 | 535.8225 |  | 4.8602983 | 39.0641 | 0.5119947 | 31200.14 | 25040.082
| 257.3717 | 2.221908 | 11.79914 | 69.64294 | 3.459424 | 136453.6 | 34.22047 | 533.7696 |  | 4.8703048 | 37.57581 | 0.5618251 | 31200.14 | 25040.082
| 257.7943 | 2.251039 | 11.8091749 | 70.17187 | 3.494242 | 137071 | 34.08679 | 531.8167 |  | 4.8803397 | 38.9789 | 0.6110995 | 31200.14 | 25040.082
| 257.8593 | 2.282956 | 11.8200593 | 70.68941 | 3.53243 | 137746.7 | 34.00865 | 530.495 |  | 4.8912241 | 41.50156 | 0.671577 | 31200.14 | 25040.082
| 260.8178 | 2.315396 | 11.8310074 | 71.21766 | 3.571321 | 138434.4 | 33.92559 | 529.1366 |  | 4.9021722 | 44.14513 | 0.7033236 | 31200.14 | 25040.082
| 263.4512 | 2.348061 | 11.8419117 | 71.91464 | 3.610441 | 139114.7 | 33.66234 | 525.6449 |  | 4.9130765 | 47.0616 | 0.7188902 | 31200.14 | 25040.082
| 263.5812 | 2.378656 | 11.8520097 | 72.27069 | 3.647011 | 139783.3 | 33.72947 | 526.2339 |  | 4.9231745 | 49.5393 | 0.7349263 | 31200.14 | 25040.082
| 263.9064 | 2.409356 | 11.8620269 | 72.6108 | 3.683749 | 140469.4 | 33.81031 | 527.083 |  | 4.9331917 | 50.3885 | 0.7430382 | 31200.14 | 25040.082
| 268.0677 | 2.441985 | 11.8725775 | 73.14507 | 3.722798 | 141116.3 | 33.72028 | 525.5061 |  | 4.9437423 | 48.45328 | 0.7271045 | 31200.14 | 25040.082
| 267.7101 | 2.473567 | 11.8826866 | 73.51686 | 3.760756 | 141802.2 | 33.77888 | 526.0109 |  | 4.9538514 | 47.02416 | 0.7155281 | 31200.14 | 25040.082
| 271.2212 | 2.508207 | 11.8936595 | 73.93687 | 3.802094 | 142431.4 | 33.8405 | 525.9112 |  | 4.9648243 | 45.12845 | 0.6804037 | 31200.14 | 25040.082
| 272.3265 | 2.543237 | 11.9046041 | 74.32459 | 3.844038 | 143047.9 | 33.94314 | 526.1837 |  | 4.9757689 | 42.74161 | 0.6340746 | 31200.14 | 25040.082
| 271.5463 | 2.578989 | 11.9156781 | 74.73714 | 3.886812 | 143703.6 | 34.02159 | 526.3361 |  | 4.9868429 | 40.09897 | 0.5921143 | 31200.14 | 25040.082
| 268.913 | 2.614798 | 11.9266482 | 75.15825 | 3.929642 | 144405.6 | 34.08097 | 526.5446 |  | 4.997813 | 39.20509 | 0.5621149 | 31200.14 | 25040.082
| 266.5397 | 2.650874 | 11.9375838 | 75.62153 | 3.972894 | 145185 | 34.08668 | 526.5391 |  | 5.0087486 | 39.26213 | 0.5324593 | 31200.14 | 25040.082
| 266.8323 | 2.684231 | 11.9475986 | 75.97283 | 4.012794 | 145899.1 | 34.1692 | 527.4186 |  | 5.0187634 | 38.9619 | 0.4845273 | 31200.14 | 25040.082
| 264.8166 | 2.720642 | 11.9584062 | 76.41496 | 4.056429 | 146686.5 | 34.19419 | 527.6859 |  | 5.029571 | 38.96728 | 0.4330326 | 31200.14 | 25040.082
| 264.329 | 2.758172 | 11.9694307 | 76.9409 | 4.101281 | 147492.1 | 34.14266 | 527.0766 |  | 5.0405955 | 40.00772 | 0.3969278 | 31200.14 | 25040.082
| 264.2314 | 2.79286 | 11.9795025 | 77.307 | 4.142868 | 148257.2 | 34.21513 | 528.0121 |  | 5.0506673 | 41.33264 | 0.3687886 | 31200.14 | 25040.082
| 265.5319 | 2.831013 | 11.9904828 | 77.88356 | 4.188518 | 149055.8 | 34.11732 | 526.8025 |  | 5.0616476 | 42.28838 | 0.3444007 | 31200.14 | 25040.082
| 268.5228 | 2.869162 | 12.001321 | 78.34028 | 4.233571 | 149693.3 | 34.15483 | 526.3849 |  | 5.0724858 | 43.66474 | 0.3421689 | 31200.14 | 25040.082
| 269.3356 | 2.905179 | 12.0114492 | 78.74408 | 4.277299 | 150591.4 | 34.18782 | 527.4266 |  | 5.082614 | 44.09986 | 0.3401377 | 31200.14 | 25040.082
| 272.9443 | 2.944264 | 12.0223981 | 79.21742 | 4.324061 | 151319.8 | 34.21075 | 527.2096 |  | 5.0935629 | 45.10791 | 0.3270928 | 31200.14 | 25040.082
| 276.2928 | 2.983487 | 12.0332082 | 79.52537 | 4.371097 | 152058.8 | 34.3994 | 528.9517 |  | 5.104373 | 44.16163 | 0.3213815 | 31200.14 | 25040.082
| 277.2681 | 3.020491 | 12.0433014 | 79.97384 | 4.415393 | 152733.7 | 34.41598 | 528.6583 |  | 5.1144662 | 42.29289 | 0.3336271 | 31200.14 | 25040.082
End Of Loading Index | 279.3162 | 3.061285 | 12.0543059 | 80.59816 | 4.464204 | 153493.1 | 34.29804 | 526.8846 |  | 5.1254707 | 41.97908 | 0.3561765 | 31200.14 | 25040.082
| 271.2862 | 3.083284 | 12.0611661 | 80.8185 | 4.491375 | 153907.6 | 34.35971 | 527.3252 | 0.5267712 | 5.1323309 | 42.39345 | 0.368784 | 31200.14 | 25040.082
| 273.822 | 3.078284 | 12.0719077 | 81.38503 | 4.486324 | 152786.5 | 33.89496 | 516.8076 | 0.5210143 | 5.1430725 | 43.18386 | 0.3735414 | 31200.14 | 25040.082
| 277.2031 | 3.082784 | 12.0829533 | 81.54971 | 4.490808 | 151633.1 | 33.9534 | 511.3224 | 0.5144961 | 5.1541181 | 42.34293 | 0.3920505 | 31200.14 | 25040.082
| 280.194 | 3.078284 | 12.0938553 | 81.77192 | 4.486285 | 150564.8 | 33.83387 | 505.0861 | 0.4987436 | 5.1650201 | 39.04937 | 0.4070067 | 31200.14 | 25040.082
| 279.7063 | 3.083284 | 12.1039068 | 81.87527 | 4.491273 | 149590.4 | 33.93734 | 501.0081 | 0.4802665 | 5.1750716 | 35.08555 | 0.4116991 | 31200.14 | 25040.082
| 280.194 | 3.078784 | 12.1149102 | 82.07103 | 4.486756 | 148581.5 | 33.83895 | 495.381 | 0.4559206 | 5.186075 | 28.28386 | 0.4264015 | 31200.14 | 25040.082
| 278.6335 | 3.083284 | 12.1258795 | 82.29972 | 4.491231 | 147694.9 | 33.80429 | 490.3505 | 0.4285583 | 5.1970443 | 20.95648 | 0.4445653 | 31200.14 | 25040.082
| 276.1627 | 3.078784 | 12.1368476 | 82.44159 | 4.486718 | 146941.9 | 33.72355 | 486.2279 | 0.4022603 | 5.2080124 | 15.72666 | 0.4526546 | 31200.14 | 25040.082
| 275.8051 | 3.083784 | 12.1468557 | 82.52729 | 4.491706 | 146302.6 | 33.79996 | 483.5647 | 0.3792838 | 5.2180205 | 13.67775 | 0.4474827 | 31200.14 | 25040.082
| 272.3265 | 3.079284 | 12.1578628 | 82.61452 | 4.487202 | 145784 | 33.73831 | 480.7966 | 0.3578669 | 5.2290276 | 12.81248 | 0.4224188 | 31200.14 | 25040.082
| 270.1809 | 3.083284 | 12.16866 | 82.66188 | 4.491197 | 145399 | 33.80187 | 479.3041 | 0.3398696 | 5.2398248 | 11.01795 | 0.3944685 | 31200.14 | 25040.082
| 269.8233 | 3.079284 | 12.1788468 | 82.62681 | 4.487201 | 145196.4 | 33.81742 | 478.8058 | 0.3200765 | 5.2500116 | 8.952262 | 0.3636402 | 31200.14 | 25040.082
| 269.2706 | 3.083784 | 12.1897045 | 82.74316 | 4.491689 | 145107.5 | 33.77419 | 477.5951 | 0.3007982 | 5.2608693 | 6.781766 | 0.3197871 | 31200.14 | 25040.082
| 270.8636 | 3.079284 | 12.2006849 | 82.75855 | 4.487189 | 145133.6 | 33.69871 | 477.2932 | 0.2820889 | 5.2718497 | 4.745925 | 0.2795218 | 31200.14 | 25040.082
| 273.9521 | 3.083784 | 12.211628 | 82.76311 | 4.491688 | 145297.2 | 33.72526 | 477.9966 | 0.2657437 | 5.2827928 | 3.111085 | 0.2362082 | 31200.14 | 25040.082
| 277.2031 | 3.079284 | 12.2226208 | 82.80453 | 4.487184 | 145554.7 | 33.58906 | 478.1687 | 0.2506056 | 5.2937856 | 2.28635 | 0.1796726 | 31200.14 | 25040.082
| 279.7714 | 3.083784 | 12.2335603 | 82.73862 | 4.491691 | 145883.3 | 33.65863 | 480.1002 | 0.2361786 | 5.3047251 | 1.83956 | 0.1431559 | 31200.14 | 25040.082
| 280.7792 | 3.079284 | 12.2445498 | 82.87067 | 4.487175 | 146276 | 33.41544 | 479.7984 | 0.2201293 | 5.3157146 | 2.052266 | 0.1199491 | 31200.14 | 25040.082
| 279.7389 | 3.083784 | 12.2555971 | 82.7792 | 4.491685 | 146700.4 | 33.49515 | 482.2961 | 0.2081008 | 5.3267619 | 1.724548 | 0.1167394 | 31200.14 | 25040.082
End of Data Index | 277.1381 | 3.079284 | 12.2664821 | 82.85256 | 4.487175 | 147134.3 | 33.30433 | 482.7153 | 0.1946678 | 5.3376469 | 0.8510654 | 0.1035002 | 31200.14 | 25040.082
| 276.9755 | 3.083284 | 12.2764971 | 82.83114 | 4.491174 | 147454.3 | 33.32649 | 484.1591 |  | 5.3476619 | 1.411698 | 0.09353314 | 31200.14 | 25040.082
| 274.1146 | 3.079784 | 12.28743 | 82.85324 | 4.487674 | 147814.6 | 33.20953 | 484.9131 |  | 5.3585948 | 1.746185 | 0.08690288 | 31200.14 | 25040.082
| 271.0587 | 3.083284 | 12.2983446 | 82.84814 | 4.491174 | 148156.8 | 33.20711 | 486.243 |  | 5.3695094 | 1.440577 | 0.06354304 | 31200.14 | 25040.082
| 270.8636 | 3.080284 | 12.3083841 | 82.83846 | 4.488172 | 148452.2 | 33.13681 | 487.1386 |  | 5.3795489 | 1.556082 | 0.06022328 | 31200.14 | 25040.082
| 269.4006 | 3.083784 | 12.3193352 | 82.85089 | 4.491673 | 148701.4 | 33.13161 | 487.9959 |  | 5.3905 | 1.055101 | 0.05353806 | 31200.14 | 25040.082
| 269.7582 | 3.080784 | 12.3293433 | 82.9085 | 4.488663 | 148910.8 | 33.01064 | 487.9343 |  | 5.4005081 | 1.36304 | 0.05019194 | 31200.14 | 25040.082
| 270.4084 | 3.084284 | 12.3403213 | 82.95163 | 4.492161 | 149167.9 | 32.97563 | 488.5061 |  | 5.4114861 | 1.392244 | 0.03681817 | 31200.14 | 25040.082
| 273.0093 | 3.080784 | 12.3512867 | 82.92073 | 4.488665 | 149418.1 | 32.927 | 489.4504 |  | 5.4224515 | 1.289868 | 0.01004367 | 31200.14 | 25040.082
| 275.8051 | 3.084284 | 12.3622533 | 82.89827 | 4.492167 | 149647.4 | 32.95784 | 490.6005 |  | 5.4334181 | 1.542984 | -0.0234407 | 31200.14 | 25040.082
| 279.0886 | 3.081284 | 12.3730968 | 82.96973 | 4.489158 | 149871.9 | 32.82318 | 490.4483 |  | 5.4442616 | 1.375791 | -0.03684616 | 31200.14 | 25040.082
| 279.0561 | 3.084284 | 12.3831175 | 82.95783 | 4.492156 | 150110.3 | 32.83687 | 491.4959 |  | 5.4542823 | 1.251574 | -0.04691705 | 31200.14 | 25040.082
| 279.1537 | 3.081284 | 12.3931559 | 82.97727 | 4.489154 | 150313.2 | 32.7546 | 491.8046 |  | 5.4643207 | 1.734322 | -0.05028003 | 31200.14 | 25040.082
| 281.0392 | 3.083784 | 12.4041096 | 82.95 | 4.49166 | 150505.3 | 32.78329 | 492.8355 |  | 5.4752744 | 1.19819 | -0.04693626 | 31200.14 | 25040.082
| 281.0392 | 3.080784 | 12.414136 | 82.92479 | 4.48866 | 150693.6 | 32.74494 | 493.5543 |  | 5.4853008 | 0.7973208 | -0.05030063 | 31200.14 | 25040.082
| 280.5516 | 3.083284 | 12.4250904 | 82.91841 | 4.491164 | 150900 | 32.75227 | 494.4211 |  | 5.4962552 | 0.4868897 | -0.04696374 | 31200.14 | 25040.082
| 278.8286 | 3.080784 | 12.4360223 | 83.02826 | 4.48865 | 151078.2 | 32.59609 | 493.7505 |  | 5.5071871 | 0.5272643 | -0.04026171 | 31200.14 | 25040.082
| 275.5451 | 3.083284 | 12.4469301 | 83.00553 | 4.491152 | 151200.3 | 32.63013 | 494.5087 |  | 5.5180949 | 0.5986606 | -0.03354946 | 31200.14 | 25040.082
| 275.5126 | 3.081284 | 12.4569772 | 83.03384 | 4.489146 | 151301.4 | 32.56645 | 494.4475 |  | 5.528142 | 0.7481938 | -0.02012732 | 31200.14 | 25040.082
| 275.3175 | 3.083284 | 12.4669812 | 83.03321 | 4.491146 | 151409.9 | 32.57595 | 494.9101 |  | 5.538146 | 1.154962 | -0.01341822 | 31200.14 | 25040.082
| 272.6191 | 3.080784 | 12.4779475 | 83.01989 | 4.488651 | 151530.4 | 32.54245 | 495.3141 |  | 5.5491123 | 1.833093 | -0.01341822 | 31200.14 | 25040.082
| 270.0833 | 3.083284 | 12.4888969 | 83.05251 | 4.491147 | 151636.4 | 32.52753 | 495.4534 |  | 5.5600617 | 1.552567 | -0.01341822 | 31200.14 | 25040.082
| 269.6607 | 3.080784 | 12.4998866 | 83.07375 | 4.488645 | 151776.2 | 32.45969 | 495.5662 |  | 5.5710514 | 1.730917 | -0.023486 | 31200.14 | 25040.082
| 269.3356 | 3.083784 | 12.5098874 | 83.04469 | 4.491644 | 151883.1 | 32.50737 | 496.3668 |  | 5.5810522 | 0.83656 | -0.03355536 | 31200.14 | 25040.082
| 271.6438 | 3.081284 | 12.5208431 | 83.15968 | 4.489134 | 152005 | 32.3561 | 495.4602 |  | 5.5920079 | 0.9295075 | -0.03355929 | 31200.14 | 25040.082
| 271.5463 | 3.084284 | 12.530851 | 83.05705 | 4.492142 | 152104.3 | 32.4722 | 496.9905 |  | 5.6020158 | 1.154273 | -0.03691954 | 31200.14 | 25040.082
| 274.3747 | 3.080784 | 12.5418499 | 83.1538 | 4.488634 | 152260.4 | 32.32168 | 496.3319 |  | 5.6130147 | 1.40415 | -0.04700502 | 31200.14 | 25040.082

## Test 339
Markers | Displacement | Force | Time | DEPTH | LOAD | STIFFNESS | HARDNESS | MODULUS | hdotOverh | Time On Sample | Velocity | Dyn. Phase | X Axis Position | Y Axis Position
| nm | mN | s | nm | mN | N/m | GPa | GPa | 1/s | s | nm/s | degrees | Âµm | Âµm
Surface Index | 215.2036 | -0.6695239 | 6.9177986 | 0 | 0.000323161 |  |  |  |  | 0 | 1006.669 |  | 31200.14 | 25045.08
| 215.1711 | -0.6694056 | 6.9187535 | -0.03262603 | 0.0003644538 |  |  |  |  | 0.0009549 | 1005.421 |  | 31200.14 | 25045.08
| 215.5287 | -0.669282 | 6.9197521 | 0.324896 | 0.0004160439 |  |  |  |  | 0.0019535 | 1003.919 |  | 31200.14 | 25045.08
| 215.3011 | -0.6691585 | 6.9207494 | 0.09718808 | 0.00047344 |  |  |  |  | 0.0029508 | 1002.086 |  | 31200.14 | 25045.08
| 215.1385 | -0.669028 | 6.9218032 | -0.06550935 | 0.0005488857 |  |  |  |  | 0.0040046 | 999.9652 |  | 31200.14 | 25045.08
| 215.3011 | -0.6689191 | 6.9226823 | 0.09695068 | 0.0006224378 |  |  |  |  | 0.0048837 | 997.3108 |  | 31200.14 | 25045.08
| 215.6587 | -0.6687973 | 6.9236657 | 0.4544503 | 0.0007221217 |  |  |  |  | 0.0058671 | 994.2332 |  | 31200.14 | 25045.08
| 215.8538 | -0.6686737 | 6.9246635 | 0.6494286 | 0.0008376044 |  |  |  |  | 0.0068649 | 990.5237 |  | 31200.14 | 25045.08
| 215.2036 | -0.6685339 | 6.9257928 | -0.0009818237 | 0.0009674507 |  |  |  |  | 0.0079942 | 986.0961 |  | 31200.14 | 25045.08
| 215.6587 | -0.6684112 | 6.9267829 | 0.4540675 | 0.001082781 |  |  |  |  | 0.0089843 | 980.8493 |  | 31200.14 | 25045.08
| 215.3011 | -0.6682864 | 6.9277911 | 0.09632324 | 0.001199552 |  |  |  |  | 0.0099925 | 974.9107 |  | 31200.14 | 25045.08
| 215.6262 | -0.6681638 | 6.9287811 | 0.4213133 | 0.00131587 |  |  |  |  | 0.0109825 | 968.2783 |  | 31200.14 | 25045.08
| 215.4962 | -0.668045 | 6.9297404 | 0.2911605 | 0.001433673 |  |  |  |  | 0.0119418 | 960.9372 |  | 31200.14 | 25045.08
| 215.5937 | -0.6679215 | 6.9307374 | 0.3885643 | 0.001555464 |  |  |  |  | 0.0129388 | 952.8058 |  | 31200.14 | 25045.08
| 216.4066 | -0.667795 | 6.9317585 | 1.201278 | 0.001678478 |  |  |  |  | 0.0139599 | 943.8861 |  | 31200.14 | 25045.08
| 215.5937 | -0.6676753 | 6.9327257 | 0.3883201 | 0.001795377 |  |  |  |  | 0.0149271 | 934.238 |  | 31200.14 | 25045.08
| 215.9514 | -0.6675468 | 6.933763 | 0.7458372 | 0.001920477 |  |  |  |  | 0.0159644 | 923.9603 |  | 31200.14 | 25045.08
| 216.4716 | -0.6674252 | 6.9347445 | 1.265929 | 0.002035903 |  |  |  |  | 0.0169459 | 913.0242 |  | 31200.14 | 25045.08
| 216.1464 | -0.6673003 | 6.9357535 | 0.9406692 | 0.002158339 |  |  |  |  | 0.0179549 | 901.6412 |  | 31200.14 | 25045.08
| 215.9514 | -0.6671757 | 6.9367599 | 0.7454691 | 0.002279772 |  |  |  |  | 0.0189613 | 889.803 |  | 31200.14 | 25045.08
| 215.7563 | -0.6670429 | 6.9378316 | 0.5502609 | 0.002410774 |  |  |  |  | 0.020033 | 877.579 |  | 31200.14 | 25045.08
| 215.8538 | -0.6669314 | 6.9387324 | 0.6477007 | 0.002520451 |  |  |  |  | 0.0209338 | 864.7527 |  | 31200.14 | 25045.08
| 215.9514 | -0.6668101 | 6.9397113 | 0.7451066 | 0.002635595 |  |  |  |  | 0.0219127 | 851.6457 |  | 31200.14 | 25045.08
| 216.244 | -0.6666783 | 6.9407758 | 1.037603 | 0.002763584 |  |  |  |  | 0.0229772 | 838.2616 |  | 31200.14 | 25045.08
| 215.5937 | -0.6665684 | 6.9416636 | 0.3872224 | 0.00287157 |  |  |  |  | 0.023865 | 824.5053 |  | 31200.14 | 25045.08
| 216.1464 | -0.6664344 | 6.942745 | 0.9398106 | 0.002999369 |  |  |  |  | 0.0249464 | 810.5618 |  | 31200.14 | 25045.08
| 216.1139 | -0.6663105 | 6.9437457 | 0.9071789 | 0.003121337 |  |  |  |  | 0.0259471 | 796.2632 |  | 31200.14 | 25045.08
| 216.1464 | -0.6661909 | 6.9447113 | 0.9395691 | 0.003240641 |  |  |  |  | 0.0269127 | 781.6737 |  | 31200.14 | 25045.08
| 216.2765 | -0.6660641 | 6.9457356 | 1.069502 | 0.003364211 |  |  |  |  | 0.027937 | 766.8296 |  | 31200.14 | 25045.08
| 216.1464 | -0.6659405 | 6.946733 | 0.9393208 | 0.003484169 |  |  |  |  | 0.0289344 | 751.5635 |  | 31200.14 | 25045.08
| 215.8213 | -0.6658258 | 6.9476597 | 0.6140713 | 0.00359361 |  |  |  |  | 0.0298611 | 735.9442 |  | 31200.14 | 25045.08
| 216.1139 | -0.665702 | 6.9486588 | 0.9065755 | 0.003712217 |  |  |  |  | 0.0308602 | 720.1088 |  | 31200.14 | 25045.08
| 216.1789 | -0.6655702 | 6.9497234 | 0.9714622 | 0.003842099 |  |  |  |  | 0.0319248 | 703.9721 |  | 31200.14 | 25045.08
| 216.7967 | -0.6654479 | 6.9507113 | 1.589103 | 0.003958038 |  |  |  |  | 0.0329127 | 687.5434 |  | 31200.14 | 25045.08
| 216.1789 | -0.6653291 | 6.95167 | 0.9712231 | 0.00407008 |  |  |  |  | 0.0338714 | 670.9469 |  | 31200.14 | 25045.08
| 216.1789 | -0.6651991 | 6.9527195 | 0.9710942 | 0.004198653 |  |  |  |  | 0.0349209 | 654.2454 |  | 31200.14 | 25045.08
| 215.9839 | -0.6650727 | 6.9537407 | 0.7758923 | 0.004319396 |  |  |  |  | 0.0359421 | 637.3664 |  | 31200.14 | 25045.08
| 216.6016 | -0.6649549 | 6.9546917 | 1.393538 | 0.004431927 |  |  |  |  | 0.0368931 | 620.3479 |  | 31200.14 | 25045.08
| 216.1464 | -0.6648284 | 6.9557128 | 0.9382179 | 0.00455454 |  |  |  |  | 0.0379142 | 603.1502 |  | 31200.14 | 25045.08
| 216.244 | -0.6647094 | 6.9566739 | 1.03565 | 0.004671204 |  |  |  |  | 0.0388753 | 585.7634 |  | 31200.14 | 25045.08
| 216.2765 | -0.6645909 | 6.9576306 | 1.068041 | 0.004786242 |  |  |  |  | 0.039832 | 568.2669 |  | 31200.14 | 25045.08
| 216.5691 | -0.6644603 | 6.9586856 | 1.360514 | 0.004916617 |  |  |  |  | 0.040887 | 550.7139 |  | 31200.14 | 25045.08
| 216.7317 | -0.6643375 | 6.9596768 | 1.52296 | 0.005034286 |  |  |  |  | 0.0418782 | 533.0492 |  | 31200.14 | 25045.08
| 216.4716 | -0.6642121 | 6.9606897 | 1.262742 | 0.005157325 |  |  |  |  | 0.0428911 | 515.4035 |  | 31200.14 | 25045.08
| 216.8942 | -0.6640979 | 6.9616114 | 1.68529 | 0.005268349 |  |  |  |  | 0.0438128 | 497.7011 |  | 31200.14 | 25045.08
| 216.1139 | -0.6639747 | 6.9626068 | 0.9048625 | 0.005389221 |  |  |  |  | 0.0448082 | 480.0191 |  | 31200.14 | 25045.08
| 216.5691 | -0.6638522 | 6.9635957 | 1.359911 | 0.005507206 |  |  |  |  | 0.0457971 | 462.3138 |  | 31200.14 | 25045.08
| 216.7642 | -0.6637133 | 6.9647173 | 1.554874 | 0.005644588 |  |  |  |  | 0.0469187 | 444.571 |  | 31200.14 | 25045.08
| 216.6341 | -0.6635991 | 6.9656393 | 1.424702 | 0.005754527 |  |  |  |  | 0.0478407 | 426.698 |  | 31200.14 | 25045.08
| 216.7642 | -0.6634766 | 6.9666284 | 1.554639 | 0.005873178 |  |  |  |  | 0.0488298 | 408.8887 |  | 31200.14 | 25045.08
| 216.4066 | -0.6633515 | 6.967639 | 1.196871 | 0.005999256 |  |  |  |  | 0.0498404 | 391.1447 |  | 31200.14 | 25045.08
| 216.7642 | -0.6632228 | 6.968678 | 1.554388 | 0.006121923 |  |  |  |  | 0.0508794 | 373.4939 |  | 31200.14 | 25045.08
| 216.3415 | -0.6630978 | 6.9696868 | 1.131578 | 0.006243573 |  |  |  |  | 0.0518882 | 356.0138 |  | 31200.14 | 25045.08
| 216.5041 | -0.6629845 | 6.9706021 | 1.294033 | 0.006354806 |  |  |  |  | 0.0528035 | 338.7849 |  | 31200.14 | 25045.08
| 216.7642 | -0.6628568 | 6.9716334 | 1.554025 | 0.006481285 |  |  |  |  | 0.0538348 | 321.6558 |  | 31200.14 | 25045.08
| 216.5041 | -0.6627293 | 6.972663 | 1.29378 | 0.006606873 |  |  |  |  | 0.0548644 | 304.6222 |  | 31200.14 | 25045.08
| 217.0243 | -0.6626182 | 6.9735595 | 1.813882 | 0.00671854 |  |  |  |  | 0.0557609 | 287.7271 |  | 31200.14 | 25045.08
| 216.8617 | -0.6624802 | 6.9746739 | 1.651177 | 0.006854991 |  |  |  |  | 0.0568753 | 271.102 |  | 31200.14 | 25045.08
SurfaceFindCoarse | 217.0568 | -0.6623616 | 6.9756314 | 1.846136 | 0.006971169 |  |  |  |  | 0.0578328 | 254.7847 |  | 31200.14 | 25045.08
| 216.6016 | -0.6625752 | 6.9888167 | 2.285185 | 0.006857496 |  |  |  |  | 0.0710181 | 93.67142 | 82.02202 | 31200.14 | 25045.08
| 216.8617 | -0.6626995 | 6.9997018 | 2.119635 | 0.006865158 |  |  |  |  | 0.0819032 | 28.53232 | 84.40334 | 31200.14 | 25045.08
| 217.1869 | -0.662824 | 7.0106562 | 2.095131 | 0.006856192 |  |  |  |  | 0.0928576 | 18.57904 | 84.4278 | 31200.14 | 25045.08
| 217.2844 | -0.662937 | 7.0206936 | 2.047332 | 0.006854012 |  |  |  |  | 0.102895 | 13.869 | 86.15215 | 31200.14 | 25045.08
| 217.3819 | -0.6630494 | 7.030799 | 1.998303 | 0.006853978 |  |  |  |  | 0.1130004 | 9.570023 | 87.90918 | 31200.14 | 25045.08
| 216.5691 | -0.6631735 | 7.0415566 | 1.901144 | 0.006858317 |  |  |  |  | 0.123758 | 4.843472 | 81.78215 | 31200.14 | 25045.08
End Of Dynamic Ramp | 217.2194 | -0.663298 | 7.0525175 | 1.889905 | 0.006855076 |  |  |  |  | 0.1347189 | 1.897516 | 72.49914 | 31200.14 | 25045.08
| 217.1218 | -0.6633883 | 7.0722734 | 1.778665 | 0.006873844 |  |  |  |  | 0.1544748 | 0.3073438 |  | 31200.14 | 25045.08
| 217.1218 | -0.6633883 | 7.0822835 | 1.820028 | 0.006866516 |  |  |  |  | 0.1644849 | -0.2381008 |  | 31200.14 | 25045.08
| 217.0568 | -0.6633883 | 7.0933195 | 1.863289 | 0.00686115 |  |  |  |  | 0.1755209 | -0.2297049 |  | 31200.14 | 25045.08
| 217.4144 | -0.6633883 | 7.104235 | 1.86739 | 0.006860149 |  |  |  |  | 0.1864364 | 0.4908334 |  | 31200.14 | 25045.08
| 217.0243 | -0.6633883 | 7.1151985 | 1.845865 | 0.006862551 |  |  |  |  | 0.1973999 | 0.9725079 |  | 31200.14 | 25045.08
| 216.8942 | -0.6633883 | 7.1262068 | 1.900844 | 0.006856545 |  |  |  |  | 0.2084082 | 1.055424 |  | 31200.14 | 25045.08
| 217.2194 | -0.6633883 | 7.1372158 | 1.861219 | 0.006862231 |  |  |  |  | 0.2194172 | 1.21181 |  | 31200.14 | 25045.08
| 216.7317 | -0.6633883 | 7.147218 | 1.888839 | 0.006859708 |  |  |  |  | 0.2294194 | 1.16642 |  | 31200.14 | 25045.08
| 216.9593 | -0.6633883 | 7.1581686 | 1.920332 | 0.006856985 |  |  |  |  | 0.24037 | 0.5996297 | 11.94418 | 31200.14 | 25045.08
| 216.5691 | -0.6633883 | 7.1683309 | 1.861856 | 0.006865074 |  |  |  |  | 0.2505323 | 0.07258114 | 10.7389 | 31200.14 | 25045.08
| 216.7317 | -0.6633883 | 7.1793481 | 1.838337 | 0.006868838 |  |  |  |  | 0.2615495 | -0.3502327 | 9.683398 | 31200.14 | 25045.08
| 216.7967 | -0.6633883 | 7.1903416 | 1.87095 | 0.006865555 |  |  |  |  | 0.272543 | -0.5726467 | 8.426969 | 31200.14 | 25045.08
| 217.0243 | -0.6633883 | 7.2013322 | 1.862305 | 0.006867397 |  |  |  |  | 0.2835336 | -1.025223 | 7.880147 | 31200.14 | 25045.08
| 217.0568 | -0.6633883 | 7.2123329 | 1.901987 | 0.006863312 |  |  |  |  | 0.2945343 | -0.8133973 | 7.399595 | 31200.14 | 25045.08
| 217.1218 | -0.663198 | 7.2223711 | 1.976354 | 0.007045021 |  |  |  |  | 0.3045725 | -0.4749999 | 7.059511 | 31200.14 | 25045.08
| 217.2519 | -0.663198 | 7.2333246 | 1.944994 | 0.007049546 |  |  |  |  | 0.315526 | 0.2204091 | 6.079589 | 31200.14 | 25045.08
| 217.2519 | -0.663198 | 7.2433607 | 1.996502 | 0.00704346 |  |  |  |  | 0.3255621 | 1.072533 | 5.119767 | 31200.14 | 25045.08
| 216.8617 | -0.663198 | 7.25431 | 1.922089 | 0.00705287 |  |  |  |  | 0.3365114 | 1.491222 | 4.885203 | 31200.14 | 25045.08
| 216.9267 | -0.663198 | 7.2653087 | 1.988028 | 0.007044861 |  |  |  |  | 0.3475101 | 1.219836 | 4.535212 | 31200.14 | 25045.08
| 217.0568 | -0.663198 | 7.276298 | 1.971496 | 0.007047143 |  |  |  |  | 0.3584994 | 1.041965 | 4.77685 | 31200.14 | 25045.08
| 216.7967 | -0.663198 | 7.2863322 | 1.942666 | 0.007050867 |  |  |  |  | 0.3685336 | 0.4617444 | 5.477369 | 31200.14 | 25045.08
| 217.577 | -0.663198 | 7.2972732 | 1.981693 | 0.007046223 |  |  |  |  | 0.3794746 | 0.02570099 | 6.391732 | 31200.14 | 25045.08
| 217.3494 | -0.663198 | 7.3072982 | 1.892297 | 0.007057115 |  |  |  |  | 0.3894996 | -0.3083414 | 7.646049 | 31200.14 | 25045.08
| 216.7317 | -0.663198 | 7.3182917 | 1.975818 | 0.007046783 |  |  |  |  | 0.4004931 | -0.7039088 | 8.841815 | 31200.14 | 25045.08
| 217.0243 | -0.663198 | 7.3292889 | 2.01067 | 0.007042418 |  |  |  |  | 0.4114903 | 0.03721224 | 9.696394 | 31200.14 | 25045.08
| 216.9267 | -0.663198 | 7.3402929 | 1.997753 | 0.0070439 |  |  |  |  | 0.4224943 | 0.2510211 | 11.06001 | 31200.14 | 25045.08
| 216.7967 | -0.663198 | 7.3513227 | 2.02428 | 0.007040616 |  |  |  |  | 0.4335241 | 1.006775 | 12.06131 | 31200.14 | 25045.08
| 217.2194 | -0.663198 | 7.3623153 | 2.048296 | 0.007037653 |  |  |  |  | 0.4445167 | 1.236956 | 12.56347 | 31200.14 | 25045.08
| 217.2519 | -0.663198 | 7.3723227 | 2.048483 | 0.007037413 |  |  |  |  | 0.4545241 | 1.624378 | 12.51132 | 31200.14 | 25045.08
| 216.7967 | -0.663198 | 7.3832783 | 2.093415 | 0.007031606 |  |  |  |  | 0.4654797 | 1.827258 | 11.82902 | 31200.14 | 25045.08
| 217.2844 | -0.663198 | 7.3933078 | 2.04727 | 0.007036892 |  |  |  |  | 0.4755092 | 1.356357 | 11.04498 | 31200.14 | 25045.08
| 217.2844 | -0.663198 | 7.4034362 | 2.025993 | 0.007039015 |  |  |  |  | 0.4856376 | 0.8897577 | 9.318436 | 31200.14 | 25045.08
| 217.0568 | -0.663198 | 7.4143151 | 2.048645 | 0.007035971 |  |  |  |  | 0.4965165 | 0.6597772 | 7.013763 | 31200.14 | 25045.08
| 217.4469 | -0.663198 | 7.4243696 | 2.075019 | 0.007032407 |  |  |  |  | 0.506571 | 0.5670254 | 5.128191 | 31200.14 | 25045.08
| 217.2194 | -0.663198 | 7.435359 | 2.013671 | 0.007039695 |  |  |  |  | 0.5175604 | 0.4880215 | 3.377473 | 31200.14 | 25045.08
| 217.1218 | -0.663198 | 7.4462853 | 2.031032 | 0.007037333 |  |  |  |  | 0.5284867 | -0.2507727 | 1.145763 | 31200.14 | 25045.08
End Of Dynamic Ramp Hold | 216.9267 | -0.663198 | 7.4563353 | 2.068199 | 0.007032527 | 115054.8 | -0.3398067 |  |  | 0.5385367 | -0.0493875 | -0.5806806 | 31200.14 | 25045.08
| 217.5445 | -0.6622775 | 7.4724335 | 2.1336 | 0.008107675 | 163563.9 | -0.4064775 |  |  | 0.5546349 | 0.6840797 | -2.385944 | 31200.14 | 25045.08
| 217.1218 | -0.6612771 | 7.4824374 | 2.140674 | 0.009305135 | 181570.6 | -0.4678627 |  |  | 0.5646388 | 1.349289 | -3.389866 | 31200.14 | 25045.08
| 217.7071 | -0.6602718 | 7.4924901 | 2.283203 | 0.01049044 | 164076.4 | -0.5634666 |  |  | 0.5746915 | 2.23693 | -3.931671 | 31200.14 | 25045.08
| 217.4469 | -0.6592712 | 7.502496 | 2.408328 | 0.01167292 | 139054.8 | -0.6621768 |  |  | 0.5846974 | 3.99792 | -3.63598 | 31200.14 | 25045.08
| 217.7071 | -0.658267 | 7.5125389 | 2.550749 | 0.01285662 | 127735.1 | -0.7779496 |  |  | 0.5947403 | 6.362272 | -2.80637 | 31200.14 | 25045.08
| 217.8371 | -0.6571648 | 7.52356 | 2.641524 | 0.01416316 | 109577.2 | -0.8871476 |  |  | 0.6057614 | 8.003595 | -2.700629 | 31200.14 | 25045.08
| 217.9347 | -0.6560716 | 7.534492 | 2.764057 | 0.01545878 | 93152.09 | -1.015479 |  |  | 0.6166934 | 9.452609 | -2.742611 | 31200.14 | 25045.08
| 218.0322 | -0.6549725 | 7.5454835 | 2.824062 | 0.01676657 | 81190.92 | -1.117891 |  |  | 0.6276849 | 10.42705 | -2.602562 | 31200.14 | 25045.08
| 218.1622 | -0.6539717 | 7.5554913 | 2.981977 | 0.01794751 | 72967.1 | -1.276868 |  |  | 0.6376927 | 10.26323 | -2.166915 | 31200.14 | 25045.08
| 218.0647 | -0.6528855 | 7.566353 | 3.216896 | 0.01921763 | 62590.97 | -1.506748 |  |  | 0.6485544 | 10.70342 | -1.583149 | 31200.14 | 25045.08
| 218.6499 | -0.6517799 | 7.5774096 | 3.345125 | 0.02052541 | 53850.35 | -1.671481 |  |  | 0.659611 | 11.28656 | -0.9283225 | 31200.14 | 25045.08
| 217.9997 | -0.6507118 | 7.5880909 | 3.443977 | 0.02179769 | 48549.93 | -1.820513 |  |  | 0.6702923 | 12.11204 | -0.2474964 | 31200.14 | 25045.08
| 218.1622 | -0.6496848 | 7.5983609 | 3.507549 | 0.02301508 | 44978.57 | -1.939077 |  |  | 0.6805623 | 12.10443 | 0 | 31200.14 | 25045.08
| 218.3898 | -0.6486194 | 7.6090144 | 3.556138 | 0.02428802 | 41241.82 | -2.036242 |  |  | 0.6912158 | 11.69731 | 0 | 31200.14 | 25045.08
| 218.715 | -0.6476146 | 7.6190629 | 3.689355 | 0.02547353 | 38606.91 | -2.2286 |  |  | 0.7012643 | 10.87741 | -0.2053603 | 31200.14 | 25045.08
| 218.715 | -0.6464865 | 7.6303439 | 3.793486 | 0.02680784 | 36673.06 | -2.410273 |  |  | 0.7125453 | 9.368309 | 0 | 31200.14 | 25045.08
| 219.0401 | -0.6454296 | 7.6409125 | 3.920576 | 0.02806745 | 35216.89 | -2.632421 |  |  | 0.7231139 | 8.056298 | 0.1845268 | 31200.14 | 25045.08
| 218.715 | -0.6444093 | 7.6511157 | 3.987462 | 0.02927928 | 33789.89 | -2.768407 |  |  | 0.7333171 | 8.169222 | 0.1754842 | 31200.14 | 25045.08
| 219.4627 | -0.643318 | 7.6620284 | 4.027306 | 0.03058198 | 33047.3 | -2.884714 |  |  | 0.7442298 | 7.73626 | 0.2527738 | 31200.14 | 25045.08
| 219.4953 | -0.6422252 | 7.6729562 | 4.107614 | 0.03188412 | 32576.55 | -3.075169 |  |  | 0.7551576 | 7.44698 | 0.4876119 | 31200.14 | 25045.08
| 219.5278 | -0.6412223 | 7.6829856 | 4.27905 | 0.03306216 | 32041.52 | -3.433542 |  |  | 0.765187 | 7.422707 | 0.7063506 | 31200.14 | 25045.08
| 219.0726 | -0.640146 | 7.6937483 | 4.380077 | 0.03434164 | 31529.8 | -3.687254 |  |  | 0.7759497 | 8.167536 | 1.05951 | 31200.14 | 25045.08
| 220.1455 | -0.6391325 | 7.7038839 | 4.412804 | 0.03555308 | 31274.25 | -3.810713 |  |  | 0.7860853 | 7.67474 | 1.397181 | 31200.14 | 25045.08
| 219.7879 | -0.6381301 | 7.713907 | 4.549856 | 0.03673189 | 30775.7 | -4.160777 |  |  | 0.7961084 | 7.844498 | 1.849904 | 31200.14 | 25045.08
| 219.7229 | -0.6370293 | 7.7249151 | 4.530004 | 0.03805899 | 30299.15 | -4.145424 |  |  | 0.8071165 | 8.14403 | 2.403089 | 31200.14 | 25045.08
| 219.4953 | -0.6359462 | 7.7357462 | 4.655903 | 0.03934364 | 29747.18 | -4.481116 |  |  | 0.8179476 | 7.80465 | 2.915322 | 31200.14 | 25045.08
| 219.6903 | -0.6349386 | 7.7458228 | 4.682283 | 0.04054601 | 29301.13 | -4.565076 |  |  | 0.8280242 | 6.952259 | 3.215484 | 31200.14 | 25045.08
| 219.4953 | -0.6338576 | 7.7566321 | 4.748526 | 0.04183549 | 28774.86 | -4.748446 |  |  | 0.8388335 | 5.428189 | 3.300671 | 31200.14 | 25045.08
| 219.983 | -0.6328543 | 7.7666656 | 4.819134 | 0.04303108 | 28211.41 | -4.933841 |  |  | 0.848867 | 4.876601 | 3.13966 | 31200.14 | 25045.08
| 219.3327 | -0.6317561 | 7.7776478 | 4.986537 | 0.044327 | 27655.25 | -5.429437 |  |  | 0.8598492 | 5.704268 | 2.865324 | 31200.14 | 25045.08
| 220.048 | -0.6306673 | 7.7885356 | 5.117526 | 0.04561365 | 27134.35 | -5.843812 |  |  | 0.870737 | 6.324639 | 2.442684 | 31200.14 | 25045.08
| 220.048 | -0.6296592 | 7.7986169 | 5.139877 | 0.04681672 | 26658.87 | -5.871937 |  |  | 0.8808183 | 7.294087 | 1.7709 | 31200.14 | 25045.08
| 219.6253 | -0.6285657 | 7.8095513 | 5.186699 | 0.04812292 | 26292.93 | -6.003013 |  |  | 0.8917527 | 7.723092 | 1.295819 | 31200.14 | 25045.08
| 220.3081 | -0.6275621 | 7.8195874 | 5.316554 | 0.04931024 | 26079.4 | -6.486309 |  |  | 0.9017888 | 7.862314 | 0.8479792 | 31200.14 | 25045.08
| 219.9505 | -0.6264736 | 7.8304729 | 5.416957 | 0.05059976 | 25827.13 | -6.869135 |  |  | 0.9126743 | 8.368079 | 0.3636129 | 31200.14 | 25045.08
| 220.0155 | -0.6254659 | 7.8405494 | 5.48859 | 0.05179922 | 25532.94 | -7.121483 |  |  | 0.9227508 | 8.039025 | -0.1525172 | 31200.14 | 25045.08
| 220.5357 | -0.6243599 | 7.8516095 | 5.572111 | 0.05311338 | 25193.51 | -7.417312 |  |  | 0.9338109 | 7.321293 | -0.5952594 | 31200.14 | 25045.08
| 221.0884 | -0.6232707 | 7.8625014 | 5.668151 | 0.05440992 | 24849.96 | -7.776659 |  |  | 0.9447028 | 7.244912 | -1.016119 | 31200.14 | 25045.08
| 221.251 | -0.622269 | 7.872518 | 5.824498 | 0.05559055 | 24557 | -8.507631 |  |  | 0.9547194 | 8.019833 | -1.278289 | 31200.14 | 25045.08
| 221.316 | -0.6212633 | 7.8825756 | 5.809665 | 0.0567945 | 24314.31 | -8.292176 |  |  | 0.964777 | 8.092842 | -1.346249 | 31200.14 | 25045.08
| 221.316 | -0.6201673 | 7.8935354 | 5.889476 | 0.05810262 | 24104.12 | -8.621166 |  |  | 0.9757368 | 7.185686 | -1.274041 | 31200.14 | 25045.08
| 221.4785 | -0.6190697 | 7.9045117 | 5.976353 | 0.05940652 | 23865.63 | -8.984048 |  |  | 0.9867131 | 6.997477 | -1.381965 | 31200.14 | 25045.08
| 221.316 | -0.617983 | 7.9153788 | 6.037278 | 0.0607031 | 23539.5 | -9.140797 |  |  | 0.9975802 | 6.683551 | -1.610475 | 31200.14 | 25045.08
| 221.3485 | -0.616977 | 7.925438 | 6.071347 | 0.06190559 | 23249.64 | -9.14031 |  |  | 1.0076394 | 6.021443 | -1.873692 | 31200.14 | 25045.08
| 220.7633 | -0.6158778 | 7.9364309 | 6.074639 | 0.0632245 | 23053.57 | -8.987145 |  |  | 1.0186323 | 4.860292 | -1.921676 | 31200.14 | 25045.08
| 220.3731 | -0.6147743 | 7.9474656 | 6.170314 | 0.06453325 | 22947.76 | -9.44368 |  |  | 1.029667 | 4.053283 | -1.974934 | 31200.14 | 25045.08
| 220.6332 | -0.6136847 | 7.9583614 | 6.387969 | 0.06581168 | 22898.43 | -10.8547 |  |  | 1.0405628 | 5.040517 | -1.990329 | 31200.14 | 25045.08
| 220.8608 | -0.612682 | 7.9683881 | 6.38271 | 0.06701514 | 22883.61 | -10.69384 |  |  | 1.0505895 | 5.902094 | -1.84761 | 31200.14 | 25045.08
| 220.4707 | -0.6116263 | 7.9789452 | 6.490607 | 0.06821525 | 22739.12 | -11.31877 |  |  | 1.0611466 | 6.390436 | -1.783721 | 31200.14 | 25045.08
| 220.3406 | -0.610626 | 7.9889488 | 6.460901 | 0.06947043 | 22817.33 | -11.01601 |  |  | 1.0711502 | 6.957362 | -1.643281 | 31200.14 | 25045.08
| 220.9583 | -0.6096191 | 7.9990179 | 6.516778 | 0.07066885 | 22812.32 | -11.3338 |  |  | 1.0812193 | 6.517018 | -1.314248 | 31200.14 | 25045.08
| 221.1209 | -0.6085294 | 8.0099142 | 6.549136 | 0.0719731 | 22877.36 | -11.51185 |  |  | 1.0921156 | 6.135888 | -0.8031593 | 31200.14 | 25045.08
| 221.2835 | -0.6075283 | 8.0199251 | 6.666137 | 0.07315845 | 22943.35 | -12.44482 |  |  | 1.1021265 | 4.8902 | -0.1514756 | 31200.14 | 25045.08
| 221.5761 | -0.6064285 | 8.0309239 | 6.707151 | 0.0744717 | 23072.01 | -12.77802 |  |  | 1.1131253 | 4.300958 | 0.4874523 | 31200.14 | 25045.08
| 221.2835 | -0.6053347 | 8.041861 | 6.745469 | 0.07577774 | 23193.57 | -13.08724 |  |  | 1.1240624 | 4.387228 | 1.001184 | 31200.14 | 25045.08
| 221.5111 | -0.6043242 | 8.0519661 | 6.925024 | 0.07696439 | 23300.63 | -14.95865 |  |  | 1.1341675 | 4.994979 | 1.466921 | 31200.14 | 25045.08
| 221.9662 | -0.6032379 | 8.0628297 | 6.996359 | 0.07825706 | 23452.65 | -15.79157 |  |  | 1.1450311 | 6.540254 | 1.814848 | 31200.14 | 25045.08
| 222.3239 | -0.6021457 | 8.0737511 | 7.046111 | 0.07956208 | 23572.55 | -16.33676 |  |  | 1.1559525 | 7.044819 | 2.07996 | 31200.14 | 25045.08
| 222.0963 | -0.6011443 | 8.083765 | 7.080447 | 0.08075643 | 23721.76 | -16.75661 |  |  | 1.1659664 | 6.987929 | 2.239476 | 31200.14 | 25045.08
| 222.0638 | -0.6000525 | 8.0946836 | 7.196118 | 0.08205189 | 23876.12 | -18.42694 |  |  | 1.176885 | 6.721251 | 2.183652 | 31200.14 | 25045.08
| 222.6165 | -0.5990515 | 8.1046932 | 7.131682 | 0.08325996 | 24009.42 | -17.32886 |  |  | 1.1868946 | 6.365386 | 1.887037 | 31200.14 | 25045.08
| 221.9988 | -0.5979543 | 8.1156652 | 7.207926 | 0.08456618 | 24157.56 | -18.39624 |  |  | 1.1978666 | 5.493513 | 1.559391 | 31200.14 | 25045.08
| 222.1288 | -0.5968586 | 8.1266221 | 7.262141 | 0.0858735 | 24295.56 | -19.15807 |  |  | 1.2088235 | 4.334292 | 1.099724 | 31200.14 | 25045.08
| 221.9988 | -0.5957571 | 8.1376375 | 7.444889 | 0.08716789 | 24424.17 | -22.51312 |  |  | 1.2198389 | 4.318171 | 0.783425 | 31200.14 | 25045.08
| 221.5111 | -0.5946658 | 8.1485506 | 7.532252 | 0.08844553 | 24549.22 | -24.31592 |  |  | 1.230752 | 5.413767 | 0.4732287 | 31200.14 | 25045.08
| 221.2835 | -0.5936561 | 8.1586473 | 7.541707 | 0.08967105 | 24769.84 | -24.56189 |  |  | 1.2408487 | 6.093399 | 0.2353687 | 31200.14 | 25045.08
| 222.2588 | -0.5925529 | 8.1696797 | 7.515877 | 0.09100153 | 24985.9 | -23.88097 |  |  | 1.2518811 | 6.013961 | 0.03342811 | 31200.14 | 25045.08
| 221.9662 | -0.5914573 | 8.1806356 | 7.580794 | 0.09230629 | 25150.75 | -25.32608 |  |  | 1.262837 | 5.95786 | -0.1327057 | 31200.14 | 25045.08
| 222.584 | -0.5903631 | 8.1915772 | 7.62695 | 0.09361075 | 25313.67 | -26.36761 |  |  | 1.2737786 | 5.141022 | -0.3292825 | 31200.14 | 25045.08
| 222.3889 | -0.5892695 | 8.2025133 | 7.777925 | 0.09490421 | 25451.76 | -30.81577 |  |  | 1.2847147 | 4.603238 | -0.3264682 | 31200.14 | 25045.08
| 223.0717 | -0.5882634 | 8.2125744 | 7.768637 | 0.09610746 | 25579.56 | -30.1186 |  |  | 1.2947758 | 4.098372 | -0.3240677 | 31200.14 | 25045.08
| 223.1367 | -0.5871731 | 8.2234776 | 7.777651 | 0.0974173 | 25702.59 | -29.98903 |  |  | 1.305679 | 3.871981 | -0.3532767 | 31200.14 | 25045.08
| 223.2993 | -0.5861711 | 8.233497 | 7.867883 | 0.09860606 | 25816.26 | -32.8622 |  |  | 1.3156984 | 4.539449 | -0.3823911 | 31200.14 | 25045.08
| 223.3643 | -0.58507 | 8.2445082 | 7.899547 | 0.09992443 | 25909.57 | -33.45492 |  |  | 1.3267096 | 4.659686 | -0.3786009 | 31200.14 | 25045.08
| 223.0717 | -0.5840637 | 8.2545715 | 8.006934 | 0.1011145 | 25938.83 | -37.24678 |  |  | 1.3367729 | 4.642104 | -0.4368874 | 31200.14 | 25045.08
| 223.2017 | -0.5829758 | 8.2654509 | 8.024893 | 0.1024189 | 25920.35 | -36.67935 |  |  | 1.3476523 | 4.498787 | -0.5230941 | 31200.14 | 25045.08
| 223.5268 | -0.5819668 | 8.2755406 | 8.119376 | 0.1036153 | 25875.18 | -39.86376 |  |  | 1.357742 | 4.401431 | -0.57658 | 31200.14 | 25045.08
| 223.0392 | -0.5808669 | 8.2865394 | 8.154011 | 0.1049303 | 25771.48 | -39.52885 |  |  | 1.3687408 | 4.908644 | -0.507029 | 31200.14 | 25045.08
| 221.6411 | -0.5797901 | 8.2973079 | 8.209276 | 0.1062193 | 25658.48 | -40.23541 |  |  | 1.3795093 | 5.323964 | -0.4689064 | 31200.14 | 25045.08
| 222.1613 | -0.5787808 | 8.3074008 | 8.250914 | 0.1074235 | 25546.95 | -40.30046 |  |  | 1.3896022 | 4.831842 | -0.4901885 | 31200.14 | 25045.08
| 222.4539 | -0.5777806 | 8.3174026 | 8.368012 | 0.1086038 | 25406.27 | -44.53285 |  |  | 1.399604 | 5.078196 | -0.5386382 | 31200.14 | 25045.08
| 222.2263 | -0.576687 | 8.3283383 | 8.449255 | 0.1099091 | 25227.22 | -46.36565 |  |  | 1.4105397 | 4.877313 | -0.4723599 | 31200.14 | 25045.08
| 221.9988 | -0.5756848 | 8.3383603 | 8.507491 | 0.1111026 | 25079.89 | -47.09938 |  |  | 1.4205617 | 5.374428 | -0.5461778 | 31200.14 | 25045.08
| 222.584 | -0.5746769 | 8.3484392 | 8.510832 | 0.1123125 | 24931.89 | -44.17479 |  |  | 1.4306406 | 5.251146 | -0.5635469 | 31200.14 | 25045.08
| 222.3239 | -0.573625 | 8.3589582 | 8.511365 | 0.1135773 | 24779.74 | -41.3238 |  |  | 1.4411596 | 4.785389 | -0.5534379 | 31200.14 | 25045.08
| 222.649 | -0.5725842 | 8.3693661 | 8.573135 | 0.1148178 | 24732.97 | -42.74667 |  |  | 1.4515675 | 3.941092 | -0.5461529 | 31200.14 | 25045.08
| 222.714 | -0.5715188 | 8.3800209 | 8.732865 | 0.1160706 | 24716.7 | -51.13367 |  |  | 1.4622223 | 4.229904 | -0.5911871 | 31200.14 | 25045.08
| 222.714 | -0.5705145 | 8.390063 | 8.705236 | 0.1172818 | 24773 | -47.58514 |  |  | 1.4722644 | 3.967928 | -0.6371599 | 31200.14 | 25045.08
| 223.2993 | -0.5694135 | 8.401073 | 8.764876 | 0.1185918 | 24845.07 | -50.26718 |  |  | 1.4832744 | 3.572429 | -0.6065493 | 31200.14 | 25045.08
| 223.5919 | -0.5683264 | 8.4119447 | 8.896505 | 0.1198786 | 24960.11 | -60.38158 |  |  | 1.4941461 | 4.280044 | -0.5272469 | 31200.14 | 25045.08
| 223.7219 | -0.567319 | 8.4220185 | 8.890342 | 0.1210879 | 25099.45 | -58.75804 |  |  | 1.5042199 | 5.007355 | -0.474747 | 31200.14 | 25045.08
| 223.9495 | -0.5662313 | 8.4328495 | 8.938789 | 0.1223862 | 25310.43 | -63.5679 |  |  | 1.5150509 | 5.173265 | -0.3987463 | 31200.14 | 25045.08
| 224.3397 | -0.5652079 | 8.4429082 | 8.981214 | 0.1236056 | 25525.18 | -68.62949 |  |  | 1.5251096 | 4.931037 | -0.3482983 | 31200.14 | 25045.08
| 224.5022 | -0.5641801 | 8.4529131 | 9.012136 | 0.1248345 | 25767.91 | -73.28329 |  |  | 1.5351145 | 4.15767 | -0.1988566 | 31200.14 | 25045.08
| 224.5673 | -0.5630415 | 8.463888 | 9.074893 | 0.1261914 | 26040.28 | -84.10362 |  |  | 1.5460894 | 4.516694 | -0.07450682 | 31200.14 | 25045.08
| 224.0145 | -0.5618892 | 8.4748639 | 9.115697 | 0.1275645 | 26288.39 | -92.21268 |  |  | 1.5570653 | 4.34322 | 0.1239094 | 31200.14 | 25045.08
| 224.1121 | -0.560741 | 8.4856817 | 9.215064 | 0.1289291 | 26553.89 | -120.3764 |  |  | 1.5678831 | 4.029087 | 0.2721282 | 31200.14 | 25045.08
| 224.1121 | -0.5596567 | 8.4957932 | 9.241578 | 0.1302242 | 26801.86 | -130.8765 |  |  | 1.5779946 | 4.873218 | 0.395137 | 31200.14 | 25045.08
| 223.852 | -0.5584702 | 8.5067454 | 9.2932 | 0.1316402 | 27076.46 | -156.7903 |  |  | 1.5889468 | 4.789028 | 0.4437622 | 31200.14 | 25045.08
| 223.6244 | -0.5572664 | 8.5177354 | 9.280874 | 0.133084 | 27320.25 | -147.7778 |  |  | 1.5999368 | 4.759104 | 0.4424297 | 31200.14 | 25045.08
| 223.3643 | -0.5560505 | 8.5286984 | 9.353838 | 0.1345309 | 27578.18 | -195.3134 |  |  | 1.6108998 | 4.318537 | 0.4658091 | 31200.14 | 25045.08
| 223.4618 | -0.5548206 | 8.5396864 | 9.413935 | 0.1359948 | 27806.21 | -255.3818 |  |  | 1.6218878 | 4.262307 | 0.4884432 | 31200.14 | 25045.08
| 223.852 | -0.5535867 | 8.5505934 | 9.419452 | 0.1374784 | 28064.74 | -257.6595 |  |  | 1.6327948 | 3.651265 | 0.4382932 | 31200.14 | 25045.08
| 223.2667 | -0.5524392 | 8.5606457 | 9.493333 | 0.1388386 | 28292.7 | -423.568 |  |  | 1.6428471 | 3.613128 | 0.3157429 | 31200.14 | 25045.08
| 224.0145 | -0.5511773 | 8.5715505 | 9.628556 | 0.140336 | 28548.11 | 2421.72 | -1638.97 |  | 1.6537519 | 4.039685 | 0.1452975 | 31200.14 | 25045.08
| 224.9249 | -0.5498895 | 8.582572 | 9.697038 | 0.1418695 | 28794.33 | 604.6873 | -3438.566 |  | 1.6647734 | 5.37903 | -0.09653871 | 31200.14 | 25045.08
| 224.5998 | -0.5487079 | 8.5925738 | 9.755274 | 0.1432766 | 29005.97 | 380.296 | -7958.328 |  | 1.6747752 | 6.100542 | -0.2885201 | 31200.14 | 25045.08
| 224.8599 | -0.5474148 | 8.6034145 | 9.780576 | 0.1448257 | 29216.34 | 351.4365 | -10550.25 |  | 1.6856159 | 6.344293 | -0.4066855 | 31200.14 | 25045.08
| 224.9899 | -0.5462001 | 8.6134954 | 9.813246 | 0.1462764 | 29398.58 | 313.8291 | -21193.18 |  | 1.6956968 | 6.244244 | -0.5712726 | 31200.14 | 25045.08
| 225.4451 | -0.5449661 | 8.6236239 | 9.820889 | 0.1477557 | 29610.06 | 323.3491 | -16089.33 |  | 1.7058253 | 5.824783 | -0.6874215 | 31200.14 | 25045.08
| 224.8924 | -0.5436351 | 8.634452 | 9.848296 | 0.1493478 | 29843.73 | 295.7178 | -40430.34 |  | 1.7166534 | 4.352939 | -0.8498133 | 31200.14 | 25045.08
| 225.2825 | -0.5423905 | 8.644456 | 9.959948 | 0.1508261 | 30054.87 | 190.1661 | 5082.568 |  | 1.7266574 | 3.612996 | -0.8933374 | 31200.14 | 25045.08
| 225.3475 | -0.5411297 | 8.6544872 | 10.0403 | 0.152324 | 30204.46 | 157.5807 | 3248.268 |  | 1.7366886 | 3.651717 | -0.8878732 | 31200.14 | 25045.08
| 224.7298 | -0.5397327 | 8.6654798 | 10.06735 | 0.1539961 | 30346.65 | 157.7412 | 3244.959 |  | 1.7476812 | 4.33548 | -0.7651349 | 31200.14 | 25045.08
| 224.5347 | -0.5383413 | 8.6763288 | 10.13394 | 0.1556596 | 30489.84 | 141.858 | 2655.507 |  | 1.7585302 | 4.526512 | -0.6212552 | 31200.14 | 25045.08
| 224.9249 | -0.5370287 | 8.686454 | 10.17862 | 0.1572216 | 30621.4 | 135.474 | 2451.274 |  | 1.7686554 | 4.935918 | -0.4342238 | 31200.14 | 25045.08
| 224.1771 | -0.5355952 | 8.6973736 | 10.23057 | 0.1589361 | 30744.26 | 129.1384 | 2260.644 |  | 1.779575 | 5.571345 | -0.1586509 | 31200.14 | 25045.08
| 224.1121 | -0.5341527 | 8.7082744 | 10.31161 | 0.1606554 | 30879.94 | 116.0262 | 1925.677 |  | 1.7904758 | 5.296702 | 0.06745968 | 31200.14 | 25045.08
| 224.3722 | -0.5327984 | 8.7183903 | 10.36195 | 0.1622691 | 30969.12 | 112.241 | 1829.253 |  | 1.8005917 | 4.97644 | 0.312114 | 31200.14 | 25045.08
| 224.0145 | -0.5313059 | 8.7294195 | 10.45851 | 0.1640363 | 31024.43 | 101.9021 | 1598.803 |  | 1.8116209 | 5.078449 | 0.52948 | 31200.14 | 25045.08
| 224.4047 | -0.5298504 | 8.7400654 | 10.50141 | 0.1657844 | 31118.84 | 100.84 | 1569.397 |  | 1.8222668 | 5.514156 | 0.7647724 | 31200.14 | 25045.08
| 224.5022 | -0.528467 | 8.7501285 | 10.56937 | 0.167434 | 31235.86 | 95.15641 | 1459.263 |  | 1.8323299 | 5.554934 | 0.9324379 | 31200.14 | 25045.08
| 224.5998 | -0.5269034 | 8.7613383 | 10.59648 | 0.1692971 | 31373.98 | 96.1751 | 1473.844 |  | 1.8435397 | 5.349642 | 0.968469 | 31200.14 | 25045.08
| 225.4451 | -0.525398 | 8.7720139 | 10.68141 | 0.1711003 | 31517.23 | 89.11328 | 1347.166 |  | 1.8542153 | 5.371674 | 1.003962 | 31200.14 | 25045.08
| 225.6402 | -0.523831 | 8.7830454 | 10.65365 | 0.1729875 | 31698.03 | 96.63607 | 1480.456 |  | 1.8652468 | 4.458436 | 0.9976397 | 31200.14 | 25045.08
| 226.4855 | -0.522252 | 8.7939977 | 10.776 | 0.1748611 | 31869.71 | 85.13276 | 1281.158 |  | 1.8761991 | 4.20755 | 0.8651743 | 31200.14 | 25045.08
| 225.8352 | -0.5206495 | 8.8049673 | 10.90423 | 0.1767623 | 32069.47 | 75.6373 | 1132.144 |  | 1.8871687 | 4.431543 | 0.7557818 | 31200.14 | 25045.08
| 225.9328 | -0.5190289 | 8.8159555 | 10.83528 | 0.1787134 | 32279.12 | 84.65058 | 1278.434 |  | 1.8981569 | 4.635308 | 0.6892707 | 31200.14 | 25045.08
| 224.7298 | -0.5174047 | 8.8268655 | 10.93638 | 0.1806519 | 32488.75 | 77.66729 | 1168.71 |  | 1.9090669 | 4.56775 | 0.7270647 | 31200.14 | 25045.08
| 224.5673 | -0.5157668 | 8.8377475 | 10.93223 | 0.182617 | 32681.29 | 80.71407 | 1218.439 |  | 1.9199489 | 4.785492 | 0.7228716 | 31200.14 | 25045.08
| 224.6973 | -0.5140867 | 8.8487749 | 11.00118 | 0.1846192 | 32849.59 | 77.65904 | 1169.03 |  | 1.9309763 | 4.275986 | 0.677175 | 31200.14 | 25045.08
| 224.8599 | -0.5125397 | 8.8588128 | 11.07342 | 0.1864624 | 32989.57 | 74.57873 | 1119.526 |  | 1.9410142 | 4.191164 | 0.6728377 | 31200.14 | 25045.08
| 224.9249 | -0.5108322 | 8.8697889 | 11.24988 | 0.1884827 | 33131.98 | 65.5774 | 983.7487 |  | 1.9519903 | 4.35831 | 0.607353 | 31200.14 | 25045.08
| 225.7702 | -0.5091221 | 8.8806575 | 11.41611 | 0.1905172 | 33248.22 | 59.41251 | 893.74 |  | 1.9628589 | 5.771837 | 0.5221343 | 31200.14 | 25045.08
| 225.6727 | -0.5075207 | 8.8907403 | 11.41561 | 0.1924336 | 33307.36 | 61.70153 | 919.954 |  | 1.9729417 | 7.593372 | 0.4578787 | 31200.14 | 25045.08
| 225.0224 | -0.5059066 | 8.900771 | 11.41407 | 0.1943681 | 33403.78 | 63.95478 | 947.571 |  | 1.9829724 | 7.839049 | 0.3951371 | 31200.14 | 25045.08
| 226.0953 | -0.5041616 | 8.9115415 | 11.51479 | 0.1964526 | 33499.87 | 61.35295 | 907.4329 |  | 1.9937429 | 7.659057 | 0.352585 | 31200.14 | 25045.08
| 226.2579 | -0.5025201 | 8.9215638 | 11.52113 | 0.1984199 | 33642.15 | 62.87299 | 926.975 |  | 2.0037652 | 7.385958 | 0.2530888 | 31200.14 | 25045.08
| 225.8027 | -0.5008465 | 8.9316687 | 11.54415 | 0.2004161 | 33790.9 | 63.59464 | 935.8675 |  | 2.0138701 | 5.813441 | 0.1354965 | 31200.14 | 25045.08
| 226.518 | -0.4990196 | 8.942583 | 11.55297 | 0.2026099 | 33960.81 | 65.16934 | 956.877 |  | 2.0247844 | 3.869014 | 0.01923322 | 31200.14 | 25045.08
| 227.2983 | -0.4971748 | 8.9535108 | 11.62932 | 0.204815 | 34201.21 | 62.94471 | 929.0344 |  | 2.0357122 | 2.734243 | -0.03829931 | 31200.14 | 25045.08
| 226.648 | -0.49546 | 8.9635479 | 11.65941 | 0.2068628 | 34387.21 | 63.11648 | 932.1815 |  | 2.0457493 | 2.6832 | 0.03810826 | 31200.14 | 25045.08
| 227.786 | -0.4935779 | 8.9744355 | 11.86451 | 0.209095 | 34601.24 | 56.22017 | 840.1098 |  | 2.0566369 | 3.541011 | 0.1326727 | 31200.14 | 25045.08
| 227.5909 | -0.4917837 | 8.9845982 | 11.85791 | 0.2112417 | 34811.62 | 57.73234 | 861.8042 |  | 2.0667996 | 4.547691 | 0.2075241 | 31200.14 | 25045.08
| 226.9732 | -0.4898738 | 8.9954365 | 11.90731 | 0.2135273 | 34995.42 | 57.45343 | 857.8778 |  | 2.0776379 | 5.318355 | 0.2999752 | 31200.14 | 25045.08
| 227.1357 | -0.4880703 | 9.0055609 | 11.91906 | 0.2156851 | 35161.44 | 58.50542 | 871.579 |  | 2.0877623 | 5.67777 | 0.3727715 | 31200.14 | 25045.08
| 226.453 | -0.4860931 | 9.0165421 | 12.03512 | 0.2180425 | 35301.04 | 56.12929 | 837.5155 |  | 2.0987435 | 5.944102 | 0.3330037 | 31200.14 | 25045.08
| 226.2904 | -0.4841213 | 9.0273735 | 12.18977 | 0.2203868 | 35413.45 | 52.94577 | 792.5733 |  | 2.1095749 | 6.319862 | 0.2936337 | 31200.14 | 25045.08
| 225.6402 | -0.482274 | 9.0374096 | 12.21222 | 0.2225939 | 35507.26 | 53.82883 | 800.8074 |  | 2.119611 | 6.587518 | 0.2731819 | 31200.14 | 25045.08
| 225.8352 | -0.4802405 | 9.0483466 | 12.38376 | 0.2250116 | 35551.11 | 50.85883 | 757.0884 |  | 2.130548 | 6.454007 | 0.2343741 | 31200.14 | 25045.08
| 225.3801 | -0.4783336 | 9.0584974 | 12.46496 | 0.2272855 | 35562.57 | 50.47475 | 746.2338 |  | 2.1406988 | 7.554581 | 0.1249439 | 31200.14 | 25045.08
| 225.315 | -0.476268 | 9.0693789 | 12.43863 | 0.2297665 | 35616.16 | 52.92911 | 771.9048 |  | 2.1515803 | 8.277239 | -0.03535685 | 31200.14 | 25045.08
| 225.9978 | -0.4742216 | 9.0800542 | 12.51533 | 0.2322268 | 35662.6 | 52.63374 | 762.9308 |  | 2.1622556 | 7.386931 | -0.1050013 | 31200.14 | 25045.08
| 226.3229 | -0.4722829 | 9.0900589 | 12.62361 | 0.2345326 | 35774.8 | 51.18328 | 742.7374 |  | 2.1722603 | 6.7147 | -0.2432927 | 31200.14 | 25045.08
| 226.9732 | -0.4700393 | 9.1014589 | 12.75018 | 0.2371854 | 35903.58 | 49.61178 | 721.0525 |  | 2.1836603 | 6.453573 | -0.36219 | 31200.14 | 25045.08
| 227.8185 | -0.4679312 | 9.1120668 | 12.83845 | 0.2397065 | 36021.31 | 48.95873 | 710.7463 |  | 2.1942682 | 6.59058 | -0.4107154 | 31200.14 | 25045.08
| 228.1111 | -0.4657353 | 9.1230601 | 12.91232 | 0.2423444 | 36141.22 | 48.71428 | 705.2818 |  | 2.2052615 | 6.866838 | -0.4242797 | 31200.14 | 25045.08
| 227.8835 | -0.4635316 | 9.1339582 | 12.95007 | 0.2449718 | 36248.03 | 49.28138 | 709.2072 |  | 2.2161596 | 7.104301 | -0.4040775 | 31200.14 | 25045.08
| 228.9239 | -0.4614581 | 9.1440622 | 13.05779 | 0.2474411 | 36431.91 | 48.03232 | 694.3661 |  | 2.2262636 | 7.462496 | -0.3517089 | 31200.14 | 25045.08
| 228.4687 | -0.4591734 | 9.1551077 | 13.08344 | 0.2501744 | 36620.48 | 48.64734 | 701.3094 |  | 2.2373091 | 7.342586 | -0.2663352 | 31200.14 | 25045.08
| 227.9811 | -0.4568956 | 9.1660083 | 13.21349 | 0.2528855 | 36805.48 | 47.17396 | 683.4021 |  | 2.2482097 | 6.574069 | -0.1985407 | 31200.14 | 25045.08
| 227.3308 | -0.4545826 | 9.1769578 | 13.26736 | 0.2556594 | 36994.8 | 47.23593 | 683.774 |  | 2.2591592 | 6.152878 | -0.1644064 | 31200.14 | 25045.08
| 226.453 | -0.452254 | 9.1878699 | 13.40968 | 0.2584335 | 37115.49 | 45.87982 | 665.4294 |  | 2.2700713 | 6.249316 | -0.06523855 | 31200.14 | 25045.08
| 226.1279 | -0.449877 | 9.1988619 | 13.5048 | 0.2612684 | 37273.01 | 45.35702 | 657.997 |  | 2.2810633 | 7.084721 | 0.0161944 | 31200.14 | 25045.08
| 226.9082 | -0.4474721 | 9.2098596 | 13.59136 | 0.2641395 | 37456.78 | 44.95408 | 652.7126 |  | 2.292061 | 7.692933 | 0.09653871 | 31200.14 | 25045.08
| 226.7456 | -0.4452573 | 9.2198874 | 13.55141 | 0.2667943 | 37630.91 | 46.54729 | 670.9503 |  | 2.3020888 | 7.776666 | 0.1119994 | 31200.14 | 25045.08
| 227.4609 | -0.4428308 | 9.2307694 | 13.73268 | 0.2696871 | 37817.57 | 44.60114 | 647.7567 |  | 2.3129708 | 7.42673 | 0.1112847 | 31200.14 | 25045.08
| 227.9811 | -0.4403589 | 9.241737 | 13.8767 | 0.2726261 | 37965.77 | 43.49677 | 633.3951 |  | 2.3239384 | 7.861224 | 0.07891976 | 31200.14 | 25045.08
| 229.4116 | -0.437871 | 9.2526363 | 13.95861 | 0.2755983 | 38100.95 | 43.367 | 630.0228 |  | 2.3348377 | 8.189621 | 0.07831567 | 31200.14 | 25045.08
| 229.6067 | -0.4355449 | 9.2627348 | 13.95808 | 0.2783877 | 38268.22 | 44.25598 | 639.6091 |  | 2.3449362 | 7.788383 | 0.0467085 | 31200.14 | 25045.08
| 229.5091 | -0.4332053 | 9.2727756 | 14.04665 | 0.281179 | 38435.33 | 43.87313 | 634.5592 |  | 2.354977 | 7.389766 | 0.07738486 | 31200.14 | 25045.08
| 229.7692 | -0.4306465 | 9.2836574 | 14.23865 | 0.28422 | 38603.39 | 42.25128 | 614.9469 |  | 2.3658588 | 8.096302 | 0.09223889 | 31200.14 | 25045.08
| 229.7042 | -0.4280277 | 9.2946725 | 14.24662 | 0.2873619 | 38786.3 | 43.06332 | 623.4876 |  | 2.3768739 | 8.570748 | 0.1527069 | 31200.14 | 25045.08
| 229.054 | -0.425402 | 9.305611 | 14.26174 | 0.2905079 | 38933.41 | 43.85994 | 630.9451 |  | 2.3878124 | 6.844069 | 0.2122056 | 31200.14 | 25045.08
| 228.5663 | -0.4227295 | 9.3166121 | 14.48614 | 0.2936735 | 39022.37 | 42.09095 | 607.7845 |  | 2.3988135 | 6.432673 | 0.2404215 | 31200.14 | 25045.08
| 227.8835 | -0.4200442 | 9.3275334 | 14.60406 | 0.2968842 | 39118.77 | 41.7183 | 600.782 |  | 2.4097348 | 7.593768 | 0.3425493 | 31200.14 | 25045.08
| 227.3958 | -0.4173418 | 9.3384345 | 14.66051 | 0.3001178 | 39258.63 | 41.99844 | 602.1885 |  | 2.4206359 | 8.390302 | 0.4138942 | 31200.14 | 25045.08
| 227.1357 | -0.4148094 | 9.3485248 | 14.70002 | 0.3031474 | 39386.42 | 42.41745 | 605.198 |  | 2.4307262 | 8.238652 | 0.4697473 | 31200.14 | 25045.08
| 227.2983 | -0.4120312 | 9.3594835 | 14.65522 | 0.3064862 | 39489.82 | 44.02078 | 620.3018 |  | 2.4416849 | 7.396048 | 0.5094765 | 31200.14 | 25045.08
| 227.6234 | -0.4094561 | 9.3695382 | 14.67369 | 0.3095727 | 39590.32 | 44.78749 | 626.3751 |  | 2.4517396 | 6.687922 | 0.5634048 | 31200.14 | 25045.08
| 227.8185 | -0.4068622 | 9.3795648 | 14.83658 | 0.3126605 | 39695.55 | 43.72713 | 612.4219 |  | 2.4617662 | 5.513992 | 0.5879961 | 31200.14 | 25045.08
| 228.2087 | -0.4039981 | 9.3905075 | 15.02405 | 0.3160726 | 39789.45 | 42.60275 | 597.2122 |  | 2.4727089 | 4.516539 | 0.5830345 | 31200.14 | 25045.08
| 228.8589 | -0.4010728 | 9.4015637 | 15.09831 | 0.3195623 | 39872.87 | 42.8362 | 596.5961 |  | 2.4837651 | 5.390277 | 0.5780136 | 31200.14 | 25045.08
| 230.5496 | -0.3981574 | 9.4124567 | 15.24972 | 0.3230422 | 40004.44 | 42.14378 | 587.1684 |  | 2.4946581 | 6.94452 | 0.6156086 | 31200.14 | 25045.08
| 231.3298 | -0.3951813 | 9.4234728 | 15.28049 | 0.3266021 | 40154.2 | 42.74956 | 592.0937 |  | 2.5056742 | 8.633428 | 0.6251716 | 31200.14 | 25045.08
| 231.1998 | -0.3922249 | 9.4342896 | 15.47536 | 0.3301304 | 40309.86 | 41.61568 | 578.5797 |  | 2.516491 | 9.876341 | 0.6483955 | 31200.14 | 25045.08
| 231.1673 | -0.3894286 | 9.4444178 | 15.46017 | 0.3334753 | 40436.5 | 42.63251 | 587.7268 |  | 2.5266192 | 10.2525 | 0.6577557 | 31200.14 | 25045.08
| 230.4195 | -0.3864024 | 9.4552561 | 15.49311 | 0.3371008 | 40562.49 | 43.25373 | 592.2401 |  | 2.5374575 | 8.238181 | 0.6527601 | 31200.14 | 25045.08
| 230.1919 | -0.3835335 | 9.4654403 | 15.56086 | 0.3405308 | 40718.52 | 43.3905 | 592.5673 |  | 2.5476417 | 7.078759 | 0.6082126 | 31200.14 | 25045.08
| 229.9968 | -0.3805099 | 9.4760587 | 15.59134 | 0.3441542 | 40817.62 | 44.07648 | 597.1719 |  | 2.5582601 | 5.833739 | 0.5363362 | 31200.14 | 25045.08
| 230.4195 | -0.3775186 | 9.486458 | 15.82291 | 0.3476846 | 40928.38 | 42.61912 | 579.682 |  | 2.5686594 | 5.474442 | 0.4660256 | 31200.14 | 25045.08
| 229.119 | -0.3744608 | 9.4969607 | 16.00323 | 0.3513543 | 41090.47 | 41.73891 | 569.337 |  | 2.5791621 | 6.751038 | 0.3174249 | 31200.14 | 25045.08
| 229.8668 | -0.3714891 | 9.5071128 | 16.1442 | 0.3548902 | 41272.6 | 41.20287 | 563.2422 |  | 2.5893142 | 8.445884 | 0.1841879 | 31200.14 | 25045.08
| 230.0944 | -0.3685097 | 9.5171327 | 16.1774 | 0.3584725 | 41446.02 | 41.66036 | 567.2908 |  | 2.5993341 | 10.12929 | 0.06539118 | 31200.14 | 25045.08
| 228.7939 | -0.3652402 | 9.5280389 | 16.31896 | 0.3623607 | 41572.01 | 41.30456 | 561.5671 |  | 2.6102403 | 11.64279 | -0.03894139 | 31200.14 | 25045.08
| 228.6313 | -0.3619462 | 9.5388737 | 16.40056 | 0.3663043 | 41707.26 | 41.47682 | 561.496 |  | 2.6210751 | 11.75135 | -0.1545746 | 31200.14 | 25045.08
| 228.8589 | -0.3588427 | 9.5490019 | 16.4715 | 0.370007 | 41853.83 | 41.65665 | 562.0455 |  | 2.6312033 | 11.33471 | -0.2175617 | 31200.14 | 25045.08
| 229.5742 | -0.3554543 | 9.5599335 | 16.63534 | 0.3740515 | 42026.78 | 41.10668 | 555.2879 |  | 2.6421349 | 9.670505 | -0.2414848 | 31200.14 | 25045.08
| 229.6717 | -0.3520615 | 9.5707733 | 16.7088 | 0.3781185 | 42212.91 | 41.30095 | 556.4433 |  | 2.6529747 | 9.175778 | -0.2146372 | 31200.14 | 25045.08
| 231.4599 | -0.3485382 | 9.5819043 | 16.76539 | 0.3823162 | 42423.18 | 41.6301 | 559.3402 |  | 2.6641057 | 8.638297 | -0.1757149 | 31200.14 | 25045.08
| 231.3949 | -0.3453319 | 9.5919085 | 16.83394 | 0.3861536 | 42606.06 | 41.80057 | 560.4912 |  | 2.6741099 | 8.514209 | -0.07486378 | 31200.14 | 25045.08
| 232.1752 | -0.3418557 | 9.6026861 | 16.97868 | 0.3903093 | 42772.58 | 41.45444 | 555.7342 |  | 2.6848875 | 8.371114 | 0.03716482 | 31200.14 | 25045.08
| 232.5003 | -0.3382715 | 9.6136625 | 17.10198 | 0.394589 | 42957.81 | 41.29464 | 553.1595 |  | 2.6958639 | 8.390479 | 0.1599406 | 31200.14 | 25045.08
| 232.6303 | -0.3346325 | 9.624674 | 17.11519 | 0.398947 | 43173.31 | 41.97183 | 559.6167 |  | 2.7068754 | 8.131854 | 0.232312 | 31200.14 | 25045.08
| 232.1101 | -0.3309896 | 9.635584 | 17.23947 | 0.4033026 | 43440.46 | 41.71078 | 557.5956 |  | 2.7177854 | 7.375815 | 0.3284436 | 31200.14 | 25045.08
| 232.1426 | -0.3275956 | 9.6456247 | 17.3571 | 0.4073571 | 43670.61 | 41.48411 | 555.5322 |  | 2.7278261 | 7.721452 | 0.3872913 | 31200.14 | 25045.08
| 232.3377 | -0.3241841 | 9.6556312 | 17.45786 | 0.4114258 | 43898.28 | 41.39466 | 554.8174 |  | 2.7378326 | 8.2212 | 0.3854188 | 31200.14 | 25045.08
| 231.5249 | -0.3204267 | 9.6665319 | 17.61194 | 0.4159107 | 44129.05 | 41.01327 | 550.7932 |  | 2.7487333 | 8.807095 | 0.3951371 | 31200.14 | 25045.08
| 230.387 | -0.3166072 | 9.6775031 | 17.61864 | 0.4204892 | 44336.2 | 41.73747 | 557.4807 |  | 2.7597045 | 8.957129 | 0.3688008 | 31200.14 | 25045.08
| 229.9318 | -0.3127375 | 9.6884988 | 17.84957 | 0.4250992 | 44544.31 | 40.87111 | 548.0561 |  | 2.7707002 | 9.272163 | 0.3073398 | 31200.14 | 25045.08
| 230.0619 | -0.3088424 | 9.6994413 | 17.8681 | 0.4297643 | 44780.79 | 41.47102 | 553.9949 |  | 2.7816427 | 10.13891 | 0.2585638 | 31200.14 | 25045.08
| 230.0294 | -0.3052319 | 9.7094778 | 18.00168 | 0.4340843 | 45011.76 | 41.20686 | 551.4404 |  | 2.7916792 | 9.857222 | 0.1753947 | 31200.14 | 25045.08
| 230.3545 | -0.301584 | 9.7195215 | 18.14553 | 0.4384251 | 45221.73 | 40.91094 | 548.1778 |  | 2.8017229 | 9.801032 | 0.1046816 | 31200.14 | 25045.08
| 231.2323 | -0.297525 | 9.7305616 | 18.22243 | 0.4432832 | 45464 | 41.12947 | 550.2504 |  | 2.812763 | 9.693904 | 0.02312645 | 31200.14 | 25045.08
| 232.4678 | -0.2934836 | 9.7414548 | 18.2944 | 0.4481316 | 45691.93 | 41.38866 | 552.5057 |  | 2.8236562 | 9.77979 | -0.04596532 | 31200.14 | 25045.08
| 232.1101 | -0.2897102 | 9.7515183 | 18.41774 | 0.452633 | 45909.63 | 41.25087 | 550.9094 |  | 2.8337197 | 9.671293 | -0.08000602 | 31200.14 | 25045.08
| 233.7683 | -0.285523 | 9.7625472 | 18.58026 | 0.4576256 | 46148.98 | 40.94313 | 547.5648 |  | 2.8447486 | 9.462993 | -0.0908915 | 31200.14 | 25045.08
| 233.9308 | -0.281686 | 9.7725555 | 18.59546 | 0.4622219 | 46401.84 | 41.47164 | 553.293 |  | 2.8547569 | 9.436844 | -0.1356914 | 31200.14 | 25045.08
| 234.2234 | -0.277456 | 9.7834899 | 18.69564 | 0.4672821 | 46693.43 | 41.51019 | 554.3715 |  | 2.8656913 | 9.188038 | -0.1575292 | 31200.14 | 25045.08
| 234.2234 | -0.2731341 | 9.7945362 | 18.84627 | 0.4724386 | 46980.81 | 41.25877 | 552.3681 |  | 2.8767376 | 8.85265 | -0.1679238 | 31200.14 | 25045.08
| 233.9633 | -0.2688087 | 9.8054658 | 18.88574 | 0.477621 | 47244.25 | 41.71591 | 557.1183 |  | 2.8876672 | 8.727365 | -0.1669777 | 31200.14 | 25045.08
| 233.6057 | -0.2644956 | 9.8162595 | 19.13038 | 0.482762 | 47513.07 | 40.92302 | 549.3446 |  | 2.8984609 | 9.00576 | -0.08857312 | 31200.14 | 25045.08
| 233.1505 | -0.260414 | 9.8263585 | 19.25011 | 0.4876111 | 47753.13 | 40.85933 | 548.7339 |  | 2.9085599 | 9.96962 | -0.0220326 | 31200.14 | 25045.08
| 233.6382 | -0.2562858 | 9.83647 | 19.32032 | 0.4925717 | 48010.41 | 41.0809 | 551.2425 |  | 2.9186714 | 10.43743 | 0.03287193 | 31200.14 | 25045.08
| 232.8254 | -0.2519387 | 9.8470538 | 19.4652 | 0.4978043 | 48286.49 | 40.9058 | 549.839 |  | 2.9292552 | 11.03824 | 0.1089479 | 31200.14 | 25045.08
| 232.5328 | -0.2476762 | 9.8572924 | 19.59069 | 0.5028376 | 48393.42 | 40.95849 | 548.0353 |  | 2.9394938 | 11.60985 | 0.1191629 | 31200.14 | 25045.08
| 231.2323 | -0.2431457 | 9.8679942 | 19.69392 | 0.5082808 | 48673.69 | 41.04603 | 549.2445 |  | 2.9501956 | 11.88214 | 0.2046269 | 31200.14 | 25045.08
| 232.0451 | -0.2388562 | 9.8781061 | 19.84865 | 0.5133928 | 48881.92 | 40.86097 | 546.7667 |  | 2.9603075 | 12.01171 | 0.2889918 | 31200.14 | 25045.08
| 232.0451 | -0.2341938 | 9.8889438 | 19.90277 | 0.5189894 | 49096.56 | 41.28982 | 550.2308 |  | 2.9711452 | 11.03931 | 0.3294657 | 31200.14 | 25045.08
| 231.785 | -0.2298227 | 9.8990136 | 20.01405 | 0.524216 | 49292.74 | 41.36245 | 550.1112 |  | 2.981215 | 10.2948 | 0.380136 | 31200.14 | 25045.08
| 232.0126 | -0.2254169 | 9.9090437 | 20.09546 | 0.5294739 | 49458.98 | 41.62342 | 551.3789 |  | 2.9912451 | 10.38513 | 0.3775615 | 31200.14 | 25045.08
| 232.5978 | -0.2205404 | 9.9200286 | 20.27054 | 0.5353004 | 49611.29 | 41.48375 | 547.9901 |  | 3.00223 | 9.70653 | 0.364075 | 31200.14 | 25045.08
| 232.2077 | -0.2160596 | 9.9300353 | 20.31916 | 0.5406612 | 49736.56 | 41.96229 | 550.7088 |  | 3.0122367 | 9.245488 | 0.3406736 | 31200.14 | 25045.08
| 233.9633 | -0.2111592 | 9.9408645 | 20.47052 | 0.5465175 | 49867.61 | 41.96507 | 548.4472 |  | 3.0230659 | 9.240308 | 0.3378129 | 31200.14 | 25045.08
| 234.0284 | -0.20657 | 9.9508993 | 20.64521 | 0.5520054 | 50022.83 | 41.76901 | 544.958 |  | 3.0331007 | 9.681847 | 0.3556805 | 31200.14 | 25045.08
| 234.451 | -0.2019496 | 9.9609057 | 20.76276 | 0.5575109 | 50125.18 | 41.91657 | 544.0105 |  | 3.0431071 | 10.71498 | 0.3528642 | 31200.14 | 25045.08
| 235.1012 | -0.1968635 | 9.9717917 | 20.89423 | 0.5636069 | 50237.87 | 42.07043 | 542.8975 |  | 3.0539931 | 11.41441 | 0.2797818 | 31200.14 | 25045.08
| 236.3367 | -0.1915918 | 9.9828895 | 21.01252 | 0.5698901 | 50359.23 | 42.30861 | 542.646 |  | 3.0650909 | 11.85708 | 0.2278347 | 31200.14 | 25045.08
| 237.117 | -0.1864108 | 9.9937441 | 21.17584 | 0.5761123 | 50498.81 | 42.29008 | 540.2998 |  | 3.0759455 | 11.9285 | 0.1865985 | 31200.14 | 25045.08
| 236.7919 | -0.1811365 | 10.0047004 | 21.32658 | 0.5824164 | 50654.08 | 42.33233 | 538.7822 |  | 3.0869018 | 11.95488 | 0.1461375 | 31200.14 | 25045.08
| 236.0441 | -0.175746 | 10.0157316 | 21.51941 | 0.5888343 | 50833.61 | 42.16258 | 535.5986 |  | 3.097933 | 12.07015 | 0.1257121 | 31200.14 | 25045.08
| 234.7436 | -0.1702788 | 10.0267723 | 21.5827 | 0.5953795 | 51029.05 | 42.62942 | 538.6734 |  | 3.1089737 | 11.83755 | 0.09598882 | 31200.14 | 25045.08
| 234.2884 | -0.1649017 | 10.0375671 | 21.72019 | 0.6018283 | 51228.39 | 42.71122 | 538.2455 |  | 3.1197685 | 11.52034 | 0.04765117 | 31200.14 | 25045.08
| 233.9308 | -0.1598196 | 10.0476595 | 21.81244 | 0.6078871 | 51387.9 | 42.98816 | 539.323 |  | 3.1298609 | 11.47998 | -0.01893136 | 31200.14 | 25045.08
| 233.4106 | -0.1542863 | 10.0585091 | 21.98967 | 0.6145226 | 51606.72 | 42.88043 | 537.3562 |  | 3.1407105 | 11.43936 | -0.06580316 | 31200.14 | 25045.08
| 233.4431 | -0.1486367 | 10.0694919 | 22.18421 | 0.6212562 | 51839.92 | 42.69454 | 534.8547 |  | 3.1516933 | 11.78289 | -0.1027475 | 31200.14 | 25045.08
| 233.8658 | -0.1434027 | 10.0795301 | 22.26344 | 0.6275153 | 52060.05 | 42.99666 | 537.0646 |  | 3.1617315 | 12.07213 | -0.1300064 | 31200.14 | 25045.08
| 233.9308 | -0.1381343 | 10.0895524 | 22.51266 | 0.6337949 | 52279.98 | 42.50924 | 531.891 |  | 3.1717538 | 12.45662 | -0.1384845 | 31200.14 | 25045.08
| 234.6136 | -0.1323488 | 10.100446 | 22.6525 | 0.6407151 | 52498.67 | 42.61395 | 531.8709 |  | 3.1826474 | 13.93088 | -0.1742344 | 31200.14 | 25045.08
| 234.9062 | -0.1269569 | 10.1104965 | 22.72896 | 0.6471712 | 52703.12 | 42.95185 | 534.122 |  | 3.1926979 | 14.32932 | -0.2096067 | 31200.14 | 25045.08
| 236.5643 | -0.1209938 | 10.1214922 | 22.82716 | 0.6543089 | 52915.73 | 43.26984 | 535.9092 |  | 3.2036936 | 13.86564 | -0.2081499 | 31200.14 | 25045.08
| 237.7997 | -0.1149327 | 10.1325428 | 22.94754 | 0.6615658 | 53146.02 | 43.48348 | 536.9471 |  | 3.2147442 | 12.83617 | -0.2067457 | 31200.14 | 25045.08
| 237.7672 | -0.109387 | 10.1425519 | 23.10669 | 0.6681731 | 53325.23 | 43.47413 | 535.5721 |  | 3.2247533 | 11.84526 | -0.1875615 | 31200.14 | 25045.08
| 239.1002 | -0.1032092 | 10.1535722 | 23.23627 | 0.6755759 | 53568.89 | 43.64585 | 536.3924 |  | 3.2357736 | 11.26465 | -0.1774682 | 31200.14 | 25045.08
| 239.1653 | -0.09707674 | 10.1644175 | 23.37169 | 0.6829119 | 53774.04 | 43.80878 | 536.6219 |  | 3.2466189 | 10.43925 | -0.1409921 | 31200.14 | 25045.08
| 239.3928 | -0.09133669 | 10.1744491 | 23.49707 | 0.6897725 | 53965.13 | 43.96354 | 536.8733 |  | 3.2566505 | 10.77987 | -0.06128825 | 31200.14 | 25045.08
| 239.1327 | -0.08502134 | 10.1853708 | 23.59111 | 0.6973422 | 54162.2 | 44.33799 | 538.8337 |  | 3.2675722 | 11.00697 | 0.02607514 | 31200.14 | 25045.08
| 237.6372 | -0.07852725 | 10.1964877 | 23.68381 | 0.7051053 | 54382.37 | 44.72002 | 541.1148 |  | 3.2786891 | 11.10968 | 0.1381035 | 31200.14 | 25045.08
| 236.1416 | -0.07205522 | 10.207432 | 23.86587 | 0.7128495 | 54595.14 | 44.70084 | 539.6759 |  | 3.2896334 | 10.71762 | 0.2314103 | 31200.14 | 25045.08
| 235.1012 | -0.06557843 | 10.2182763 | 23.94604 | 0.7206091 | 54807.22 | 45.13417 | 542.3505 |  | 3.3004777 | 10.52603 | 0.3319237 | 31200.14 | 25045.08
| 234.9387 | -0.05888527 | 10.2293542 | 24.04343 | 0.7286144 | 55035.53 | 45.50373 | 544.5687 |  | 3.3115556 | 10.09802 | 0.4226523 | 31200.14 | 25045.08
| 235.9791 | -0.05218129 | 10.2403207 | 24.29821 | 0.7365783 | 55239.21 | 45.18256 | 540.2561 |  | 3.3225221 | 10.30938 | 0.50376 | 31200.14 | 25045.08
| 237.7672 | -0.0455217 | 10.2511007 | 24.4825 | 0.7445647 | 55443.71 | 45.17663 | 538.8274 |  | 3.3333021 | 11.52918 | 0.5585182 | 31200.14 | 25045.08
| 239.5554 | -0.03867844 | 10.2620967 | 24.5933 | 0.7527601 | 55661.11 | 45.50057 | 540.459 |  | 3.3442981 | 12.68375 | 0.5877558 | 31200.14 | 25045.08
| 240.6933 | -0.03185978 | 10.2729094 | 24.76659 | 0.760921 | 55897.18 | 45.53014 | 539.7818 |  | 3.3551108 | 13.47932 | 0.5757349 | 31200.14 | 25045.08
| 240.8884 | -0.02481761 | 10.2839468 | 24.89187 | 0.7693437 | 56143.69 | 45.78485 | 541.1512 |  | 3.3661482 | 13.72812 | 0.5149126 | 31200.14 | 25045.08
| 240.7258 | -0.01833065 | 10.2940007 | 25.09762 | 0.7770665 | 56372.38 | 45.62394 | 538.9685 |  | 3.3762021 | 14.40855 | 0.4307872 | 31200.14 | 25045.08
| 240.8559 | -0.01121755 | 10.3049131 | 25.17454 | 0.7856019 | 56630.38 | 46.07819 | 542.2665 |  | 3.3871145 | 14.24729 | 0.3553682 | 31200.14 | 25045.08
| 240.9209 | -0.004628171 | 10.3149389 | 25.29801 | 0.7934898 | 56890.66 | 46.2535 | 543.4833 |  | 3.3971403 | 13.09185 | 0.2651076 | 31200.14 | 25045.08
| 240.4332 | 0.002650472 | 10.3258845 | 25.52674 | 0.8021751 | 57193.57 | 46.03849 | 541.4727 |  | 3.4080859 | 12.88052 | 0.1757779 | 31200.14 | 25045.08
| 238.6126 | 0.009956853 | 10.3367448 | 25.64311 | 0.8109275 | 57483.2 | 46.30932 | 543.5615 |  | 3.4189462 | 13.35173 | 0.08737738 | 31200.14 | 25045.08
| 238.6776 | 0.01682506 | 10.3468554 | 25.84726 | 0.8191243 | 57802.29 | 46.12779 | 542.3708 |  | 3.4290568 | 13.43907 | 0.02371841 | 31200.14 | 25045.08
| 237.5072 | 0.02435639 | 10.3578192 | 25.93585 | 0.8281467 | 58168.94 | 46.47364 | 546.1272 |  | 3.4400206 | 13.80484 | -0.05506938 | 31200.14 | 25045.08
| 236.8894 | 0.03198914 | 10.36882 | 26.12081 | 0.8372651 | 58519.41 | 46.44188 | 546.2836 |  | 3.4510214 | 13.72125 | -0.1173772 | 31200.14 | 25045.08
| 237.6372 | 0.03963618 | 10.3797155 | 26.20849 | 0.8464277 | 58872.17 | 46.80559 | 549.983 |  | 3.4619169 | 13.84143 | -0.1556524 | 31200.14 | 25045.08
| 237.7022 | 0.04674113 | 10.3897398 | 26.37946 | 0.8549119 | 59203.13 | 46.76899 | 550.1725 |  | 3.4719412 | 13.36547 | -0.154895 | 31200.14 | 25045.08
| 239.1653 | 0.05457999 | 10.4006457 | 26.55792 | 0.8643123 | 59566.5 | 46.77298 | 550.7502 |  | 3.4828471 | 13.18807 | -0.1540205 | 31200.14 | 25045.08
| 240.6933 | 0.06260228 | 10.4117288 | 26.77413 | 0.8738794 | 59915.61 | 46.65233 | 549.9579 |  | 3.4939302 | 13.4666 | -0.1454787 | 31200.14 | 25045.08
| 242.514 | 0.07057171 | 10.4225918 | 26.91394 | 0.8834224 | 60231.63 | 46.85154 | 551.5915 |  | 3.5047932 | 13.97862 | -0.1217277 | 31200.14 | 25045.08
| 243.3268 | 0.07869283 | 10.4335627 | 27.10204 | 0.8931434 | 60542.52 | 46.87822 | 551.5591 |  | 3.5157641 | 14.7671 | -0.09069367 | 31200.14 | 25045.08
| 243.3593 | 0.08619868 | 10.4435901 | 27.2368 | 0.9021009 | 60813.22 | 47.06051 | 552.7397 |  | 3.5257915 | 14.97702 | -0.07512226 | 31200.14 | 25045.08
| 243.0342 | 0.09443488 | 10.4544674 | 27.42793 | 0.9119804 | 61110.96 | 47.09246 | 552.5532 |  | 3.5366688 | 15.42476 | -0.01492078 | 31200.14 | 25045.08
| 243.4243 | 0.1021342 | 10.4645487 | 27.61929 | 0.9211655 | 61361.72 | 47.08497 | 551.7212 |  | 3.5467501 | 15.46392 | 0.05188491 | 31200.14 | 25045.08
| 242.8716 | 0.1106165 | 10.4755147 | 27.78519 | 0.9313166 | 61644.76 | 47.24284 | 552.3865 |  | 3.5577161 | 15.3017 | 0.1324756 | 31200.14 | 25045.08
| 241.5386 | 0.119159 | 10.4864544 | 27.99056 | 0.9415249 | 61904.64 | 47.2677 | 551.567 |  | 3.5686558 | 15.4217 | 0.1972685 | 31200.14 | 25045.08
| 241.4086 | 0.1271029 | 10.4965166 | 28.16438 | 0.9510139 | 62154.97 | 47.34572 | 551.4386 |  | 3.578718 | 15.95207 | 0.2613244 | 31200.14 | 25045.08
| 241.8312 | 0.135083 | 10.506528 | 28.28943 | 0.9605834 | 62406.61 | 47.60942 | 552.9531 |  | 3.5887294 | 16.03002 | 0.317305 | 31200.14 | 25045.08
| 240.4007 | 0.1439641 | 10.517566 | 28.29527 | 0.9711938 | 62677.84 | 48.4074 | 558.9904 |  | 3.5997674 | 15.695 | 0.3724173 | 31200.14 | 25045.08
| 239.3278 | 0.1528906 | 10.5285231 | 28.45874 | 0.9819081 | 62999.29 | 48.57405 | 560.1377 |  | 3.6107245 | 13.33927 | 0.4055893 | 31200.14 | 25045.08
| 239.5554 | 0.161961 | 10.5395646 | 28.70379 | 0.992711 | 63255.93 | 48.4793 | 558.1127 |  | 3.621766 | 12.33971 | 0.438065 | 31200.14 | 25045.08
| 241.0834 | 0.1710173 | 10.5504371 | 28.89788 | 1.003578 | 63559.8 | 48.54712 | 558.1533 |  | 3.6326385 | 12.6926 | 0.4562228 | 31200.14 | 25045.08
| 242.6115 | 0.180254 | 10.5614393 | 28.98741 | 1.014638 | 63844.01 | 49.03539 | 561.5474 |  | 3.6436407 | 12.70725 | 0.4252833 | 31200.14 | 25045.08
| 244.4321 | 0.1896128 | 10.5724389 | 29.18479 | 1.025828 | 64128.58 | 49.12235 | 561.4184 |  | 3.6546403 | 12.93929 | 0.3601283 | 31200.14 | 25045.08
| 244.3996 | 0.198208 | 10.5824418 | 29.48764 | 1.036101 | 64420.31 | 48.72482 | 557.5835 |  | 3.6646432 | 14.34872 | 0.3030037 | 31200.14 | 25045.08
| 245.31 | 0.2076846 | 10.5933546 | 29.58035 | 1.047462 | 64720.49 | 49.19585 | 560.9914 |  | 3.675556 | 16.96086 | 0.2189463 | 31200.14 | 25045.08
| 245.6351 | 0.2164732 | 10.6033625 | 29.6679 | 1.057929 | 64954.14 | 49.64862 | 563.7442 |  | 3.6855639 | 16.42089 | 0.149597 | 31200.14 | 25045.08
| 246.0577 | 0.2259763 | 10.6140702 | 29.87108 | 1.069322 | 65231.97 | 49.71695 | 563.4005 |  | 3.6962716 | 15.16116 | 0.07429603 | 31200.14 | 25045.08
| 245.6026 | 0.2357151 | 10.6249588 | 30.13628 | 1.080995 | 65469.26 | 49.60497 | 560.8956 |  | 3.7071602 | 15.65475 | 0 | 31200.14 | 25045.08
| 245.9602 | 0.2449016 | 10.6351034 | 30.24939 | 1.091976 | 65698.41 | 49.99424 | 562.9058 |  | 3.7173048 | 16.09648 | -0.066592 | 31200.14 | 25045.08
| 244.7573 | 0.2548621 | 10.645968 | 30.53733 | 1.103898 | 65962.18 | 49.79414 | 559.9754 |  | 3.7281694 | 15.98777 | -0.1322462 | 31200.14 | 25045.08
| 244.3996 | 0.2641568 | 10.6560111 | 30.64649 | 1.114998 | 66171.55 | 50.21026 | 561.9629 |  | 3.7382125 | 15.89554 | -0.1641897 | 31200.14 | 25045.08
| 244.7898 | 0.2735233 | 10.6660198 | 30.86212 | 1.126201 | 66390.95 | 50.23449 | 560.7258 |  | 3.7482212 | 16.6217 | -0.1500398 | 31200.14 | 25045.08
| 243.2942 | 0.2837394 | 10.6768451 | 31.08835 | 1.138422 | 66609.64 | 50.30381 | 559.517 |  | 3.7590465 | 17.66175 | -0.1294964 | 31200.14 | 25045.08
| 243.6194 | 0.2934135 | 10.6869819 | 31.28553 | 1.149964 | 66777.46 | 50.4515 | 558.6145 |  | 3.7691833 | 17.82892 | -0.08998656 | 31200.14 | 25045.08
| 242.0263 | 0.3038973 | 10.6978537 | 31.39743 | 1.162566 | 66980.56 | 50.96803 | 560.897 |  | 3.7800551 | 17.6166 | -0.01913048 | 31200.14 | 25045.08
| 242.644 | 0.313647 | 10.7078775 | 31.5669 | 1.174213 | 67144.44 | 51.21803 | 560.8164 |  | 3.7900789 | 17.33981 | 0.01899307 | 31200.14 | 25045.08
| 242.0588 | 0.3244864 | 10.7188746 | 31.84036 | 1.187175 | 67373.61 | 51.14939 | 558.4735 |  | 3.801076 | 16.84928 | 0.06285186 | 31200.14 | 25045.08
| 242.449 | 0.3353277 | 10.7297634 | 32.10972 | 1.200154 | 67570.84 | 51.1166 | 556.0746 |  | 3.8119648 | 17.44125 | 0.08732204 | 31200.14 | 25045.08
| 244.3021 | 0.3464195 | 10.7407823 | 32.23233 | 1.213427 | 67755.64 | 51.63849 | 558.0295 |  | 3.8229837 | 17.68881 | 0.09284174 | 31200.14 | 25045.08
| 244.2696 | 0.3566058 | 10.7507882 | 32.47389 | 1.225588 | 67925.49 | 51.64665 | 555.9967 |  | 3.8329896 | 17.78185 | 0.1106451 | 31200.14 | 25045.08
| 246.5779 | 0.367733 | 10.7616082 | 32.63257 | 1.238926 | 68120.19 | 52.02623 | 556.9356 |  | 3.8438096 | 18.10386 | 0.0976181 | 31200.14 | 25045.08
| 245.9602 | 0.3782897 | 10.7717536 | 32.76385 | 1.251561 | 68316.58 | 52.44137 | 558.4432 |  | 3.853955 | 18.25942 | 0.1090654 | 31200.14 | 25045.08
| 248.9513 | 0.3896852 | 10.7826133 | 33.02687 | 1.2652 | 68569.39 | 52.41589 | 556.7756 |  | 3.8648147 | 17.46571 | 0.1383953 | 31200.14 | 25045.08
| 248.8212 | 0.4003634 | 10.7926753 | 33.19262 | 1.277964 | 68833.25 | 52.65666 | 557.7177 |  | 3.8748767 | 16.81479 | 0.1315905 | 31200.14 | 25045.08
| 249.8616 | 0.412036 | 10.8035566 | 33.43407 | 1.291931 | 69140.12 | 52.68533 | 557.1127 |  | 3.885758 | 16.74731 | 0.1129155 | 31200.14 | 25045.08
| 249.6665 | 0.4239948 | 10.8145908 | 33.56891 | 1.306253 | 69466.33 | 53.10366 | 559.7856 |  | 3.8967922 | 16.99059 | 0.1180989 | 31200.14 | 25045.08
| 248.8537 | 0.4359569 | 10.8255055 | 33.85722 | 1.320547 | 69807.12 | 52.95399 | 558.1207 |  | 3.9077069 | 17.14083 | 0.1584536 | 31200.14 | 25045.08
| 249.4389 | 0.4470888 | 10.8355532 | 34.00632 | 1.333867 | 70141.22 | 53.22311 | 560.0685 |  | 3.9177546 | 18.07871 | 0.1926 | 31200.14 | 25045.08
| 246.903 | 0.4592861 | 10.8464573 | 34.22498 | 1.348455 | 70506.6 | 53.31542 | 560.6001 |  | 3.9286587 | 18.77302 | 0.2320594 | 31200.14 | 25045.08
| 245.2775 | 0.4717521 | 10.8574784 | 34.41039 | 1.363385 | 70877 | 53.54158 | 562.1822 |  | 3.9396798 | 18.51731 | 0.2306349 | 31200.14 | 25045.08
| 245.31 | 0.4832129 | 10.8675065 | 34.57927 | 1.377109 | 71220.14 | 53.74695 | 563.6718 |  | 3.9497079 | 18.235 | 0.2121631 | 31200.14 | 25045.08
| 245.6351 | 0.4948197 | 10.8775597 | 34.82612 | 1.390967 | 71580.54 | 53.67018 | 563.0931 |  | 3.9597611 | 18.27453 | 0.1711338 | 31200.14 | 25045.08
| 244.7248 | 0.5074379 | 10.8883738 | 34.97442 | 1.406107 | 71972.37 | 54.00788 | 565.8336 |  | 3.9705752 | 18.62427 | 0.1134231 | 31200.14 | 25045.08
| 244.3346 | 0.5193591 | 10.8984901 | 35.16152 | 1.420364 | 72338.05 | 54.15559 | 567.0355 |  | 3.9806915 | 17.9236 | 0.08460682 | 31200.14 | 25045.08
| 245.1149 | 0.5313243 | 10.9085308 | 35.32713 | 1.434679 | 72699.03 | 54.38042 | 568.8029 |  | 3.9907322 | 17.65282 | 0.05609532 | 31200.14 | 25045.08
| 244.7898 | 0.5444501 | 10.9194364 | 35.42666 | 1.45041 | 73117.66 | 54.89556 | 573.1787 |  | 4.0016378 | 17.03436 | 0.01673195 | 31200.14 | 25045.08
| 246.1878 | 0.557913 | 10.9305044 | 35.67842 | 1.466493 | 73535.42 | 54.89391 | 573.3265 |  | 4.0127058 | 16.28562 | 0 | 31200.14 | 25045.08
| 248.8212 | 0.571369 | 10.9414386 | 35.99663 | 1.482618 | 73964.11 | 54.65122 | 571.6851 |  | 4.02364 | 16.39353 | -0.01102266 | 31200.14 | 25045.08
| 248.6586 | 0.5838395 | 10.9514853 | 36.17488 | 1.497523 | 74378.91 | 54.81205 | 573.4935 |  | 4.0336867 | 17.11206 | 0 | 31200.14 | 25045.08
| 250.967 | 0.5971249 | 10.962051 | 36.35064 | 1.513472 | 74833.7 | 55.02175 | 575.8827 |  | 4.0442524 | 18.26018 | 0.005453105 | 31200.14 | 25045.08
| 252.5275 | 0.6115163 | 10.9733866 | 36.6127 | 1.530655 | 75304.54 | 55.00356 | 576.2916 |  | 4.055588 | 19.20077 | 0.03252669 | 31200.14 | 25045.08
| 253.0802 | 0.6245177 | 10.9834182 | 36.89596 | 1.546051 | 75658.56 | 54.86453 | 574.8952 |  | 4.0656196 | 20.44247 | 0.07546716 | 31200.14 | 25045.08
| 253.893 | 0.6382505 | 10.9940149 | 37.16233 | 1.562655 | 76106.84 | 54.79813 | 574.861 |  | 4.0762163 | 21.89437 | 0.1071248 | 31200.14 | 25045.08
| 254.3481 | 0.6513977 | 11.0041066 | 37.31844 | 1.578347 | 76470.28 | 55.0932 | 577.0315 |  | 4.086308 | 22.2278 | 0.1490826 | 31200.14 | 25045.08
| 253.5354 | 0.6659822 | 11.0151052 | 37.57783 | 1.595806 | 76869.32 | 55.12976 | 577.0633 |  | 4.0973066 | 21.59657 | 0.1745205 | 31200.14 | 25045.08
| 251.7472 | 0.68054 | 11.0259863 | 37.86601 | 1.613237 | 77238.93 | 55.08222 | 576.1185 |  | 4.1081877 | 21.74272 | 0.1943113 | 31200.14 | 25045.08
| 252.2349 | 0.6941163 | 11.0360253 | 38.12771 | 1.629439 | 77557.84 | 55.07062 | 575.2505 |  | 4.1182267 | 22.49186 | 0.2034902 | 31200.14 | 25045.08
| 250.2842 | 0.7090108 | 11.0469174 | 38.32817 | 1.647319 | 77928.98 | 55.33092 | 576.7326 |  | 4.1291188 | 22.57852 | 0.2020733 | 31200.14 | 25045.08
| 250.1217 | 0.72289 | 11.0569766 | 38.46194 | 1.663908 | 78232.92 | 55.76688 | 579.2279 |  | 4.139178 | 21.78616 | 0.2058954 | 31200.14 | 25045.08
| 248.5611 | 0.7381925 | 11.067932 | 38.7153 | 1.682189 | 78535.97 | 55.91003 | 578.9468 |  | 4.1501334 | 20.8218 | 0.2094807 | 31200.14 | 25045.08
| 248.0734 | 0.7534732 | 11.078766 | 39.04527 | 1.700523 | 78877.31 | 55.77072 | 576.8754 |  | 4.1609674 | 20.82115 | 0.218143 | 31200.14 | 25045.08
| 248.301 | 0.7678682 | 11.0888749 | 39.28024 | 1.717715 | 79145.58 | 55.91543 | 576.5755 |  | 4.1710763 | 21.37955 | 0.2065884 | 31200.14 | 25045.08
| 249.1788 | 0.7836628 | 11.0998267 | 39.49009 | 1.736626 | 79427.64 | 56.23645 | 577.4138 |  | 4.1820281 | 21.01994 | 0.2050377 | 31200.14 | 25045.08
| 248.8862 | 0.7982757 | 11.1098716 | 39.67875 | 1.754095 | 79694.7 | 56.53964 | 578.3386 |  | 4.192073 | 21.1688 | 0.1987186 | 31200.14 | 25045.08
| 251.9098 | 0.814339 | 11.1207916 | 39.92111 | 1.773363 | 79975.45 | 56.76357 | 578.3658 |  | 4.202993 | 21.3941 | 0.2021789 | 31200.14 | 25045.08
| 250.8694 | 0.8292101 | 11.1308088 | 40.15346 | 1.791132 | 80221.67 | 56.94327 | 578.0718 |  | 4.2130102 | 21.91686 | 0.2106453 | 31200.14 | 25045.08
| 251.7472 | 0.8456681 | 11.1417586 | 40.47103 | 1.810525 | 80425 | 56.96739 | 575.7294 |  | 4.22396 | 21.89576 | 0.209161 | 31200.14 | 25045.08
| 256.5589 | 0.8623252 | 11.1527103 | 40.55873 | 1.83079 | 80720.94 | 57.73363 | 579.9848 |  | 4.2349117 | 20.83901 | 0.1882024 | 31200.14 | 25045.08
| 264.9792 | 0.879111 | 11.1636875 | 48.40277 | 1.849808 | 81124.54 | 39.02549 | 434.9538 |  | 4.2458889 | 51.92706 | 0.4990879 | 31200.14 | 25045.08
| 264.7191 | 0.8960943 | 11.1745652 | 48.63128 | 1.870116 | 81790.93 | 39.11902 | 437.3568 |  | 4.2567666 | 108.3194 | 0.8034274 | 31200.14 | 25045.08
| 264.8817 | 0.912047 | 11.1847261 | 48.96149 | 1.889174 | 82647.72 | 38.90455 | 438.9623 |  | 4.2669275 | 141.7846 | 1.108412 | 31200.14 | 25045.08
| 264.5566 | 0.9292404 | 11.1955765 | 49.26611 | 1.909748 | 83791.93 | 38.68761 | 442.4041 |  | 4.2777779 | 159.767 | 1.415367 | 31200.14 | 25045.08
| 262.4759 | 0.9468384 | 11.2065619 | 49.40957 | 1.930807 | 85171.33 | 38.69372 | 449.296 |  | 4.2887633 | 156.9962 | 1.745288 | 31200.14 | 25045.08
| 260.1351 | 0.9646358 | 11.2175487 | 49.51704 | 1.952148 | 86829.23 | 38.68014 | 458.0765 |  | 4.2997501 | 132.3661 | 2.100771 | 31200.14 | 25045.08
| 259.4524 | 0.9824503 | 11.2284347 | 49.78736 | 1.973498 | 88777.65 | 38.29426 | 465.8323 |  | 4.3106361 | 85.25719 | 2.475222 | 31200.14 | 25045.08
| 259.5174 | 0.9990859 | 11.2384816 | 50.17751 | 1.993345 | 90842.06 | 37.64188 | 472.1609 |  | 4.320683 | 32.70718 | 2.810828 | 31200.14 | 25045.08
| 260.4277 | 1.015909 | 11.2485284 | 50.45927 | 2.013478 | 93205.31 | 37.12627 | 481.6373 |  | 4.3307298 | 25.77668 | 3.182849 | 31200.14 | 25045.08
| 261.2405 | 1.034294 | 11.2594098 | 51.07763 | 2.035412 | 96250.59 | 35.98801 | 489.5087 |  | 4.3416112 | 28.15699 | 3.286414 | 31200.14 | 25045.08
| 261.2405 | 1.051528 | 11.2694909 | 51.45974 | 2.055998 | 98522.78 | 35.43876 | 497.1478 |  | 4.3516923 | 34.01638 | 3.040298 | 31200.14 | 25045.08
| 263.0936 | 1.070281 | 11.2803602 | 51.87087 | 2.078416 | 100875.7 | 34.90848 | 504.9662 |  | 4.3625616 | 40.0413 | 2.729971 | 31200.14 | 25045.08
| 263.2561 | 1.087831 | 11.2904234 | 52.03797 | 2.099396 | 102906 | 34.78993 | 514.8958 |  | 4.3726248 | 43.3197 | 2.484618 | 31200.14 | 25045.08
| 265.6619 | 1.107421 | 11.3015461 | 52.29526 | 2.122781 | 104912.5 | 34.61842 | 523.6009 |  | 4.3837475 | 42.9413 | 2.205989 | 31200.14 | 25045.08
| 268.0352 | 1.126719 | 11.3123879 | 52.68897 | 2.145945 | 106732.8 | 34.29207 | 529.1219 |  | 4.3945893 | 40.13023 | 1.925795 | 31200.14 | 25045.08
| 269.9858 | 1.146566 | 11.323442 | 52.98868 | 2.169686 | 108407.7 | 34.14961 | 535.4817 |  | 4.4056434 | 36.94017 | 1.662623 | 31200.14 | 25045.08
| 269.8883 | 1.164821 | 11.3334718 | 53.12214 | 2.19153 | 109724 | 34.26226 | 542.5295 |  | 4.4156732 | 32.92008 | 1.390957 | 31200.14 | 25045.08
| 270.4084 | 1.184955 | 11.3444286 | 53.37085 | 2.215655 | 110939.3 | 34.28838 | 547.3945 |  | 4.42663 | 28.84916 | 1.132776 | 31200.14 | 25045.08
| 269.9208 | 1.20532 | 11.3553935 | 53.66508 | 2.239884 | 111797.3 | 34.31799 | 549.6295 |  | 4.4375949 | 26.80701 | 0.8273931 | 31200.14 | 25045.08
| 268.9455 | 1.225196 | 11.3659747 | 54.09614 | 2.263831 | 112734.9 | 34.13404 | 549.9183 |  | 4.4481761 | 27.04961 | 0.7922941 | 31200.14 | 25045.08
| 269.0105 | 1.24435 | 11.3761057 | 54.35498 | 2.286735 | 113439.7 | 34.20241 | 551.7514 |  | 4.4583071 | 27.43726 | 0.7571463 | 31200.14 | 25045.08
| 266.3771 | 1.265453 | 11.3870922 | 54.61623 | 2.311933 | 114171.7 | 34.31398 | 553.9126 |  | 4.4692936 | 27.43958 | 0.7220066 | 31200.14 | 25045.08
| 265.0767 | 1.286614 | 11.3979988 | 55.00506 | 2.337313 | 114916.6 | 34.24952 | 554.0001 |  | 4.4802002 | 28.0272 | 0.6771877 | 31200.14 | 25045.08
| 265.6619 | 1.306257 | 11.4080323 | 55.43161 | 2.360795 | 115529.6 | 34.11133 | 552.5755 |  | 4.4902337 | 30.06317 | 0.6531155 | 31200.14 | 25045.08
| 265.2068 | 1.327996 | 11.4190044 | 55.77889 | 2.386794 | 116177.5 | 34.12966 | 552.8972 |  | 4.5012058 | 32.32721 | 0.618958 | 31200.14 | 25045.08
| 266.0195 | 1.349977 | 11.4299769 | 56.08039 | 2.413127 | 116707.1 | 34.23413 | 553.3919 |  | 4.5121783 | 32.50937 | 0.5846811 | 31200.14 | 25045.08
| 268.2302 | 1.371996 | 11.4408579 | 56.37318 | 2.439492 | 117206.4 | 34.35239 | 553.862 |  | 4.5230593 | 32.11879 | 0.5361485 | 31200.14 | 25045.08
| 268.7829 | 1.392627 | 11.4509381 | 56.5818 | 2.464152 | 117638.5 | 34.55317 | 555.1774 |  | 4.5331395 | 31.4525 | 0.5129516 | 31200.14 | 25045.08
| 271.7739 | 1.415307 | 11.461905 | 56.90495 | 2.491297 | 118129.6 | 34.64218 | 555.1558 |  | 4.5441064 | 30.27791 | 0.5285707 | 31200.14 | 25045.08
| 274.1471 | 1.438181 | 11.472856 | 57.43096 | 2.518687 | 118613.4 | 34.46383 | 551.834 |  | 4.5550574 | 29.54819 | 0.5342894 | 31200.14 | 25045.08
| 275.6751 | 1.461048 | 11.4836881 | 57.76 | 2.546035 | 119131.7 | 34.53721 | 551.8538 |  | 4.5658895 | 29.47473 | 0.5163365 | 31200.14 | 25045.08
| 275.9677 | 1.482648 | 11.4937954 | 58.11925 | 2.571888 | 119688 | 34.52785 | 551.4128 |  | 4.5759968 | 30.53025 | 0.4941217 | 31200.14 | 25045.08
| 275.35 | 1.506366 | 11.504791 | 58.44523 | 2.600273 | 120328.5 | 34.59874 | 552.1436 |  | 4.5869924 | 32.4295 | 0.4482039 | 31200.14 | 25045.08
| 276.4553 | 1.530399 | 11.5158064 | 58.8012 | 2.628609 | 120876.3 | 34.64174 | 551.9296 |  | 4.5980078 | 33.06614 | 0.4077756 | 31200.14 | 25045.08
| 272.3591 | 1.554491 | 11.5267075 | 59.25742 | 2.657892 | 121582.5 | 34.54293 | 550.9762 |  | 4.6089089 | 34.09472 | 0.3582393 | 31200.14 | 25045.08
| 270.5385 | 1.578793 | 11.5376692 | 59.68734 | 2.686968 | 122191.1 | 34.48847 | 549.9469 |  | 4.6198706 | 34.40086 | 0.3234405 | 31200.14 | 25045.08
| 269.0105 | 1.603216 | 11.5484969 | 60.10421 | 2.716167 | 122819.5 | 34.44708 | 549.2204 |  | 4.6306983 | 34.89299 | 0.2846173 | 31200.14 | 25045.08
| 269.3681 | 1.626295 | 11.5586144 | 60.32793 | 2.743808 | 123434.4 | 34.61973 | 551.2433 |  | 4.6408158 | 35.78987 | 0.2464516 | 31200.14 | 25045.08
| 270.2459 | 1.651184 | 11.5694275 | 60.75436 | 2.773671 | 124126.7 | 34.56172 | 550.6947 |  | 4.6516289 | 35.60786 | 0.2131968 | 31200.14 | 25045.08
| 270.0183 | 1.674583 | 11.5794842 | 61.09666 | 2.801586 | 124742.8 | 34.58161 | 550.8879 |  | 4.6616856 | 35.91425 | 0.1940081 | 31200.14 | 25045.08
| 272.8142 | 1.70067 | 11.5905538 | 61.37078 | 2.832816 | 125399.2 | 34.74347 | 552.592 |  | 4.6727552 | 35.37979 | 0.1748731 | 31200.14 | 25045.08
| 275.22 | 1.7268 | 11.6015474 | 61.69765 | 2.864067 | 126039.2 | 34.83755 | 553.3938 |  | 4.6837488 | 33.33295 | 0.1648987 | 31200.14 | 25045.08
| 278.601 | 1.753172 | 11.6125201 | 62.08673 | 2.895676 | 126656.8 | 34.85979 | 553.1582 |  | 4.6947215 | 31.7291 | 0.1727239 | 31200.14 | 25045.08
| 280.2265 | 1.779907 | 11.6235319 | 62.43571 | 2.927625 | 127195.6 | 34.94884 | 553.1867 |  | 4.7057333 | 31.38638 | 0.1803962 | 31200.14 | 25045.08
| 280.8442 | 1.804579 | 11.6335739 | 62.66012 | 2.957234 | 127711.5 | 35.14979 | 554.768 |  | 4.7157753 | 31.51966 | 0.1924431 | 31200.14 | 25045.08
| 281.0718 | 1.831756 | 11.6445402 | 63.18916 | 2.989747 | 128231.2 | 35.01878 | 552.0236 |  | 4.7267416 | 30.81449 | 0.2085686 | 31200.14 | 25045.08
| 279.9664 | 1.859338 | 11.655528 | 63.65697 | 3.022712 | 128671.5 | 34.98437 | 549.9005 |  | 4.7377294 | 32.41908 | 0.2330136 | 31200.14 | 25045.08
| 278.601 | 1.887122 | 11.6664761 | 64.07186 | 3.055987 | 129125.9 | 35.01584 | 548.656 |  | 4.7486775 | 34.71166 | 0.2699983 | 31200.14 | 25045.08
| 275.5451 | 1.914894 | 11.6773132 | 64.47478 | 3.089197 | 129520.6 | 35.06743 | 547.3188 |  | 4.7595146 | 36.80206 | 0.3107162 | 31200.14 | 25045.08
| 274.7323 | 1.943281 | 11.6882594 | 64.99907 | 3.123184 | 129920.9 | 34.97986 | 544.3259 |  | 4.7704608 | 38.12131 | 0.3635095 | 31200.14 | 25045.08
| 274.9274 | 1.969572 | 11.6982954 | 65.3833 | 3.154735 | 130309.6 | 35.01851 | 543.109 |  | 4.7804968 | 40.26995 | 0.4158492 | 31200.14 | 25045.08
| 274.3747 | 1.999142 | 11.7094703 | 65.79665 | 3.190025 | 130754.6 | 35.07632 | 542.0238 |  | 4.7916717 | 41.78293 | 0.4716111 | 31200.14 | 25045.08
| 275.8377 | 2.027538 | 11.72006 | 66.21022 | 3.224008 | 131170.1 | 35.11173 | 540.7039 |  | 4.8022614 | 40.85428 | 0.5184809 | 31200.14 | 25045.08
| 276.0327 | 2.055396 | 11.7303652 | 66.62982 | 3.25737 | 131641.3 | 35.11605 | 539.4863 |  | 4.8125666 | 40.57831 | 0.556893 | 31200.14 | 25045.08
| 279.7714 | 2.084268 | 11.740939 | 67.1888 | 3.29194 | 132008.3 | 34.98926 | 536.014 |  | 4.8231404 | 41.14289 | 0.5697418 | 31200.14 | 25045.08
| 280.2265 | 2.112403 | 11.7511256 | 67.51623 | 3.325541 | 132362.1 | 35.12197 | 535.606 |  | 4.833327 | 41.62905 | 0.5625045 | 31200.14 | 25045.08
| 283.3474 | 2.142841 | 11.7620237 | 67.89947 | 3.362022 | 129848.6 | 35.74048 | 523.0433 |  | 4.8442251 | 41.11041 | 0.5590446 | 31200.14 | 25045.08
| 286.5009 | 2.173443 | 11.7728785 | 68.32635 | 3.398761 | 130547.6 | 35.74007 | 522.9879 |  | 4.8550799 | 40.07454 | 0.5514845 | 31200.14 | 25045.08
| 286.891 | 2.202181 | 11.782958 | 68.9844 | 3.43301 | 131130.4 | 35.43689 | 519.2588 |  | 4.8651594 | 41.11011 | 0.5482108 | 31200.14 | 25045.08
| 288.2889 | 2.231165 | 11.7929973 | 69.88178 | 3.467594 | 131736.6 | 34.86017 | 512.6867 |  | 4.8751987 | 44.5295 | 0.5330796 | 31200.14 | 25045.08
| 288.9391 | 2.262919 | 11.8039095 | 70.3291 | 3.505671 | 132374.7 | 34.86354 | 512.2477 |  | 4.8861109 | 49.24781 | 0.5097917 | 31200.14 | 25045.08
| 290.272 | 2.292509 | 11.8139768 | 70.73817 | 3.541027 | 132929.8 | 34.87722 | 511.7662 |  | 4.8961782 | 51.65848 | 0.4948988 | 31200.14 | 25045.08
| 289.1991 | 2.325037 | 11.824914 | 71.22724 | 3.57999 | 133573.5 | 34.83963 | 510.8756 |  | 4.9071154 | 54.03374 | 0.4760556 | 31200.14 | 25045.08
| 287.5737 | 2.357961 | 11.8358782 | 71.63467 | 3.619385 | 134254.6 | 34.8921 | 511.152 |  | 4.9180796 | 53.7134 | 0.4730595 | 31200.14 | 25045.08
| 284.6153 | 2.391293 | 11.8468474 | 72.13665 | 3.65929 | 135001.6 | 34.83069 | 510.5382 |  | 4.9290488 | 51.25364 | 0.4856112 | 31200.14 | 25045.08
| 282.4697 | 2.425032 | 11.8578362 | 72.61116 | 3.699624 | 135747.7 | 34.80416 | 510.2742 |  | 4.9400376 | 45.88245 | 0.5018089 | 31200.14 | 25045.08
| 281.2018 | 2.458552 | 11.8686348 | 73.12323 | 3.739774 | 136543.8 | 34.72154 | 509.7191 |  | 4.9508362 | 42.93134 | 0.5293378 | 31200.14 | 25045.08
| 282.4046 | 2.492926 | 11.8795936 | 73.69796 | 3.780927 | 137437.2 | 34.56702 | 508.8327 |  | 4.961795 | 43.90538 | 0.5416178 | 31200.14 | 25045.08
| 282.9573 | 2.524712 | 11.8896068 | 74.12993 | 3.818292 | 138133.7 | 34.54251 | 508.6705 |  | 4.9718082 | 45.16853 | 0.535318 | 31200.14 | 25045.08
| 285.2005 | 2.559857 | 11.9005617 | 74.59437 | 3.861071 | 139279.3 | 34.48756 | 510.0915 |  | 4.9827631 | 46.52847 | 0.53255 | 31200.14 | 25045.08
| 289.6218 | 2.595187 | 11.9115254 | 74.99666 | 3.903322 | 140244.3 | 34.51816 | 511.5284 |  | 4.9937268 | 46.71838 | 0.5260795 | 31200.14 | 25045.08
| 292.9052 | 2.631065 | 11.9224692 | 75.60442 | 3.946253 | 141247.7 | 34.32936 | 510.7118 |  | 5.0046706 | 46.49792 | 0.5233871 | 31200.14 | 25045.08
| 295.3109 | 2.667487 | 11.9334652 | 76.19065 | 3.989822 | 142267.5 | 34.16984 | 510.2416 |  | 5.0156666 | 46.90283 | 0.5391516 | 31200.14 | 25045.08
| 295.7985 | 2.704322 | 11.9444628 | 76.73292 | 4.033921 | 143316.4 | 34.05842 | 510.4044 |  | 5.0266642 | 47.48133 | 0.5511159 | 31200.14 | 25045.08
| 294.1406 | 2.741378 | 11.9554085 | 77.11583 | 4.078324 | 144386.7 | 34.11103 | 512.4716 |  | 5.0376099 | 47.84354 | 0.5666511 | 31200.14 | 25045.08
| 294.2706 | 2.775746 | 11.9654518 | 77.49809 | 4.119441 | 145377.7 | 34.12789 | 514.0433 |  | 5.0476532 | 47.49758 | 0.5604922 | 31200.14 | 25045.08
| 292.1575 | 2.813775 | 11.9764429 | 78.00409 | 4.165046 | 146479.3 | 34.05882 | 514.8276 |  | 5.0586443 | 47.55017 | 0.5468302 | 31200.14 | 25045.08
| 292.3526 | 2.848841 | 11.986477 | 78.33589 | 4.206961 | 147449.1 | 34.13545 | 516.9017 |  | 5.0686784 | 46.31414 | 0.5478888 | 31200.14 | 25045.08
| 290.1744 | 2.88713 | 11.9972261 | 78.90416 | 4.252771 | 148508 | 34.00685 | 516.7892 |  | 5.0794275 | 44.47859 | 0.5665919 | 31200.14 | 25045.08
| 290.1094 | 2.923904 | 12.0075285 | 79.28815 | 4.296827 | 149518.3 | 34.0465 | 518.4843 |  | 5.0897299 | 43.31643 | 0.5744729 | 31200.14 | 25045.08
End Of Loading Index | 288.3539 | 2.963612 | 12.0185415 | 79.81193 | 4.344306 | 150539.7 | 33.98526 | 518.802 |  | 5.1007429 | 43.38213 | 0.5854632 | 31200.14 | 25045.08
| 290.9872 | 2.992709 | 12.0273756 | 80.13873 | 4.379876 | 151180.8 | 34.02079 | 519.3372 | 0.5340455 | 5.109577 | 43.78844 | 0.5897471 | 31200.14 | 25045.08
| 289.8168 | 2.987709 | 12.0380601 | 80.69469 | 4.374818 | 150281.6 | 33.53649 | 509.7808 | 0.5262065 | 5.1202615 | 44.76555 | 0.5758176 | 31200.14 | 25045.08
| 289.5242 | 2.991709 | 12.0482317 | 80.87156 | 4.378798 | 149373.5 | 33.5434 | 504.9903 | 0.5212819 | 5.1304331 | 43.57976 | 0.5760457 | 31200.14 | 25045.08
| 289.0366 | 2.988209 | 12.0589837 | 81.23207 | 4.375261 | 148416.5 | 33.2866 | 497.7348 | 0.5099913 | 5.1411851 | 41.31751 | 0.5725917 | 31200.14 | 25045.08
| 290.6296 | 2.991709 | 12.0699202 | 81.28691 | 4.378758 | 147460.5 | 33.41618 | 494.1687 | 0.4935902 | 5.1521216 | 35.95187 | 0.5934314 | 31200.14 | 25045.08
| 290.4995 | 2.988709 | 12.0800211 | 81.44216 | 4.37574 | 146602.9 | 33.35397 | 489.5652 | 0.4713208 | 5.1622225 | 29.89596 | 0.6040666 | 31200.14 | 25045.08
| 293.7179 | 2.992209 | 12.0909253 | 81.48417 | 4.379241 | 145683.2 | 33.49469 | 486.3096 | 0.4458256 | 5.1731267 | 22.39975 | 0.5973428 | 31200.14 | 25045.08
| 296.6113 | 2.988709 | 12.1018129 | 81.67747 | 4.375722 | 144854.8 | 33.3875 | 481.4643 | 0.4173511 | 5.1840143 | 15.83079 | 0.5807838 | 31200.14 | 25045.08
| 297.6841 | 2.992709 | 12.1118981 | 81.67227 | 4.379722 | 144199.4 | 33.54361 | 479.6146 | 0.3960446 | 5.1940995 | 11.15267 | 0.5582229 | 31200.14 | 25045.08
| 300.0897 | 2.989209 | 12.12286 | 81.7834 | 4.376214 | 143631.6 | 33.47834 | 476.493 | 0.37011 | 5.2050614 | 8.423355 | 0.5495102 | 31200.14 | 25045.08
| 301.3901 | 2.992709 | 12.1338309 | 81.94035 | 4.379696 | 143191.6 | 33.43833 | 473.7081 | 0.3421165 | 5.2160323 | 6.769015 | 0.537878 | 31200.14 | 25045.08
| 300.2848 | 2.989209 | 12.1448356 | 81.94746 | 4.376197 | 142947.7 | 33.42489 | 472.6816 | 0.3216608 | 5.227037 | 6.881928 | 0.5066727 | 31200.14 | 25045.08
| 297.2614 | 2.992709 | 12.1558214 | 81.9146 | 4.379702 | 142843.2 | 33.51794 | 472.8573 | 0.3024824 | 5.2380228 | 5.721296 | 0.4524845 | 31200.14 | 25045.08
| 294.3031 | 2.989209 | 12.1667386 | 81.94206 | 4.376199 | 142827.2 | 33.449 | 472.3526 | 0.282774 | 5.24894 | 4.843927 | 0.3817876 | 31200.14 | 25045.08
| 291.2147 | 2.992709 | 12.1777038 | 81.9906 | 4.379693 | 142886.7 | 33.43702 | 472.2427 | 0.2655315 | 5.2599052 | 3.185264 | 0.3046373 | 31200.14 | 25045.08
| 289.4917 | 2.989209 | 12.1887143 | 81.98329 | 4.376194 | 143041.4 | 33.37547 | 472.6243 | 0.2499885 | 5.2709157 | 2.413411 | 0.2343373 | 31200.14 | 25045.08
| 290.9547 | 2.992709 | 12.1996508 | 82.02228 | 4.379689 | 143265.6 | 33.34727 | 473.1312 | 0.2353245 | 5.2818522 | 1.477088 | 0.1741508 | 31200.14 | 25045.08
| 290.3045 | 2.989709 | 12.2096697 | 81.98034 | 4.376691 | 143459.3 | 33.3199 | 474.0067 | 0.2218778 | 5.2918711 | 1.003084 | 0.1306362 | 31200.14 | 25045.08
| 292.4826 | 2.993209 | 12.2206473 | 82.0375 | 4.380187 | 143694.3 | 33.27277 | 474.3687 | 0.2090552 | 5.3028487 | 1.464178 | 0.07371814 | 31200.14 | 25045.08
| 296.2862 | 2.989709 | 12.2315702 | 82.07881 | 4.376682 | 143936.7 | 33.15181 | 474.5499 | 0.1948105 | 5.3137716 | 1.829582 | 0.02011084 | 31200.14 | 25045.08
| 299.147 | 2.993209 | 12.2425556 | 82.12534 | 4.380176 | 144159.4 | 33.11727 | 474.9785 | 0.184451 | 5.324757 | 1.989619 | -0.006705182 | 31200.14 | 25045.08
| 300.9024 | 2.989709 | 12.2535026 | 82.06957 | 4.376683 | 144392.2 | 33.09172 | 476.0943 | 0.1737349 | 5.335704 | 1.931669 | -0.0134135 | 31200.14 | 25045.08
| 299.212 | 2.993209 | 12.2635378 | 81.97853 | 4.38019 | 144615 | 33.18944 | 477.8959 | 0.1662401 | 5.3457392 | 1.430476 | -0.01341979 | 31200.14 | 25045.08
End of Data Index | 300.5123 | 2.989709 | 12.2745352 | 81.99968 | 4.376691 | 144876.5 | 33.08598 | 478.3418 | 0.1570116 | 5.3567366 | 0.6126976 | -0.006712645 | 31200.14 | 25045.08
| 298.9194 | 2.993209 | 12.2854635 | 82.11425 | 4.380176 | 145122.2 | 32.98349 | 478.1656 |  | 5.3676649 | 0.05036031 | 0.006715398 | 31200.14 | 25045.08
| 295.636 | 2.989709 | 12.2963677 | 82.117 | 4.376675 | 145364.7 | 32.90147 | 478.7359 |  | 5.3785691 | 0.4799931 | 0.0167944 | 31200.14 | 25045.08
| 292.5151 | 2.993209 | 12.3072934 | 82.11864 | 4.380174 | 145600.1 | 32.90867 | 479.656 |  | 5.3894948 | 0.7512624 | 0.03360259 | 31200.14 | 25045.08
| 292.5151 | 2.989209 | 12.3173564 | 82.03191 | 4.376182 | 145809.1 | 32.91078 | 480.9927 |  | 5.3995578 | 0.8364689 | 0.06050238 | 31200.14 | 25045.08
| 290.1744 | 2.993709 | 12.3283186 | 82.19511 | 4.380665 | 146033.2 | 32.77905 | 480.3098 |  | 5.41052 | 1.308186 | 0.09079082 | 31200.14 | 25045.08
| 289.4592 | 2.989209 | 12.3393007 | 82.13641 | 4.376172 | 146296.4 | 32.74091 | 481.5153 |  | 5.4215021 | 2.198633 | 0.1110317 | 31200.14 | 25045.08
| 291.8649 | 2.993709 | 12.3502944 | 82.08907 | 4.380677 | 146512.3 | 32.80987 | 482.9211 |  | 5.4324958 | 1.252658 | 0.1211752 | 31200.14 | 25045.08
| 295.2459 | 2.989209 | 12.3612598 | 82.05254 | 4.376182 | 146689.8 | 32.76338 | 483.6325 |  | 5.4434612 | 0.1004558 | 0.1211895 | 31200.14 | 25045.08
| 298.3342 | 2.993709 | 12.3722389 | 82.03301 | 4.380684 | 146884.7 | 32.80919 | 484.695 |  | 5.4544403 | -0.8418887 | 0.1111296 | 31200.14 | 25045.08
| 300.5773 | 2.989209 | 12.3830777 | 82.11339 | 4.376174 | 147040.8 | 32.65578 | 484.1563 |  | 5.4652791 | -0.5681919 | 0.1044006 | 31200.14 | 25045.08
| 301.4226 | 2.993709 | 12.3942345 | 82.13402 | 4.380672 | 147165.8 | 32.6737 | 484.5851 |  | 5.4764359 | -0.3645857 | 0.09092957 | 31200.14 | 25045.08
| 299.3095 | 2.989209 | 12.4051904 | 82.16445 | 4.376168 | 147269.4 | 32.57541 | 484.3827 |  | 5.4873918 | -0.1026185 | 0.07744488 | 31200.14 | 25045.08
| 296.9038 | 2.993709 | 12.4161958 | 82.15554 | 4.380669 | 147371.1 | 32.6243 | 485.0342 |  | 5.4983972 | 0.9401327 | 0.0370367 | 31200.14 | 25045.08
| 293.8155 | 2.989209 | 12.4270677 | 82.24472 | 4.376158 | 147452.4 | 32.4746 | 484.1673 |  | 5.5092691 | 1.800113 | 0.003366182 | 31200.14 | 25045.08
| 290.272 | 2.993709 | 12.4380438 | 82.24429 | 4.380658 | 147512.5 | 32.52127 | 484.597 |  | 5.5202452 | 2.891706 | -0.03365391 | 31200.14 | 25045.08
| 289.8168 | 2.989209 | 12.4490115 | 82.26098 | 4.376157 | 147592.6 | 32.43981 | 484.4582 |  | 5.5312129 | 2.485705 | -0.06729593 | 31200.14 | 25045.08
| 290.9872 | 2.993709 | 12.460084 | 82.29412 | 4.380652 | 147662.8 | 32.45372 | 484.5823 |  | 5.5422854 | 2.241366 | -0.09756759 | 31200.14 | 25045.08
| 293.6854 | 2.989209 | 12.470898 | 82.2615 | 4.376156 | 147724.3 | 32.42089 | 484.8807 |  | 5.5530994 | 2.174167 | -0.1244535 | 31200.14 | 25045.08
| 297.619 | 2.993709 | 12.4818027 | 82.28018 | 4.380654 | 147795.6 | 32.44811 | 485.1542 |  | 5.5640041 | 1.845663 | -0.1614435 | 31200.14 | 25045.08
| 297.0989 | 2.989709 | 12.4919794 | 82.27856 | 4.376652 | 147898.4 | 32.38681 | 485.2996 |  | 5.5741808 | 1.367057 | -0.1816451 | 31200.14 | 25045.08
| 299.7971 | 2.994209 | 12.5027501 | 82.28259 | 4.381153 | 148021.9 | 32.42036 | 485.8909 |  | 5.5849515 | 0.5471426 | -0.2086165 | 31200.14 | 25045.08
| 300.2848 | 2.989209 | 12.5128481 | 82.26267 | 4.376153 | 148122 | 32.36447 | 486.1622 |  | 5.5950495 | 0.5943942 | -0.2221016 | 31200.14 | 25045.08

## Test 340
Markers | Displacement | Force | Time | DEPTH | LOAD | STIFFNESS | HARDNESS | MODULUS | hdotOverh | Time On Sample | Velocity | Dyn. Phase | X Axis Position | Y Axis Position
| nm | mN | s | nm | mN | N/m | GPa | GPa | 1/s | s | nm/s | degrees | Âµm | Âµm
Surface Index | 227.2658 | -0.6682911 | 6.922784 | 0 | 0.0004053542 |  |  |  |  | 0 | 1009.764 |  | 31200.14 | 25050.08325
| 226.8431 | -0.6681708 | 6.9237557 | -0.4227984 | 0.0004292651 |  |  |  |  | 0.0009717 | 1010.546 |  | 31200.14 | 25050.08325
| 226.9082 | -0.6680439 | 6.92478 | -0.3578836 | 0.0004644946 |  |  |  |  | 0.001996 | 1011.1 |  | 31200.14 | 25050.08325
| 227.1357 | -0.6679225 | 6.9257603 | -0.1304225 | 0.000525669 |  |  |  |  | 0.0029763 | 1011.289 |  | 31200.14 | 25050.08325
| 226.6155 | -0.6677952 | 6.9267883 | -0.6507525 | 0.0005956738 |  |  |  |  | 0.0040043 | 1010.985 |  | 31200.14 | 25050.08325
| 227.5909 | -0.6676704 | 6.9277962 | 0.3245146 | 0.0006800071 |  |  |  |  | 0.0050122 | 1010.11 |  | 31200.14 | 25050.08325
| 227.3308 | -0.6675438 | 6.9288187 | 0.06427522 | 0.0007816053 |  |  |  |  | 0.0060347 | 1008.539 |  | 31200.14 | 25050.08325
| 227.3308 | -0.6674189 | 6.9298272 | 0.06415137 | 0.0008942833 |  |  |  |  | 0.0070432 | 1006.263 |  | 31200.14 | 25050.08325
| 227.2658 | -0.6672995 | 6.9307915 | -0.0009834109 | 0.001004611 |  |  |  |  | 0.0080075 | 1003.192 |  | 31200.14 | 25050.08325
| 227.6559 | -0.6671746 | 6.9317998 | 0.3890392 | 0.001123431 |  |  |  |  | 0.0090158 | 999.4631 |  | 31200.14 | 25050.08325
| 228.0461 | -0.6670537 | 6.9327764 | 0.7790655 | 0.001235923 |  |  |  |  | 0.0099924 | 994.9825 |  | 31200.14 | 25050.08325
| 227.786 | -0.6669244 | 6.9338204 | 0.5188479 | 0.001356881 |  |  |  |  | 0.0110364 | 989.8159 |  | 31200.14 | 25050.08325
| 227.4284 | -0.666804 | 6.9347924 | 0.1610903 | 0.001471646 |  |  |  |  | 0.0120084 | 983.9377 |  | 31200.14 | 25050.08325
| 227.2658 | -0.6666762 | 6.9358241 | -0.001601471 | 0.001591922 |  |  |  |  | 0.0130401 | 977.4189 |  | 31200.14 | 25050.08325
| 227.4284 | -0.666557 | 6.9367867 | 0.1608454 | 0.001707004 |  |  |  |  | 0.0140027 | 970.2416 |  | 31200.14 | 25050.08325
| 227.8835 | -0.6664333 | 6.9377858 | 0.6158854 | 0.001826887 |  |  |  |  | 0.0150018 | 962.4275 |  | 31200.14 | 25050.08325
| 228.0461 | -0.666305 | 6.9388223 | 0.778323 | 0.001948038 |  |  |  |  | 0.0160383 | 953.8675 |  | 31200.14 | 25050.08325
| 227.786 | -0.6661804 | 6.9398283 | 0.5181101 | 0.002068055 |  |  |  |  | 0.0170443 | 944.6379 |  | 31200.14 | 25050.08325
| 227.9485 | -0.6660619 | 6.9407852 | 0.6805333 | 0.002182471 |  |  |  |  | 0.0180012 | 934.784 |  | 31200.14 | 25050.08325
| 228.0786 | -0.6659408 | 6.9417629 | 0.81047 | 0.002297622 |  |  |  |  | 0.0189789 | 924.3772 |  | 31200.14 | 25050.08325
| 227.2333 | -0.6658159 | 6.9427716 | -0.03496288 | 0.002421336 |  |  |  |  | 0.0199876 | 913.5521 |  | 31200.14 | 25050.08325
| 228.2737 | -0.6656854 | 6.943825 | 1.00529 | 0.002547904 |  |  |  |  | 0.021041 | 902.1423 |  | 31200.14 | 25050.08325
| 227.721 | -0.6655588 | 6.9448478 | 0.4524531 | 0.002668439 |  |  |  |  | 0.0220638 | 890.2282 |  | 31200.14 | 25050.08325
| 228.0461 | -0.6654424 | 6.9457871 | 0.7774676 | 0.002778714 |  |  |  |  | 0.0230031 | 877.8124 |  | 31200.14 | 25050.08325
| 227.916 | -0.6653116 | 6.9468434 | 0.6472811 | 0.002904159 |  |  |  |  | 0.0240594 | 864.9062 |  | 31200.14 | 25050.08325
| 228.1111 | -0.6651902 | 6.947824 | 0.8422338 | 0.003019949 |  |  |  |  | 0.02504 | 851.5326 |  | 31200.14 | 25050.08325
| 227.9485 | -0.6650698 | 6.9487965 | 0.6795494 | 0.00313854 |  |  |  |  | 0.0260125 | 837.6768 |  | 31200.14 | 25050.08325
| 227.9485 | -0.6649426 | 6.9498231 | 0.6794233 | 0.003262269 |  |  |  |  | 0.0270391 | 823.3694 |  | 31200.14 | 25050.08325
| 228.4037 | -0.6648253 | 6.9507705 | 1.134494 | 0.003374709 |  |  |  |  | 0.0279865 | 808.5779 |  | 31200.14 | 25050.08325
| 228.7939 | -0.6647006 | 6.9517774 | 1.524516 | 0.003492394 |  |  |  |  | 0.0289934 | 793.4258 |  | 31200.14 | 25050.08325
| 228.1436 | -0.6645734 | 6.9528043 | 0.8741545 | 0.003616841 |  |  |  |  | 0.0300203 | 777.9443 |  | 31200.14 | 25050.08325
| 228.2412 | -0.6644537 | 6.9537714 | 0.9715601 | 0.003733842 |  |  |  |  | 0.0309874 | 762.1216 |  | 31200.14 | 25050.08325
| 228.6313 | -0.6643299 | 6.9547707 | 1.361583 | 0.00385347 |  |  |  |  | 0.0319867 | 746.0088 |  | 31200.14 | 25050.08325
| 228.4037 | -0.6642011 | 6.9558113 | 1.133874 | 0.003978332 |  |  |  |  | 0.0330273 | 729.6245 |  | 31200.14 | 25050.08325
| 228.4362 | -0.6640827 | 6.9567672 | 1.166265 | 0.004092024 |  |  |  |  | 0.0339832 | 712.8898 |  | 31200.14 | 25050.08325
| 228.3712 | -0.6639585 | 6.9577703 | 1.101126 | 0.004211281 |  |  |  |  | 0.0349863 | 695.8867 |  | 31200.14 | 25050.08325
| 228.2412 | -0.6638344 | 6.9587719 | 0.970946 | 0.004329711 |  |  |  |  | 0.0359879 | 678.6543 |  | 31200.14 | 25050.08325
| 228.4037 | -0.6637276 | 6.9596347 | 1.133405 | 0.004433396 |  |  |  |  | 0.0368507 | 661.2708 |  | 31200.14 | 25050.08325
| 228.4687 | -0.6636121 | 6.960567 | 1.198307 | 0.004546248 |  |  |  |  | 0.037783 | 643.8785 |  | 31200.14 | 25050.08325
| 228.2737 | -0.6634821 | 6.9616168 | 1.003105 | 0.004675252 |  |  |  |  | 0.0388328 | 626.4841 |  | 31200.14 | 25050.08325
| 229.2165 | -0.6633608 | 6.9625968 | 1.945841 | 0.004791129 |  |  |  |  | 0.0398128 | 608.7756 |  | 31200.14 | 25050.08325
| 228.1436 | -0.663209 | 6.9638223 | 0.8728014 | 0.00494133 |  |  |  |  | 0.0410383 | 590.6742 |  | 31200.14 | 25050.08325
| 228.3712 | -0.6630912 | 6.9647737 | 1.100266 | 0.005056628 |  |  |  |  | 0.0419897 | 571.8763 |  | 31200.14 | 25050.08325
| 228.5338 | -0.6629829 | 6.9656482 | 1.262723 | 0.005162482 |  |  |  |  | 0.0428642 | 552.6319 |  | 31200.14 | 25050.08325
| 227.916 | -0.6628554 | 6.9666778 | 0.6448452 | 0.005289786 |  |  |  |  | 0.0438938 | 533.1431 |  | 31200.14 | 25050.08325
| 228.7289 | -0.6627311 | 6.9676811 | 1.457546 | 0.005412551 |  |  |  |  | 0.0448971 | 513.3886 |  | 31200.14 | 25050.08325
| 228.4687 | -0.6626096 | 6.9686626 | 1.197312 | 0.005533818 |  |  |  |  | 0.0458786 | 493.7437 |  | 31200.14 | 25050.08325
| 228.4687 | -0.6624736 | 6.9697607 | 1.197178 | 0.005666161 |  |  |  |  | 0.0469767 | 474.1669 |  | 31200.14 | 25050.08325
| 228.5338 | -0.6623609 | 6.9706706 | 1.262106 | 0.00577644 |  |  |  |  | 0.0478866 | 454.8486 |  | 31200.14 | 25050.08325
| 228.9564 | -0.6622362 | 6.971678 | 1.684636 | 0.005898632 |  |  |  |  | 0.048894 | 435.7644 |  | 31200.14 | 25050.08325
| 228.3712 | -0.6621125 | 6.9726765 | 1.099295 | 0.006017599 |  |  |  |  | 0.0498925 | 416.9203 |  | 31200.14 | 25050.08325
| 228.7939 | -0.6619949 | 6.9736265 | 1.521832 | 0.00612956 |  |  |  |  | 0.0508425 | 398.4715 |  | 31200.14 | 25050.08325
| 228.5338 | -0.6618645 | 6.9746792 | 1.261614 | 0.006254879 |  |  |  |  | 0.0518952 | 380.4395 |  | 31200.14 | 25050.08325
| 229.054 | -0.6617446 | 6.9756473 | 1.781697 | 0.006373646 |  |  |  |  | 0.0528633 | 363.0532 |  | 31200.14 | 25050.08325
| 228.7614 | -0.6616077 | 6.9767528 | 1.48894 | 0.006506665 |  |  |  |  | 0.0539688 | 345.9796 |  | 31200.14 | 25050.08325
| 228.9239 | -0.6615047 | 6.9775847 | 1.651403 | 0.006606083 |  |  |  |  | 0.0548007 | 329.1144 |  | 31200.14 | 25050.08325
| 229.0215 | -0.661375 | 6.9786319 | 1.748799 | 0.006731842 |  |  |  |  | 0.0558479 | 312.4337 |  | 31200.14 | 25050.08325
| 229.184 | -0.6612549 | 6.9796019 | 1.911244 | 0.006849923 |  |  |  |  | 0.0568179 | 295.8022 |  | 31200.14 | 25050.08325
| 229.4441 | -0.6611246 | 6.9806535 | 2.171228 | 0.006976428 |  |  |  |  | 0.0578695 | 279.1256 |  | 31200.14 | 25050.08325
| 228.7939 | -0.661005 | 6.9816198 | 1.520851 | 0.007094972 |  |  |  |  | 0.0588358 | 262.5697 |  | 31200.14 | 25050.08325
SurfaceFindCoarse | 228.3062 | -0.6608791 | 6.9826364 | 1.033031 | 0.007220986 |  |  |  |  | 0.0598524 | 246.2896 |  | 31200.14 | 25050.08325
| 228.9564 | -0.6610834 | 6.9948292 | 2.164765 | 0.007118574 |  |  |  |  | 0.0720452 | 87.93093 | 57.38723 | 31200.14 | 25050.08325
| 228.9239 | -0.6611962 | 7.0048496 | 2.066973 | 0.007123591 |  |  |  |  | 0.0820656 | 28.79024 | 58.11905 | 31200.14 | 25050.08325
| 228.8589 | -0.661319 | 7.015981 | 1.978572 | 0.007129206 |  |  |  |  | 0.093197 | 18.254 | 54.57729 | 31200.14 | 25050.08325
| 229.0215 | -0.6614427 | 7.0266613 | 1.997361 | 0.007116241 |  |  |  |  | 0.1038773 | 11.95073 | 49.54606 | 31200.14 | 25050.08325
| 228.7939 | -0.6615673 | 7.0375741 | 1.827599 | 0.0071311 |  |  |  |  | 0.1147901 | 6.715205 | 45.15065 | 31200.14 | 25050.08325
| 228.7939 | -0.6616905 | 7.048564 | 1.924823 | 0.00711569 |  |  |  |  | 0.12578 | 2.999603 | 42.19592 | 31200.14 | 25050.08325
End Of Dynamic Ramp | 229.0865 | -0.661815 | 7.0595363 | 1.860277 | 0.007118216 |  |  |  |  | 0.1367523 | 0.932187 | 40.59057 | 31200.14 | 25050.08325
| 228.9239 | -0.661915 | 7.0802403 | 1.678248 | 0.007142594 |  |  |  |  | 0.1574563 | -0.08926375 | 31.45682 | 31200.14 | 25050.08325
| 228.9564 | -0.661915 | 7.0902645 | 1.653155 | 0.007141393 |  |  |  |  | 0.1674805 | -0.7005627 | 15.13795 | 31200.14 | 25050.08325
| 228.7614 | -0.661915 | 7.1012304 | 1.627286 | 0.007144116 |  |  |  |  | 0.1784464 | -1.379163 |  | 31200.14 | 25050.08325
| 228.5663 | -0.661915 | 7.1121717 | 1.761989 | 0.007127258 |  |  |  |  | 0.1893877 | -0.4240298 |  | 31200.14 | 25050.08325
| 228.9239 | -0.661915 | 7.1231663 | 1.695054 | 0.007136107 |  |  |  |  | 0.2003823 | -0.2370778 |  | 31200.14 | 25050.08325
| 228.4362 | -0.661915 | 7.1341131 | 1.704239 | 0.007136347 |  |  |  |  | 0.2113291 | 0.5161106 | -2.602562 | 31200.14 | 25050.08325
| 228.4362 | -0.661915 | 7.1441638 | 1.67592 | 0.007140952 |  |  |  |  | 0.2213798 | 0.7648144 | 0.6342447 | 31200.14 | 25050.08325
| 228.7939 | -0.661915 | 7.1550419 | 1.67723 | 0.007142074 |  |  |  |  | 0.2322579 | 0.4461236 | 3.052882 | 31200.14 | 25050.08325
| 228.7289 | -0.661915 | 7.1650614 | 1.661899 | 0.007144836 |  |  |  |  | 0.2422774 | -0.3952668 | 4.793092 | 31200.14 | 25050.08325
| 228.7939 | -0.661915 | 7.1760615 | 1.719446 | 0.00713871 |  |  |  |  | 0.2532775 | -0.9531777 | 6.009006 | 31200.14 | 25050.08325
| 228.4687 | -0.661915 | 7.1861376 | 1.692224 | 0.007142634 |  |  |  |  | 0.2633536 | -1.643479 | 6.868087 | 31200.14 | 25050.08325
| 228.7939 | -0.661915 | 7.1970564 | 1.634263 | 0.007150362 |  |  |  |  | 0.2742724 | -1.154849 | 7.239341 | 31200.14 | 25050.08325
| 229.2816 | -0.661915 | 7.2079773 | 1.678776 | 0.007145237 |  |  |  |  | 0.2851933 | -1.199198 | 7.236922 | 31200.14 | 25050.08325
| 228.8914 | -0.661915 | 7.2180388 | 1.682878 | 0.007144836 |  |  |  |  | 0.2952548 | -0.7476169 | 7.161933 | 31200.14 | 25050.08325
| 229.119 | -0.661915 | 7.2289044 | 1.680552 | 0.007145197 |  |  |  |  | 0.3061204 | -0.6915389 | 6.40586 | 31200.14 | 25050.08325
| 229.184 | -0.661915 | 7.2399935 | 1.700533 | 0.007142514 |  |  |  |  | 0.3172095 | -0.1611918 | 4.989363 | 31200.14 | 25050.08325
| 228.8589 | -0.661915 | 7.2508871 | 1.782702 | 0.007132223 |  |  |  |  | 0.3281031 | 0.163578 | 3.519105 | 31200.14 | 25050.08325
| 228.9564 | -0.661915 | 7.2618453 | 1.732604 | 0.007138109 |  |  |  |  | 0.3390613 | 1.365839 | 2.489553 | 31200.14 | 25050.08325
| 228.9239 | -0.661915 | 7.272861 | 1.687177 | 0.007143515 |  |  |  |  | 0.350077 | 1.477762 | 2.045408 | 31200.14 | 25050.08325
| 228.6964 | -0.661915 | 7.2838004 | 1.728166 | 0.00713835 |  |  |  |  | 0.3610164 | 0.9197606 | 1.110859 | 31200.14 | 25050.08325
| 229.0865 | -0.661915 | 7.2938043 | 1.743546 | 0.007136308 |  |  |  |  | 0.3710203 | 0.7586539 | 0.4787836 | 31200.14 | 25050.08325
| 228.5663 | -0.661915 | 7.3048203 | 1.754255 | 0.007134986 |  |  |  |  | 0.3820363 | 0.4474828 | 0 | 31200.14 | 25050.08325
| 228.8589 | -0.661915 | 7.3157653 | 1.787223 | 0.007131022 |  |  |  |  | 0.3929813 | 0.5360967 | -0.9575004 | 31200.14 | 25050.08325
| 229.3466 | -0.661915 | 7.3267832 | 1.764109 | 0.007133905 |  |  |  |  | 0.4039992 | 0.4906284 | -1.113944 | 31200.14 | 25050.08325
| 229.2816 | -0.661915 | 7.3375726 | 1.795951 | 0.007129981 |  |  |  |  | 0.4147886 | 1.221654 | -0.9548413 | 31200.14 | 25050.08325
| 228.6964 | -0.661915 | 7.3476233 | 1.785055 | 0.007131302 |  |  |  |  | 0.4248393 | 1.642061 | -0.9521967 | 31200.14 | 25050.08325
| 229.4441 | -0.661915 | 7.3585687 | 1.785643 | 0.007131422 |  |  |  |  | 0.4357847 | 0.913586 | -0.6295986 | 31200.14 | 25050.08325
| 229.4441 | -0.661915 | 7.3694859 | 1.74913 | 0.007136068 |  |  |  |  | 0.4467019 | 0.5389556 | -1.089734 | 31200.14 | 25050.08325
| 228.5663 | -0.661915 | 7.3795092 | 1.761029 | 0.007134626 |  |  |  |  | 0.4567252 | 0.1347255 | -1.548158 | 31200.14 | 25050.08325
| 229.3466 | -0.661915 | 7.3905042 | 1.766502 | 0.007133945 |  |  |  |  | 0.4677202 | -0.7253904 | -1.556567 | 31200.14 | 25050.08325
| 228.8914 | -0.661915 | 7.4014742 | 1.69829 | 0.007142394 |  |  |  |  | 0.4786902 | -0.8660348 | -1.548158 | 31200.14 | 25050.08325
| 229.054 | -0.661915 | 7.4124833 | 1.812523 | 0.007128379 |  |  |  |  | 0.4896993 | -1.053077 | -0.6193897 | 31200.14 | 25050.08325
| 228.9239 | -0.661915 | 7.4234449 | 1.673758 | 0.007145397 |  |  |  |  | 0.5006609 | -0.6854201 | 0.3097039 | 31200.14 | 25050.08325
| 228.7289 | -0.661915 | 7.4344186 | 1.755102 | 0.007135547 |  |  |  |  | 0.5116346 | -0.7115999 | 1.07513 | 31200.14 | 25050.08325
| 228.5663 | -0.661915 | 7.4453434 | 1.69572 | 0.007142834 |  |  |  |  | 0.5225594 | -0.5054935 | 1.996096 | 31200.14 | 25050.08325
| 228.5338 | -0.661915 | 7.4563054 | 1.740426 | 0.007137188 |  |  |  |  | 0.5335214 | -0.1380423 | 2.172781 | 31200.14 | 25050.08325
End Of Dynamic Ramp Hold | 228.6964 | -0.661915 | 7.4663131 | 1.610264 | 0.007152885 | 62651.1 | -0.2682092 |  |  | 0.5435291 | -0.5807384 | 2.516876 | 31200.14 | 25050.08325
| 229.054 | -0.6609888 | 7.480456 | 1.642264 | 0.008203817 | 80372.76 | -0.3143037 |  |  | 0.557672 | -1.779846 | 2.854489 | 31200.14 | 25050.08325
| 229.2491 | -0.6598976 | 7.4913689 | 1.712876 | 0.009500097 | 90555.71 | -0.377143 |  |  | 0.5685849 | -1.81449 | 2.190574 | 31200.14 | 25050.08325
| 229.054 | -0.6587992 | 7.5023522 | 1.93546 | 0.01078534 | 110845.9 | -0.4810127 |  |  | 0.5795682 | 0.07797334 | 0.9391909 | 31200.14 | 25050.08325
| 228.8589 | -0.6577932 | 7.5124125 | 2.080172 | 0.01197045 | 121288.6 | -0.5737448 |  |  | 0.5896285 | 2.613501 | 0 | 31200.14 | 25050.08325
| 228.8589 | -0.6566881 | 7.5234632 | 2.173709 | 0.01327895 | 125564.7 | -0.6650674 |  |  | 0.6006792 | 6.09445 | -1.684684 | 31200.14 | 25050.08325
| 229.5091 | -0.6556054 | 7.5342909 | 2.258648 | 0.0145699 | 118360.6 | -0.756274 |  |  | 0.6115069 | 8.906256 | -2.989232 | 31200.14 | 25050.08325
| 229.7042 | -0.6545938 | 7.5444067 | 2.36814 | 0.01576219 | 102759.1 | -0.8541516 |  |  | 0.6216227 | 11.00835 | -3.890699 | 31200.14 | 25050.08325
| 229.3466 | -0.6534982 | 7.5553623 | 2.552854 | 0.01705199 | 87998.87 | -0.9976316 |  |  | 0.6325783 | 11.94189 | -3.850639 | 31200.14 | 25050.08325
| 229.5417 | -0.6524114 | 7.5662308 | 2.62351 | 0.01834836 | 76588.13 | -1.093025 |  |  | 0.6434468 | 11.49603 | -3.53552 | 31200.14 | 25050.08325
| 230.0294 | -0.6513088 | 7.5772568 | 2.75409 | 0.01965207 | 69035.73 | -1.228508 |  |  | 0.6544728 | 10.40956 | -3.131221 | 31200.14 | 25050.08325
| 230.387 | -0.6502072 | 7.5882725 | 2.865827 | 0.02095871 | 64686.07 | -1.365226 |  |  | 0.6654885 | 10.11197 | -2.29061 | 31200.14 | 25050.08325
| 230.1919 | -0.6491167 | 7.5991777 | 2.9312 | 0.02225679 | 59688.53 | -1.470836 |  |  | 0.6763937 | 10.32612 | -1.38313 | 31200.14 | 25050.08325
| 230.517 | -0.6480166 | 7.6101784 | 3.074177 | 0.02355605 | 55763.6 | -1.642075 |  |  | 0.6873944 | 9.850688 | -0.7727286 | 31200.14 | 25050.08325
| 230.5821 | -0.6469265 | 7.621079 | 3.178824 | 0.02484842 | 51892.15 | -1.787915 |  |  | 0.698295 | 9.878936 | -0.3159662 | 31200.14 | 25050.08325
| 230.3545 | -0.6459222 | 7.6311221 | 3.320495 | 0.02603279 | 49612 | -1.979012 |  |  | 0.7083381 | 9.501042 | 0.1015882 | 31200.14 | 25050.08325
| 230.6796 | -0.6448308 | 7.6420369 | 3.314276 | 0.02734454 | 47468.77 | -2.031468 |  |  | 0.7192529 | 9.688471 | 0.195548 | 31200.14 | 25050.08325
| 230.6796 | -0.6438179 | 7.6521653 | 3.43446 | 0.02854227 | 45625.74 | -2.213201 |  |  | 0.7293813 | 8.830885 | 0 | 31200.14 | 25050.08325
| 230.4845 | -0.64272 | 7.6631449 | 3.617647 | 0.02983172 | 43292.77 | -2.483094 |  |  | 0.7403609 | 8.542647 | -0.5422152 | 31200.14 | 25050.08325
| 230.8421 | -0.641622 | 7.6741249 | 3.775355 | 0.03112817 | 40999.79 | -2.740073 |  |  | 0.7513409 | 9.485537 | -0.6902772 | 31200.14 | 25050.08325
| 230.8421 | -0.640524 | 7.6851045 | 3.722275 | 0.03245379 | 38637.49 | -2.689208 |  |  | 0.7623205 | 9.160469 | -1.231095 | 31200.14 | 25050.08325
| 230.9072 | -0.6394315 | 7.6960295 | 3.852224 | 0.03374896 | 36590.8 | -2.899406 |  |  | 0.7732455 | 8.476013 | -1.330401 | 31200.14 | 25050.08325
| 230.5821 | -0.6384265 | 7.7060792 | 3.936413 | 0.03494137 | 34784.61 | -3.038218 |  |  | 0.7832952 | 8.193174 | -1.42274 | 31200.14 | 25050.08325
| 231.1673 | -0.6373321 | 7.7170231 | 3.995543 | 0.03624786 | 32942.47 | -3.130432 |  |  | 0.7942391 | 7.950802 | -1.141483 | 31200.14 | 25050.08325
| 231.3623 | -0.6362468 | 7.7278763 | 4.116327 | 0.0375367 | 31307.32 | -3.324064 |  |  | 0.8050923 | 7.158989 | -1.021814 | 31200.14 | 25050.08325
| 230.9072 | -0.6352365 | 7.7379791 | 4.134032 | 0.03874301 | 29968.76 | -3.335508 |  |  | 0.8151951 | 6.220621 | -0.7194297 | 31200.14 | 25050.08325
| 231.655 | -0.6341679 | 7.7486658 | 4.386676 | 0.03999404 | 28662.05 | -3.786862 |  |  | 0.8258818 | 6.439426 | -0.1880599 | 31200.14 | 25050.08325
| 231.8825 | -0.6331347 | 7.7589972 | 4.474345 | 0.04121357 | 27869.38 | -3.956714 |  |  | 0.8362132 | 8.238821 | 0.18247 | 31200.14 | 25050.08325
| 231.4924 | -0.632072 | 7.7696241 | 4.400446 | 0.04250177 | 27205.7 | -3.787477 |  |  | 0.8468401 | 8.380692 | 0.5321436 | 31200.14 | 25050.08325
| 231.5574 | -0.6309418 | 7.7809268 | 4.423604 | 0.04385847 | 26796.59 | -3.840278 |  |  | 0.8581428 | 7.253419 | 0.7515665 | 31200.14 | 25050.08325
| 231.9476 | -0.6298743 | 7.7916019 | 4.590724 | 0.04511418 | 26337.77 | -4.192491 |  |  | 0.8688179 | 6.57924 | 1.017982 | 31200.14 | 25050.08325
| 231.5249 | -0.6287699 | 7.8026451 | 4.601056 | 0.04643633 | 25983.1 | -4.210089 |  |  | 0.8798611 | 5.849211 | 1.218875 | 31200.14 | 25050.08325
| 231.4924 | -0.62767 | 7.8136445 | 4.661909 | 0.04774824 | 25774.63 | -4.356931 |  |  | 0.8908605 | 5.119258 | 1.253656 | 31200.14 | 25050.08325
| 230.9072 | -0.626574 | 7.8246044 | 4.711316 | 0.04905533 | 25706.89 | -4.49476 |  |  | 0.9018204 | 3.961504 | 1.399806 | 31200.14 | 25050.08325
| 231.5249 | -0.6254832 | 7.835512 | 4.763629 | 0.05035473 | 25650.21 | -4.641938 |  |  | 0.912728 | 4.18425 | 1.436084 | 31200.14 | 25050.08325
| 231.655 | -0.6243842 | 7.846502 | 4.899022 | 0.05165664 | 25644.39 | -5.023021 |  |  | 0.923718 | 5.412898 | 1.262512 | 31200.14 | 25050.08325
| 231.6875 | -0.6233825 | 7.8565195 | 4.92437 | 0.05285299 | 25608.65 | -5.10581 |  |  | 0.9337355 | 5.730537 | 1.195655 | 31200.14 | 25050.08325
| 232.4353 | -0.622289 | 7.8674549 | 5.06495 | 0.05414456 | 25492.79 | -5.518086 |  |  | 0.9446709 | 5.731711 | 1.379739 | 31200.14 | 25050.08325
| 232.5978 | -0.6211925 | 7.8784191 | 5.030992 | 0.05546708 | 25406.27 | -5.409539 |  |  | 0.9556351 | 5.992268 | 1.506115 | 31200.14 | 25050.08325
| 232.9555 | -0.6201014 | 7.8893309 | 5.151578 | 0.05676186 | 25378.25 | -5.791671 |  |  | 0.9665469 | 5.795595 | 1.532136 | 31200.14 | 25050.08325
| 232.8254 | -0.6191 | 7.8993443 | 5.208714 | 0.05795093 | 25270.38 | -5.962448 |  |  | 0.9765603 | 5.989457 | 1.457593 | 31200.14 | 25050.08325
| 232.4353 | -0.6180919 | 7.9094256 | 5.161856 | 0.05916778 | 25166.83 | -5.786541 |  |  | 0.9866416 | 5.592539 | 1.288938 | 31200.14 | 25050.08325
| 232.7604 | -0.6170015 | 7.9203292 | 5.324859 | 0.06045517 | 25048.37 | -6.312646 |  |  | 0.9975452 | 4.699106 | 1.124221 | 31200.14 | 25050.08325
| 232.4353 | -0.6159963 | 7.9303819 | 5.370339 | 0.06165038 | 24861.61 | -6.422118 |  |  | 1.0075979 | 4.932341 | 1.009917 | 31200.14 | 25050.08325
| 232.9555 | -0.6149093 | 7.9412516 | 5.457742 | 0.06294612 | 24695.23 | -6.692008 |  |  | 1.0184676 | 5.021079 | 1.033459 | 31200.14 | 25050.08325
| 232.9555 | -0.6138194 | 7.9521505 | 5.544978 | 0.06424149 | 24505.03 | -6.960272 |  |  | 1.0293665 | 5.87074 | 1.055213 | 31200.14 | 25050.08325
| 232.5003 | -0.6128077 | 7.9622677 | 5.588212 | 0.06544922 | 24403.19 | -7.082532 |  |  | 1.0394837 | 5.642396 | 0.9937186 | 31200.14 | 25050.08325
| 232.1426 | -0.6117156 | 7.973188 | 5.75301 | 0.06673472 | 24177.59 | -7.686901 |  |  | 1.050404 | 6.226538 | 0.8033568 | 31200.14 | 25050.08325
| 232.3702 | -0.6106316 | 7.984028 | 5.72648 | 0.06804492 | 23933.66 | -7.438583 |  |  | 1.061244 | 6.900282 | 0.7435228 | 31200.14 | 25050.08325
| 231.9476 | -0.6096224 | 7.9941209 | 5.766816 | 0.0692463 | 23788.13 | -7.523419 |  |  | 1.0713369 | 6.250921 | 0.6496762 | 31200.14 | 25050.08325
| 232.1752 | -0.6086221 | 8.0041234 | 5.804598 | 0.07044094 | 23638.33 | -7.591499 |  |  | 1.0813394 | 5.384846 | 0.7176549 | 31200.14 | 25050.08325
| 232.3052 | -0.6076219 | 8.0141256 | 5.977311 | 0.071617 | 23514.44 | -8.299674 |  |  | 1.0913416 | 5.408944 | 0.7053844 | 31200.14 | 25050.08325
| 232.0126 | -0.6065185 | 8.025159 | 5.967748 | 0.07294228 | 23384.18 | -8.134647 |  |  | 1.102375 | 5.167492 | 0.7300878 | 31200.14 | 25050.08325
| 232.4353 | -0.6055153 | 8.0351919 | 5.951385 | 0.07415041 | 23311.24 | -7.973167 |  |  | 1.1124079 | 4.783121 | 0.7558371 | 31200.14 | 25050.08325
| 232.3377 | -0.6044215 | 8.0461297 | 6.026714 | 0.07545323 | 23258.78 | -8.245928 |  |  | 1.1233457 | 3.603085 | 0.7430943 | 31200.14 | 25050.08325
| 232.8254 | -0.6033262 | 8.0570829 | 6.045026 | 0.07676414 | 23247.24 | -8.267355 |  |  | 1.1342989 | 3.773346 | 0.8774672 | 31200.14 | 25050.08325
| 232.988 | -0.6022276 | 8.0680684 | 6.098288 | 0.07807486 | 23286.05 | -8.482852 |  |  | 1.1452844 | 3.571239 | 1.080924 | 31200.14 | 25050.08325
| 233.5732 | -0.6011323 | 8.0790216 | 6.172952 | 0.07937986 | 23387.13 | -8.847647 |  |  | 1.1562376 | 3.110673 | 1.387639 | 31200.14 | 25050.08325
| 233.4106 | -0.6000374 | 8.0899707 | 6.264315 | 0.08068064 | 23523.87 | -9.344173 |  |  | 1.1671867 | 2.943674 | 1.688821 | 31200.14 | 25050.08325
| 233.8983 | -0.5990363 | 8.0999814 | 6.355995 | 0.08186858 | 23630.46 | -9.864612 |  |  | 1.1771974 | 4.372797 | 1.948558 | 31200.14 | 25050.08325
| 233.7357 | -0.5980341 | 8.1100034 | 6.376378 | 0.08306601 | 23723.37 | -9.964538 |  |  | 1.1872194 | 5.378315 | 2.235637 | 31200.14 | 25050.08325
| 234.1259 | -0.5970327 | 8.1200176 | 6.494951 | 0.08425144 | 23816.93 | -10.6936 |  |  | 1.1972336 | 5.772792 | 2.516129 | 31200.14 | 25050.08325
| 233.8008 | -0.5959321 | 8.1310237 | 6.541287 | 0.08556536 | 23888.75 | -10.9496 |  |  | 1.2082397 | 6.328031 | 2.65131 | 31200.14 | 25050.08325
| 233.6057 | -0.5948782 | 8.1415629 | 6.553358 | 0.08682917 | 23918.07 | -10.94399 |  |  | 1.2187789 | 6.338923 | 2.779808 | 31200.14 | 25050.08325
| 232.7604 | -0.5937701 | 8.1526436 | 6.602881 | 0.08815634 | 23988.42 | -11.22296 |  |  | 1.2298596 | 5.689668 | 2.842832 | 31200.14 | 25050.08325
| 233.2481 | -0.5926778 | 8.1635669 | 6.688991 | 0.08945053 | 23970.24 | -11.70459 |  |  | 1.2407829 | 4.746813 | 2.769179 | 31200.14 | 25050.08325
| 232.9229 | -0.591674 | 8.1736041 | 6.693736 | 0.09065446 | 23931.78 | -11.58478 |  |  | 1.2508201 | 4.046381 | 2.508859 | 31200.14 | 25050.08325
| 232.5003 | -0.5905708 | 8.184636 | 6.666898 | 0.09198083 | 23877.83 | -11.22073 |  |  | 1.261852 | 3.455351 | 2.189379 | 31200.14 | 25050.08325
| 233.0855 | -0.5894828 | 8.1955162 | 6.707206 | 0.09328513 | 23877.67 | -11.3751 |  |  | 1.2727322 | 2.128295 | 1.883441 | 31200.14 | 25050.08325
| 233.183 | -0.5884721 | 8.2056231 | 6.839846 | 0.09447501 | 23850.23 | -12.19707 |  |  | 1.2828391 | 2.48044 | 1.707086 | 31200.14 | 25050.08325
| 233.8658 | -0.5873784 | 8.2165606 | 7.018314 | 0.09576263 | 23826.34 | -13.48812 |  |  | 1.2937766 | 3.721991 | 1.353902 | 31200.14 | 25050.08325
| 233.6382 | -0.5862797 | 8.2275478 | 7.0568 | 0.09707349 | 23899.92 | -13.73285 |  |  | 1.3047638 | 5.035394 | 1.16245 | 31200.14 | 25050.08325
| 234.1259 | -0.5851896 | 8.2384487 | 7.070104 | 0.09838138 | 24025.2 | -13.81123 |  |  | 1.3156647 | 6.166596 | 0.976538 | 31200.14 | 25050.08325
| 233.9633 | -0.5841886 | 8.2484581 | 7.101766 | 0.09957928 | 24114.33 | -14.03262 |  |  | 1.3256741 | 6.387295 | 0.792869 | 31200.14 | 25050.08325
| 234.5485 | -0.5830928 | 8.2594165 | 7.158134 | 0.1008846 | 24250.58 | -14.53579 |  |  | 1.3366325 | 6.544697 | 0.6709484 | 31200.14 | 25050.08325
| 234.6136 | -0.5820037 | 8.2703078 | 7.299429 | 0.102173 | 24430.24 | -16.03496 |  |  | 1.3475238 | 5.985464 | 0.6675498 | 31200.14 | 25050.08325
| 235.0362 | -0.5809998 | 8.2803464 | 7.260629 | 0.1033819 | 24583.58 | -15.60427 |  |  | 1.3575624 | 4.897841 | 0.77929 | 31200.14 | 25050.08325
| 234.7111 | -0.5799957 | 8.2903876 | 7.367587 | 0.1045707 | 24743.06 | -16.82468 |  |  | 1.3676036 | 4.472742 | 0.8615257 | 31200.14 | 25050.08325
| 234.1909 | -0.5789023 | 8.3013217 | 7.40372 | 0.1058742 | 24848.67 | -17.15984 |  |  | 1.3785377 | 4.945817 | 0.8546723 | 31200.14 | 25050.08325
| 233.7032 | -0.577807 | 8.3122744 | 7.432943 | 0.1071869 | 25036.42 | -17.54658 |  |  | 1.3894904 | 5.076763 | 0.8787877 | 31200.14 | 25050.08325
| 234.386 | -0.5768063 | 8.3222813 | 7.50743 | 0.1083747 | 25184.16 | -18.50802 |  |  | 1.3994973 | 5.285098 | 0.9867884 | 31200.14 | 25050.08325
| 233.8983 | -0.5756071 | 8.3342734 | 7.533423 | 0.1097916 | 25235.4 | -18.61802 |  |  | 1.4114894 | 4.586339 | 1.087764 | 31200.14 | 25050.08325
| 233.118 | -0.5746069 | 8.3442754 | 7.541933 | 0.111009 | 25288.44 | -18.5402 |  |  | 1.4214914 | 3.905565 | 1.186593 | 31200.14 | 25050.08325
| 233.5732 | -0.5735164 | 8.3551809 | 7.666078 | 0.1123019 | 25314.06 | -20.04468 |  |  | 1.4323969 | 3.822368 | 1.28212 | 31200.14 | 25050.08325
| 234.3535 | -0.572453 | 8.3658148 | 7.724802 | 0.1135143 | 25258.28 | -20.50047 |  |  | 1.4430308 | 3.887159 | 1.295209 | 31200.14 | 25050.08325
| 234.0609 | -0.5714265 | 8.3760796 | 7.668975 | 0.1148093 | 25329.57 | -19.45615 |  |  | 1.4532956 | 3.826171 | 1.253479 | 31200.14 | 25050.08325
| 233.9633 | -0.5704249 | 8.3860959 | 7.808968 | 0.1159915 | 25349.95 | -21.3238 |  |  | 1.4633119 | 3.80697 | 1.162134 | 31200.14 | 25050.08325
| 233.8658 | -0.5694244 | 8.3961008 | 7.829493 | 0.1171875 | 25393.46 | -21.39547 |  |  | 1.4733168 | 4.018889 | 1.073516 | 31200.14 | 25050.08325
| 234.0934 | -0.5684148 | 8.406196 | 7.840835 | 0.1183964 | 25428.29 | -21.29347 |  |  | 1.483412 | 4.334643 | 0.9600296 | 31200.14 | 25050.08325
| 234.0609 | -0.5673144 | 8.4172003 | 7.888974 | 0.1197107 | 25429.16 | -21.6871 |  |  | 1.4944163 | 3.826695 | 0.7697134 | 31200.14 | 25050.08325
| 235.0037 | -0.5662252 | 8.4280924 | 7.951212 | 0.1210112 | 25494.23 | -22.49025 |  |  | 1.5053084 | 3.395584 | 0.5597101 | 31200.14 | 25050.08325
| 235.1663 | -0.56513 | 8.4390173 | 7.98117 | 0.1223208 | 25602.44 | -22.85208 |  |  | 1.5162333 | 3.162899 | 0.3538291 | 31200.14 | 25050.08325
| 235.3614 | -0.5641123 | 8.4490425 | 8.059821 | 0.1235294 | 25716.48 | -24.1935 |  |  | 1.5262585 | 3.874498 | 0.2512957 | 31200.14 | 25050.08325
| 235.2638 | -0.5630858 | 8.4590525 | 8.021233 | 0.124767 | 25797.38 | -23.2366 |  |  | 1.5362685 | 3.296495 | 0.1746057 | 31200.14 | 25050.08325
| 235.654 | -0.561953 | 8.4699984 | 8.198291 | 0.1261 | 25942.72 | -26.73807 |  |  | 1.5472144 | 3.385 | 0.1488199 | 31200.14 | 25050.08325
| 235.654 | -0.5608014 | 8.4809733 | 8.335577 | 0.1274605 | 26083.75 | -30.00133 |  |  | 1.5581893 | 4.795597 | 0.1232696 | 31200.14 | 25050.08325
| 234.9387 | -0.559643 | 8.4919021 | 8.361363 | 0.1288485 | 26205.2 | -30.41321 |  |  | 1.5691181 | 5.968833 | 0.1713239 | 31200.14 | 25050.08325
| 234.7436 | -0.5584923 | 8.5026667 | 8.408036 | 0.1302274 | 26319.02 | -31.41207 |  |  | 1.5798827 | 6.55262 | 0.2428802 | 31200.14 | 25050.08325
| 235.0037 | -0.5573763 | 8.5129778 | 8.469871 | 0.1315486 | 26429.16 | -32.95297 |  |  | 1.5901938 | 6.747293 | 0.3618633 | 31200.14 | 25050.08325
| 233.8658 | -0.5561719 | 8.523959 | 8.416797 | 0.1329928 | 26555.21 | -31.01893 |  |  | 1.601175 | 6.234693 | 0.4790506 | 31200.14 | 25050.08325
| 234.3535 | -0.5549947 | 8.5346273 | 8.560337 | 0.1343931 | 26616.98 | -34.8913 |  |  | 1.6118433 | 5.46956 | 0.5691446 | 31200.14 | 25050.08325
| 234.4185 | -0.5538432 | 8.5449768 | 8.589297 | 0.1357624 | 26672.53 | -35.18915 |  |  | 1.6221928 | 4.61068 | 0.6345049 | 31200.14 | 25050.08325
| 234.4185 | -0.552655 | 8.5555151 | 8.583806 | 0.1371963 | 26763.84 | -34.44565 |  |  | 1.6327311 | 3.66421 | 0.6290866 | 31200.14 | 25050.08325
| 234.4185 | -0.5515142 | 8.5655678 | 8.725121 | 0.1385442 | 26848.91 | -39.08945 |  |  | 1.6427838 | 3.614449 | 0.6242635 | 31200.14 | 25050.08325
| 234.2884 | -0.5503606 | 8.5755766 | 8.723891 | 0.1399285 | 26897.61 | -38.15549 |  |  | 1.6527926 | 4.078275 | 0.5956164 | 31200.14 | 25050.08325
| 235.1988 | -0.5490851 | 8.5865505 | 8.837251 | 0.1414423 | 26975.83 | -42.10091 |  |  | 1.6637665 | 4.314713 | 0.6355848 | 31200.14 | 25050.08325
| 235.654 | -0.5478014 | 8.5974589 | 8.88634 | 0.142975 | 27107.93 | -43.79638 |  |  | 1.6746749 | 4.985626 | 0.676158 | 31200.14 | 25050.08325
| 235.2313 | -0.5466031 | 8.6075464 | 8.80363 | 0.1444231 | 27211.06 | -39.4135 |  |  | 1.6847624 | 4.424846 | 0.7382491 | 31200.14 | 25050.08325
| 236.1741 | -0.5452946 | 8.6184626 | 8.898894 | 0.1459807 | 27356.02 | -43.06693 |  |  | 1.6956786 | 3.521539 | 0.9107907 | 31200.14 | 25050.08325
| 236.3042 | -0.5440811 | 8.6284633 | 8.986483 | 0.1474216 | 27522.83 | -47.19537 |  |  | 1.7056793 | 3.683976 | 1.060912 | 31200.14 | 25050.08325
| 236.8244 | -0.5427245 | 8.6395168 | 9.04027 | 0.1490391 | 27730.63 | -50.0386 |  |  | 1.7167328 | 3.717572 | 1.165997 | 31200.14 | 25050.08325
| 236.6943 | -0.5413657 | 8.6504801 | 9.181525 | 0.1506482 | 27965.98 | -60.0073 |  |  | 1.7276961 | 4.495133 | 1.358712 | 31200.14 | 25050.08325
| 236.2067 | -0.5400079 | 8.6613174 | 9.23647 | 0.1522713 | 28215.31 | -64.91971 |  |  | 1.7385334 | 5.278928 | 1.52869 | 31200.14 | 25050.08325
| 235.5564 | -0.5386041 | 8.6724114 | 9.259218 | 0.1539464 | 28523.77 | -67.87463 |  |  | 1.7496274 | 6.136363 | 1.635954 | 31200.14 | 25050.08325
| 235.7515 | -0.5372113 | 8.6832838 | 9.270957 | 0.1556176 | 28827.66 | -69.76547 |  |  | 1.7604998 | 6.738544 | 1.720535 | 31200.14 | 25050.08325
| 235.1663 | -0.5359179 | 8.6933 | 9.332302 | 0.1571586 | 29074.45 | -77.04226 |  |  | 1.770516 | 5.942116 | 1.738337 | 31200.14 | 25050.08325
| 234.7111 | -0.5344947 | 8.7041798 | 9.384425 | 0.1588607 | 29341.95 | -84.21664 |  |  | 1.7813958 | 5.09953 | 1.712077 | 31200.14 | 25050.08325
| 234.9387 | -0.5331618 | 8.7142461 | 9.434366 | 0.1604494 | 29559 | -91.4435 |  |  | 1.7914621 | 4.504948 | 1.577343 | 31200.14 | 25050.08325
| 235.1663 | -0.5317136 | 8.7250917 | 9.419591 | 0.1621888 | 29794.34 | -88.01892 |  |  | 1.8023077 | 3.675288 | 1.399806 | 31200.14 | 25050.08325
| 234.9062 | -0.5303632 | 8.7351062 | 9.465531 | 0.1638023 | 30004.11 | -94.74383 |  |  | 1.8123222 | 3.429444 | 1.223441 | 31200.14 | 25050.08325
| 234.7436 | -0.5289983 | 8.7451204 | 9.453556 | 0.1654391 | 30181.6 | -90.70082 |  |  | 1.8223364 | 3.092504 | 1.047065 | 31200.14 | 25050.08325
| 235.5564 | -0.5274854 | 8.7561039 | 9.623861 | 0.1672294 | 30355.81 | -125.5336 |  |  | 1.8333199 | 3.177223 | 0.8500234 | 31200.14 | 25050.08325
| 236.1741 | -0.5259646 | 8.767014 | 9.75158 | 0.1690362 | 30490.79 | -167.8522 |  |  | 1.84423 | 4.059569 | 0.6752781 | 31200.14 | 25050.08325
| 236.2067 | -0.5245385 | 8.7771432 | 9.669073 | 0.1707561 | 30625.24 | -126.7019 |  |  | 1.8543592 | 4.636607 | 0.5033175 | 31200.14 | 25050.08325
| 236.1416 | -0.5231141 | 8.7871749 | 9.794844 | 0.1724424 | 30742.95 | -168.2017 |  |  | 1.8643909 | 5.075742 | 0.3750216 | 31200.14 | 25050.08325
| 236.8569 | -0.5215545 | 8.7980275 | 9.900811 | 0.1743018 | 30876.68 | -224.4336 |  |  | 1.8752435 | 5.921982 | 0.2068431 | 31200.14 | 25050.08325
| 237.1495 | -0.5201033 | 8.8080414 | 9.94368 | 0.1760405 | 31022.4 | -247.2162 |  |  | 1.8852574 | 6.214917 | 0.102791 | 31200.14 | 25050.08325
| 236.9544 | -0.5186313 | 8.8180875 | 10.01238 | 0.1777895 | 31180.58 | -315.8226 |  |  | 1.8953035 | 6.694216 | 0 | 31200.14 | 25050.08325
| 237.182 | -0.5169941 | 8.8291257 | 10.04155 | 0.1797488 | 31361.83 | -332.0476 |  |  | 1.9063417 | 5.758181 | -0.121949 | 31200.14 | 25050.08325
| 237.9623 | -0.5153701 | 8.839983 | 10.11225 | 0.1816903 | 31588.96 | -488.8998 |  |  | 1.917199 | 5.19948 | -0.2023148 | 31200.14 | 25050.08325
| 237.2796 | -0.5137142 | 8.8509291 | 10.16625 | 0.1836687 | 31818.22 | -719.7777 |  |  | 1.9281451 | 5.777392 | -0.2819453 | 31200.14 | 25050.08325
| 236.987 | -0.5121763 | 8.8609788 | 10.24721 | 0.1854907 | 32007.5 | -2916.27 |  |  | 1.9381948 | 5.362853 | -0.3207568 | 31200.14 | 25050.08325
| 236.6943 | -0.5104723 | 8.8719959 | 10.2446 | 0.187543 | 32232.8 | -1521.12 |  |  | 1.9492119 | 4.971936 | -0.3988504 | 31200.14 | 25050.08325
| 236.1741 | -0.5088266 | 8.8825639 | 10.36261 | 0.1895022 | 32436.17 | 1093.275 | -2259.661 |  | 1.9597799 | 4.839587 | -0.3769405 | 31200.14 | 25050.08325
| 236.4668 | -0.5072457 | 8.8925726 | 10.34055 | 0.1913997 | 32665.97 | 2703.177 | -1610.201 |  | 1.9697886 | 4.994322 | -0.3162205 | 31200.14 | 25050.08325
| 236.5318 | -0.5056428 | 8.9026223 | 10.42966 | 0.193304 | 32870.31 | 678.1803 | -3196.111 |  | 1.9798383 | 4.776269 | -0.2754583 | 31200.14 | 25050.08325
| 236.6293 | -0.5039792 | 8.9129456 | 10.45891 | 0.1952837 | 33047.59 | 633.4879 | -3429.044 |  | 1.9901616 | 4.824726 | -0.1956816 | 31200.14 | 25050.08325
| 235.654 | -0.5022479 | 8.9235981 | 10.50298 | 0.197369 | 33234.63 | 530.4841 | -4300.532 |  | 2.0008141 | 4.194691 | -0.07776823 | 31200.14 | 25050.08325
| 236.3042 | -0.5005944 | 8.9337 | 10.60562 | 0.199336 | 33359.41 | 338.8699 | -17854.91 |  | 2.010916 | 4.359499 | -0.07721799 | 31200.14 | 25050.08325
| 235.8165 | -0.4987816 | 8.9445976 | 10.65372 | 0.2015029 | 33486.93 | 316.9638 | -40270.26 |  | 2.0218136 | 4.775239 | 0 | 31200.14 | 25050.08325
| 235.9791 | -0.4969329 | 8.9556 | 10.79488 | 0.2036976 | 33592.67 | 217.5981 | 6054.516 |  | 2.032816 | 5.329394 | 0.03796936 | 31200.14 | 25050.08325
| 237.182 | -0.4950941 | 8.9664241 | 10.84161 | 0.2058999 | 33706.47 | 211.6814 | 5476.436 |  | 2.0436401 | 6.106745 | 0.1694023 | 31200.14 | 25050.08325
| 236.8894 | -0.4933635 | 8.97652 | 10.85794 | 0.2079681 | 33825.82 | 222.3433 | 6362.9 |  | 2.053736 | 6.04757 | 0.2055613 | 31200.14 | 25050.08325
| 237.7997 | -0.4914735 | 8.9874183 | 10.91584 | 0.210231 | 33948.77 | 209.3841 | 5199.302 |  | 2.0646343 | 5.827902 | 0.1853626 | 31200.14 | 25050.08325
| 238.2549 | -0.4895372 | 8.9984751 | 10.98301 | 0.2125462 | 34063.5 | 194.5555 | 4222.747 |  | 2.0756911 | 5.461878 | 0.1286717 | 31200.14 | 25050.08325
| 238.6451 | -0.4876029 | 9.0093821 | 11.10577 | 0.2148469 | 34180.09 | 160.9264 | 2812.271 |  | 2.0865981 | 5.49889 | 0.05470633 | 31200.14 | 25050.08325
| 238.6776 | -0.4856312 | 9.0203738 | 11.1201 | 0.2172073 | 34261.46 | 171.8982 | 3147.704 |  | 2.0975898 | 5.286009 | 0.01806868 | 31200.14 | 25050.08325
| 238.6126 | -0.4838181 | 9.0303868 | 11.14185 | 0.2193761 | 34342.52 | 179.2145 | 3388.387 |  | 2.1076028 | 4.950244 | 0.03584346 | 31200.14 | 25050.08325
| 238.1574 | -0.4818283 | 9.0412685 | 11.25747 | 0.2217511 | 34442.11 | 154.3925 | 2542.487 |  | 2.1184845 | 5.068445 | 0.1065967 | 31200.14 | 25050.08325
| 238.4825 | -0.4799746 | 9.0513005 | 11.3116 | 0.2239641 | 34538 | 150.4102 | 2417.396 |  | 2.1285165 | 5.523885 | 0.1586648 | 31200.14 | 25050.08325
| 237.8648 | -0.4779191 | 9.0622967 | 11.44096 | 0.2264094 | 34636.85 | 130.7831 | 1942.644 |  | 2.1395127 | 5.706781 | 0.192267 | 31200.14 | 25050.08325
| 236.987 | -0.4758501 | 9.0732462 | 11.5189 | 0.2288809 | 34779.19 | 123.7362 | 1794.244 |  | 2.1504622 | 6.107027 | 0.1735179 | 31200.14 | 25050.08325
| 236.8569 | -0.4737736 | 9.0841134 | 11.53828 | 0.2313778 | 34900.15 | 128.2356 | 1873.181 |  | 2.1613294 | 6.012913 | 0.1893215 | 31200.14 | 25050.08325
| 236.6943 | -0.4718386 | 9.0941491 | 11.67816 | 0.23367 | 34973.8 | 112.8685 | 1575.283 |  | 2.1713651 | 6.614778 | 0.2219432 | 31200.14 | 25050.08325
| 236.987 | -0.4696784 | 9.1051948 | 11.70715 | 0.2362591 | 35102.07 | 115.2828 | 1609.814 |  | 2.1824108 | 6.832065 | 0.304852 | 31200.14 | 25050.08325
| 237.2145 | -0.4675272 | 9.1161116 | 11.79706 | 0.238825 | 35252.19 | 108.7042 | 1494.134 |  | 2.1933276 | 6.548832 | 0.3699705 | 31200.14 | 25050.08325
| 238.4175 | -0.4653229 | 9.1271636 | 11.86643 | 0.2414582 | 35431.34 | 105.0542 | 1433.648 |  | 2.2043796 | 6.131695 | 0.4344304 | 31200.14 | 25050.08325
| 238.9702 | -0.4631313 | 9.1380383 | 11.87904 | 0.244089 | 35586.4 | 108.7037 | 1488.906 |  | 2.2152543 | 5.628271 | 0.431411 | 31200.14 | 25050.08325
| 239.3928 | -0.4610747 | 9.1481365 | 11.92286 | 0.2465456 | 35758.5 | 107.6915 | 1471.796 |  | 2.2253525 | 5.479956 | 0.4290502 | 31200.14 | 25050.08325
| 239.1327 | -0.4590131 | 9.1581469 | 12.09976 | 0.2489901 | 35904.67 | 93.5024 | 1251.872 |  | 2.2353629 | 5.555496 | 0.3936665 | 31200.14 | 25050.08325
| 239.6529 | -0.4567287 | 9.1691235 | 12.18272 | 0.2517191 | 36054.27 | 90.46096 | 1204.937 |  | 2.2463395 | 5.95551 | 0.390869 | 31200.14 | 25050.08325
| 239.978 | -0.4544503 | 9.179969 | 12.27736 | 0.2544394 | 36204.39 | 86.78816 | 1150.763 |  | 2.257185 | 7.088944 | 0.4527938 | 31200.14 | 25050.08325
| 239.4579 | -0.452301 | 9.1900849 | 12.29151 | 0.257014 | 36373.2 | 88.7515 | 1176.959 |  | 2.2673009 | 7.240134 | 0.5626509 | 31200.14 | 25050.08325
| 239.5554 | -0.4499814 | 9.2008976 | 12.32172 | 0.259796 | 36569.92 | 89.58465 | 1188.597 |  | 2.2781136 | 7.024466 | 0.6232768 | 31200.14 | 25050.08325
| 238.9702 | -0.4475689 | 9.212014 | 12.44223 | 0.2626678 | 36740.36 | 84.36873 | 1115.024 |  | 2.28923 | 6.891058 | 0.6826273 | 31200.14 | 25050.08325
| 239.4253 | -0.4453586 | 9.2220775 | 12.54488 | 0.2653 | 36920.83 | 80.47079 | 1062.982 |  | 2.2992935 | 6.521162 | 0.6790527 | 31200.14 | 25050.08325
| 237.8648 | -0.4430126 | 9.232667 | 12.62946 | 0.268103 | 37146.89 | 77.86005 | 1030.653 |  | 2.309883 | 6.01111 | 0.6758859 | 31200.14 | 25050.08325
| 237.9623 | -0.4407099 | 9.2429547 | 12.6321 | 0.270862 | 37385.83 | 79.66868 | 1056.943 |  | 2.3201707 | 6.033491 | 0.7044208 | 31200.14 | 25050.08325
| 238.9702 | -0.4384473 | 9.2529725 | 12.74456 | 0.2735632 | 37607.17 | 75.64419 | 1006.44 |  | 2.3301885 | 5.983166 | 0.701355 | 31200.14 | 25050.08325
| 238.0924 | -0.436019 | 9.2636003 | 12.80143 | 0.2764671 | 37810.69 | 75.038 | 998.8684 |  | 2.3408163 | 6.970348 | 0.6975602 | 31200.14 | 25050.08325
| 237.9298 | -0.4336836 | 9.273721 | 12.90232 | 0.2792458 | 38009.78 | 72.33449 | 964.8641 |  | 2.350937 | 6.963141 | 0.6787551 | 31200.14 | 25050.08325
| 237.9623 | -0.4311206 | 9.2846988 | 12.96409 | 0.2823226 | 38228.5 | 71.70172 | 957.3346 |  | 2.3619148 | 6.843926 | 0.613586 | 31200.14 | 25050.08325
| 238.0924 | -0.4285602 | 9.2955676 | 12.96698 | 0.285388 | 38430.6 | 73.6962 | 982.4182 |  | 2.3727836 | 6.490337 | 0.5338909 | 31200.14 | 25050.08325
| 238.2549 | -0.4261647 | 9.3056061 | 13.06338 | 0.2882402 | 38626.7 | 71.45313 | 954.1813 |  | 2.3828221 | 5.789645 | 0.5312039 | 31200.14 | 25050.08325
| 239.0027 | -0.4235448 | 9.3164755 | 13.16127 | 0.2913768 | 38842.51 | 69.50784 | 930.0584 |  | 2.3936915 | 6.144423 | 0.558303 | 31200.14 | 25050.08325
| 239.2628 | -0.4210873 | 9.326577 | 13.26671 | 0.2943009 | 38983.21 | 67.63926 | 904.5454 |  | 2.403793 | 6.365796 | 0.5546514 | 31200.14 | 25050.08325
| 240.2381 | -0.4183914 | 9.337524 | 13.32264 | 0.2975254 | 39115.99 | 67.90694 | 904.4234 |  | 2.41474 | 6.404257 | 0.5503319 | 31200.14 | 25050.08325
| 239.783 | -0.4158998 | 9.3475552 | 13.43546 | 0.3004931 | 39249.24 | 66.00981 | 878.7604 |  | 2.4247712 | 6.91737 | 0.5318692 | 31200.14 | 25050.08325
| 240.5307 | -0.4131597 | 9.3584691 | 13.53917 | 0.3037726 | 39419.56 | 64.62408 | 860.3421 |  | 2.4356851 | 7.465438 | 0.5135208 | 31200.14 | 25050.08325
| 241.4411 | -0.4104094 | 9.3693191 | 13.56361 | 0.3070665 | 39624.13 | 65.57645 | 871.4437 |  | 2.4465351 | 8.058765 | 0.5105141 | 31200.14 | 25050.08325
| 241.3761 | -0.407621 | 9.3801648 | 13.63056 | 0.3102552 | 39687.26 | 65.75738 | 867.9877 |  | 2.4573808 | 7.315674 | 0.4638059 | 31200.14 | 25050.08325
| 240.8884 | -0.4049593 | 9.3903419 | 13.71341 | 0.3135816 | 39993.06 | 64.47821 | 856.3638 |  | 2.4675579 | 6.776146 | 0.432304 | 31200.14 | 25050.08325
| 241.0509 | -0.4020398 | 9.4013825 | 13.83125 | 0.317062 | 40175.33 | 62.92513 | 836.4446 |  | 2.4785985 | 6.532002 | 0.3435988 | 31200.14 | 25050.08325
| 239.783 | -0.3991497 | 9.4122889 | 13.8448 | 0.3205295 | 40327.02 | 64.41908 | 851.6109 |  | 2.4895049 | 6.479419 | 0.2274194 | 31200.14 | 25050.08325
| 240.1406 | -0.3964684 | 9.4223081 | 13.96228 | 0.3237236 | 40449.18 | 62.94689 | 831.3631 |  | 2.4995241 | 6.191658 | 0.1552727 | 31200.14 | 25050.08325
| 239.1653 | -0.3935127 | 9.433223 | 14.0588 | 0.3272565 | 40616.76 | 62.1609 | 820.2972 |  | 2.510439 | 6.622825 | 0.09813312 | 31200.14 | 25050.08325
| 239.2953 | -0.390748 | 9.4433363 | 14.09498 | 0.3305678 | 40746.72 | 62.93234 | 826.5929 |  | 2.5205523 | 6.861297 | 0.08352148 | 31200.14 | 25050.08325
| 238.9377 | -0.3877404 | 9.4542238 | 14.20923 | 0.3341568 | 40857.4 | 61.96269 | 811.5068 |  | 2.5314398 | 6.883218 | 0.06903103 | 31200.14 | 25050.08325
| 239.4253 | -0.3846642 | 9.4652018 | 14.36513 | 0.3378259 | 40932.38 | 60.2538 | 786.9614 |  | 2.5424178 | 7.097597 | 0.08206599 | 31200.14 | 25050.08325
| 239.6529 | -0.3815725 | 9.4761499 | 14.42181 | 0.3415233 | 41022.5 | 60.85136 | 789.2721 |  | 2.5533659 | 7.754104 | 0.06778958 | 31200.14 | 25050.08325
| 240.7583 | -0.3784345 | 9.4871376 | 14.50581 | 0.3452737 | 41168.47 | 60.65176 | 784.4302 |  | 2.5643536 | 7.964238 | 0.09419213 | 31200.14 | 25050.08325
| 241.6687 | -0.3752717 | 9.4980955 | 14.55126 | 0.3490593 | 41307.26 | 61.36602 | 789.5674 |  | 2.5753115 | 7.689401 | 0.1335252 | 31200.14 | 25050.08325
| 242.1888 | -0.3720694 | 9.5090705 | 14.71599 | 0.3528829 | 41480.03 | 59.35777 | 765.5622 |  | 2.5862865 | 7.53949 | 0.1325982 | 31200.14 | 25050.08325
| 242.449 | -0.368836 | 9.5200283 | 14.79499 | 0.3567474 | 41658.41 | 59.24352 | 762.792 |  | 2.5972443 | 8.081482 | 0.1185428 | 31200.14 | 25050.08325
| 242.2214 | -0.3658018 | 9.5301917 | 14.89887 | 0.3603593 | 41816.63 | 58.56294 | 753.7073 |  | 2.6074077 | 7.836584 | 0.07854111 | 31200.14 | 25050.08325
| 242.449 | -0.3625034 | 9.5411293 | 15.04462 | 0.3643019 | 41976.59 | 57.28773 | 737.7494 |  | 2.6183453 | 8.165519 | 0.06497591 | 31200.14 | 25050.08325
| 240.9209 | -0.3591633 | 9.5521079 | 15.07454 | 0.3682965 | 42138.25 | 58.2202 | 745.8561 |  | 2.6293239 | 8.669221 | 0.01290445 | 31200.14 | 25050.08325
| 240.5958 | -0.355795 | 9.5630447 | 15.21721 | 0.3723245 | 42330.74 | 56.99702 | 731.5219 |  | 2.6402607 | 8.848457 | -0.03846214 | 31200.14 | 25050.08325
| 239.6529 | -0.3524108 | 9.5739247 | 15.33436 | 0.3763646 | 42486.78 | 56.39108 | 722.9104 |  | 2.6511407 | 9.141541 | -0.1018364 | 31200.14 | 25050.08325
| 239.9455 | -0.3492027 | 9.5841114 | 15.40487 | 0.3802008 | 42619.26 | 56.56185 | 722.3721 |  | 2.6613274 | 8.802494 | -0.214874 | 31200.14 | 25050.08325
| 239.8155 | -0.3457549 | 9.5949552 | 15.51676 | 0.3843182 | 42723.08 | 56.23623 | 715.3647 |  | 2.6721712 | 8.782724 | -0.338431 | 31200.14 | 25050.08325
| 240.4657 | -0.3425366 | 9.6049679 | 15.62011 | 0.3881632 | 42824.71 | 55.94829 | 709.2419 |  | 2.6821839 | 8.92819 | -0.3980537 | 31200.14 | 25050.08325
| 239.8155 | -0.3392797 | 9.615017 | 15.69162 | 0.3920615 | 42903.54 | 56.25419 | 708.7348 |  | 2.692233 | 8.797795 | -0.4194706 | 31200.14 | 25050.08325
| 240.7583 | -0.3356732 | 9.6260174 | 15.79882 | 0.3963718 | 43005.03 | 56.10251 | 703.5214 |  | 2.7032334 | 8.720915 | -0.4648146 | 31200.14 | 25050.08325
| 241.7012 | -0.3321576 | 9.636615 | 15.97107 | 0.4005609 | 43116.55 | 54.90036 | 688.0476 |  | 2.713831 | 8.938631 | -0.5582551 | 31200.14 | 25050.08325
| 241.5386 | -0.3287007 | 9.6469307 | 16.04275 | 0.4046964 | 43314.11 | 54.99742 | 688.408 |  | 2.7241467 | 9.216407 | -0.6516089 | 31200.14 | 25050.08325
| 243.0017 | -0.3250744 | 9.657644 | 16.17555 | 0.4090286 | 43477.04 | 54.37304 | 680.2536 |  | 2.73486 | 9.745009 | -0.6950413 | 31200.14 | 25050.08325
| 243.912 | -0.321293 | 9.6686908 | 16.19032 | 0.4135608 | 43658.34 | 55.45935 | 689.8381 |  | 2.7459068 | 9.314146 | -0.7259775 | 31200.14 | 25050.08325
| 244.0095 | -0.3175365 | 9.6795478 | 16.24161 | 0.4180536 | 43841.99 | 56.00061 | 693.992 |  | 2.7567638 | 8.701185 | -0.6738978 | 31200.14 | 25050.08325
| 244.1071 | -0.314015 | 9.6896163 | 16.34676 | 0.422263 | 44053.19 | 55.5859 | 689.5335 |  | 2.7668323 | 7.901777 | -0.5997492 | 31200.14 | 25050.08325
| 243.4243 | -0.3101757 | 9.7004872 | 16.41828 | 0.4268625 | 44286.39 | 55.74542 | 691.0029 |  | 2.7777032 | 6.963201 | -0.5612468 | 31200.14 | 25050.08325
| 243.977 | -0.3065804 | 9.7105588 | 16.47654 | 0.4311607 | 44535.82 | 55.93574 | 693.6342 |  | 2.7877748 | 5.92039 | -0.535459 | 31200.14 | 25050.08325
| 243.4243 | -0.3026595 | 9.7214188 | 16.64842 | 0.4358465 | 44794.77 | 54.70516 | 681.5339 |  | 2.7986348 | 6.215854 | -0.5210669 | 31200.14 | 25050.08325
| 243.6194 | -0.2990012 | 9.7314487 | 16.6999 | 0.440215 | 45009.44 | 55.07623 | 685.0829 |  | 2.8086647 | 6.929102 | -0.4722705 | 31200.14 | 25050.08325
| 242.4815 | -0.2949513 | 9.7424239 | 16.85278 | 0.4450563 | 45217.63 | 54.31422 | 676.3855 |  | 2.8196399 | 8.172964 | -0.3890606 | 31200.14 | 25050.08325
| 242.1888 | -0.2912134 | 9.7524634 | 16.92376 | 0.4495189 | 45394.02 | 54.53382 | 677.4032 |  | 2.8296794 | 8.853036 | -0.3298053 | 31200.14 | 25050.08325
| 241.7012 | -0.2870846 | 9.7634299 | 17.06936 | 0.4544418 | 45597.47 | 53.93245 | 670.2553 |  | 2.8406459 | 9.399392 | -0.3276592 | 31200.14 | 25050.08325
| 241.3761 | -0.2829149 | 9.7743928 | 17.16626 | 0.4594367 | 45833.07 | 53.88682 | 669.4557 |  | 2.8516088 | 9.83885 | -0.3256683 | 31200.14 | 25050.08325
| 241.5386 | -0.2787682 | 9.7851952 | 17.29328 | 0.4643985 | 46034.73 | 53.54755 | 664.9789 |  | 2.8624112 | 9.77351 | -0.3569784 | 31200.14 | 25050.08325
| 241.2785 | -0.2748809 | 9.7951977 | 17.35175 | 0.4690517 | 46199.55 | 53.96993 | 667.6972 |  | 2.8724137 | 9.749701 | -0.3657128 | 31200.14 | 25050.08325
| 241.5386 | -0.2709238 | 9.8052745 | 17.43896 | 0.4737711 | 46361.28 | 54.08331 | 667.1974 |  | 2.8824905 | 9.466737 | -0.3743329 | 31200.14 | 25050.08325
| 242.709 | -0.2665584 | 9.8162716 | 17.58999 | 0.4789885 | 46552.97 | 53.5726 | 660.6506 |  | 2.8934876 | 9.078807 | -0.3607586 | 31200.14 | 25050.08325
| 243.7494 | -0.2621719 | 9.8272212 | 17.69587 | 0.4842262 | 46756.11 | 53.55246 | 659.2955 |  | 2.9044372 | 9.597299 | -0.3475061 | 31200.14 | 25050.08325
| 244.9523 | -0.2577259 | 9.8381642 | 17.78692 | 0.4895592 | 46970.24 | 53.69586 | 659.753 |  | 2.9153802 | 9.395432 | -0.3451511 | 31200.14 | 25050.08325
| 245.8627 | -0.2532096 | 9.849202 | 17.90794 | 0.4949598 | 47162.73 | 53.57375 | 657.0617 |  | 2.926418 | 9.251809 | -0.3641178 | 31200.14 | 25050.08325
| 245.5375 | -0.2486962 | 9.8600855 | 18.03787 | 0.5003526 | 47324.67 | 53.41225 | 653.3692 |  | 2.9373015 | 9.409497 | -0.3294657 | 31200.14 | 25050.08325
| 245.8627 | -0.2444683 | 9.8701725 | 18.14502 | 0.5054047 | 47512.82 | 53.3495 | 651.6458 |  | 2.9473885 | 9.5624 | -0.2957175 | 31200.14 | 25050.08325
| 244.9523 | -0.2398689 | 9.8810344 | 18.30456 | 0.5108978 | 47697.55 | 52.89012 | 645.5616 |  | 2.9582504 | 10.09868 | -0.2831211 | 31200.14 | 25050.08325
| 245.44 | -0.2355496 | 9.8911278 | 18.36996 | 0.5160668 | 47737.26 | 53.51539 | 647.2962 |  | 2.9683438 | 9.856453 | -0.2604336 | 31200.14 | 25050.08325
| 244.2371 | -0.2307916 | 9.9021352 | 18.51661 | 0.5217435 | 47901.17 | 53.26373 | 642.7548 |  | 2.9793512 | 10.28127 | -0.2481664 | 31200.14 | 25050.08325
| 243.6519 | -0.2259748 | 9.9131532 | 18.67203 | 0.5275069 | 48067.17 | 52.95549 | 637.7112 |  | 2.9903692 | 10.62978 | -0.2155124 | 31200.14 | 25050.08325
| 243.1317 | -0.2215428 | 9.9231981 | 18.79078 | 0.5327953 | 48171.59 | 52.97788 | 635.07 |  | 3.0004141 | 10.83035 | -0.2036813 | 31200.14 | 25050.08325
| 242.5465 | -0.216667 | 9.9341209 | 18.8122 | 0.5386459 | 48302.36 | 54.004 | 642.0365 |  | 3.0113369 | 10.47051 | -0.1414209 | 31200.14 | 25050.08325
| 242.6115 | -0.2117389 | 9.9450544 | 18.98614 | 0.5445342 | 48442.23 | 53.58399 | 635.468 |  | 3.0222704 | 10.30222 | -0.06013198 | 31200.14 | 25050.08325
| 242.8716 | -0.2071784 | 9.9550556 | 19.1107 | 0.549992 | 48592.74 | 53.50871 | 632.8585 |  | 3.0322716 | 10.00327 | 0.009954096 | 31200.14 | 25050.08325
| 243.4893 | -0.2021116 | 9.9660512 | 19.17681 | 0.5560513 | 48763.78 | 54.0735 | 636.1744 |  | 3.0432672 | 10.09691 | 0.0691739 | 31200.14 | 25050.08325
| 244.9523 | -0.1969934 | 9.9770316 | 19.29128 | 0.5621716 | 48921.08 | 54.22579 | 635.3176 |  | 3.0542476 | 9.370008 | 0.1274763 | 31200.14 | 25050.08325
| 246.3829 | -0.1919866 | 9.9876663 | 19.52011 | 0.5681589 | 49093.09 | 53.30859 | 625.0025 |  | 3.0648823 | 9.664476 | 0.1849501 | 31200.14 | 25050.08325
| 246.4154 | -0.1870606 | 9.9980175 | 19.57969 | 0.5739999 | 49277.55 | 53.82893 | 628.4692 |  | 3.0752335 | 10.22127 | 0.2128506 | 31200.14 | 25050.08325
| 247.3582 | -0.181964 | 10.0085956 | 19.68238 | 0.5801318 | 49476.53 | 54.01193 | 628.8813 |  | 3.0858116 | 10.70527 | 0.2209585 | 31200.14 | 25050.08325
| 247.3257 | -0.1770974 | 10.0186583 | 19.75013 | 0.5859573 | 49688.87 | 54.40245 | 631.7711 |  | 3.0958743 | 10.42753 | 0.2292201 | 31200.14 | 25050.08325
| 247.2282 | -0.1720612 | 10.028931 | 19.84815 | 0.5919504 | 49911.98 | 54.54515 | 632.4759 |  | 3.106147 | 10.06503 | 0.1899721 | 31200.14 | 25050.08325
| 247.8134 | -0.1667668 | 10.0396164 | 20.02268 | 0.5983179 | 50156.24 | 54.08508 | 627.7739 |  | 3.1168324 | 10.17103 | 0.1038308 | 31200.14 | 25050.08325
| 247.7158 | -0.1613337 | 10.0504998 | 20.17931 | 0.6048029 | 50388.58 | 53.83091 | 624.677 |  | 3.1277158 | 10.15275 | 0.04690223 | 31200.14 | 25050.08325
| 247.6833 | -0.1562023 | 10.0606154 | 20.28799 | 0.610935 | 50582.07 | 53.95106 | 624.5817 |  | 3.1378314 | 9.935325 | -0.03728373 | 31200.14 | 25050.08325
| 247.3582 | -0.150612 | 10.0715383 | 20.39952 | 0.6176317 | 50820.25 | 54.0961 | 625.1639 |  | 3.1487543 | 10.63637 | -0.1389098 | 31200.14 | 25050.08325
| 246.838 | -0.145381 | 10.0816567 | 20.5313 | 0.6238575 | 51002.46 | 54.05906 | 623.4084 |  | 3.1588727 | 11.24675 | -0.1932242 | 31200.14 | 25050.08325
| 245.8952 | -0.1396789 | 10.0925611 | 20.6371 | 0.6306911 | 51225.88 | 54.28844 | 624.4351 |  | 3.1697771 | 11.50016 | -0.2284509 | 31200.14 | 25050.08325
| 244.9198 | -0.1339113 | 10.1035015 | 20.75638 | 0.6376 | 51434.4 | 54.44203 | 624.4623 |  | 3.1807175 | 11.34499 | -0.2540414 | 31200.14 | 25050.08325
| 244.2696 | -0.1280448 | 10.1144943 | 20.90597 | 0.6446112 | 51674.1 | 54.33301 | 622.6677 |  | 3.1917103 | 10.91297 | -0.2794454 | 31200.14 | 25050.08325
| 245.4075 | -0.1221316 | 10.1254433 | 21.03682 | 0.6516871 | 51927.36 | 54.36048 | 622.3562 |  | 3.2026593 | 10.70307 | -0.2597821 | 31200.14 | 25050.08325
| 246.4479 | -0.1161314 | 10.1364369 | 21.20481 | 0.6588464 | 52169.21 | 54.13989 | 619.5638 |  | 3.2136529 | 10.83978 | -0.2403258 | 31200.14 | 25050.08325
| 247.4232 | -0.110116 | 10.1473301 | 21.30703 | 0.666063 | 52434.52 | 54.38452 | 621.4043 |  | 3.2245461 | 11.37297 | -0.2476875 | 31200.14 | 25050.08325
| 247.8784 | -0.1045272 | 10.1573598 | 21.47934 | 0.6727321 | 52701.69 | 54.01094 | 618.1343 |  | 3.2345758 | 11.49492 | -0.255233 | 31200.14 | 25050.08325
| 248.8862 | -0.09832784 | 10.1683466 | 21.63401 | 0.6801405 | 52994.82 | 53.87224 | 616.9524 |  | 3.2455626 | 12.54847 | -0.236288 | 31200.14 | 25050.08325
| 249.504 | -0.09216575 | 10.179161 | 21.71646 | 0.6875245 | 53329.67 | 54.18121 | 620.6186 |  | 3.256377 | 12.59166 | -0.2177212 | 31200.14 | 25050.08325
| 249.5365 | -0.08634371 | 10.1892747 | 21.83249 | 0.6944661 | 53633.5 | 54.21061 | 621.5297 |  | 3.2664907 | 12.29526 | -0.2167329 | 31200.14 | 25050.08325
| 249.4714 | -0.080028 | 10.2001188 | 22.03426 | 0.702041 | 53991.61 | 53.69696 | 618.0795 |  | 3.2773348 | 12.40397 | -0.2329435 | 31200.14 | 25050.08325
| 249.7966 | -0.07401531 | 10.2103345 | 22.14954 | 0.7092119 | 54328.86 | 53.73017 | 619.4982 |  | 3.2875505 | 12.37275 | -0.2319655 | 31200.14 | 25050.08325
| 249.4389 | -0.06758249 | 10.2211471 | 22.31175 | 0.7169051 | 54664.6 | 53.5417 | 618.5316 |  | 3.2983631 | 12.4269 | -0.2393365 | 31200.14 | 25050.08325
| 249.2764 | -0.06154996 | 10.2311981 | 22.42528 | 0.7241119 | 54972.29 | 53.62299 | 619.8691 |  | 3.3084141 | 12.84302 | -0.2467064 | 31200.14 | 25050.08325
| 248.6261 | -0.05490638 | 10.2421511 | 22.47706 | 0.732075 | 55349.01 | 54.14038 | 625.9337 |  | 3.3193671 | 12.17196 | -0.245576 | 31200.14 | 25050.08325
| 246.6755 | -0.0482422 | 10.253028 | 22.60958 | 0.7400652 | 55708.37 | 54.15403 | 627.0943 |  | 3.330244 | 12.07832 | -0.1937938 | 31200.14 | 25050.08325
| 246.2528 | -0.04143133 | 10.2640164 | 22.79704 | 0.7482053 | 56024.99 | 53.89052 | 624.8739 |  | 3.3412324 | 11.60907 | -0.1256668 | 31200.14 | 25050.08325
| 246.1878 | -0.0350521 | 10.2741801 | 22.92265 | 0.7558217 | 56299.46 | 53.9815 | 625.5331 |  | 3.3513961 | 11.1506 | -0.08331502 | 31200.14 | 25050.08325
| 246.2528 | -0.02813252 | 10.2850969 | 23.10701 | 0.7641003 | 56599.29 | 53.78148 | 623.566 |  | 3.3623129 | 11.75391 | -0.03312373 | 31200.14 | 25050.08325
| 246.6755 | -0.02169983 | 10.2951461 | 23.174 | 0.7718027 | 56897.59 | 54.20992 | 627.7334 |  | 3.3723621 | 12.03198 | 0 | 31200.14 | 25050.08325
| 247.5208 | -0.01471637 | 10.3059427 | 23.33419 | 0.7801677 | 57166.05 | 54.19722 | 626.9385 |  | 3.3831587 | 12.47357 | 0.04091971 | 31200.14 | 25050.08325
| 247.3582 | -0.008076166 | 10.3160986 | 23.42765 | 0.7880945 | 57395.01 | 54.56123 | 629.2175 |  | 3.3933146 | 12.80241 | 0.08944835 | 31200.14 | 25050.08325
| 248.7887 | -0.0007980044 | 10.3271022 | 23.66027 | 0.7967947 | 57656.62 | 54.16601 | 624.6731 |  | 3.4043182 | 12.35497 | 0.1776357 | 31200.14 | 25050.08325
| 250.7719 | 0.006490633 | 10.3380186 | 23.82125 | 0.8055285 | 57880.43 | 54.24201 | 623.809 |  | 3.4152346 | 12.62645 | 0.2403669 | 31200.14 | 25050.08325
| 251.9098 | 0.01387455 | 10.3489603 | 23.93934 | 0.8143575 | 58086.98 | 54.59472 | 625.1447 |  | 3.4261763 | 12.5762 | 0.2623488 | 31200.14 | 25050.08325
| 252.3324 | 0.0214398 | 10.3600337 | 24.11747 | 0.8233857 | 58350.66 | 54.5608 | 623.8665 |  | 3.4372497 | 12.83239 | 0.2842264 | 31200.14 | 25050.08325
| 251.5847 | 0.02875681 | 10.3706289 | 24.26625 | 0.8321415 | 58563.91 | 54.70692 | 623.5672 |  | 3.4478449 | 13.5332 | 0.2821271 | 31200.14 | 25050.08325
| 251.032 | 0.03630419 | 10.3814223 | 24.45496 | 0.8406804 | 58562.93 | 54.81436 | 619.5046 |  | 3.4586383 | 13.79905 | 0.3111334 | 31200.14 | 25050.08325
| 250.7394 | 0.04348952 | 10.3915907 | 24.59429 | 0.8497624 | 58957.14 | 54.86195 | 621.2372 |  | 3.4688067 | 14.04226 | 0.3164628 | 31200.14 | 25050.08325
| 250.967 | 0.05096638 | 10.4019417 | 24.69112 | 0.8587036 | 59143.55 | 55.33984 | 623.4584 |  | 3.4791577 | 13.63151 | 0.3293705 | 31200.14 | 25050.08325
| 249.4389 | 0.05865962 | 10.4126514 | 24.86429 | 0.867915 | 59342.19 | 55.40517 | 622.0887 |  | 3.4898674 | 13.33584 | 0.3344369 | 31200.14 | 25050.08325
| 249.3414 | 0.0659271 | 10.4226529 | 24.96984 | 0.8766056 | 59536.69 | 55.77972 | 623.7218 |  | 3.4998689 | 13.59088 | 0.3019513 | 31200.14 | 25050.08325
| 248.301 | 0.0740029 | 10.4336456 | 25.12693 | 0.8862691 | 59749.8 | 55.97003 | 623.5191 |  | 3.5108616 | 12.79199 | 0.2622043 | 31200.14 | 25050.08325
| 247.9109 | 0.08213445 | 10.4445987 | 25.28802 | 0.896002 | 59931.88 | 56.17379 | 622.9268 |  | 3.5218147 | 12.51476 | 0.2229397 | 31200.14 | 25050.08325
| 248.7237 | 0.09036757 | 10.4555675 | 25.48213 | 0.9058474 | 60104.83 | 56.21325 | 620.736 |  | 3.5327835 | 12.24207 | 0.1916486 | 31200.14 | 25050.08325
| 250.4468 | 0.0986381 | 10.466461 | 25.67147 | 0.9157428 | 60264.58 | 56.29573 | 618.7374 |  | 3.543677 | 13.04916 | 0.1389074 | 31200.14 | 25050.08325
| 251.9098 | 0.1071539 | 10.4775541 | 25.82382 | 0.925932 | 60442.15 | 56.5952 | 618.7981 |  | 3.5547701 | 13.80362 | 0.07977888 | 31200.14 | 25050.08325
| 253.828 | 0.115651 | 10.4884989 | 26.06797 | 0.9360764 | 60655.14 | 56.34919 | 614.8085 |  | 3.5657149 | 14.50879 | 0.04320405 | 31200.14 | 25050.08325
| 253.8605 | 0.1242037 | 10.4993945 | 26.21172 | 0.9463299 | 60887 | 56.63496 | 615.6771 |  | 3.5766105 | 15.58482 | 0.01430071 | 31200.14 | 25050.08325
| 254.6082 | 0.1321315 | 10.5093973 | 26.30403 | 0.955818 | 61072.25 | 57.14257 | 618.1161 |  | 3.5866133 | 15.55019 | -0.02130746 | 31200.14 | 25050.08325
| 254.9984 | 0.1408921 | 10.5203253 | 26.44059 | 0.9663128 | 61272.3 | 57.51777 | 619.1715 |  | 3.5975413 | 14.85359 | -0.0564004 | 31200.14 | 25050.08325
| 254.6732 | 0.1490658 | 10.5304119 | 26.64955 | 0.9760703 | 61445.17 | 57.43373 | 616.3134 |  | 3.6076279 | 14.11046 | -0.05601443 | 31200.14 | 25050.08325
| 253.5354 | 0.1579497 | 10.5412603 | 26.77574 | 0.9867063 | 61644.52 | 57.86965 | 617.8688 |  | 3.6184763 | 13.81805 | -0.04865587 | 31200.14 | 25050.08325
| 252.2349 | 0.1670434 | 10.5522522 | 26.96185 | 0.9975655 | 61863.31 | 57.98615 | 616.9703 |  | 3.6294682 | 13.37367 | -0.04141364 | 31200.14 | 25050.08325
| 250.2842 | 0.1762106 | 10.5632076 | 27.21402 | 1.008553 | 62103.36 | 57.74404 | 613.3938 |  | 3.6404236 | 13.57096 | -0.01370876 | 31200.14 | 25050.08325
| 250.8694 | 0.1846997 | 10.5732605 | 27.31735 | 1.018702 | 62293 | 58.22922 | 615.5444 |  | 3.6504765 | 14.46046 | 0.006809577 | 31200.14 | 25050.08325
| 249.9266 | 0.1941279 | 10.5842613 | 27.43315 | 1.029982 | 62497.9 | 58.76451 | 617.8289 |  | 3.6614773 | 15.14469 | 0.04731835 | 31200.14 | 25050.08325
| 249.9266 | 0.2034663 | 10.5950804 | 27.57404 | 1.041171 | 62721.77 | 59.13005 | 619.0705 |  | 3.6722964 | 14.87245 | 0.06713822 | 31200.14 | 25050.08325
| 249.764 | 0.2122565 | 10.6051565 | 27.75673 | 1.05169 | 62931.71 | 59.20271 | 618.0268 |  | 3.6823725 | 14.22211 | 0.09340244 | 31200.14 | 25050.08325
| 251.7147 | 0.2219315 | 10.6161259 | 27.91061 | 1.063272 | 63174.98 | 59.51277 | 618.9953 |  | 3.6933419 | 13.98264 | 0.1259246 | 31200.14 | 25050.08325
| 253.5679 | 0.2317417 | 10.6271227 | 28.14824 | 1.074987 | 63435.28 | 59.37627 | 616.5479 |  | 3.7043387 | 13.98649 | 0.1185565 | 31200.14 | 25050.08325
| 255.6161 | 0.2416335 | 10.6380885 | 28.3568 | 1.086808 | 63705.16 | 59.39047 | 615.4786 |  | 3.7153045 | 14.20556 | 0.09818758 | 31200.14 | 25050.08325
| 255.5836 | 0.250746 | 10.6480913 | 28.54316 | 1.097709 | 63975.97 | 59.40771 | 614.895 |  | 3.7253073 | 15.54307 | 0.09114194 | 31200.14 | 25050.08325
| 255.9087 | 0.2600348 | 10.6581923 | 28.64491 | 1.108835 | 64279.02 | 59.84284 | 618.1289 |  | 3.7354083 | 16.37485 | 0.09713335 | 31200.14 | 25050.08325
| 257.3717 | 0.2702379 | 10.6691748 | 28.8439 | 1.121036 | 64648.12 | 59.83064 | 618.277 |  | 3.7463908 | 16.74854 | 0.09662011 | 31200.14 | 25050.08325
| 257.0791 | 0.2805514 | 10.6801473 | 28.97858 | 1.133389 | 65068.23 | 60.1027 | 621.4703 |  | 3.7573633 | 16.20274 | 0.0897349 | 31200.14 | 25050.08325
| 256.3313 | 0.290911 | 10.6910546 | 29.27396 | 1.145772 | 65454.09 | 59.6051 | 617.8768 |  | 3.7682706 | 15.98705 | 0.07012163 | 31200.14 | 25050.08325
| 257.1441 | 0.3005749 | 10.7011193 | 29.45959 | 1.157316 | 65817.32 | 59.58349 | 618.208 |  | 3.7783353 | 16.25297 | 0.06977231 | 31200.14 | 25050.08325
| 254.8358 | 0.3111304 | 10.711995 | 29.6212 | 1.169953 | 66196 | 59.77548 | 620.0774 |  | 3.789211 | 16.53853 | 0.05675345 | 31200.14 | 25050.08325
| 253.3078 | 0.3217504 | 10.7228308 | 29.84795 | 1.18269 | 66616.73 | 59.61735 | 619.6839 |  | 3.8000468 | 17.22811 | 0.06271427 | 31200.14 | 25050.08325
| 253.5354 | 0.3318479 | 10.7330238 | 30.04258 | 1.19473 | 66980.3 | 59.59275 | 619.852 |  | 3.8102398 | 18.1729 | 0.08733155 | 31200.14 | 25050.08325
| 252.5275 | 0.3425064 | 10.7436551 | 30.26652 | 1.207486 | 67379.59 | 59.46659 | 619.4358 |  | 3.8208711 | 18.73962 | 0.1240569 | 31200.14 | 25050.08325
| 252.2674 | 0.3540059 | 10.7550167 | 30.43362 | 1.221246 | 67801.21 | 59.68222 | 621.7684 |  | 3.8322327 | 19.16924 | 0.1479711 | 31200.14 | 25050.08325
| 253.5679 | 0.3648813 | 10.7656391 | 30.59004 | 1.234282 | 68154.56 | 59.93088 | 623.7044 |  | 3.8428551 | 17.94472 | 0.1653995 | 31200.14 | 25050.08325
| 253.828 | 0.3755448 | 10.7759545 | 30.8698 | 1.24695 | 68481.87 | 59.59217 | 620.6108 |  | 3.8531705 | 17.87484 | 0.1826833 | 31200.14 | 25050.08325
| 255.486 | 0.3867815 | 10.786697 | 31.01348 | 1.260477 | 68848.14 | 59.92188 | 623.2607 |  | 3.863913 | 18.17165 | 0.1633216 | 31200.14 | 25050.08325
| 257.5667 | 0.3981571 | 10.7975031 | 31.21548 | 1.274089 | 69191.79 | 60.0073 | 623.5766 |  | 3.8747191 | 17.70628 | 0.1622425 | 31200.14 | 25050.08325
| 257.7293 | 0.4090006 | 10.8076495 | 31.37264 | 1.287031 | 69491.4 | 60.26543 | 624.9719 |  | 3.8848655 | 17.38492 | 0.1612111 | 31200.14 | 25050.08325
| 259.6474 | 0.4208004 | 10.8185785 | 31.57554 | 1.301186 | 69839.04 | 60.38191 | 625.4532 |  | 3.8957945 | 16.98873 | 0.1601099 | 31200.14 | 25050.08325
| 260.5252 | 0.4317075 | 10.8285944 | 31.76331 | 1.314216 | 70136.68 | 60.49886 | 625.6891 |  | 3.9058104 | 17.06057 | 0.1414271 | 31200.14 | 25050.08325
| 260.3627 | 0.4437018 | 10.839474 | 31.90635 | 1.328595 | 70446.86 | 60.92614 | 628.162 |  | 3.91669 | 17.31726 | 0.1053122 | 31200.14 | 25050.08325
| 260.6553 | 0.4549173 | 10.849553 | 32.16512 | 1.341973 | 70719.68 | 60.76703 | 625.7278 |  | 3.926769 | 16.60433 | 0.05812698 | 31200.14 | 25050.08325
| 260.4602 | 0.4672197 | 10.8604836 | 32.44194 | 1.3567 | 71029.43 | 60.6178 | 623.4398 |  | 3.9376996 | 17.34869 | 0.01731513 | 31200.14 | 25050.08325
| 260.9153 | 0.4785817 | 10.8704873 | 32.62059 | 1.370309 | 71312.38 | 60.81801 | 624.0648 |  | 3.9477033 | 18.17112 | -0.01146948 | 31200.14 | 25050.08325
| 259.6799 | 0.4909684 | 10.8812754 | 32.81924 | 1.385201 | 71646.08 | 60.99479 | 624.7712 |  | 3.9584914 | 18.74468 | -0.03417582 | 31200.14 | 25050.08325
| 259.94 | 0.5027391 | 10.8914142 | 32.99171 | 1.399235 | 71936.33 | 61.24055 | 625.7736 |  | 3.9686302 | 19.14279 | -0.04528862 | 31200.14 | 25050.08325
| 257.8593 | 0.5156339 | 10.902365 | 33.23599 | 1.414659 | 72241.7 | 61.27683 | 624.8341 |  | 3.979581 | 18.96047 | -0.08432458 | 31200.14 | 25050.08325
| 257.7293 | 0.5275702 | 10.9124273 | 33.47292 | 1.428916 | 72525.25 | 61.25593 | 623.5838 |  | 3.9896433 | 19.32063 | -0.1117311 | 31200.14 | 25050.08325
| 256.3313 | 0.5405693 | 10.9232721 | 33.68191 | 1.444487 | 72834.6 | 61.44175 | 623.9306 |  | 4.0004881 | 19.32783 | -0.1498143 | 31200.14 | 25050.08325
| 256.5914 | 0.5527299 | 10.9333184 | 33.91325 | 1.45901 | 73146.32 | 61.43252 | 623.1361 |  | 4.0105344 | 19.68572 | -0.159982 | 31200.14 | 25050.08325
| 255.0309 | 0.5661381 | 10.9442751 | 34.04272 | 1.475086 | 73499.95 | 61.94865 | 626.6221 |  | 4.0214911 | 19.61064 | -0.1754171 | 31200.14 | 25050.08325
| 255.9412 | 0.5796185 | 10.9551665 | 34.27113 | 1.491223 | 73853.72 | 62.03862 | 626.7088 |  | 4.0323825 | 19.32699 | -0.1797637 | 31200.14 | 25050.08325
| 256.2663 | 0.5921783 | 10.9652159 | 34.43316 | 1.506256 | 74137.84 | 62.37224 | 628.2057 |  | 4.0424319 | 18.89712 | -0.1948828 | 31200.14 | 25050.08325
| 257.5992 | 0.6060128 | 10.9761658 | 34.67387 | 1.522826 | 74441.87 | 62.47523 | 627.6556 |  | 4.0533818 | 18.54124 | -0.1989242 | 31200.14 | 25050.08325
| 260.3627 | 0.6199734 | 10.9870966 | 34.85534 | 1.539539 | 74740.19 | 62.83979 | 629.1008 |  | 4.0643126 | 17.99794 | -0.2189297 | 31200.14 | 25050.08325
| 260.9153 | 0.6329097 | 10.9971143 | 34.98916 | 1.555004 | 74999.04 | 63.33145 | 631.4575 |  | 4.0743303 | 17.56646 | -0.2228571 | 31200.14 | 25050.08325
| 262.931 | 0.6471742 | 11.0080464 | 35.27511 | 1.57208 | 75275.22 | 63.28461 | 629.3018 |  | 4.0852624 | 17.37178 | -0.2160305 | 31200.14 | 25050.08325
| 263.2561 | 0.6603948 | 11.0180816 | 35.57084 | 1.587873 | 75521.86 | 63.11301 | 626.2338 |  | 4.0952976 | 18.57592 | -0.1884723 | 31200.14 | 25050.08325
| 263.4512 | 0.6738152 | 11.0281608 | 35.72335 | 1.603921 | 75760.11 | 63.56776 | 627.9338 |  | 4.1053768 | 19.24712 | -0.1716371691 | 31200.14 | 25050.08325
| 265.0767 | 0.688598 | 11.0391558 | 36.01654 | 1.621639 | 75996.44 | 63.5603 | 625.5151 |  | 4.1163718 | 19.85598 | -0.1600004 | 31200.14 | 25050.08325
| 265.2068 | 0.7034102 | 11.0500605 | 36.20798 | 1.639392 | 76222.45 | 63.98492 | 626.362 |  | 4.1272765 | 20.35443 | -0.1485272 | 31200.14 | 25050.08325
| 264.0364 | 0.7186736 | 11.0611612 | 36.51777 | 1.657625 | 76490.59 | 63.90666 | 623.7609 |  | 4.1383772 | 21.21996 | -0.1474464 | 31200.14 | 25050.08325
| 261.9557 | 0.7337987 | 11.072031 | 36.73376 | 1.675754 | 76764.53 | 64.19956 | 624.1777 |  | 4.149247 | 21.65452 | -0.1615099 | 31200.14 | 25050.08325
| 262.5734 | 0.7479674 | 11.082121 | 36.93225 | 1.692673 | 77028.22 | 64.47127 | 624.6892 |  | 4.159337 | 21.25483 | -0.1704928 | 31200.14 | 25050.08325
| 260.2977 | 0.7634081 | 11.0929894 | 37.24315 | 1.711176 | 77330.53 | 64.35861 | 622.3305 |  | 4.1702054 | 21.29484 | -0.169278 | 31200.14 | 25050.08325
| 258.7046 | 0.7794076 | 11.1041543 | 37.42288 | 1.730284 | 77649.43 | 64.81374 | 624.3859 |  | 4.1813703 | 21.81674 | -0.1878868 | 31200.14 | 25050.08325
| 258.6721 | 0.7951862 | 11.1150172 | 37.69937 | 1.749169 | 77985.02 | 64.82778 | 623.3931 |  | 4.1922332 | 21.399 | -0.2259208 | 31200.14 | 25050.08325
| 260.2977 | 0.8107931 | 11.1256792 | 37.91438 | 1.767855 | 78301.71 | 65.08928 | 624.1351 |  | 4.2028952 | 21.60501 | -0.2487924 | 31200.14 | 25050.08325
| 261.9882 | 0.8274858 | 11.1369476 | 38.09236 | 1.78789 | 78746.65 | 65.48328 | 627.154 |  | 4.2141636 | 20.98745 | -0.2812397 | 31200.14 | 25050.08325
| 264.3615 | 0.8436216 | 11.1477212 | 38.37163 | 1.807172 | 79109.37 | 65.46727 | 626.2706 |  | 4.2249372 | 20.77808 | -0.2987391 | 31200.14 | 25050.08325
| 266.4422 | 0.8602581 | 11.1586876 | 38.61678 | 1.827075 | 79488.69 | 65.61554 | 626.705 |  | 4.2359036 | 20.66374 | -0.3159662 | 31200.14 | 25050.08325
| 268.1327 | 0.8768451 | 11.169516 | 38.74157 | 1.846998 | 79881.18 | 66.23842 | 630.9191 |  | 4.246732 | 20.02123 | -0.318703 | 31200.14 | 25050.08325
| 267.7426 | 0.892359 | 11.1795395 | 39.00861 | 1.865541 | 80245.81 | 66.19109 | 630.1208 |  | 4.2567555 | 19.77214 | -0.2979694 | 31200.14 | 25050.08325
| 268.7179 | 0.9080616 | 11.1895657 | 39.22473 | 1.884338 | 80611.73 | 66.36331 | 630.9575 |  | 4.2667817 | 19.6556 | -0.2868292 | 31200.14 | 25050.08325
| 268.1327 | 0.9255314 | 11.2006148 | 39.54181 | 1.905181 | 81004.97 | 66.24224 | 629.4106 |  | 4.2778308 | 20.15918 | -0.2663162 | 31200.14 | 25050.08325
| 266.8323 | 0.9428549 | 11.2114475 | 39.79126 | 1.925956 | 81415.16 | 66.36798 | 629.9863 |  | 4.2886635 | 21.21455 | -0.213564 | 31200.14 | 25050.08325
| 266.6372 | 0.9590406 | 11.2214872 | 40.03231 | 1.945302 | 81771.82 | 66.46441 | 630.0861 |  | 4.2987032 | 21.8178 | -0.1753711 | 31200.14 | 25050.08325
| 266.3446 | 0.9753785 | 11.2314998 | 40.23357 | 1.964906 | 82145.64 | 66.71655 | 631.5287 |  | 4.3087158 | 22.6389 | -0.1467943 | 31200.14 | 25050.08325
| 264.5566 | 0.9934566 | 11.2424812 | 40.55509 | 1.986496 | 82547.15 | 66.59495 | 630.0266 |  | 4.3196972 | 23.60912 | -0.1048287 | 31200.14 | 25050.08325
| 262.2808 | 1.011574 | 11.2533462 | 40.74589 | 2.008238 | 82989.49 | 66.96122 | 632.6774 |  | 4.3305622 | 23.22342 | -0.04981847 | 31200.14 | 25050.08325
| 262.4759 | 1.028414 | 11.2633551 | 40.99669 | 2.028395 | 83404.62 | 66.99417 | 632.9206 |  | 4.3405711 | 23.09121 | -0.01350997 | 31200.14 | 25050.08325
| 261.5656 | 1.046861 | 11.27419 | 41.26495 | 2.050493 | 83866.59 | 67.04309 | 633.3945 |  | 4.351406 | 22.67166 | 0.008951766 | 31200.14 | 25050.08325
| 261.5656 | 1.064239 | 11.2842869 | 41.52096 | 2.071278 | 84281.76 | 67.08386 | 633.5953 |  | 4.3615029 | 22.8818 | 0.03114868 | 31200.14 | 25050.08325
| 261.8907 | 1.081718 | 11.294337 | 41.79825 | 2.092162 | 84719.81 | 67.02172 | 633.2979 |  | 4.371553 | 23.49494 | 0.03982868 | 31200.14 | 25050.08325
| 263.0611 | 1.10077 | 11.3051823 | 42.08256 | 2.115018 | 85171.94 | 67.04458 | 633.3588 |  | 4.3823983 | 23.91488 | 0.03077818 | 31200.14 | 25050.08325
| 262.5734 | 1.118584 | 11.3152291 | 42.26393 | 2.136288 | 85571.19 | 67.39941 | 635.6931 |  | 4.3924451 | 24.47952 | 0.02622632 | 31200.14 | 25050.08325
| 262.736 | 1.138497 | 11.3263216 | 42.45581 | 2.159776 | 85967.83 | 67.85293 | 638.2405 |  | 4.4035376 | 24.13679 | 0.01303362 | 31200.14 | 25050.08325
| 267.9051 | 1.15802 | 11.3370792 | 42.78072 | 2.183575 | 86447.64 | 67.72873 | 637.3969 |  | 4.4142952 | 23.09759 | 0.004313467 | 31200.14 | 25050.08325
| 270.9936 | 1.178066 | 11.3480735 | 43.09868 | 2.207544 | 86830.65 | 67.71762 | 636.2609 |  | 4.4252895 | 23.34559 | 0 | 31200.14 | 25050.08325
| 272.6191 | 1.198648 | 11.3591661 | 43.35557 | 2.232137 | 87206.24 | 67.97889 | 636.9728 |  | 4.4363821 | 23.35133 | -0.0127598 | 31200.14 | 25050.08325
| 273.1068 | 1.219163 | 11.3701075 | 43.68969 | 2.256696 | 87551.3 | 67.95825 | 635.2771 |  | 4.4473235 | 23.58361 | -0.01266672 | 31200.14 | 25050.08325
| 271.7739 | 1.24001 | 11.3811207 | 43.95801 | 2.281626 | 87880.93 | 68.21687 | 635.443 |  | 4.4583367 | 24.35491 | -0.01257405 | 31200.14 | 25050.08325
| 269.173 | 1.261097 | 11.3921342 | 44.23932 | 2.30687 | 88201.12 | 68.44424 | 635.2396 |  | 4.4693502 | 25.16972 | 0 | 31200.14 | 25050.08325
| 268.8805 | 1.280661 | 11.4021413 | 44.44617 | 2.330335 | 88526.13 | 68.83272 | 636.7056 |  | 4.4793573 | 25.50458 | 0.008266 | 31200.14 | 25050.08325
| 269.4006 | 1.300207 | 11.4121672 | 44.71044 | 2.353697 | 88820.1 | 69.01367 | 636.3409 |  | 4.4893832 | 24.82655 | 0.01231902 | 31200.14 | 25050.08325
| 267.4175 | 1.321527 | 11.4229625 | 45.04849 | 2.379232 | 89151.37 | 69.00674 | 634.5984 |  | 4.5001785 | 24.58017 | 0.0244662 | 31200.14 | 25050.08325
| 267.1249 | 1.341652 | 11.4330491 | 45.34683 | 2.403366 | 89492.55 | 69.04932 | 633.6724 |  | 4.5102651 | 25.21408 | 0.04457238 | 31200.14 | 25050.08325
| 265.3368 | 1.363937 | 11.4441046 | 45.69574 | 2.429922 | 89817.9 | 69.05272 | 631.8213 |  | 4.5213206 | 25.93561 | 0.0523102 | 31200.14 | 25050.08325
| 265.3043 | 1.386444 | 11.4551278 | 45.94236 | 2.456927 | 90217.9 | 69.39557 | 633.2221 |  | 4.5323438 | 26.63601 | 0.05196351 | 31200.14 | 25050.08325
| 267.7751 | 1.408111 | 11.4656684 | 46.274 | 2.482961 | 90581.41 | 69.38235 | 631.871 |  | 4.5428844 | 27.33896 | 0.03970601 | 31200.14 | 25050.08325
| 267.385 | 1.429632 | 11.4760037 | 46.50946 | 2.508672 | 90965.34 | 69.68513 | 633.1332 |  | 4.5532197 | 27.60721 | 0.01973539 | 31200.14 | 25050.08325
| 267.7426 | 1.45075 | 11.4860228 | 46.82048 | 2.533932 | 91348.5 | 69.67052 | 632.2175 |  | 4.5632388 | 27.69886 | -0.007848199 | 31200.14 | 25050.08325
| 270.3434 | 1.474061 | 11.4969851 | 47.18105 | 2.561863 | 91777.54 | 69.58013 | 630.7687 |  | 4.5742011 | 27.7581 | -0.03898998 | 31200.14 | 25050.08325
| 274.6348 | 1.497016 | 11.5076623 | 47.44551 | 2.589306 | 92153.04 | 69.85453 | 631.4937 |  | 4.5848783 | 27.5821 | -0.05422801 | 31200.14 | 25050.08325
| 274.9924 | 1.519359 | 11.5179498 | 47.68217 | 2.615922 | 92530.58 | 70.17397 | 632.7554 |  | 4.5951658 | 27.55518 | -0.07700006 | 31200.14 | 25050.08325
| 277.6257 | 1.542768 | 11.5286179 | 48.00013 | 2.644082 | 92953.92 | 70.23174 | 632.3759 |  | 4.6058339 | 27.50356 | -0.1185534 | 31200.14 | 25050.08325
| 277.9508 | 1.564987 | 11.5386706 | 48.26361 | 2.670692 | 93346.14 | 70.42117 | 632.9294 |  | 4.6158866 | 27.00517 | -0.1444269 | 31200.14 | 25050.08325
| 279.0886 | 1.589411 | 11.5495696 | 48.64729 | 2.699944 | 93769.74 | 70.28058 | 631.0038 |  | 4.6267856 | 27.40294 | -0.1698598 | 31200.14 | 25050.08325
| 278.8936 | 1.612208 | 11.5596335 | 48.91188 | 2.727169 | 94138.22 | 70.50273 | 631.4883 |  | 4.6368495 | 27.46649 | -0.1837719 | 31200.14 | 25050.08325
| 277.9183 | 1.637274 | 11.5705778 | 49.21204 | 2.757216 | 94579.69 | 70.67898 | 631.938 |  | 4.6477938 | 27.45959 | -0.2048531 | 31200.14 | 25050.08325
| 276.3253 | 1.662669 | 11.5815634 | 49.52422 | 2.787619 | 95017.13 | 70.82394 | 632.0944 |  | 4.6587794 | 27.9647 | -0.2145345 | 31200.14 | 25050.08325
| 273.1068 | 1.688345 | 11.5925411 | 49.85741 | 2.818353 | 95465.17 | 70.89146 | 631.7915 |  | 4.6697571 | 27.86153 | -0.2130764 | 31200.14 | 25050.08325
| 270.3109 | 1.714288 | 11.6035101 | 50.13249 | 2.849427 | 95912.02 | 71.17917 | 633.0097 |  | 4.6807261 | 27.78677 | -0.2152732 | 31200.14 | 25050.08325
| 269.4006 | 1.740546 | 11.6144935 | 50.45852 | 2.880859 | 96359.39 | 71.29026 | 632.9573 |  | 4.6917095 | 27.26734 | -0.2210642 | 31200.14 | 25050.08325
| 270.571 | 1.766583 | 11.6252674 | 50.79511 | 2.912058 | 96806.13 | 71.34158 | 632.5546 |  | 4.7024834 | 27.19544 | -0.2088056 | 31200.14 | 25050.08325
| 270.8961 | 1.791368 | 11.6354139 | 51.09072 | 2.941633 | 97237.24 | 71.45971 | 632.774 |  | 4.7126299 | 28.04105 | -0.1968428 | 31200.14 | 25050.08325
| 273.887 | 1.818326 | 11.6463263 | 51.36554 | 2.974014 | 97747.24 | 71.72272 | 634.38 |  | 4.7235423 | 28.47836 | -0.1920403 | 31200.14 | 25050.08325
| 273.7245 | 1.843369 | 11.656383 | 51.66986 | 3.003969 | 98222.52 | 71.77388 | 634.5779 |  | 4.733599 | 28.48326 | -0.1874369 | 31200.14 | 25050.08325
| 277.8533 | 1.870842 | 11.6672748 | 51.97552 | 3.0369 | 98753.45 | 71.91687 | 635.5223 |  | 4.7444908 | 28.80214 | -0.1757534 | 31200.14 | 25050.08325
| 278.0158 | 1.896383 | 11.6773011 | 52.24856 | 3.067456 | 99227.46 | 72.09363 | 636.5454 |  | 4.7545171 | 28.62791 | -0.1712612 | 31200.14 | 25050.08325
| 281.5269 | 1.924689 | 11.6882898 | 52.6153 | 3.10133 | 99725.39 | 72.07433 | 635.9176 |  | 4.7655058 | 28.68182 | -0.1666782 | 31200.14 | 25050.08325
| 294.3681 | 1.955831 | 11.7002284 | 64.7756 | 3.136424 | 100366.3 | 43.19295 | 434.6921 |  | 4.7774444 | 79.04752 | 0.193496 | 31200.14 | 25050.08325
| 291.6699 | 1.985093 | 11.7112581 | 65.23744 | 3.171895 | 101489.6 | 42.91845 | 436.111 |  | 4.7884741 | 169.5609 | 0.5684603 | 31200.14 | 25050.08325
| 290.6296 | 2.013822 | 11.7220849 | 65.75973 | 3.206305 | 102866.3 | 42.42944 | 437.5548 |  | 4.7993009 | 227.0368 | 0.9506514 | 31200.14 | 25050.08325
| 290.8897 | 2.041016 | 11.7322002 | 65.98854 | 3.238735 | 104498.9 | 42.2787 | 443.1021 |  | 4.8094162 | 250.5028 | 1.318975 | 31200.14 | 25050.08325
| 287.7362 | 2.070501 | 11.7430388 | 66.25081 | 3.274193 | 106652.7 | 41.97689 | 450.2963 |  | 4.8202548 | 244.4843 | 1.741167 | 31200.14 | 25050.08325
| 288.5165 | 2.098084 | 11.7531025 | 66.42426 | 3.307156 | 109012.7 | 41.70462 | 459.1136 |  | 4.8303185 | 209.8802 | 2.126782 | 31200.14 | 25050.08325
| 286.7609 | 2.128714 | 11.7641241 | 66.69757 | 3.34382 | 112006.2 | 41.19223 | 469.3496 |  | 4.8413401 | 138.9547 | 2.608482 | 31200.14 | 25050.08325
| 287.5087 | 2.159637 | 11.7751459 | 66.97614 | 3.380849 | 115573.1 | 40.55882 | 481.7638 |  | 4.8523619 | 46.63549 | 3.126405 | 31200.14 | 25050.08325
| 289.2642 | 2.1908 | 11.7861349 | 67.24095 | 3.418127 | 119868.9 | 39.82048 | 497.3169 |  | 4.8633509 | 31.97585 | 3.664309 | 31200.14 | 25050.08325
| 292.6776 | 2.222452 | 11.7971691 | 67.5632 | 3.456049 | 124562.9 | 39.00139 | 514.0528 |  | 4.8743851 | 31.34795 | 3.508278 | 31200.14 | 25050.08325
| 295.9936 | 2.254046 | 11.8080712 | 67.78175 | 3.493878 | 128636.2 | 38.53458 | 530.122 |  | 4.8852872 | 32.94327 | 3.164844 | 31200.14 | 25050.08325
| 298.5618 | 2.286588 | 11.8191708 | 68.09966 | 3.532748 | 132558.4 | 38.03226 | 544.5863 |  | 4.8963868 | 34.19468 | 2.837753 | 31200.14 | 25050.08325
| 299.0169 | 2.318495 | 11.8299348 | 68.56655 | 3.571051 | 136248.4 | 37.41354 | 556.1255 |  | 4.9071508 | 36.38353 | 2.496881 | 31200.14 | 25050.08325
| 298.5943 | 2.351292 | 11.8409004 | 69.01313 | 3.61026 | 139610 | 36.93144 | 566.7501 |  | 4.9181164 | 38.42236 | 2.147682 | 31200.14 | 25050.08325
| 295.8311 | 2.385129 | 11.852062 | 69.27287 | 3.650794 | 142672.7 | 36.77358 | 579.0274 |  | 4.929278 | 39.80867 | 1.765912 | 31200.14 | 25050.08325
| 293.5229 | 2.41876 | 11.8630457 | 69.59412 | 3.690832 | 145240.2 | 36.62229 | 588.3244 |  | 4.9402617 | 39.96274 | 1.349946 | 31200.14 | 25050.08325
| 291.4748 | 2.45273 | 11.8740114 | 70.1656 | 3.731667 | 147399.5 | 36.25394 | 592.1676 |  | 4.9512274 | 40.0712 | 0.89815 | 31200.14 | 25050.08325
| 291.2798 | 2.486831 | 11.8849477 | 70.80698 | 3.772491 | 148797.6 | 35.92608 | 591.6696 |  | 4.9621637 | 42.56304 | 0.4296522 | 31200.14 | 25050.08325
| 293.3603 | 2.520555 | 11.8956059 | 71.22405 | 3.812932 | 149434.3 | 35.96686 | 591.2166 |  | 4.9728219 | 44.06353 | 0.2570505 | 31200.14 | 25050.08325
| 296.2862 | 2.556819 | 11.9069401 | 71.62867 | 3.856131 | 150464.2 | 36.00195 | 592.7983 |  | 4.9841561 | 44.38401 | 0.2858667 | 31200.14 | 25050.08325
| 300.0897 | 2.591599 | 11.9176747 | 71.95665 | 3.89792 | 151405.8 | 36.11316 | 595.0039 |  | 4.9948907 | 44.21687 | 0.3104816 | 31200.14 | 25050.08325
| 302.8855 | 2.627344 | 11.9286333 | 72.47674 | 3.940675 | 152274.6 | 36.0248 | 594.1196 |  | 5.0058493 | 44.07902 | 0.3272504 | 31200.14 | 25050.08325
| 304.1858 | 2.66309 | 11.9394417 | 72.83602 | 3.983662 | 153111.5 | 36.1251 | 595.4562 |  | 5.0166577 | 42.61941 | 0.32881 | 31200.14 | 25050.08325
| 304.5434 | 2.697003 | 11.9495961 | 73.40756 | 4.024119 | 153842.6 | 35.95918 | 593.0648 |  | 5.0268121 | 40.35432 | 0.3417277 | 31200.14 | 25050.08325
| 304.706 | 2.734008 | 11.9605283 | 73.96872 | 4.068328 | 154546.6 | 35.86182 | 590.9963 |  | 5.0377443 | 40.55698 | 0.3652418 | 31200.14 | 25050.08325
| 304.9985 | 2.768216 | 11.9705488 | 74.62384 | 4.109299 | 155233.6 | 35.61574 | 587.3305 |  | 5.0477648 | 43.95519 | 0.3960475 | 31200.14 | 25050.08325
| 303.2431 | 2.805565 | 11.981389 | 75.1926 | 4.154083 | 156043.4 | 35.50092 | 585.6701 |  | 5.058605 | 48.59324 | 0.4264573 | 31200.14 | 25050.08325
| 303.7632 | 2.840642 | 11.9914549 | 75.50505 | 4.19598 | 156812.8 | 35.62878 | 587.2103 |  | 5.0686709 | 51.14058 | 0.4496254 | 31200.14 | 25050.08325
| 301.065 | 2.878963 | 12.0023244 | 75.97128 | 4.2419 | 157661.1 | 35.62956 | 587.1775 |  | 5.0795404 | 51.26613 | 0.457895 | 31200.14 | 25050.08325
| 301.3251 | 2.914908 | 12.0124262 | 76.37485 | 4.284996 | 158456.1 | 35.66405 | 587.595 |  | 5.0896422 | 50.47917 | 0.4770055 | 31200.14 | 25050.08325
| 298.6593 | 2.953632 | 12.0231967 | 76.87716 | 4.331303 | 159228.7 | 35.63489 | 586.7599 |  | 5.1004127 | 48.24467 | 0.4920727 | 31200.14 | 25050.08325
| 299.147 | 2.990658 | 12.0333709 | 77.17795 | 4.37558 | 159976.5 | 35.79539 | 588.4388 |  | 5.1105869 | 45.42789 | 0.5071546 | 31200.14 | 25050.08325
| 298.0417 | 3.030784 | 12.0442946 | 77.82744 | 4.423698 | 160771.2 | 35.62298 | 585.7805 |  | 5.1215106 | 42.00348 | 0.5287715 | 31200.14 | 25050.08325
| 299.0819 | 3.071675 | 12.0553148 | 78.54602 | 4.472526 | 161551.9 | 35.38876 | 582.2259 |  | 5.1325308 | 44.17343 | 0.5571707 | 31200.14 | 25050.08325
| 302.7229 | 3.11292 | 12.0662928 | 79.22667 | 4.521815 | 162321.9 | 35.20224 | 579.2133 |  | 5.1435088 | 48.40601 | 0.5503681 | 31200.14 | 25050.08325
End Of Loading Index | 306.819 | 3.154086 | 12.077125 | 79.67456 | 4.571242 | 163078.2 | 35.25779 | 579.2143 |  | 5.154341 | 51.9275 | 0.5261745 | 31200.14 | 25050.08325
| 310.2974 | 3.192313 | 12.0880904 | 80.26599 | 4.617838 | 163597.3 | 35.15915 | 576.2879 | 0.6119775 | 5.1653064 | 53.72436 | 0.5055075 | 31200.14 | 25050.08325
| 311.8578 | 3.187313 | 12.0988168 | 80.66861 | 4.612793 | 162356.7 | 34.85299 | 566.2778 | 0.6389054 | 5.1760328 | 54.78652 | 0.4919731 | 31200.14 | 25050.08325
| 312.3129 | 3.191313 | 12.1088447 | 80.79126 | 4.616779 | 161264.4 | 34.92372 | 560.9761 | 0.6245847 | 5.1860607 | 52.29997 | 0.4822935 | 31200.14 | 25050.08325
| 312.2804 | 3.187813 | 12.1198534 | 80.98085 | 4.613264 | 160080.9 | 34.8494 | 554.1574 | 0.591861 | 5.1970694 | 44.30051 | 0.4691567 | 31200.14 | 25050.08325
| 312.508 | 3.191813 | 12.1299344 | 81.04364 | 4.617257 | 159010.4 | 34.98219 | 549.7783 | 0.5590486 | 5.2071504 | 35.29179 | 0.4599141 | 31200.14 | 25050.08325
| 311.1751 | 3.188313 | 12.1408435 | 81.17913 | 4.613747 | 158004.2 | 34.94198 | 544.3756 | 0.5175335 | 5.2180595 | 26.06888 | 0.4509281 | 31200.14 | 25050.08325
| 307.6642 | 3.191813 | 12.1518224 | 81.24028 | 4.617242 | 157068.9 | 35.05563 | 540.5446 | 0.4782127 | 5.2290384 | 17.33607 | 0.4156614 | 31200.14 | 25050.08325
| 304.3809 | 3.188313 | 12.1628216 | 81.33004 | 4.613734 | 156234.7 | 35.04028 | 536.3702 | 0.4386559 | 5.2400376 | 10.73402 | 0.387553 | 31200.14 | 25050.08325
| 304.3484 | 3.192313 | 12.1728265 | 81.35738 | 4.617729 | 155552.5 | 35.16134 | 533.897 | 0.4059667 | 5.2500425 | 7.373626 | 0.3896938 | 31200.14 | 25050.08325
| 301.7802 | 3.187813 | 12.1838238 | 81.3509 | 4.613236 | 154997.5 | 35.19293 | 531.7939 | 0.3730079 | 5.2610398 | 5.716058 | 0.3855026 | 31200.14 | 25050.08325
| 301.13 | 3.192313 | 12.1948117 | 81.42452 | 4.617727 | 154534.6 | 35.24262 | 529.5954 | 0.3420514 | 5.2720277 | 3.991432 | 0.3552365 | 31200.14 | 25050.08325
| 302.7554 | 3.187813 | 12.2056306 | 81.47239 | 4.613222 | 154170.8 | 35.19094 | 527.5428 | 0.3150111 | 5.2828466 | 3.230147 | 0.3186351 | 31200.14 | 25050.08325
| 302.6254 | 3.192813 | 12.2156474 | 81.42112 | 4.618226 | 153932.5 | 35.34236 | 527.5887 | 0.2926449 | 5.2928634 | 2.751401 | 0.2987377 | 31200.14 | 25050.08325
| 305.6162 | 3.188313 | 12.2265194 | 81.51049 | 4.613719 | 153732.5 | 35.22369 | 525.6314 | 0.2712133 | 5.3037354 | 2.14528 | 0.2756161 | 31200.14 | 25050.08325
| 308.8671 | 3.192813 | 12.2375875 | 81.53675 | 4.618216 | 153591.2 | 35.27484 | 525.0986 | 0.2527725 | 5.3148035 | 1.625347 | 0.2591661 | 31200.14 | 25050.08325
| 311.7928 | 3.188313 | 12.2483926 | 81.53042 | 4.613716 | 153506.7 | 35.23716 | 524.6317 | 0.2344383 | 5.3256086 | 1.871109 | 0.2690077 | 31200.14 | 25050.08325
| 311.8253 | 3.192313 | 12.2585242 | 81.50774 | 4.617716 | 153486.9 | 35.31402 | 525.0435 | 0.2204382 | 5.3357402 | 1.884669 | 0.2625368 | 31200.14 | 25050.08325
| 312.508 | 3.188813 | 12.2695235 | 81.55559 | 4.614214 | 153453.4 | 35.22569 | 524.1916 | 0.2063635 | 5.3467395 | 1.661308 | 0.2527352 | 31200.14 | 25050.08325
| 311.7928 | 3.192313 | 12.2804417 | 81.51353 | 4.617718 | 153398.5 | 35.32144 | 524.6757 | 0.1934191 | 5.3576577 | 1.025095 | 0.2199254 | 31200.14 | 25050.08325
| 309.7448 | 3.188813 | 12.2914647 | 81.68812 | 4.614197 | 153353.1 | 35.1052 | 522.3511 | 0.1781288 | 5.3686807 | 1.322904 | 0.2002308 | 31200.14 | 25050.08325
| 305.7137 | 3.192313 | 12.302453 | 81.62531 | 4.617705 | 153252.9 | 35.22863 | 522.9117 | 0.1672378 | 5.379669 | 2.061712 | 0.1968919 | 31200.14 | 25050.08325
| 302.7554 | 3.188813 | 12.3132316 | 81.64112 | 4.614202 | 153200.9 | 35.17608 | 522.3626 | 0.1580485 | 5.3904476 | 1.987668 | 0.1968694 | 31200.14 | 25050.08325
| 303.1781 | 3.191813 | 12.3233506 | 81.61928 | 4.617202 | 153128.1 | 35.24733 | 522.5268 | 0.1487534 | 5.4005666 | 2.085548 | 0.1837028 | 31200.14 | 25050.08325
| 301.4551 | 3.189313 | 12.3343581 | 81.72886 | 4.614693 | 153076.2 | 35.11153 | 520.9783 | 0.1410002 | 5.4115741 | 2.312691 | 0.1574326 | 31200.14 | 25050.08325
| 301.9102 | 3.191813 | 12.3452591 | 81.6891 | 4.617197 | 153000.5 | 35.19512 | 521.3058 | 0.1341461 | 5.4224751 | 2.112657 | 0.1278775 | 31200.14 | 25050.08325
| 302.7229 | 3.188813 | 12.3552682 | 81.64632 | 4.6142 | 152950.6 | 35.20851 | 521.4524 | 0.1282675 | 5.4324842 | 1.63984 | 0.09834488 | 31200.14 | 25050.08325
End of Data Index | 304.5434 | 3.192313 | 12.3662629 | 81.8111 | 4.617683 | 152922.3 | 35.08863 | 519.6994 | 0.1218765 | 5.4434789 | 0.7901614 | 0.07211548 | 31200.14 | 25050.08325
| 308.1194 | 3.188813 | 12.3771676 | 81.83052 | 4.61418 | 152959.2 | 35.0193 | 519.4154 |  | 5.4543836 | 1.858252 | 0.05901709 | 31200.14 | 25050.08325
| 311.3377 | 3.192313 | 12.3881986 | 81.80117 | 4.617684 | 153018.1 | 35.08431 | 520.1353 |  | 5.4654146 | 2.369421 | 0.05248066 | 31200.14 | 25050.08325
| 313.2557 | 3.188313 | 12.3991531 | 81.77114 | 4.613687 | 153132.8 | 35.04734 | 520.6414 |  | 5.4763691 | 2.280659 | 0.0361032 | 31200.14 | 25050.08325
| 312.9306 | 3.191813 | 12.4101147 | 81.73118 | 4.617191 | 153228.6 | 35.11771 | 521.6076 |  | 5.4873307 | 1.533262 | 0.01641995 | 31200.14 | 25050.08325
| 310.9801 | 3.188313 | 12.4210943 | 81.76668 | 4.613687 | 153388.7 | 35.0136 | 521.5606 |  | 5.4983103 | 0.9788764 | 0.003286816 | 31200.14 | 25050.08325
| 307.6642 | 3.191813 | 12.4319951 | 81.75919 | 4.617186 | 153500.7 | 35.04841 | 522.2178 |  | 5.5092111 | 0.1963601 | -0.006577783 | 31200.14 | 25050.08325
| 303.6007 | 3.188313 | 12.4429225 | 81.79824 | 4.613681 | 153646.8 | 34.94316 | 522.0841 |  | 5.5201385 | -0.2062307 | 0.003291348 | 31200.14 | 25050.08325
| 304.2508 | 3.191813 | 12.4529433 | 81.72845 | 4.617186 | 153773 | 35.03905 | 523.4923 |  | 5.5301593 | -0.1322333 | 0.006587236 | 31200.14 | 25050.08325
| 304.5759 | 3.187813 | 12.4629901 | 81.72091 | 4.613187 | 153945.1 | 34.97107 | 523.9446 |  | 5.5402061 | 0.1122271 | 0.0164823 | 31200.14 | 25050.08325
| 302.0728 | 3.192313 | 12.4739494 | 81.84172 | 4.617674 | 154066.3 | 34.88713 | 523.2432 |  | 5.5511654 | 0.6371765 | 0.009895643 | 31200.14 | 25050.08325
| 301.8777 | 3.187813 | 12.484865 | 81.84742 | 4.613173 | 154205 | 34.80499 | 523.4057 |  | 5.562081 | 1.769298 | -0.009901914 | 31200.14 | 25050.08325
| 304.0558 | 3.192313 | 12.4958342 | 81.83945 | 4.617674 | 154311 | 34.85348 | 524.1035 |  | 5.5730502 | 1.806301 | -0.03632585 | 31200.14 | 25050.08325
| 303.2431 | 3.188313 | 12.505881 | 81.81555 | 4.613673 | 154419.3 | 34.81195 | 524.5237 |  | 5.583097 | 1.651715 | -0.05286197 | 31200.14 | 25050.08325
| 303.5682 | 3.192313 | 12.5158972 | 81.82759 | 4.617671 | 154485.3 | 34.83989 | 524.8326 |  | 5.5931132 | 1.371753 | -0.07931578 | 31200.14 | 25050.08325
| 306.949 | 3.188813 | 12.5268185 | 81.89748 | 4.614166 | 154547.1 | 34.71721 | 524.0645 |  | 5.6040345 | 1.901384 | -0.1057726 | 31200.14 | 25050.08325
| 309.9723 | 3.192313 | 12.5378412 | 81.92167 | 4.617663 | 154587.5 | 34.73041 | 524.1212 |  | 5.6150572 | 1.822912 | -0.1388425 | 31200.14 | 25050.08325
| 312.9956 | 3.188813 | 12.5488157 | 81.89373 | 4.614167 | 154619.3 | 34.71051 | 524.3534 |  | 5.6260317 | 1.138649 | -0.1785115 | 31200.14 | 25050.08325
| 312.9306 | 3.191813 | 12.5588207 | 81.83714 | 4.61717 | 154616.9 | 34.80486 | 525.1477 |  | 5.6360367 | 1.055219 | -0.2115445 | 31200.14 | 25050.08325
| 313.3207 | 3.188313 | 12.5696713 | 81.84934 | 4.613672 | 154587.1 | 34.75354 | 524.7166 |  | 5.6468873 | 0.8132568 | -0.2445134 | 31200.14 | 25050.08325

## Test 341
Markers | Displacement | Force | Time | DEPTH | LOAD | STIFFNESS | HARDNESS | MODULUS | hdotOverh | Time On Sample | Velocity | Dyn. Phase | X Axis Position | Y Axis Position
| nm | mN | s | nm | mN | N/m | GPa | GPa | 1/s | s | nm/s | degrees | Âµm | Âµm
Surface Index | 249.1138 | -0.6646934 | 6.9399784 | 0 | 0.0003216758 |  |  |  |  | 0 | 996.957 |  | 31195.137 | 25050.08325
| 249.3089 | -0.6645684 | 6.9409875 | 0.194943 | 0.0003466958 |  |  |  |  | 0.0010091 | 996.3785 |  | 31195.137 | 25050.08325
| 249.1788 | -0.6644376 | 6.9420439 | 0.06476057 | 0.0003962317 |  |  |  |  | 0.0020655 | 995.7923 |  | 31195.137 | 25050.08325
| 249.4389 | -0.6643199 | 6.9429945 | 0.3247491 | 0.0004514045 |  |  |  |  | 0.0030161 | 995.021 |  | 31195.137 | 25050.08325
| 249.7966 | -0.6641989 | 6.9439717 | 0.6822555 | 0.0005282093 |  |  |  |  | 0.0039933 | 993.9026 |  | 31195.137 | 25050.08325
| 249.3739 | -0.664075 | 6.9449722 | 0.2594678 | 0.0006263173 |  |  |  |  | 0.0049938 | 992.2245 |  | 31195.137 | 25050.08325
| 249.3414 | -0.6639513 | 6.9459711 | 0.2268381 | 0.0007349979 |  |  |  |  | 0.0059927 | 989.8029 |  | 31195.137 | 25050.08325
| 249.4389 | -0.6638305 | 6.9469463 | 0.3242638 | 0.0008450278 |  |  |  |  | 0.0069679 | 986.6067 |  | 31195.137 | 25050.08325
| 249.4389 | -0.6637036 | 6.9479713 | 0.3241379 | 0.0009607841 |  |  |  |  | 0.0079929 | 982.5535 |  | 31195.137 | 25050.08325
| 249.9266 | -0.6635798 | 6.9489713 | 0.8116699 | 0.001075927 |  |  |  |  | 0.0089929 | 977.6255 |  | 31195.137 | 25050.08325
| 249.4389 | -0.6634593 | 6.9499444 | 0.3238956 | 0.001190181 |  |  |  |  | 0.009966 | 971.8372 |  | 31195.137 | 25050.08325
| 249.9916 | -0.663335 | 6.9509475 | 0.8764656 | 0.001305068 |  |  |  |  | 0.0109691 | 965.2027 |  | 31195.137 | 25050.08325
| 250.1217 | -0.6632081 | 6.9519723 | 1.006368 | 0.001422761 |  |  |  |  | 0.0119939 | 957.8006 |  | 31195.137 | 25050.08325
| 249.9266 | -0.6630842 | 6.9529733 | 0.8111784 | 0.00154015 |  |  |  |  | 0.0129949 | 949.6441 |  | 31195.137 | 25050.08325
| 249.764 | -0.6629635 | 6.9539477 | 0.6484991 | 0.001654685 |  |  |  |  | 0.0139693 | 940.8789 |  | 31195.137 | 25050.08325
| 250.4793 | -0.6628363 | 6.9549749 | 1.363625 | 0.001773557 |  |  |  |  | 0.0149965 | 931.6265 |  | 31195.137 | 25050.08325
| 249.699 | -0.6627129 | 6.9559714 | 0.5832364 | 0.001891309 |  |  |  |  | 0.015993 | 921.9044 |  | 31195.137 | 25050.08325
| 250.3818 | -0.662589 | 6.9569724 | 1.265859 | 0.002007858 |  |  |  |  | 0.016994 | 911.7164 |  | 31195.137 | 25050.08325
| 250.4143 | -0.6624682 | 6.9579473 | 1.298246 | 0.002120213 |  |  |  |  | 0.0179689 | 901.1231 |  | 31195.137 | 25050.08325
| 249.8616 | -0.6623415 | 6.9589712 | 0.7454277 | 0.0022434 |  |  |  |  | 0.0189928 | 890.1229 |  | 31195.137 | 25050.08325
| 250.0892 | -0.6622177 | 6.9599704 | 0.9728787 | 0.002360606 |  |  |  |  | 0.019992 | 878.5988 |  | 31195.137 | 25050.08325
| 249.5365 | -0.66209 | 6.9610015 | 0.4200591 | 0.002485646 |  |  |  |  | 0.0210231 | 866.5783 |  | 31195.137 | 25050.08325
| 250.3818 | -0.6619729 | 6.9619471 | 1.265248 | 0.002598978 |  |  |  |  | 0.0219687 | 853.9731 |  | 31195.137 | 25050.08325
| 250.7719 | -0.6618458 | 6.962974 | 1.655255 | 0.002717892 |  |  |  |  | 0.0229956 | 840.8685 |  | 31195.137 | 25050.08325
| 250.0892 | -0.6617222 | 6.9639716 | 0.9723873 | 0.002840145 |  |  |  |  | 0.0239932 | 827.2252 |  | 31195.137 | 25050.08325
| 249.8291 | -0.6615982 | 6.9649734 | 0.7121835 | 0.002962878 |  |  |  |  | 0.024995 | 813.086 |  | 31195.137 | 25050.08325
| 250.2192 | -0.6614762 | 6.9659582 | 1.102196 | 0.003081384 |  |  |  |  | 0.0259798 | 798.4476 |  | 31195.137 | 25050.08325
| 250.4468 | -0.6613501 | 6.9669768 | 1.329644 | 0.003201793 |  |  |  |  | 0.0269984 | 783.4193 |  | 31195.137 | 25050.08325
| 250.2517 | -0.6612268 | 6.9679722 | 1.134456 | 0.003321211 |  |  |  |  | 0.0279938 | 768.0287 |  | 31195.137 | 25050.08325
| 250.5443 | -0.661101 | 6.9689885 | 1.426943 | 0.003441015 |  |  |  |  | 0.0290101 | 752.3388 |  | 31195.137 | 25050.08325
| 250.5768 | -0.6609865 | 6.9699132 | 1.459336 | 0.003551919 |  |  |  |  | 0.0299348 | 736.3369 |  | 31195.137 | 25050.08325
| 250.5768 | -0.6608551 | 6.9709746 | 1.459206 | 0.003678469 |  |  |  |  | 0.0309962 | 720.1852 |  | 31195.137 | 25050.08325
| 251.097 | -0.6607357 | 6.9719386 | 1.979273 | 0.003791957 |  |  |  |  | 0.0319602 | 703.7412 |  | 31195.137 | 25050.08325
| 250.2842 | -0.6606073 | 6.9729757 | 1.166348 | 0.003920982 |  |  |  |  | 0.0329973 | 687.1314 |  | 31195.137 | 25050.08325
| 250.6418 | -0.6604876 | 6.9739423 | 1.523855 | 0.004037154 |  |  |  |  | 0.0339639 | 670.2752 |  | 31195.137 | 25050.08325
| 250.902 | -0.6603638 | 6.9749415 | 1.783837 | 0.004156202 |  |  |  |  | 0.0349631 | 653.2786 |  | 31195.137 | 25050.08325
| 250.5768 | -0.6602367 | 6.9759684 | 1.458593 | 0.004279601 |  |  |  |  | 0.03599 | 636.1357 |  | 31195.137 | 25050.08325
| 250.6418 | -0.6601151 | 6.9769499 | 1.523486 | 0.004398139 |  |  |  |  | 0.0369715 | 618.8407 |  | 31195.137 | 25050.08325
| 250.8694 | -0.6599884 | 6.977973 | 1.750934 | 0.004523509 |  |  |  |  | 0.0379946 | 601.4694 |  | 31195.137 | 25050.08325
| 250.6418 | -0.6598645 | 6.978974 | 1.523238 | 0.004645743 |  |  |  |  | 0.0389956 | 583.9727 |  | 31195.137 | 25050.08325
| 251.1295 | -0.6597447 | 6.9799409 | 2.010797 | 0.004762913 |  |  |  |  | 0.0399625 | 566.3995 |  | 31195.137 | 25050.08325
| 250.8044 | -0.6596149 | 6.9809898 | 1.685549 | 0.004889997 |  |  |  |  | 0.0410114 | 548.7305 |  | 31195.137 | 25050.08325
| 250.6418 | -0.6594875 | 6.9820181 | 1.522864 | 0.005017934 |  |  |  |  | 0.0420397 | 531.0938 |  | 31195.137 | 25050.08325
| 251.097 | -0.6593675 | 6.9829872 | 1.977916 | 0.005133975 |  |  |  |  | 0.0430088 | 513.363 |  | 31195.137 | 25050.08325
| 251.097 | -0.6592467 | 6.9839627 | 1.977796 | 0.005251489 |  |  |  |  | 0.0439843 | 495.6399 |  | 31195.137 | 25050.08325
| 250.5768 | -0.6591254 | 6.9849427 | 1.45749 | 0.005370081 |  |  |  |  | 0.0449643 | 477.952 |  | 31195.137 | 25050.08325
| 251.0645 | -0.6590016 | 6.9859425 | 1.945046 | 0.005490044 |  |  |  |  | 0.0459641 | 460.3073 |  | 31195.137 | 25050.08325
| 250.7394 | -0.6588731 | 6.9869795 | 1.6198 | 0.005619058 |  |  |  |  | 0.0470011 | 442.7057 |  | 31195.137 | 25050.08325
| 250.8044 | -0.6587499 | 6.9879747 | 1.684692 | 0.00573749 |  |  |  |  | 0.0479963 | 425.1582 |  | 31195.137 | 25050.08325
| 250.8694 | -0.65862 | 6.9890235 | 1.749577 | 0.0058628 |  |  |  |  | 0.0490451 | 407.7713 |  | 31195.137 | 25050.08325
| 250.967 | -0.6585046 | 6.989956 | 1.847008 | 0.005977032 |  |  |  |  | 0.0499776 | 390.5653 |  | 31195.137 | 25050.08325
| 250.9345 | -0.6583782 | 6.9909765 | 1.814375 | 0.00610124 |  |  |  |  | 0.0509981 | 373.5875 |  | 31195.137 | 25050.08325
| 250.9345 | -0.6582579 | 6.9919477 | 1.814256 | 0.00621646 |  |  |  |  | 0.0519693 | 356.8469 |  | 31195.137 | 25050.08325
| 251.1945 | -0.6581338 | 6.9929504 | 2.074213 | 0.006337583 |  |  |  |  | 0.052972 | 340.376 |  | 31195.137 | 25050.08325
| 250.6418 | -0.6580047 | 6.9939923 | 1.521393 | 0.006461998 |  |  |  |  | 0.0540139 | 324.1599 |  | 31195.137 | 25050.08325
| 251.032 | -0.6578838 | 6.9949689 | 1.911406 | 0.00658057 |  |  |  |  | 0.0549905 | 308.1289 |  | 31195.137 | 25050.08325
| 251.0645 | -0.6577629 | 6.9959451 | 1.943817 | 0.00669765 |  |  |  |  | 0.0559667 | 292.2759 |  | 31195.137 | 25050.08325
| 251.3571 | -0.6576324 | 6.9969989 | 2.236275 | 0.006822699 |  |  |  |  | 0.0570205 | 276.6366 |  | 31195.137 | 25050.08325
SurfaceFindCoarse | 251.227 | -0.6575119 | 6.9979723 | 2.106104 | 0.006941915 |  |  |  |  | 0.0579939 | 261.2051 |  | 31195.137 | 25050.08325
| 251.1295 | -0.6577161 | 7.010187 | 2.555256 | 0.006835146 |  |  |  |  | 0.0702086 | 102.5167 | 104.9799 | 31195.137 | 25050.08325
| 251.2921 | -0.65784 | 7.021148 | 2.460128 | 0.006839959 |  |  |  |  | 0.0811696 | 30.73781 | 104.6996 | 31195.137 | 25050.08325
| 251.1295 | -0.6579647 | 7.0321529 | 2.361302 | 0.006845985 |  |  |  |  | 0.0921745 | 18.71813 | 102.4106 | 31195.137 | 25050.08325
| 251.1945 | -0.6580787 | 7.0422086 | 2.255575 | 0.006850168 |  |  |  |  | 0.1022302 | 12.20338 | 103.0798 | 31195.137 | 25050.08325
| 250.967 | -0.6582019 | 7.0531529 | 2.323735 | 0.006838223 |  |  |  |  | 0.1131745 | 7.036429 | 99.50024 | 31195.137 | 25050.08325
| 251.0645 | -0.6583267 | 7.0641004 | 2.269051 | 0.006840441 |  |  |  |  | 0.124122 | 3.265605 | 99.81257 | 31195.137 | 25050.08325
End Of Dynamic Ramp | 251.4221 | -0.6584395 | 7.0741531 | 2.196094 | 0.006842241 |  |  |  |  | 0.1341747 | 0.7656938 | 97.68963 | 31195.137 | 25050.08325
| 251.0645 | -0.6584959 | 7.0909149 | 2.050027 | 0.006859392 |  |  |  |  | 0.1509365 | -0.2531197 |  | 31195.137 | 25050.08325
| 251.227 | -0.6584959 | 7.1009164 | 2.040249 | 0.006857591 |  |  |  |  | 0.160938 | -0.1351891 |  | 31195.137 | 25050.08325
| 250.7719 | -0.6584959 | 7.1118836 | 2.138353 | 0.00684674 |  |  |  |  | 0.1719052 | 0.3271959 |  | 31195.137 | 25050.08325
| 251.3896 | -0.6584959 | 7.1219164 | 2.127073 | 0.006848902 |  |  |  |  | 0.181938 | 0.1485794 |  | 31195.137 | 25050.08325
| 251.2596 | -0.6584959 | 7.1319592 | 2.074637 | 0.006856229 |  |  |  |  | 0.1919808 | 0.09283257 |  | 31195.137 | 25050.08325
| 251.227 | -0.6584959 | 7.1429201 | 2.137987 | 0.006849303 |  |  |  |  | 0.2029417 | 0.4549958 |  | 31195.137 | 25050.08325
| 251.4221 | -0.6584959 | 7.1529827 | 2.169742 | 0.006845819 |  |  |  |  | 0.2130043 | 0.7798655 |  | 31195.137 | 25050.08325
| 251.3896 | -0.6583395 | 7.1639123 | 2.159969 | 0.007004179 |  |  |  |  | 0.2239339 | 1.293006 | -1.060912 | 31195.137 | 25050.08325
| 251.7472 | -0.6583395 | 7.1748743 | 2.211745 | 0.006998494 |  |  |  |  | 0.2348959 | 1.144469 | 0.246963 | 31195.137 | 25050.08325
| 250.967 | -0.6583395 | 7.1848942 | 2.167844 | 0.007004379 |  |  |  |  | 0.2449158 | 1.045524 | 1.629928 | 31195.137 | 25050.08325
| 251.227 | -0.6583395 | 7.1958849 | 2.229125 | 0.006997453 |  |  |  |  | 0.2559065 | 0.964059 | 2.219656 | 31195.137 | 25050.08325
| 251.032 | -0.6583395 | 7.2058914 | 2.165544 | 0.0070055 |  |  |  |  | 0.265913 | 0.9122306 | 2.797943 | 31195.137 | 25050.08325
| 250.7069 | -0.6583395 | 7.2159151 | 2.180312 | 0.007003939 |  |  |  |  | 0.2759367 | 0.4549585 | 2.736319 | 31195.137 | 25050.08325
| 251.2596 | -0.6583395 | 7.2268944 | 2.22095 | 0.006999294 |  |  |  |  | 0.286916 | -0.05658373 | 3.088504 | 31195.137 | 25050.08325
| 251.5197 | -0.6583395 | 7.2368951 | 2.214812 | 0.007000215 |  |  |  |  | 0.2969167 | -0.01766187 | 3.827465 | 31195.137 | 25050.08325
| 251.4546 | -0.6583395 | 7.2478657 | 2.295219 | 0.006990646 |  |  |  |  | 0.3078873 | 0.4955757 | 3.563992 | 31195.137 | 25050.08325
| 250.967 | -0.6583395 | 7.2588663 | 2.175857 | 0.00700554 |  |  |  |  | 0.3188879 | 0.4616769 | 3.491685 | 31195.137 | 25050.08325
| 251.032 | -0.6583395 | 7.2688677 | 2.156162 | 0.007007903 |  |  |  |  | 0.3288893 | 0.1024387 | 3.094058 | 31195.137 | 25050.08325
| 250.8694 | -0.6583395 | 7.2798789 | 2.185596 | 0.007004379 |  |  |  |  | 0.3399005 | -0.3163884 | 2.707918 | 31195.137 | 25050.08325
| 251.2921 | -0.6583395 | 7.2908452 | 2.117675 | 0.007012708 |  |  |  |  | 0.3508668 | -1.191562 | 2.707918 | 31195.137 | 25050.08325
| 250.7394 | -0.6583395 | 7.3018618 | 2.156568 | 0.007007943 |  |  |  |  | 0.3618834 | -1.51323 | 2.901021 | 31195.137 | 25050.08325
| 251.5197 | -0.6583395 | 7.3128376 | 2.161161 | 0.007007503 |  |  |  |  | 0.3728592 | -1.692081 | 3.063073 | 31195.137 | 25050.08325
| 251.3896 | -0.6583395 | 7.3228398 | 2.187918 | 0.007004179 |  |  |  |  | 0.3828614 | -1.19171 | 3.623893 | 31195.137 | 25050.08325
| 250.9345 | -0.6583395 | 7.3338386 | 2.229822 | 0.006999174 |  |  |  |  | 0.3938602 | 0.2054674 | 3.801441 | 31195.137 | 25050.08325
| 251.5522 | -0.6583395 | 7.3438401 | 2.203064 | 0.007002498 |  |  |  |  | 0.4038617 | 0.9015143 | 4.326635 | 31195.137 | 25050.08325
| 251.3896 | -0.6583395 | 7.3548462 | 2.173886 | 0.007006101 |  |  |  |  | 0.4148678 | 0.9684095 | 5.108888 | 31195.137 | 25050.08325
| 250.7394 | -0.6583395 | 7.3658441 | 2.217308 | 0.007000736 |  |  |  |  | 0.4258657 | 1.117871 | 5.314546 | 31195.137 | 25050.08325
| 251.032 | -0.6583395 | 7.3768261 | 2.214066 | 0.007001256 |  |  |  |  | 0.4368477 | 0.7478599 | 5.262395 | 31195.137 | 25050.08325
| 250.967 | -0.6583395 | 7.3868498 | 2.282089 | 0.006992888 |  |  |  |  | 0.4468714 | 1.038259 | 4.484606 | 31195.137 | 25050.08325
| 251.1295 | -0.6583395 | 7.3978573 | 2.232511 | 0.006999174 |  |  |  |  | 0.4578789 | 0.7991597 | 3.518611 | 31195.137 | 25050.08325
| 250.8044 | -0.6583395 | 7.4088486 | 2.277159 | 0.006993809 |  |  |  |  | 0.4688702 | 0.740528 | 2.569241 | 31195.137 | 25050.08325
| 250.6418 | -0.6583395 | 7.4198149 | 2.266633 | 0.00699509 |  |  |  |  | 0.4798365 | 0.9991557 | 1.652305 | 31195.137 | 25050.08325
| 251.227 | -0.6583395 | 7.4298164 | 2.211981 | 0.007001617 |  |  |  |  | 0.489838 | 0.9007542 | 0 | 31195.137 | 25050.08325
| 251.1295 | -0.6583395 | 7.4398168 | 2.192036 | 0.007003859 |  |  |  |  | 0.4998384 | -0.05226115 | -1.126985 | 31195.137 | 25050.08325
| 251.032 | -0.6583395 | 7.450826 | 2.216618 | 0.007000776 |  |  |  |  | 0.5108476 | -0.8067677 | -2.092934 | 31195.137 | 25050.08325
| 250.902 | -0.6583395 | 7.4608272 | 2.202471 | 0.007002257 |  |  |  |  | 0.5208488 | -0.7977242 | -2.698813 | 31195.137 | 25050.08325
End Of Dynamic Ramp Hold | 251.2921 | -0.6583395 | 7.4718239 | 2.113423 | 0.007013068 | -325227.4 | -0.357445 |  |  | 0.5318455 | -1.374048 | -2.940692 | 31195.137 | 25050.08325
| 251.2596 | -0.657419 | 7.4910261 | 2.136124 | 0.008083884 | -114255.3 | -0.4243954 |  |  | 0.5510477 | -2.104199 | -2.436648 | 31195.137 | 25050.08325
| 251.5522 | -0.6563201 | 7.5020146 | 2.230884 | 0.009386232 | -103435.5 | -0.5203356 |  |  | 0.5620362 | -1.16705 | -1.648344 | 31195.137 | 25050.08325
| 251.7147 | -0.6552242 | 7.5129734 | 2.41614 | 0.01067402 | -93830.16 | -0.6543653 |  |  | 0.572995 | 1.114516 | -0.8425243 | 31195.137 | 25050.08325
| 251.9423 | -0.6542205 | 7.5230108 | 2.493447 | 0.01186571 | -96556.72 | -0.7586428 |  |  | 0.5830324 | 3.140432 | 0.4228394 | 31195.137 | 25050.08325
| 251.9098 | -0.6532153 | 7.5330624 | 2.595474 | 0.01305539 | -110605.2 | -0.8769715 |  |  | 0.593084 | 5.644481 | 2.082565 | 31195.137 | 25050.08325
| 252.0398 | -0.6521238 | 7.5439775 | 2.680003 | 0.01435493 | -148075.8 | -0.9983189 |  |  | 0.6039991 | 8.223119 | 3.002273 | 31195.137 | 25050.08325
| 252.2024 | -0.6511174 | 7.5540418 | 2.801269 | 0.0155415 | -234100 | -1.136311 |  |  | 0.6140634 | 9.67571 | 3.42225 | 31195.137 | 25050.08325
| 251.7147 | -0.6500236 | 7.5649796 | 2.896968 | 0.0168415 | -733507.6 | -1.271899 |  |  | 0.6250012 | 10.19583 | 2.844656 | 31195.137 | 25050.08325
| 252.0073 | -0.6489267 | 7.5759487 | 3.049749 | 0.01813749 | 479264.8 | -1.448023 |  |  | 0.6359703 | 9.70507 | 2.617413 | 31195.137 | 25050.08325
| 252.3324 | -0.6479246 | 7.5859696 | 3.208128 | 0.01931538 | 201528.6 | -1.638159 |  |  | 0.6459912 | 10.03122 | 2.892805 | 31195.137 | 25050.08325
| 252.495 | -0.6468278 | 7.5969376 | 3.332672 | 0.02061481 | 124491.4 | -1.81711 |  |  | 0.6569592 | 10.94802 | 3.374713 | 31195.137 | 25050.08325
| 252.0398 | -0.6458213 | 7.6070028 | 3.385702 | 0.02181441 | 92522.8 | -1.923256 |  |  | 0.6670244 | 11.06363 | 3.657767 | 31195.137 | 25050.08325
| 252.56 | -0.6447237 | 7.6179784 | 3.484888 | 0.02311891 | 70445.68 | -2.071331 |  |  | 0.678 | 10.89459 | 3.702913 | 31195.137 | 25050.08325
| 252.2024 | -0.6436289 | 7.6289272 | 3.684076 | 0.02440556 | 58524.48 | -2.350955 |  |  | 0.6889488 | 10.32875 | 3.424813 | 31195.137 | 25050.08325
| 252.6575 | -0.6425284 | 7.6399322 | 3.790294 | 0.02571054 | 50686.2 | -2.530308 |  |  | 0.6999538 | 10.75319 | 2.877796 | 31195.137 | 25050.08325
| 253.0152 | -0.6414288 | 7.6509276 | 3.898422 | 0.02701467 | 45306.47 | -2.721045 |  |  | 0.7109492 | 10.28153 | 2.598194 | 31195.137 | 25050.08325
| 253.1777 | -0.6403265 | 7.6619503 | 3.990321 | 0.02832573 | 41688.56 | -2.90107 |  |  | 0.7219719 | 9.60638 | 2.817044 | 31195.137 | 25050.08325
| 253.4703 | -0.6392273 | 7.6729427 | 4.088682 | 0.02963074 | 38915.56 | -3.099165 |  |  | 0.7329643 | 9.556851 | 3.103359 | 31195.137 | 25050.08325
| 253.3403 | -0.6381289 | 7.6839269 | 4.218304 | 0.03093203 | 36709.27 | -3.366043 |  |  | 0.7439485 | 9.238268 | 2.956696 | 31195.137 | 25050.08325
| 253.5028 | -0.6371254 | 7.693962 | 4.211184 | 0.03213462 | 34992.24 | -3.370314 |  |  | 0.7539836 | 8.60971 | 2.756266 | 31195.137 | 25050.08325
| 253.5354 | -0.6360317 | 7.7048984 | 4.35023 | 0.03342934 | 33490.74 | -3.670308 |  |  | 0.76492 | 7.608338 | 2.492833 | 31195.137 | 25050.08325
| 253.3728 | -0.6349334 | 7.7158815 | 4.462622 | 0.03473228 | 32324.56 | -3.939059 |  |  | 0.7759031 | 7.359405 | 2.546419 | 31195.137 | 25050.08325
| 252.8851 | -0.6339315 | 7.7259005 | 4.564709 | 0.03591904 | 31389.02 | -4.196222 |  |  | 0.7859221 | 7.684632 | 2.605759 | 31195.137 | 25050.08325
| 253.5354 | -0.6329311 | 7.7359048 | 4.643185 | 0.0371077 | 30569.1 | -4.404332 |  |  | 0.7959264 | 8.075279 | 2.933927 | 31195.137 | 25050.08325
| 253.7954 | -0.6319311 | 7.7459051 | 4.670761 | 0.03830453 | 30040.81 | -4.496419 |  |  | 0.8059267 | 7.948149 | 3.323548 | 31195.137 | 25050.08325
| 253.7304 | -0.630834 | 7.7568753 | 4.821217 | 0.03960024 | 29505.87 | -4.941789 |  |  | 0.8168969 | 8.115784 | 3.620669 | 31195.137 | 25050.08325
| 253.7304 | -0.6298314 | 7.7669015 | 4.94079 | 0.04078602 | 29049.12 | -5.328621 |  |  | 0.8269231 | 8.193131 | 3.658916 | 31195.137 | 25050.08325
| 253.5354 | -0.62883 | 7.7769157 | 4.998024 | 0.04197884 | 28398.72 | -5.490086 |  |  | 0.8369373 | 8.407968 | 3.6717 | 31195.137 | 25050.08325
| 253.1777 | -0.6277305 | 7.7879103 | 5.021595 | 0.04329564 | 27903.31 | -5.550736 |  |  | 0.8479319 | 8.003257 | 3.687559 | 31195.137 | 25050.08325
| 253.893 | -0.6266309 | 7.7989065 | 5.183845 | 0.04459255 | 27558.18 | -6.143517 |  |  | 0.8589281 | 7.507722 | 3.829502 | 31195.137 | 25050.08325
| 253.9905 | -0.6255283 | 7.8099329 | 5.214825 | 0.04591027 | 27303.9 | -6.257432 |  |  | 0.8699545 | 7.671095 | 3.746162 | 31195.137 | 25050.08325
| 254.023 | -0.6244308 | 7.8209074 | 5.288017 | 0.04721629 | 27086.83 | -6.549402 |  |  | 0.880929 | 7.404865 | 3.503532 | 31195.137 | 25050.08325
| 254.6732 | -0.6233332 | 7.8318841 | 5.357362 | 0.04852428 | 26976.4 | -6.854379 |  |  | 0.8919057 | 6.702195 | 3.279839 | 31195.137 | 25050.08325
| 254.7057 | -0.6223295 | 7.841921 | 5.439995 | 0.04971624 | 26799.95 | -7.21442 |  |  | 0.9019426 | 6.196343 | 2.79532 | 31195.137 | 25050.08325
| 254.9333 | -0.621232 | 7.8528953 | 5.492395 | 0.05102565 | 26451.84 | -7.389354 |  |  | 0.9129169 | 6.189683 | 1.893386 | 31195.137 | 25050.08325
| 255.1609 | -0.620231 | 7.8629053 | 5.597855 | 0.05221119 | 26236.03 | -7.873499 |  |  | 0.9229269 | 6.368916 | 1.395921 | 31195.137 | 25050.08325
| 254.4782 | -0.619134 | 7.8738759 | 5.645571 | 0.05352033 | 26060.47 | -8.070838 |  |  | 0.9338975 | 6.067504 | 1.016677 | 31195.137 | 25050.08325
| 254.6407 | -0.6180375 | 7.8848412 | 5.651926 | 0.0548363 | 25935.96 | -8.051934 |  |  | 0.9448628 | 5.747986 | 0.550904 | 31195.137 | 25050.08325
| 255.0309 | -0.6169341 | 7.8958744 | 5.705463 | 0.05615265 | 25763.96 | -8.271101 |  |  | 0.955896 | 4.854682 | 0.04926549 | 31195.137 | 25050.08325
| 254.8033 | -0.6158343 | 7.9068728 | 5.84897 | 0.05745152 | 25513.47 | -8.999694 |  |  | 0.9668944 | 5.002239 | -0.1448079 | 31195.137 | 25050.08325
| 254.4782 | -0.6148319 | 7.9168966 | 5.885252 | 0.0586489 | 25265.25 | -9.085891 |  |  | 0.9769182 | 5.277923 | -0.3317336 | 31195.137 | 25050.08325
| 254.1531 | -0.6137361 | 7.9278552 | 6.045724 | 0.05994104 | 25021.54 | -10.00662 |  |  | 0.9878768 | 5.6201 | -0.5115559 | 31195.137 | 25050.08325
| 254.8683 | -0.6127336 | 7.93788 | 6.093788 | 0.06113703 | 24780.39 | -10.16458 |  |  | 0.9979016 | 6.151562 | -0.6391296 | 31195.137 | 25050.08325
| 254.0555 | -0.6116358 | 7.948858 | 6.162946 | 0.06244486 | 24581.19 | -10.49068 |  |  | 1.0088796 | 7.143008 | -0.3138235 | 31195.137 | 25050.08325
| 254.8358 | -0.6105377 | 7.9598391 | 6.242185 | 0.06375135 | 24437.89 | -10.93331 |  |  | 1.0198607 | 7.768215 | -0.08821514 | 31195.137 | 25050.08325
| 255.1934 | -0.609437 | 7.9708458 | 6.307128 | 0.06506306 | 24297.2 | -11.2678 |  |  | 1.0308674 | 7.501927 | 0.04337303 | 31195.137 | 25050.08325
| 254.9333 | -0.6084366 | 7.9808497 | 6.350677 | 0.06625454 | 24173.4 | -11.4425 |  |  | 1.0408713 | 6.533873 | 0.04272615 | 31195.137 | 25050.08325
| 255.3235 | -0.6073381 | 7.9918349 | 6.475796 | 0.06755677 | 24060.67 | -12.34968 |  |  | 1.0518565 | 6.546986 | 0.1261094 | 31195.137 | 25050.08325
| 255.5836 | -0.6063364 | 8.0018514 | 6.549989 | 0.06874741 | 24018.22 | -12.89769 |  |  | 1.061873 | 6.271071 | 0.04151867 | 31195.137 | 25050.08325
| 255.6486 | -0.605242 | 8.012796 | 6.627021 | 0.07004987 | 24020.49 | -13.52903 |  |  | 1.0728176 | 6.727599 | 0.04101343 | 31195.137 | 25050.08325
| 255.421 | -0.6042366 | 8.0228495 | 6.660879 | 0.07125098 | 24017.88 | -13.71826 |  |  | 1.0828711 | 6.627706 | 0.08104065 | 31195.137 | 25050.08325
| 255.8111 | -0.6031371 | 8.0338449 | 6.676942 | 0.07256784 | 24057.03 | -13.73639 |  |  | 1.0938665 | 6.255464 | 0.2001941 | 31195.137 | 25050.08325
| 255.5185 | -0.6020401 | 8.0448145 | 6.77499 | 0.07387005 | 24117.8 | -14.71254 |  |  | 1.1048361 | 5.814406 | 0.1187886 | 31195.137 | 25050.08325
| 255.1934 | -0.6009379 | 8.0558368 | 6.885303 | 0.07517743 | 24182.2 | -15.95345 |  |  | 1.1158584 | 5.397171 | 0 | 31195.137 | 25050.08325
| 255.6161 | -0.5999323 | 8.0658926 | 6.912055 | 0.07637732 | 24229.85 | -16.12804 |  |  | 1.1259142 | 5.352016 | -0.1160615 | 31195.137 | 25050.08325
| 255.291 | -0.5988394 | 8.076822 | 6.9538 | 0.07768442 | 24358.46 | -16.60134 |  |  | 1.1368436 | 5.103122 | -0.07659859 | 31195.137 | 25050.08325
| 254.7708 | -0.5977434 | 8.0877814 | 6.992265 | 0.07899506 | 24472.44 | -17.01919 |  |  | 1.147803 | 5.008751 | 0 | 31195.137 | 25050.08325
| 254.8033 | -0.5966409 | 8.0988066 | 7.034061 | 0.08031051 | 24610.04 | -17.53295 |  |  | 1.1588282 | 4.9674 | 0.07494538 | 31195.137 | 25050.08325
| 255.5185 | -0.5955442 | 8.1097734 | 7.172189 | 0.08160669 | 24738.41 | -19.70438 |  |  | 1.169795 | 5.020569 | 0.1853027 | 31195.137 | 25050.08325
| 256.3313 | -0.594448 | 8.1207356 | 7.23575 | 0.08291437 | 24808.07 | -20.6162 |  |  | 1.1807572 | 5.009404 | 0.1096918 | 31195.137 | 25050.08325
| 256.7214 | -0.5933525 | 8.1316908 | 7.331969 | 0.0842138 | 24838.79 | -22.20741 |  |  | 1.1917124 | 5.531471 | 0 | 31195.137 | 25050.08325
| 256.754 | -0.5922801 | 8.1424146 | 7.417643 | 0.08541398 | 24680.69 | -23.28768 |  |  | 1.2024362 | 6.404623 | -0.141821 | 31195.137 | 25050.08325
| 256.884 | -0.5912526 | 8.1526898 | 7.391355 | 0.08672568 | 24823.17 | -22.46197 |  |  | 1.2127114 | 6.654054 | -0.2096178 | 31195.137 | 25050.08325
| 256.4939 | -0.5901549 | 8.1636667 | 7.386257 | 0.08804481 | 24831.4 | -21.848 |  |  | 1.2236883 | 5.696993 | -0.2752929 | 31195.137 | 25050.08325
| 256.4939 | -0.5891539 | 8.1736769 | 7.559418 | 0.08922081 | 24839.96 | -25.45524 |  |  | 1.2336985 | 4.94242 | -0.4754727 | 31195.137 | 25050.08325
| 256.6564 | -0.5880573 | 8.184643 | 7.605649 | 0.09052931 | 24836.92 | -26.00494 |  |  | 1.2446646 | 4.61548 | -0.8366196 | 31195.137 | 25050.08325
| 256.2988 | -0.5869642 | 8.195574 | 7.589949 | 0.09184482 | 24811.39 | -24.82647 |  |  | 1.2555956 | 4.146334 | -1.120074 | 31195.137 | 25050.08325
| 256.1687 | -0.5858647 | 8.2065683 | 7.714537 | 0.09314616 | 24791.27 | -27.47913 |  |  | 1.2665899 | 3.996949 | -1.460482 | 31195.137 | 25050.08325
| 255.6486 | -0.5847674 | 8.2175421 | 7.749794 | 0.09445749 | 24774.2 | -27.67321 |  |  | 1.2775637 | 4.647001 | -1.695025 | 31195.137 | 25050.08325
| 256.1037 | -0.583671 | 8.2285059 | 7.875046 | 0.09575514 | 24823.58 | -31.11556 |  |  | 1.2885275 | 5.427955 | -1.738577 | 31195.137 | 25050.08325
| 255.7786 | -0.5825748 | 8.2394676 | 7.87916 | 0.09707099 | 24930.77 | -30.70837 |  |  | 1.2994892 | 5.443556 | -1.722427 | 31195.137 | 25050.08325
| 255.6161 | -0.5815723 | 8.249493 | 7.937989 | 0.09826005 | 24995.86 | -32.22223 |  |  | 1.3095146 | 4.818561 | -1.768593 | 31195.137 | 25050.08325
| 256.2988 | -0.5804938 | 8.2602778 | 7.947476 | 0.09955921 | 25078.33 | -31.90246 |  |  | 1.3202994 | 4.691441 | -1.750586 | 31195.137 | 25050.08325
| 257.0465 | -0.5793986 | 8.27123 | 8.075361 | 0.1008548 | 25204.23 | -36.7173 |  |  | 1.3312516 | 4.693505 | -1.614826 | 31195.137 | 25050.08325
| 257.2416 | -0.5782987 | 8.2822289 | 8.127182 | 0.1021646 | 25296.16 | -38.37442 |  |  | 1.3422505 | 4.843151 | -1.267666 | 31195.137 | 25050.08325
| 257.5667 | -0.5772021 | 8.2931946 | 8.13635 | 0.1034797 | 25404.87 | -38.02603 |  |  | 1.3532162 | 4.849421 | -0.8675982 | 31195.137 | 25050.08325
| 256.949 | -0.5761068 | 8.3041476 | 8.208589 | 0.1047832 | 25530.9 | -41.11198 |  |  | 1.3641692 | 4.603778 | -0.5937174 | 31195.137 | 25050.08325
| 256.754 | -0.5751068 | 8.3141482 | 8.1654 | 0.1059893 | 25633.19 | -38.09586 |  |  | 1.3741698 | 4.325428 | -0.3240344 | 31195.137 | 25050.08325
| 257.7293 | -0.5741052 | 8.3241635 | 8.358871 | 0.1071624 | 25737.5 | -49.08326 |  |  | 1.3841851 | 4.246005 | -0.1169897 | 31195.137 | 25050.08325
| 256.9815 | -0.5730205 | 8.3350111 | 8.357581 | 0.1084655 | 25813.77 | -47.44969 |  |  | 1.3950327 | 4.656361 | 0.02896652 | 31195.137 | 25050.08325
| 257.2741 | -0.5720169 | 8.3450471 | 8.376497 | 0.1096671 | 25856.1 | -47.2086 |  |  | 1.4050687 | 3.970924 | 0.1720589 | 31195.137 | 25050.08325
| 256.5914 | -0.5709216 | 8.3559994 | 8.452524 | 0.1109705 | 25885.43 | -50.9201 |  |  | 1.416021 | 4.214622 | 0.2834998 | 31195.137 | 25050.08325
| 256.4939 | -0.5698214 | 8.3670017 | 8.615234 | 0.1122681 | 25840.46 | -63.19903 |  |  | 1.4270233 | 4.791913 | 0.3074378 | 31195.137 | 25050.08325
| 256.2988 | -0.5687272 | 8.3779433 | 8.656886 | 0.1135757 | 25773.12 | -63.35156 |  |  | 1.4379649 | 5.547234 | 0.275326 | 31195.137 | 25050.08325
| 256.2988 | -0.5677252 | 8.3879634 | 8.69898 | 0.1147715 | 25714.58 | -63.98192 |  |  | 1.447985 | 5.88464 | 0.1901702 | 31195.137 | 25050.08325
| 256.5589 | -0.5666309 | 8.3989065 | 8.729148 | 0.1160809 | 25694.32 | -63.45011 |  |  | 1.4589281 | 5.639423 | 0.08047155 | 31195.137 | 25050.08325
| 256.9815 | -0.5655324 | 8.4098915 | 8.788738 | 0.1173903 | 25622.02 | -65.56459 |  |  | 1.4699131 | 5.657068 | 0.05285587 | 31195.137 | 25050.08325
| 257.1116 | -0.5644366 | 8.42085 | 8.818412 | 0.1187022 | 25564.73 | -64.31708 |  |  | 1.4808716 | 5.284729 | 0 | 31195.137 | 25050.08325
| 257.5342 | -0.563434 | 8.430876 | 8.921789 | 0.1198918 | 25496.48 | -72.69147 |  |  | 1.4908976 | 4.623089 | 0 | 31195.137 | 25050.08325
| 257.6968 | -0.5623889 | 8.4413239 | 8.906166 | 0.1211573 | 25487.28 | -66.2385 |  |  | 1.5013455 | 3.875795 | 0 | 31195.137 | 25050.08325
| 258.0869 | -0.5612995 | 8.4521747 | 8.989624 | 0.1224432 | 25495.69 | -73.16427 |  |  | 1.5121963 | 3.522201 | 0.05025944 | 31195.137 | 25050.08325
| 258.1844 | -0.5602757 | 8.4621988 | 9.042892 | 0.123662 | 25532.55 | -77.34839 |  |  | 1.5222204 | 3.683161 | 0.1245017 | 31195.137 | 25050.08325
| 258.217 | -0.5591414 | 8.4732517 | 9.076897 | 0.1250181 | 25662.1 | -80.29461 |  |  | 1.5332733 | 3.782719 | 0.1484343 | 31195.137 | 25050.08325
| 257.8593 | -0.5580107 | 8.4841573 | 9.179401 | 0.1263608 | 25780.87 | -97.51927 |  |  | 1.5441789 | 4.244328 | 0.1719851 | 31195.137 | 25050.08325
| 258.8347 | -0.5569602 | 8.4941737 | 9.292047 | 0.1276038 | 25870.08 | -126.3078 |  |  | 1.5541953 | 4.781545 | 0.2683052 | 31195.137 | 25050.08325
| 258.477 | -0.555845 | 8.5046764 | 9.358027 | 0.1289309 | 26018.75 | -150.5801 |  |  | 1.564698 | 5.830269 | 0.3638548 | 31195.137 | 25050.08325
| 258.412 | -0.5546691 | 8.5156654 | 9.293391 | 0.1303519 | 26202.6 | -117.7768 |  |  | 1.575687 | 5.821065 | 0.4826826 | 31195.137 | 25050.08325
| 257.8918 | -0.5535856 | 8.525696 | 9.418363 | 0.1316325 | 26396.41 | -177.5489 |  |  | 1.5857176 | 5.549119 | 0.5532166 | 31195.137 | 25050.08325
| 257.9244 | -0.5524912 | 8.5356982 | 9.539404 | 0.132926 | 26614.03 | -343.5967 |  |  | 1.5957198 | 5.760591 | 0.6237988 | 31195.137 | 25050.08325
| 257.5342 | -0.5512786 | 8.5466726 | 9.526231 | 0.1343822 | 26832.05 | -293.1791 |  |  | 1.6066942 | 5.92245 | 0.6214568 | 31195.137 | 25050.08325
| 257.4692 | -0.5500612 | 8.5575938 | 9.582824 | 0.1358357 | 27043.39 | -425.2108 |  |  | 1.6176154 | 4.976585 | 0.6426761 | 31195.137 | 25050.08325
| 257.4042 | -0.5488203 | 8.568593 | 9.640477 | 0.1373148 | 27272.02 | -793.7326 |  |  | 1.6286146 | 4.756559 | 0.735129 | 31195.137 | 25050.08325
| 257.4367 | -0.5476738 | 8.5786422 | 9.676543 | 0.1386827 | 27498.94 | -1662.12 |  |  | 1.6386638 | 4.731825 | 0.851216 | 31195.137 | 25050.08325
| 257.5667 | -0.5464242 | 8.5894849 | 9.776355 | 0.1401696 | 27756.25 | 712.6271 | -3096.765 |  | 1.6495065 | 5.425249 | 0.9666272 | 31195.137 | 25050.08325
| 257.6968 | -0.5452564 | 8.599513 | 9.849989 | 0.141556 | 27980.24 | 361.7553 | -12475.91 |  | 1.6595346 | 5.180083 | 1.010859 | 31195.137 | 25050.08325
| 258.0544 | -0.5439603 | 8.6105157 | 9.804822 | 0.1431177 | 28242.9 | 591.6457 | -3727.643 |  | 1.6705373 | 5.040518 | 1.0314 | 31195.137 | 25050.08325
| 258.412 | -0.5426792 | 8.6213056 | 9.936461 | 0.1446337 | 28503.34 | 238.1369 | 9125.006 |  | 1.6813272 | 5.069357 | 1.028875 | 31195.137 | 25050.08325
| 258.6396 | -0.5413388 | 8.6324477 | 9.937473 | 0.1462378 | 28771.96 | 246.8995 | 11492.66 |  | 1.6924693 | 4.907884 | 1.095878 | 31195.137 | 25050.08325
| 259.1923 | -0.5400292 | 8.6432308 | 9.955325 | 0.1478092 | 29048.36 | 234.2491 | 9112.152 |  | 1.7032524 | 4.468302 | 1.116463 | 31195.137 | 25050.08325
| 259.1598 | -0.538681 | 8.6542246 | 10.00836 | 0.1494181 | 29340.41 | 193.3799 | 4779.789 |  | 1.7142462 | 3.871418 | 1.160615 | 31195.137 | 25050.08325
| 259.0297 | -0.5373172 | 8.6651984 | 10.16762 | 0.1510295 | 29639.98 | 124.7573 | 2075.515 |  | 1.72522 | 3.806684 | 1.158737 | 31195.137 | 25050.08325
| 258.477 | -0.5359366 | 8.6761742 | 10.29597 | 0.1526663 | 29894.85 | 99.33909 | 1544.951 |  | 1.7361958 | 5.248307 | 1.108812 | 31195.137 | 25050.08325
| 258.2495 | -0.5345465 | 8.6871205 | 10.25416 | 0.1543414 | 30131.33 | 110.8635 | 1787.736 |  | 1.7471421 | 6.219495 | 1.01235 | 31195.137 | 25050.08325
| 257.8918 | -0.5332644 | 8.697122 | 10.3721 | 0.1558591 | 30317.21 | 93.1985 | 1444.146 |  | 1.7571436 | 6.269313 | 0.9162879 | 31195.137 | 25050.08325
| 257.8918 | -0.5318424 | 8.7080723 | 10.34098 | 0.1575699 | 30515.79 | 102.0942 | 1616.95 |  | 1.7680939 | 6.694502 | 0.9111881 | 31195.137 | 25050.08325
| 258.1844 | -0.5303994 | 8.7190911 | 10.41937 | 0.1592896 | 30684 | 93.82613 | 1459.496 |  | 1.7791127 | 6.135609 | 0.9729391 | 31195.137 | 25050.08325
| 258.8997 | -0.5289403 | 8.7300962 | 10.47988 | 0.1610289 | 30791.03 | 90.36511 | 1390.743 |  | 1.7901178 | 5.248719 | 1.009414 | 31195.137 | 25050.08325
| 259.2898 | -0.5274781 | 8.7410067 | 10.53625 | 0.1627759 | 30834.04 | 88.79016 | 1350.838 |  | 1.8010283 | 4.132196 | 1.087202 | 31195.137 | 25050.08325
| 259.6474 | -0.5259973 | 8.7519504 | 10.52585 | 0.1645555 | 30840.56 | 97.20552 | 1482.217 |  | 1.811972 | 3.393365 | 1.074307 | 31195.137 | 25050.08325
| 259.7775 | -0.5244971 | 8.7629128 | 10.6714 | 0.1663342 | 30806.82 | 85.21579 | 1257.791 |  | 1.8229344 | 3.716982 | 1.017234 | 31195.137 | 25050.08325
| 260.005 | -0.5229738 | 8.773901 | 10.73958 | 0.1681516 | 30801.94 | 83.5351 | 1216.399 |  | 1.8339226 | 4.081983 | 0.9623245 | 31195.137 | 25050.08325
| 260.4927 | -0.5215729 | 8.7839116 | 10.82766 | 0.1698197 | 30819.93 | 79.24711 | 1140.568 |  | 1.8439332 | 4.973753 | 1.015851 | 31195.137 | 25050.08325
| 259.6474 | -0.5199101 | 8.795665 | 10.91187 | 0.171778 | 30840.58 | 76.52489 | 1089.362 |  | 1.8556866 | 5.645142 | 1.025646 | 31195.137 | 25050.08325
| 259.0297 | -0.5184548 | 8.8058483 | 10.9496 | 0.1735419 | 30914.21 | 76.8797 | 1088.462 |  | 1.8658699 | 5.96849 | 1.015997 | 31195.137 | 25050.08325
| 258.8997 | -0.51688 | 8.8168089 | 11.08508 | 0.1754118 | 30964.95 | 70.00607 | 985.5745 |  | 1.8768305 | 6.670117 | 0.9240453 | 31195.137 | 25050.08325
| 258.347 | -0.5152698 | 8.8278267 | 11.0546 | 0.1773458 | 31053.43 | 75.80185 | 1059.664 |  | 1.8878483 | 6.545354 | 0.7940271 | 31195.137 | 25050.08325
| 258.5095 | -0.5136605 | 8.8387317 | 11.16959 | 0.1792607 | 31225.56 | 69.60593 | 975.5624 |  | 1.8987533 | 5.549952 | 0.6478398 | 31195.137 | 25050.08325
| 259.1923 | -0.5120172 | 8.849735 | 11.27096 | 0.1812151 | 31437 | 65.05379 | 917.7259 |  | 1.9097566 | 6.03997 | 0.5642737 | 31195.137 | 25050.08325
| 259.1272 | -0.5103587 | 8.8607186 | 11.27589 | 0.1832031 | 31681 | 66.29246 | 937.971 |  | 1.9207402 | 5.93954 | 0.5620989 | 31195.137 | 25050.08325
| 260.2651 | -0.5086856 | 8.871691 | 11.36739 | 0.1851976 | 31886.85 | 62.90693 | 895.261 |  | 1.9317126 | 5.899592 | 0.6190659 | 31195.137 | 25050.08325
| 260.0375 | -0.5071356 | 8.8817448 | 11.41503 | 0.1870463 | 32047.46 | 62.16955 | 885.7521 |  | 1.9417664 | 5.776463 | 0.6354904 | 31195.137 | 25050.08325
| 260.5252 | -0.5054263 | 8.8926914 | 11.44998 | 0.1890951 | 32224.86 | 62.27125 | 887.1934 |  | 1.952713 | 5.244826 | 0.6315504 | 31195.137 | 25050.08325
| 260.9153 | -0.503699 | 8.9036664 | 11.58966 | 0.1911463 | 32350.29 | 57.87056 | 828.3635 |  | 1.963688 | 5.754912 | 0.7244808 | 31195.137 | 25050.08325
| 261.1429 | -0.5021034 | 8.9136811 | 11.66413 | 0.1930479 | 32486.88 | 56.41921 | 808.9809 |  | 1.9737027 | 5.458547 | 0.7781631 | 31195.137 | 25050.08325
| 260.3627 | -0.5003388 | 8.9246439 | 11.76239 | 0.1951506 | 32628.27 | 54.40066 | 782.2671 |  | 1.9846655 | 6.047419 | 0.868929 | 31195.137 | 25050.08325
| 260.2977 | -0.4985518 | 8.9356297 | 11.84653 | 0.1972829 | 32741.27 | 53.20884 | 764.8987 |  | 1.9956513 | 6.802686 | 0.9573938 | 31195.137 | 25050.08325
| 260.1351 | -0.4969054 | 8.9456472 | 11.87197 | 0.1992521 | 32807.61 | 54.10009 | 771.9692 |  | 2.0056688 | 7.052171 | 1.006085 | 31195.137 | 25050.08325
| 259.6149 | -0.4950859 | 8.9566037 | 11.95491 | 0.2014225 | 32896.76 | 53.1302 | 756.6013 |  | 2.0166253 | 7.16275 | 1.053597 | 31195.137 | 25050.08325
| 258.8997 | -0.4932516 | 8.9675299 | 12.05573 | 0.2036119 | 32971.8 | 51.74241 | 735.9102 |  | 2.0275515 | 6.598223 | 0.9880818 | 31195.137 | 25050.08325
| 259.1598 | -0.4913869 | 8.978519 | 12.10233 | 0.205838 | 33095.49 | 51.89417 | 735.6278 |  | 2.0385406 | 5.975867 | 0.9067373 | 31195.137 | 25050.08325
| 259.2898 | -0.4896132 | 8.9888521 | 12.01976 | 0.207964 | 33226.54 | 56.15637 | 785.3245 |  | 2.0488737 | 5.351242 | 0.864152 | 31195.137 | 25050.08325
| 259.5499 | -0.4878082 | 8.9992857 | 12.16211 | 0.2101288 | 33396.92 | 52.80484 | 744.943 |  | 2.0593073 | 4.313974 | 0.7492801 | 31195.137 | 25050.08325
| 260.2651 | -0.4858919 | 9.0102644 | 12.29387 | 0.2124016 | 33540.32 | 50.41486 | 715.2068 |  | 2.070286 | 4.778528 | 0.6535357 | 31195.137 | 25050.08325
| 261.2405 | -0.483938 | 9.0212628 | 12.40446 | 0.2147272 | 33695.11 | 48.83146 | 695.5797 |  | 2.0812844 | 5.609598 | 0.5590534 | 31195.137 | 25050.08325
| 261.7931 | -0.481974 | 9.0322262 | 12.51353 | 0.2170671 | 33843.97 | 47.45436 | 678.332 |  | 2.0922478 | 6.566612 | 0.501482 | 31195.137 | 25050.08325
| 261.403 | -0.4801642 | 9.0422276 | 12.5574 | 0.2192315 | 33982.87 | 47.55898 | 678.5933 |  | 2.1022492 | 7.562531 | 0.427174 | 31195.137 | 25050.08325
| 261.7931 | -0.478164 | 9.0531751 | 12.5704 | 0.2216283 | 34164.97 | 48.40527 | 688.353 |  | 2.1131967 | 7.744141 | 0.3185032 | 31195.137 | 25050.08325
| 262.0532 | -0.4761497 | 9.064077 | 12.67048 | 0.2240327 | 34374.07 | 47.15007 | 674.5094 |  | 2.1240986 | 7.652431 | 0.264034 | 31195.137 | 25050.08325
| 262.1183 | -0.4742731 | 9.0741229 | 12.72219 | 0.2262716 | 34529.37 | 47.06885 | 673.055 |  | 2.1341445 | 6.599706 | 0.2275019 | 31195.137 | 25050.08325
| 261.273 | -0.4721955 | 9.0851203 | 12.8067 | 0.2287516 | 34690.21 | 46.43661 | 664.8429 |  | 2.1451419 | 5.853542 | 0.1216838 | 31195.137 | 25050.08325
| 260.5902 | -0.4701154 | 9.0960232 | 12.89122 | 0.2312364 | 34841.89 | 45.86424 | 657.1121 |  | 2.1560448 | 5.558194 | 0 | 31195.137 | 25050.08325
| 260.6553 | -0.4679911 | 9.1070343 | 12.96324 | 0.2337711 | 34977.19 | 45.63548 | 652.8153 |  | 2.1670559 | 5.771283 | -0.1028033 | 31195.137 | 25050.08325
| 260.2001 | -0.4658585 | 9.1179605 | 13.09705 | 0.236312 | 35127.38 | 44.2382 | 635.637 |  | 2.1779821 | 6.562834 | -0.2041409 | 31195.137 | 25050.08325
| 260.3627 | -0.4636836 | 9.1289887 | 13.15851 | 0.2389078 | 35298.89 | 44.17495 | 634.3161 |  | 2.1890103 | 7.451896 | -0.2873216 | 31195.137 | 25050.08325
| 260.6878 | -0.461508 | 9.1398975 | 13.19389 | 0.2415155 | 35434.33 | 44.66449 | 638.2802 |  | 2.1999191 | 7.116417 | -0.3522237 | 31195.137 | 25050.08325
| 261.1104 | -0.4594938 | 9.1499002 | 13.43114 | 0.2438973 | 35510.61 | 41.84658 | 603.6598 |  | 2.2099218 | 7.409809 | -0.3992672 | 31195.137 | 25050.08325
| 261.7606 | -0.4572253 | 9.1609225 | 13.41659 | 0.2466198 | 35563.1 | 43.32388 | 616.3551 |  | 2.2209441 | 8.005567 | -0.4446551 | 31195.137 | 25050.08325
| 262.2808 | -0.4549843 | 9.1718225 | 13.5564 | 0.2492888 | 35608.08 | 42.37741 | 601.8822 |  | 2.2318441 | 8.07513 | -0.4076182 | 31195.137 | 25050.08325
| 262.5734 | -0.4526876 | 9.1828497 | 13.61601 | 0.2520312 | 35677.79 | 42.65775 | 601.6778 |  | 2.2428713 | 8.010009 | -0.3230627 | 31195.137 | 25050.08325
| 263.2886 | -0.4503853 | 9.1937866 | 13.71468 | 0.2547814 | 35801.32 | 42.23715 | 595.2248 |  | 2.2538082 | 7.784013 | -0.2243739 | 31195.137 | 25050.08325
| 262.6384 | -0.4482 | 9.2040683 | 13.78047 | 0.2573906 | 35897.85 | 42.29593 | 593.6491 |  | 2.2640899 | 7.711548 | -0.1749241 | 31195.137 | 25050.08325
| 263.0286 | -0.446045 | 9.2140962 | 13.81551 | 0.2599712 | 36019.67 | 42.72744 | 596.8639 |  | 2.2741178 | 7.426168 | -0.1263411 | 31195.137 | 25050.08325
| 262.6059 | -0.4436631 | 9.2250745 | 13.90697 | 0.2628132 | 36124.3 | 42.49809 | 592.037 |  | 2.2850961 | 6.151215 | -0.1096419 | 31195.137 | 25050.08325
| 262.2808 | -0.4412524 | 9.2360532 | 14.00102 | 0.2656919 | 36273.12 | 42.1639 | 587.212 |  | 2.2960748 | 6.531988 | -0.1555256 | 31195.137 | 25050.08325
| 261.7281 | -0.4390335 | 9.246061 | 14.10623 | 0.2683379 | 36426.5 | 41.58604 | 580.3323 |  | 2.3060826 | 6.227649 | -0.1700625 | 31195.137 | 25050.08325
| 261.4355 | -0.4366516 | 9.2566706 | 14.15943 | 0.2711867 | 36615.34 | 41.72024 | 581.6765 |  | 2.3166922 | 6.635516 | -0.2152233 | 31195.137 | 25050.08325
| 260.9479 | -0.4341609 | 9.2676687 | 14.26534 | 0.2741594 | 36819.31 | 41.19951 | 576.174 |  | 2.3276903 | 6.810461 | -0.3057377 | 31195.137 | 25050.08325
| 261.2405 | -0.4318658 | 9.2776927 | 14.32175 | 0.2768996 | 36976.42 | 41.30376 | 576.6601 |  | 2.3377143 | 7.105433 | -0.4255311 | 31195.137 | 25050.08325
| 261.1104 | -0.4293194 | 9.2886987 | 14.41852 | 0.27994 | 37136.03 | 41.02581 | 572.665 |  | 2.3487203 | 7.578143 | -0.5131729 | 31195.137 | 25050.08325
| 261.6631 | -0.426768 | 9.2996126 | 14.50966 | 0.2829908 | 37298.68 | 40.82206 | 569.5693 |  | 2.3596342 | 7.408379 | -0.5396617 | 31195.137 | 25050.08325
| 262.2158 | -0.4243971 | 9.3096486 | 14.61733 | 0.2858133 | 37422.31 | 40.41968 | 563.8503 |  | 2.3696702 | 7.822095 | -0.5657923 | 31195.137 | 25050.08325
| 262.7034 | -0.4217774 | 9.3206113 | 14.69558 | 0.2889453 | 37560.35 | 40.44696 | 562.6224 |  | 2.3806329 | 7.990126 | -0.605891 | 31195.137 | 25050.08325
| 263.4512 | -0.4191378 | 9.3315512 | 14.79641 | 0.2920977 | 37729.53 | 40.17959 | 558.9967 |  | 2.3915728 | 8.056103 | -0.5431412 | 31195.137 | 25050.08325
| 263.2886 | -0.4166881 | 9.3415944 | 14.83164 | 0.2950269 | 37883.44 | 40.57342 | 562.375 |  | 2.401616 | 7.900175 | -0.4668766 | 31195.137 | 25050.08325
| 264.0364 | -0.4139918 | 9.3525372 | 14.89297 | 0.2982548 | 38097.35 | 40.68215 | 563.6864 |  | 2.4125588 | 7.297297 | -0.3627185 | 31195.137 | 25050.08325
| 264.4915 | -0.4112671 | 9.3634787 | 14.96862 | 0.3015119 | 38320.6 | 40.62758 | 563.4639 |  | 2.4235003 | 6.588532 | -0.2742094 | 31195.137 | 25050.08325
| 264.0364 | -0.4085375 | 9.3743137 | 15.01923 | 0.3047839 | 38546.77 | 40.83733 | 566.1031 |  | 2.4343353 | 6.210111 | -0.1579183 | 31195.137 | 25050.08325
| 263.5487 | -0.4057458 | 9.385276 | 15.11665 | 0.3081107 | 38797.4 | 40.53113 | 563.7666 |  | 2.4452976 | 5.62902 | -0.04287536 | 31195.137 | 25050.08325
| 262.1183 | -0.4029196 | 9.3962346 | 15.26595 | 0.3114799 | 39017.93 | 39.78454 | 556.0445 |  | 2.4562562 | 5.81119 | -0.02842757 | 31195.137 | 25050.08325
| 262.0532 | -0.4000556 | 9.4072333 | 15.26533 | 0.3149124 | 39222.67 | 40.57065 | 564.1718 |  | 2.4672549 | 6.299427 | 0.01412966 | 31195.137 | 25050.08325
| 261.9557 | -0.3971737 | 9.4181816 | 15.45805 | 0.3183405 | 39445.59 | 39.44661 | 552.4673 |  | 2.4782032 | 7.010508 | 0.07026705 | 31195.137 | 25050.08325
| 262.3133 | -0.3942596 | 9.4291261 | 15.58378 | 0.3218174 | 39639.41 | 39.05939 | 547.9225 |  | 2.4891477 | 8.267272 | 0.02793553 | 31195.137 | 25050.08325
| 262.2483 | -0.3915608 | 9.4391612 | 15.62102 | 0.3250452 | 39817.5 | 39.41809 | 551.2986 |  | 2.4991828 | 8.87276 | 0.01388989 | 31195.137 | 25050.08325
| 263.1261 | -0.388581 | 9.450128 | 15.74748 | 0.3286017 | 39977.32 | 39.10084 | 546.7556 |  | 2.5101496 | 9.310624 | -0.02758583 | 31195.137 | 25050.08325
| 263.7438 | -0.3855805 | 9.4610543 | 15.76852 | 0.3321985 | 40132.12 | 39.7268 | 552.039 |  | 2.5210759 | 9.043641 | 0 | 31195.137 | 25050.08325
| 265.0767 | -0.3825287 | 9.4720475 | 15.83735 | 0.335848 | 40336.68 | 39.87391 | 553.269 |  | 2.5320691 | 8.033136 | 0 | 31195.137 | 25050.08325
| 265.4018 | -0.3794512 | 9.4830064 | 15.99177 | 0.3395163 | 40540.81 | 39.28635 | 546.7767 |  | 2.543028 | 7.72221 | -0.02706461 | 31195.137 | 25050.08325
| 265.5644 | -0.3763302 | 9.4939962 | 16.0949 | 0.3432425 | 40769.74 | 39.13356 | 545.3146 |  | 2.5540178 | 7.285478 | 0.01345919 | 31195.137 | 25050.08325
| 265.0117 | -0.373188 | 9.5049422 | 16.20217 | 0.3469975 | 40993.68 | 38.96544 | 543.5793 |  | 2.5649638 | 7.603864 | 0.06691866 | 31195.137 | 25050.08325
| 264.0039 | -0.3700052 | 9.5159121 | 16.28038 | 0.3508003 | 41238.19 | 39.0183 | 544.5423 |  | 2.5759337 | 8.445814 | 0.1331529 | 31195.137 | 25050.08325
| 263.4512 | -0.3667848 | 9.5268872 | 16.38652 | 0.3546474 | 41481.65 | 38.86326 | 543.2659 |  | 2.5869088 | 8.539516 | 0.2383999 | 31195.137 | 25050.08325
| 262.736 | -0.3635242 | 9.5378817 | 16.47638 | 0.3585418 | 41725.37 | 38.84755 | 543.4257 |  | 2.5979033 | 9.033621 | 0.3030101 | 31195.137 | 25050.08325
| 262.866 | -0.360234 | 9.5488533 | 16.56889 | 0.3624742 | 41983.7 | 38.80338 | 543.5479 |  | 2.6088749 | 8.767722 | 0.3670235 | 31195.137 | 25050.08325
| 263.5487 | -0.3569057 | 9.5598362 | 16.64335 | 0.3664542 | 42175.91 | 38.97998 | 544.6776 |  | 2.6198578 | 8.256109 | 0.390647 | 31195.137 | 25050.08325
| 264.8817 | -0.3535597 | 9.5707578 | 16.76342 | 0.3704515 | 42326.32 | 38.86788 | 541.974 |  | 2.6307794 | 8.097028 | 0.3360418 | 31195.137 | 25050.08325
| 265.0767 | -0.3501593 | 9.5817334 | 16.89687 | 0.3745097 | 42453.59 | 38.70297 | 538.2635 |  | 2.641755 | 8.40759 | 0.3076942 | 31195.137 | 25050.08325
| 266.3446 | -0.3467236 | 9.5926992 | 17.00863 | 0.3786168 | 42623.21 | 38.65975 | 536.6307 |  | 2.6527208 | 8.777142 | 0.2545897 | 31195.137 | 25050.08325
| 266.3446 | -0.3435514 | 9.602719 | 17.13509 | 0.3823995 | 42778.99 | 38.45915 | 533.4856 |  | 2.6627406 | 9.098784 | 0.2023684 | 31195.137 | 25050.08325
| 266.6047 | -0.3400459 | 9.6136736 | 17.24115 | 0.3865885 | 43008.61 | 38.41196 | 532.9205 |  | 2.6736952 | 9.48471 | 0.1383346 | 31195.137 | 25050.08325
| 266.7673 | -0.336803 | 9.6236855 | 17.32077 | 0.3904632 | 43210.88 | 38.50176 | 533.6172 |  | 2.6837071 | 9.804512 | 0.07504354 | 31195.137 | 25050.08325
| 266.2796 | -0.3332063 | 9.6346985 | 17.36255 | 0.394773 | 43452.72 | 38.8923 | 537.7428 |  | 2.6947201 | 9.685172 | 0 | 31195.137 | 25050.08325
| 265.6619 | -0.3295776 | 9.6456909 | 17.46292 | 0.3991089 | 43657.92 | 38.9305 | 537.5334 |  | 2.7057125 | 8.721634 | -0.04942486 | 31195.137 | 25050.08325
| 264.2314 | -0.3259103 | 9.656672 | 17.50256 | 0.4035002 | 43887.53 | 39.35569 | 541.7539 |  | 2.7166936 | 7.920215 | -0.07369228 | 31195.137 | 25050.08325
| 264.1014 | -0.3222132 | 9.6676272 | 17.57208 | 0.4079273 | 44132.91 | 39.56751 | 544.0452 |  | 2.7276488 | 6.738545 | -0.03663412 | 31195.137 | 25050.08325
| 263.6137 | -0.3184561 | 9.6786384 | 17.69915 | 0.4124093 | 44377.94 | 39.40586 | 542.4307 |  | 2.73866 | 6.011034 | 0 | 31195.137 | 25050.08325
| 264.329 | -0.3146682 | 9.6896082 | 17.78583 | 0.4169401 | 44582.2 | 39.56069 | 543.3213 |  | 2.7496298 | 6.403958 | 0 | 31195.137 | 25050.08325
| 266.052 | -0.3108558 | 9.7005406 | 17.92055 | 0.4214967 | 44732.27 | 39.46288 | 540.6205 |  | 2.7605622 | 7.0528 | -0.02392808 | 31195.137 | 25050.08325
| 265.5644 | -0.3073193 | 9.7105737 | 18.00788 | 0.4257157 | 44826.86 | 39.65515 | 540.2652 |  | 2.7705953 | 8.111747 | -0.02373479 | 31195.137 | 25050.08325
| 267.1249 | -0.3034092 | 9.7215443 | 18.16527 | 0.4303886 | 44871.76 | 39.54303 | 535.5241 |  | 2.7815659 | 8.785832 | 0 | 31195.137 | 25050.08325
| 267.4175 | -0.2994735 | 9.7324798 | 18.28857 | 0.435092 | 44918.02 | 39.64937 | 533.0747 |  | 2.7925014 | 9.995829 | 0 | 31195.137 | 25050.08325
| 267.9377 | -0.2955311 | 9.74331 | 18.33399 | 0.4398257 | 45010.77 | 40.19669 | 535.882 |  | 2.8033316 | 9.911492 | -0.02306129 | 31195.137 | 25050.08325
| 267.8076 | -0.2914825 | 9.754316 | 18.5224 | 0.4446402 | 45112.07 | 39.85982 | 529.9789 |  | 2.8143376 | 9.366231 | -0.08002199 | 31195.137 | 25050.08325
| 267.1249 | -0.2874096 | 9.765235 | 18.6262 | 0.4495147 | 45229.83 | 40.03887 | 529.5014 |  | 2.8252566 | 9.90884 | -0.1133446 | 31195.137 | 25050.08325
| 266.0195 | -0.2832755 | 9.7762272 | 18.81966 | 0.454441 | 45400.07 | 39.63955 | 524.2361 |  | 2.8362488 | 10.24799 | -0.1687813 | 31195.137 | 25050.08325
| 264.8492 | -0.2790978 | 9.7872018 | 18.86201 | 0.4594449 | 45586.64 | 40.13077 | 527.9855 |  | 2.8472234 | 10.58455 | -0.1899424 | 31195.137 | 25050.08325
| 265.2068 | -0.274871 | 9.7981958 | 18.97108 | 0.4644966 | 45800.8 | 40.20616 | 528.1098 |  | 2.8582174 | 10.0876 | -0.2220325 | 31195.137 | 25050.08325
| 265.4669 | -0.2706213 | 9.8091242 | 19.11183 | 0.4695758 | 46052.66 | 40.06431 | 526.7563 |  | 2.8691458 | 10.74422 | -0.2980678 | 31195.137 | 25050.08325
| 265.3693 | -0.2666921 | 9.8191259 | 19.16403 | 0.4742753 | 46313.56 | 40.35444 | 530.1293 |  | 2.8791475 | 10.55264 | -0.3736867 | 31195.137 | 25050.08325
| 266.2146 | -0.262336 | 9.8300951 | 19.32807 | 0.4794794 | 46580.97 | 40.08715 | 527.7436 |  | 2.8901167 | 9.706703 | -0.448212 | 31195.137 | 25050.08325
| 267.9377 | -0.2579344 | 9.84106 | 19.53533 | 0.4847255 | 46821.77 | 39.62686 | 523.0033 |  | 2.9010816 | 9.785271 | -0.4999125 | 31195.137 | 25050.08325
| 268.0352 | -0.2538558 | 9.85111 | 19.61054 | 0.4895962 | 47028.41 | 39.85392 | 524.7657 |  | 2.9111316 | 10.33468 | -0.5295008 | 31195.137 | 25050.08325
| 269.3356 | -0.2493964 | 9.8619889 | 19.71792 | 0.4949375 | 47251.78 | 39.96788 | 525.345 |  | 2.9220105 | 11.19396 | -0.5476004 | 31195.137 | 25050.08325
| 269.2056 | -0.2448578 | 9.8729532 | 19.83533 | 0.5003617 | 47421.08 | 40.08654 | 525.0391 |  | 2.9329748 | 11.36249 | -0.5861529 | 31195.137 | 25050.08325
| 270.3109 | -0.2406347 | 9.8830365 | 20.00004 | 0.5053932 | 47539.35 | 39.93554 | 521.6155 |  | 2.9430581 | 11.13725 | -0.6028686 | 31195.137 | 25050.08325
| 269.6932 | -0.2360181 | 9.8939456 | 20.0611 | 0.5109281 | 47684.92 | 40.38157 | 524.0757 |  | 2.9539672 | 11.62374 | -0.5980115 | 31195.137 | 25050.08325
| 268.8805 | -0.2313408 | 9.9048951 | 20.21362 | 0.5165178 | 47840.64 | 40.34603 | 522.0375 |  | 2.9649167 | 10.632 | -0.5308868 | 31195.137 | 25050.08325
| 268.6204 | -0.2266001 | 9.9158561 | 20.39364 | 0.5221805 | 47966.76 | 40.20782 | 518.5352 |  | 2.9758777 | 10.28662 | -0.4231822 | 31195.137 | 25050.08325
| 266.6047 | -0.2217901 | 9.9268545 | 20.46118 | 0.5279318 | 48099.72 | 40.64848 | 520.6485 |  | 2.9868761 | 10.66072 | -0.3173398 | 31195.137 | 25050.08325
| 266.5397 | -0.2169404 | 9.9378218 | 20.58265 | 0.5337325 | 48262.48 | 40.79167 | 520.3953 |  | 2.9978434 | 10.52737 | -0.2336517 | 31195.137 | 25050.08325
| 266.5072 | -0.2120507 | 9.948768 | 20.64212 | 0.5395876 | 48432.98 | 41.24945 | 523.2263 |  | 3.0087896 | 10.0115 | -0.141172 | 31195.137 | 25050.08325
| 267.45 | -0.2070946 | 9.9597388 | 20.81019 | 0.5455047 | 48612.11 | 41.14979 | 520.9213 |  | 3.0197604 | 9.587771 | -0.06006894 | 31195.137 | 25050.08325
| 268.8805 | -0.2020761 | 9.9707222 | 20.99241 | 0.5514979 | 48833.76 | 40.95686 | 518.4047 |  | 3.0307438 | 10.42498 | 0.01989437 | 31195.137 | 25050.08325
| 270.0833 | -0.1969987 | 9.9817174 | 21.0567 | 0.5575759 | 49084.6 | 41.33498 | 521.6756 |  | 3.041739 | 10.2504 | 0.08899924 | 31195.137 | 25050.08325
| 270.8636 | -0.1918744 | 9.9926942 | 21.14942 | 0.5637069 | 49344.2 | 41.56774 | 523.7074 |  | 3.0527158 | 10.07665 | 0.1376591 | 31195.137 | 25050.08325
| 270.6685 | -0.1871406 | 10.0027032 | 21.33946 | 0.569355 | 49559.21 | 41.28578 | 520.5724 |  | 3.0627248 | 10.40317 | 0.1564386 | 31195.137 | 25050.08325
| 271.1562 | -0.1819005 | 10.0136958 | 21.45306 | 0.5756221 | 49841.83 | 41.40981 | 521.8984 |  | 3.0737174 | 11.21097 | 0.1458895 | 31195.137 | 25050.08325
| 270.5385 | -0.176614 | 10.0246637 | 21.52433 | 0.5819571 | 50105.06 | 41.75914 | 525.0089 |  | 3.0846853 | 10.9618 | 0.1257121 | 31195.137 | 25050.08325
| 270.6685 | -0.1717351 | 10.0346811 | 21.63652 | 0.5877875 | 50343.77 | 41.85496 | 525.7242 |  | 3.0947027 | 10.57172 | 0.09619833 | 31195.137 | 25050.08325
| 269.2381 | -0.1663222 | 10.0456718 | 21.73985 | 0.5942634 | 50611.21 | 42.05749 | 527.4768 |  | 3.1056934 | 10.02551 | 0.06695664 | 31195.137 | 25050.08325
| 268.6204 | -0.1608764 | 10.0566126 | 21.85579 | 0.6007788 | 50880.19 | 42.1995 | 528.6852 |  | 3.1166342 | 10.07175 | 0.04755625 | 31195.137 | 25050.08325
| 267.6126 | -0.155359 | 10.0675773 | 22.0626 | 0.6073639 | 51156.89 | 41.91491 | 526.0036 |  | 3.1275989 | 10.17861 | 0.04729715 | 31195.137 | 25050.08325
| 268.1002 | -0.1497769 | 10.0785436 | 22.14972 | 0.6140428 | 51423.92 | 42.20807 | 528.5372 |  | 3.1385652 | 10.2193 | 0.09405077 | 31195.137 | 25050.08325
| 268.2953 | -0.144122 | 10.0895363 | 22.2706 | 0.6208045 | 51678.32 | 42.36142 | 529.542 |  | 3.1495579 | 10.90342 | 0.1402243 | 31195.137 | 25050.08325
| 269.4982 | -0.1384439 | 10.1004554 | 22.39656 | 0.627599 | 51928.66 | 42.49472 | 530.3024 |  | 3.160477 | 11.36695 | 0.1672322 | 31195.137 | 25050.08325
| 270.0833 | -0.1331637 | 10.1105035 | 22.47115 | 0.633926 | 52152.16 | 42.81916 | 532.7514 |  | 3.1705251 | 11.18804 | 0.221646 | 31195.137 | 25050.08325
| 271.1237 | -0.127437 | 10.1212929 | 22.58443 | 0.6407668 | 52384.61 | 43.02236 | 533.907 |  | 3.1813145 | 11.04768 | 0.2936337 | 31195.137 | 25050.08325
| 272.4241 | -0.1215277 | 10.1322893 | 22.77531 | 0.647827 | 52642.16 | 42.87595 | 532.0894 |  | 3.1923109 | 10.55086 | 0.364704 | 31195.137 | 25050.08325
| 272.6517 | -0.1155874 | 10.1432355 | 22.95863 | 0.654923 | 52886.11 | 42.78105 | 530.5555 |  | 3.2032571 | 10.48827 | 0.4348055 | 31195.137 | 25050.08325
| 272.2615 | -0.109554 | 10.1542299 | 23.07452 | 0.6620293 | 53055.85 | 43.04339 | 531.2417 |  | 3.2142515 | 11.20261 | 0.4498634 | 31195.137 | 25050.08325
| 271.6764 | -0.1034057 | 10.165203 | 23.19572 | 0.6694969 | 53335.89 | 43.23706 | 532.7537 |  | 3.2252246 | 11.55966 | 0.4377731 | 31195.137 | 25050.08325
| 270.3759 | -0.09728724 | 10.1761782 | 23.38677 | 0.6768063 | 53546.41 | 43.15307 | 530.7961 |  | 3.2361998 | 12.13444 | 0.3814931 | 31195.137 | 25050.08325
| 269.5307 | -0.09109466 | 10.1870983 | 23.54464 | 0.6842114 | 53750.43 | 43.22947 | 530.1989 |  | 3.2471199 | 13.0291 | 0.3170833 | 31195.137 | 25050.08325
| 269.7582 | -0.08536246 | 10.1970994 | 23.66925 | 0.6910663 | 53953.34 | 43.37929 | 530.6057 |  | 3.257121 | 13.33792 | 0.2800444 | 31195.137 | 25050.08325
| 268.7179 | -0.07901943 | 10.2080519 | 23.75772 | 0.6986621 | 54194.26 | 43.74274 | 533.1197 |  | 3.2680735 | 13.22855 | 0.2086319 | 31195.137 | 25050.08325
| 269.4006 | -0.07257532 | 10.2190581 | 23.90051 | 0.706359 | 54419.14 | 43.89096 | 533.4023 |  | 3.2790797 | 12.40436 | 0.1553897 | 31195.137 | 25050.08325
| 271.0587 | -0.06604886 | 10.2300791 | 24.05694 | 0.714158 | 54642.03 | 43.99015 | 533.1835 |  | 3.2901007 | 12.51845 | 0.08572073 | 31195.137 | 25050.08325
| 272.034 | -0.0595469 | 10.2409496 | 24.19635 | 0.7219515 | 54865.86 | 44.15667 | 533.6228 |  | 3.3009712 | 11.8822 | 0.02553288 | 31195.137 | 25050.08325
| 272.1965 | -0.05349993 | 10.2509582 | 24.35548 | 0.7291925 | 55054.85 | 44.1962 | 532.7419 |  | 3.3109798 | 11.65359 | 0.0169039 | 31195.137 | 25050.08325
| 273.6595 | -0.04677591 | 10.2619559 | 24.4781 | 0.7372126 | 55256.03 | 44.4696 | 533.7488 |  | 3.3219775 | 11.71476 | 0.01677768 | 31195.137 | 25050.08325
| 274.8948 | -0.03998863 | 10.2729235 | 24.5924 | 0.7453353 | 55499.57 | 44.7529 | 535.4255 |  | 3.3329451 | 11.64204 | 0.02499089 | 31195.137 | 25050.08325
| 274.2447 | -0.03311062 | 10.283942 | 24.75268 | 0.7535519 | 55725.76 | 44.86077 | 535.2565 |  | 3.3439636 | 12.27069 | 0.04135088 | 31195.137 | 25050.08325
| 273.757 | -0.02625612 | 10.2948015 | 24.89025 | 0.7617679 | 55978.69 | 45.03937 | 536.1341 |  | 3.3548231 | 12.00879 | 0.0164289 | 31195.137 | 25050.08325
| 273.3344 | -0.01985307 | 10.3048466 | 24.96301 | 0.769431 | 56201.18 | 45.44621 | 538.9233 |  | 3.3648682 | 11.86047 | 0.008162955 | 31195.137 | 25050.08325
| 272.3591 | -0.01277084 | 10.3158276 | 25.17072 | 0.7778943 | 56456.14 | 45.34701 | 537.2788 |  | 3.3758492 | 11.62687 | 0 | 31195.137 | 25050.08325
| 271.1237 | -0.005645032 | 10.3267562 | 25.37903 | 0.786415 | 56729.16 | 45.23838 | 535.813 |  | 3.3867778 | 12.13112 | -0.01611469 | 31195.137 | 25050.08325
| 270.6685 | 0.001572717 | 10.3377065 | 25.55196 | 0.7950429 | 57009.2 | 45.28032 | 535.7583 |  | 3.3977281 | 13.1033 | -0.04804676 | 31195.137 | 25050.08325
| 270.7336 | 0.008899583 | 10.3486948 | 25.74247 | 0.8037973 | 57335.18 | 45.228 | 535.4759 |  | 3.4087164 | 14.16304 | -0.07964379 | 31195.137 | 25050.08325
| 270.9611 | 0.01564264 | 10.3587045 | 25.86916 | 0.8118553 | 57631.86 | 45.37522 | 536.9217 |  | 3.4187261 | 14.74718 | -0.110946 | 31195.137 | 25050.08325
| 272.1965 | 0.0238147 | 10.3707074 | 26.0282 | 0.8215005 | 57959.76 | 45.53645 | 538.1653 |  | 3.430729 | 15.22204 | -0.1182167 | 31195.137 | 25050.08325
| 274.9274 | 0.03137543 | 10.3816682 | 26.2087 | 0.8306798 | 58341.78 | 45.5187 | 538.8271 |  | 3.4416898 | 15.29062 | -0.1488809 | 31195.137 | 25050.08325
| 275.6751 | 0.03830289 | 10.3916796 | 26.30431 | 0.8389738 | 58620.68 | 45.81329 | 541.2838 |  | 3.4517012 | 14.89203 | -0.1558641 | 31195.137 | 25050.08325
| 275.7401 | 0.04534356 | 10.4016971 | 26.48078 | 0.8473879 | 58923.63 | 45.78052 | 541.127 |  | 3.4617187 | 14.08317 | -0.1550626 | 31195.137 | 25050.08325
| 276.813 | 0.05314667 | 10.4126778 | 26.65046 | 0.8567266 | 59239.04 | 45.85839 | 541.7038 |  | 3.4726994 | 13.89484 | -0.1541241 | 31195.137 | 25050.08325
| 276.6829 | 0.06100045 | 10.423614 | 26.81721 | 0.8661128 | 59518.09 | 45.97402 | 542.1199 |  | 3.4836356 | 13.68688 | -0.153115 | 31195.137 | 25050.08325
| 277.1381 | 0.06827012 | 10.4336263 | 26.95429 | 0.8748027 | 59775.36 | 46.14435 | 543.0761 |  | 3.4936479 | 13.89301 | -0.1598098 | 31195.137 | 25050.08325
| 276.3578 | 0.07626781 | 10.4445327 | 27.19775 | 0.884373 | 60041.29 | 45.986 | 540.8579 |  | 3.5045543 | 14.56524 | -0.1587137 | 31195.137 | 25050.08325
| 276.3578 | 0.08370651 | 10.454575 | 27.25032 | 0.893271 | 60251.97 | 46.52372 | 544.3781 |  | 3.5145966 | 14.6005 | -0.1801748 | 31195.137 | 25050.08325
| 275.22 | 0.09196308 | 10.4655955 | 27.45726 | 0.9031411 | 60463.36 | 46.56319 | 543.0938 |  | 3.5256171 | 14.56393 | -0.2160408 | 31195.137 | 25050.08325
| 273.4644 | 0.1002015 | 10.4764816 | 27.57976 | 0.9130109 | 60644.38 | 46.9419 | 544.4084 |  | 3.5365032 | 14.16444 | -0.2512632 | 31195.137 | 25050.08325
| 274.3097 | 0.1078699 | 10.4865102 | 27.74398 | 0.922174 | 60804.98 | 47.10151 | 543.8745 |  | 3.5465318 | 13.92139 | -0.2494295 | 31195.137 | 25050.08325
| 272.4566 | 0.1161956 | 10.4972843 | 27.87204 | 0.9321502 | 61018.05 | 47.43722 | 545.2444 |  | 3.5573059 | 13.68514 | -0.2476223 | 31195.137 | 25050.08325
| 272.3591 | 0.1247722 | 10.5082637 | 28.11223 | 0.9423948 | 61213.32 | 47.37883 | 542.8789 |  | 3.5682853 | 13.56769 | -0.245748 | 31195.137 | 25050.08325
| 273.7245 | 0.1334664 | 10.5192623 | 28.34947 | 0.9527809 | 61446.41 | 47.31659 | 540.9735 |  | 3.5792839 | 14.2249 | -0.2583783 | 31195.137 | 25050.08325
| 275.1549 | 0.1421904 | 10.5301839 | 28.52863 | 0.9632236 | 61670.3 | 47.48038 | 540.9038 |  | 3.5902055 | 15.60636 | -0.2351387 | 31195.137 | 25050.08325
| 277.1706 | 0.1510648 | 10.5411762 | 28.68288 | 0.9738458 | 61943.96 | 47.71349 | 542.0382 |  | 3.6011978 | 16.20853 | -0.2052842 | 31195.137 | 25050.08325
| 276.878 | 0.159229 | 10.5511792 | 28.82517 | 0.9836069 | 62211.39 | 47.90942 | 543.1573 |  | 3.6112008 | 16.4421 | -0.1759693 | 31195.137 | 25050.08325
| 278.8286 | 0.1682579 | 10.5621255 | 28.99106 | 0.9944161 | 62537.9 | 48.06844 | 544.3259 |  | 3.6221471 | 16.12774 | -0.1329528 | 31195.137 | 25050.08325
| 279.4463 | 0.177382 | 10.5730707 | 29.19444 | 1.005325 | 62916.39 | 48.05609 | 544.6955 |  | 3.6330923 | 15.67077 | -0.06961817 | 31195.137 | 25050.08325
| 279.2837 | 0.1866385 | 10.5840473 | 29.36538 | 1.016395 | 63299.79 | 48.17034 | 546.165 |  | 3.6440689 | 15.23123 | -0.01385127 | 31195.137 | 25050.08325
| 277.7557 | 0.195985 | 10.5950125 | 29.52049 | 1.027586 | 63662.05 | 48.36284 | 548.0028 |  | 3.6550341 | 14.77981 | 0.01377302 | 31195.137 | 25050.08325
| 278.5035 | 0.2046019 | 10.6050192 | 29.69325 | 1.037886 | 63976.41 | 48.4388 | 548.6023 |  | 3.6650408 | 15.20312 | 0.06164517 | 31195.137 | 25050.08325
| 276.6179 | 0.2141534 | 10.6159915 | 29.76278 | 1.049329 | 64334.65 | 48.95862 | 553.1346 |  | 3.6760131 | 14.93582 | 0.1089531 | 31195.137 | 25050.08325
| 276.813 | 0.2229635 | 10.6260107 | 30.06025 | 1.059846 | 64660.97 | 48.58243 | 549.976 |  | 3.6860323 | 14.92699 | 0.1354668 | 31195.137 | 25050.08325
| 275.1549 | 0.2326688 | 10.6369308 | 30.22536 | 1.07147 | 65005.25 | 48.76805 | 551.4448 |  | 3.6969524 | 15.76891 | 0.1615668 | 31195.137 | 25050.08325
| 274.2122 | 0.242525 | 10.6479041 | 30.41491 | 1.083249 | 65324.65 | 48.89079 | 552.0225 |  | 3.7079257 | 15.78488 | 0.1805955 | 31195.137 | 25050.08325
| 274.6998 | 0.2524976 | 10.6588781 | 30.56722 | 1.095183 | 65643.48 | 49.15472 | 553.7667 |  | 3.7188997 | 16.30594 | 0.1860678 | 31195.137 | 25050.08325
| 274.8623 | 0.2617073 | 10.6689136 | 30.7353 | 1.106203 | 65930.88 | 49.29996 | 554.4703 |  | 3.7289352 | 16.28815 | 0.1717415 | 31195.137 | 25050.08325
| 276.5529 | 0.2717883 | 10.6797896 | 30.93454 | 1.118273 | 66221.52 | 49.41614 | 554.596 |  | 3.7398112 | 16.27572 | 0.1705617 | 31195.137 | 25050.08325
| 278.8936 | 0.2820812 | 10.6907675 | 31.19494 | 1.130576 | 66522.93 | 49.3235 | 553.028 |  | 3.7507891 | 16.8739 | 0.1433532 | 31195.137 | 25050.08325
| 280.5191 | 0.2924876 | 10.7017393 | 31.3398 | 1.14303 | 66842.08 | 49.63335 | 555.0772 |  | 3.7617609 | 16.37247 | 0.0971114 | 31195.137 | 25050.08325
| 281.8195 | 0.3030243 | 10.7127302 | 31.50085 | 1.155637 | 67125.2 | 49.91742 | 556.423 |  | 3.7727518 | 16.64105 | 0.04500341 | 31195.137 | 25050.08325
| 281.4294 | 0.3136649 | 10.7237097 | 31.76233 | 1.168355 | 67383.67 | 49.86845 | 554.6359 |  | 3.7837313 | 16.81982 | -0.01276502 | 31195.137 | 25050.08325
| 280.9417 | 0.3244344 | 10.7347018 | 31.95437 | 1.18124 | 67670.93 | 50.05183 | 555.1451 |  | 3.7947234 | 17.37584 | -0.06338728 | 31195.137 | 25050.08325
| 279.4137 | 0.3352984 | 10.7456636 | 32.1294 | 1.194054 | 67877 | 50.33786 | 555.5621 |  | 3.8056852 | 17.25602 | -0.09441239 | 31195.137 | 25050.08325
| 280.0314 | 0.3453371 | 10.7556875 | 32.33307 | 1.206257 | 68207.5 | 50.38486 | 555.7648 |  | 3.8157091 | 16.97856 | -0.1188318 | 31195.137 | 25050.08325
| 279.4788 | 0.355399 | 10.765694 | 32.54092 | 1.218293 | 68411.15 | 50.4855 | 554.9344 |  | 3.8257156 | 17.21745 | -0.1304292 | 31195.137 | 25050.08325
| 277.9183 | 0.3666051 | 10.7766626 | 32.66481 | 1.231716 | 68626.06 | 50.97522 | 557.0307 |  | 3.8366842 | 17.61038 | -0.1479075 | 31195.137 | 25050.08325
| 276.943 | 0.3779562 | 10.7876489 | 32.98791 | 1.245279 | 68824.08 | 50.7902 | 553.3149 |  | 3.8476705 | 17.71251 | -0.1528373 | 31195.137 | 25050.08325
| 277.1706 | 0.3894006 | 10.7986013 | 33.11869 | 1.258993 | 69048.52 | 51.25936 | 555.3128 |  | 3.8586229 | 17.84683 | -0.1395236 | 31195.137 | 25050.08325
| 276.3903 | 0.399999 | 10.8086435 | 33.24043 | 1.271658 | 69263.93 | 51.68005 | 557.1675 |  | 3.8686651 | 17.52103 | -0.1024214 | 31195.137 | 25050.08325
| 278.0808 | 0.4116631 | 10.8195745 | 33.48256 | 1.28562 | 69532.83 | 51.74009 | 556.3184 |  | 3.8795961 | 17.14536 | -0.08373946 | 31195.137 | 25050.08325
| 280.5841 | 0.4234534 | 10.8305152 | 33.64767 | 1.299742 | 69784.27 | 52.08683 | 557.576 |  | 3.8905368 | 16.61111 | -0.06530446 | 31195.137 | 25050.08325
| 281.0718 | 0.4343844 | 10.8405485 | 33.79631 | 1.31282 | 69998.25 | 52.431 | 558.72 |  | 3.9005701 | 15.98069 | -0.05895232 | 31195.137 | 25050.08325
| 283.4125 | 0.446443 | 10.8514983 | 34.08061 | 1.327242 | 70244.04 | 52.37758 | 556.6293 |  | 3.9115199 | 16.09213 | -0.04681027 | 31195.137 | 25050.08325
| 284.5828 | 0.4586726 | 10.8624842 | 34.33527 | 1.34186 | 70501.39 | 52.42936 | 555.5108 |  | 3.9225058 | 16.46176 | -0.05809162 | 31195.137 | 25050.08325
| 285.0379 | 0.4710343 | 10.8734697 | 34.5296 | 1.356627 | 70776.37 | 52.68253 | 556.2097 |  | 3.9334913 | 17.75296 | -0.0692326 | 31195.137 | 25050.08325
| 284.6153 | 0.4833276 | 10.8842793 | 34.72743 | 1.371373 | 71051.75 | 52.91526 | 556.7858 |  | 3.9443009 | 18.80397 | -0.08021404 | 31195.137 | 25050.08325
| 282.8273 | 0.4958705 | 10.8952028 | 34.95813 | 1.386391 | 71334.88 | 53.04318 | 556.5648 |  | 3.9552244 | 19.1193 | -0.08536314 | 31195.137 | 25050.08325
| 282.8273 | 0.5075238 | 10.9052281 | 35.12512 | 1.400326 | 71596.84 | 53.31888 | 557.6283 |  | 3.9652497 | 19.45766 | -0.09615275 | 31195.137 | 25050.08325
| 281.917 | 0.5203868 | 10.9161753 | 35.33315 | 1.415727 | 71899.25 | 53.52713 | 558.2173 |  | 3.9761969 | 19.14178 | -0.1067692 | 31195.137 | 25050.08325
| 279.6088 | 0.5333873 | 10.9271239 | 35.57596 | 1.431283 | 72223.66 | 53.60499 | 558.0177 |  | 3.9871455 | 18.51436 | -0.09493443 | 31195.137 | 25050.08325
| 279.1211 | 0.5466017 | 10.9381279 | 35.7803 | 1.447082 | 72567.79 | 53.81209 | 559.0302 |  | 3.9981495 | 18.35926 | -0.08882199 | 31195.137 | 25050.08325
| 279.9664 | 0.5599528 | 10.949123 | 35.98529 | 1.463053 | 72950.24 | 53.99545 | 560.2809 |  | 4.0091446 | 18.52065 | -0.08279731 | 31195.137 | 25050.08325
| 281.8845 | 0.5733956 | 10.9600803 | 36.23909 | 1.479143 | 73339.27 | 54.00946 | 560.2634 |  | 4.0201019 | 19.0623 | -0.08232147 | 31195.137 | 25050.08325
| 284.4202 | 0.5870365 | 10.9710817 | 36.44469 | 1.495454 | 73763.83 | 54.17186 | 561.7923 |  | 4.0311033 | 19.42067 | -0.07641616 | 31195.137 | 25050.08325
| 286.7609 | 0.6007163 | 10.9819893 | 36.65332 | 1.511855 | 74244.18 | 54.28461 | 563.573 |  | 4.0420109 | 19.73079 | -0.06517052 | 31195.137 | 25050.08325
| 287.3461 | 0.6146914 | 10.9930187 | 36.8957 | 1.528563 | 74724.96 | 54.29835 | 564.5072 |  | 4.0530403 | 19.92292 | -0.07564508 | 31195.137 | 25050.08325
| 287.8988 | 0.6275622 | 11.0030575 | 37.05509 | 1.543949 | 75168.23 | 54.51949 | 567.0459 |  | 4.0630791 | 19.74334 | -0.07529007 | 31195.137 | 25050.08325
| 287.3136 | 0.6416319 | 11.0139261 | 37.31062 | 1.560809 | 75637.98 | 54.49519 | 567.5458 |  | 4.0739477 | 19.54349 | -0.07487542 | 31195.137 | 25050.08325
| 286.2408 | 0.6559866 | 11.0249007 | 37.47123 | 1.577996 | 76082.58 | 54.82106 | 570.4758 |  | 4.0849223 | 19.322 | -0.07443078 | 31195.137 | 25050.08325
| 284.1277 | 0.6705195 | 11.0358799 | 37.74457 | 1.595384 | 76528.54 | 54.77636 | 570.4384 |  | 4.0959015 | 19.10573 | -0.07926915 | 31195.137 | 25050.08325
| 281.982 | 0.6851723 | 11.0468272 | 37.9664 | 1.612943 | 76965.06 | 54.91449 | 571.7279 |  | 4.1068488 | 19.43497 | -0.07352342 | 31195.137 | 25050.08325
| 280.9092 | 0.7000491 | 11.057822 | 38.25008 | 1.630716 | 77391.88 | 54.86254 | 571.358 |  | 4.1178436 | 19.86746 | -0.06262401 | 31195.137 | 25050.08325
| 281.982 | 0.7150927 | 11.0688075 | 38.45383 | 1.648726 | 77819.38 | 55.08206 | 573.1241 |  | 4.1288291 | 20.48106 | -0.0570365 | 31195.137 | 25050.08325
| 281.8845 | 0.7289186 | 11.0788097 | 38.6579 | 1.665269 | 78157.34 | 55.25841 | 573.9511 |  | 4.1388313 | 21.01967 | -0.07212196 | 31195.137 | 25050.08325
| 283.64 | 0.7441351 | 11.0897038 | 38.88817 | 1.683489 | 78516.17 | 55.43677 | 574.6128 |  | 4.1497254 | 20.90576 | -0.1022864 | 31195.137 | 25050.08325
| 286.2408 | 0.7596628 | 11.1006994 | 39.07764 | 1.702083 | 78852.32 | 55.78104 | 576.2704 |  | 4.160721 | 20.54801 | -0.1471983 | 31195.137 | 25050.08325
| 289.0041 | 0.7753496 | 11.1116831 | 39.39404 | 1.720844 | 79168.43 | 55.72614 | 574.5274 |  | 4.1717047 | 20.28454 | -0.2065158 | 31195.137 | 25050.08325
| 289.1016 | 0.7898165 | 11.121685 | 39.57884 | 1.738158 | 79478.21 | 56.00786 | 575.7825 |  | 4.1817066 | 20.30713 | -0.2501765 | 31195.137 | 25050.08325
| 289.3292 | 0.8044228 | 11.1317092 | 39.80479 | 1.755634 | 79768.43 | 56.17253 | 575.8802 |  | 4.1917308 | 20.35534 | -0.3031495 | 31195.137 | 25050.08325
| 290.5971 | 0.8205951 | 11.1426891 | 40.07963 | 1.774995 | 80067.23 | 56.2833 | 575.2086 |  | 4.2027107 | 20.71013 | -0.3452402 | 31195.137 | 25050.08325
| 291.2798 | 0.8369827 | 11.1536956 | 40.80697 | 1.794246 | 80249.97 | 55.0167 | 562.5955 |  | 4.2137172 | 20.89681 | -0.3865988 | 31195.137 | 25050.08325
| 296.7738 | 0.8537259 | 11.164686 | 47.34255 | 1.813651 | 80800.24 | 39.73049 | 444.131 |  | 4.2247076 | 55.81475 | -0.1509318 | 31195.137 | 25050.08325
| 294.9208 | 0.8703093 | 11.1756299 | 47.69062 | 1.833493 | 81465.12 | 39.58898 | 444.7408 |  | 4.2356515 | 104.8487 | 0.1504332 | 31195.137 | 25050.08325
| 292.8402 | 0.8872498 | 11.1866407 | 47.96884 | 1.853746 | 82361.62 | 39.50317 | 447.498 |  | 4.2466623 | 135.2365 | 0.4894885 | 31195.137 | 25050.08325
| 292.32 | 0.9042704 | 11.1975799 | 48.19942 | 1.874129 | 83560.33 | 39.39603 | 452.3652 |  | 4.2576015 | 148.4476 | 0.892975 | 31195.137 | 25050.08325
| 291.8324 | 0.9215497 | 11.2085717 | 48.4635 | 1.894789 | 85087.39 | 39.12187 | 458.2887 |  | 4.2685933 | 142.6616 | 1.30151 | 31195.137 | 25050.08325
| 293.2953 | 0.938934 | 11.2195035 | 48.78033 | 1.915603 | 86897.06 | 38.67318 | 464.7652 |  | 4.2795251 | 117.2531 | 1.741797 | 31195.137 | 25050.08325
| 295.6035 | 0.9565654 | 11.2304755 | 49.05074 | 1.936689 | 88991.93 | 38.24485 | 473.3773 |  | 4.2904971 | 72.82021 | 2.163039 | 31195.137 | 25050.08325
| 297.7816 | 0.9741999 | 11.2413229 | 49.29073 | 1.95785 | 91463.21 | 37.78325 | 484.3759 |  | 4.3013445 | 29.12455 | 2.593698 | 31195.137 | 25050.08325
| 299.407 | 0.9922178 | 11.2522904 | 49.5017 | 1.979338 | 94286.29 | 37.31606 | 497.7712 |  | 4.312312 | 28.04658 | 3.021859 | 31195.137 | 25050.08325
| 300.7399 | 1.010495 | 11.2632683 | 49.76703 | 2.001219 | 96788.95 | 36.89593 | 508.8872 |  | 4.3232899 | 28.53428 | 2.866765 | 31195.137 | 25050.08325
| 300.6749 | 1.0289 | 11.2742308 | 50.15077 | 2.023222 | 99166.11 | 36.34975 | 517.4865 |  | 4.3342524 | 29.09463 | 2.666374 | 31195.137 | 25050.08325
| 300.9349 | 1.04593 | 11.284262 | 50.50413 | 2.043526 | 101172.9 | 35.91658 | 524.4868 |  | 4.3442836 | 30.58332 | 2.455075 | 31195.137 | 25050.08325
| 299.0819 | 1.064607 | 11.2951492 | 50.87532 | 2.06591 | 103289.3 | 35.50945 | 532.0171 |  | 4.3551708 | 32.28726 | 2.207445 | 31195.137 | 25050.08325
| 299.6671 | 1.081912 | 11.3051496 | 51.0265 | 2.086608 | 104957.3 | 35.49765 | 540.7586 |  | 4.3651712 | 33.57638 | 1.961309 | 31195.137 | 25050.08325
| 297.5865 | 1.101041 | 11.3160729 | 51.33155 | 2.109526 | 106638.1 | 35.31607 | 547.2007 |  | 4.3760945 | 33.60653 | 1.648192 | 31195.137 | 25050.08325
| 298.6918 | 1.118807 | 11.3261166 | 51.67883 | 2.130754 | 107889.3 | 35.11808 | 550.391 |  | 4.3861382 | 33.61683 | 1.346211 | 31195.137 | 25050.08325
| 296.5462 | 1.138415 | 11.337079 | 52.06032 | 2.154205 | 109040.7 | 34.95071 | 552.6902 |  | 4.3971006 | 32.90798 | 1.016262 | 31195.137 | 25050.08325
| 295.9286 | 1.158158 | 11.348001 | 52.61989 | 2.177793 | 109925.9 | 34.58398 | 550.4916 |  | 4.4080226 | 32.99535 | 0.6813118 | 31195.137 | 25050.08325
| 297.2614 | 1.178215 | 11.3589747 | 53.07273 | 2.201782 | 110461.3 | 34.44932 | 548.3575 |  | 4.4189963 | 34.78543 | 0.5563027 | 31195.137 | 25050.08325
| 297.0664 | 1.196714 | 11.3689926 | 53.37556 | 2.223896 | 111248.3 | 34.42887 | 549.8557 |  | 4.4290142 | 37.18768 | 0.5743357 | 31195.137 | 25050.08325
| 299.5046 | 1.217146 | 11.3799417 | 53.61466 | 2.248372 | 112092.3 | 34.54261 | 552.9723 |  | 4.4399633 | 38.2362 | 0.5867311 | 31195.137 | 25050.08325
| 300.0247 | 1.236003 | 11.3899462 | 53.88838 | 2.270937 | 112830 | 34.57712 | 554.7062 |  | 4.4499678 | 37.52289 | 0.5787255 | 31195.137 | 25050.08325
| 302.0728 | 1.256849 | 11.4008897 | 54.15477 | 2.295896 | 113591 | 34.67264 | 556.9298 |  | 4.4609113 | 34.71499 | 0.5907097 | 31195.137 | 25050.08325
| 304.8685 | 1.277957 | 11.4118475 | 54.64204 | 2.321146 | 114337.1 | 34.46813 | 555.3423 |  | 4.4718691 | 32.04999 | 0.6075677 | 31195.137 | 25050.08325
| 306.689 | 1.299307 | 11.422809 | 55.07857 | 2.346671 | 115079.7 | 34.34013 | 554.6231 |  | 4.4828306 | 30.56695 | 0.6242878 | 31195.137 | 25050.08325
| 306.5264 | 1.320902 | 11.4337719 | 55.46809 | 2.372518 | 115824 | 34.28137 | 554.7185 |  | 4.4937935 | 31.40506 | 0.6358149 | 31195.137 | 25050.08325
| 307.4042 | 1.340829 | 11.4437852 | 55.74417 | 2.396353 | 116449.8 | 34.34746 | 555.8586 |  | 4.5038068 | 32.96775 | 0.632389 | 31195.137 | 25050.08325
| 305.7787 | 1.362899 | 11.4547584 | 56.16387 | 2.422755 | 117130.7 | 34.26629 | 555.1581 |  | 4.51478 | 34.68112 | 0.6039249 | 31195.137 | 25050.08325
| 303.8933 | 1.385223 | 11.4657394 | 56.56152 | 2.449442 | 117789.5 | 34.22239 | 554.729 |  | 4.525761 | 35.6371 | 0.5609817 | 31195.137 | 25050.08325
| 304.5109 | 1.4058 | 11.4757551 | 56.89844 | 2.474061 | 118421.6 | 34.2146 | 554.9292 |  | 4.5357767 | 36.30753 | 0.5335834 | 31195.137 | 25050.08325
| 302.0728 | 1.428512 | 11.4867021 | 57.22977 | 2.501265 | 119063.8 | 34.26649 | 555.5173 |  | 4.5467237 | 35.16854 | 0.520591 | 31195.137 | 25050.08325
| 301.13 | 1.451567 | 11.4976715 | 57.53541 | 2.528875 | 119750.9 | 34.34942 | 556.7615 |  | 4.5576931 | 34.16807 | 0.478905 | 31195.137 | 25050.08325
| 301.3901 | 1.472821 | 11.5076954 | 57.83536 | 2.554288 | 120477.4 | 34.3815 | 558.0444 |  | 4.567717 | 33.32092 | 0.4235854 | 31195.137 | 25050.08325
| 301.2275 | 1.494306 | 11.5177207 | 58.17193 | 2.580001 | 121224.8 | 34.36556 | 558.8461 |  | 4.5777423 | 32.72499 | 0.3736316 | 31195.137 | 25050.08325
| 301.9427 | 1.518049 | 11.5286934 | 58.63384 | 2.608403 | 122035.1 | 34.23094 | 558.1886 |  | 4.588715 | 32.27514 | 0.3192331 | 31195.137 | 25050.08325
| 304.2508 | 1.542024 | 11.5396476 | 59.12355 | 2.637094 | 122836.4 | 34.06724 | 557.0688 |  | 4.5996692 | 33.20745 | 0.2701046 | 31195.137 | 25050.08325
| 307.4042 | 1.566306 | 11.5506223 | 59.41684 | 2.666167 | 123685.1 | 34.15158 | 559.308 |  | 4.6106439 | 34.57687 | 0.2263153 | 31195.137 | 25050.08325
| 309.6798 | 1.590916 | 11.5616207 | 59.80447 | 2.695584 | 124549.9 | 34.1169 | 560.1362 |  | 4.6216423 | 35.72608 | 0.1876851 | 31195.137 | 25050.08325
| 311.8253 | 1.61562 | 11.5725382 | 60.17646 | 2.725185 | 125355.5 | 34.11231 | 560.9209 |  | 4.6325598 | 36.59818 | 0.1260169 | 31195.137 | 25050.08325
| 312.2479 | 1.638468 | 11.5825398 | 60.44881 | 2.752546 | 126085.6 | 34.1972 | 562.6787 |  | 4.6425614 | 36.43448 | 0.06037977 | 31195.137 | 25050.08325
| 312.768 | 1.663812 | 11.593509 | 60.9293 | 2.782841 | 126869.6 | 34.06795 | 561.6789 |  | 4.6535306 | 35.60953 | -0.009239019 | 31195.137 | 25050.08325
| 312.3454 | 1.689423 | 11.6044693 | 61.31682 | 2.81349 | 127647.7 | 34.05979 | 562.1222 |  | 4.6644909 | 34.83764 | -0.03675162 | 31195.137 | 25050.08325
| 312.1829 | 1.713023 | 11.6144722 | 61.77839 | 2.841638 | 128305.9 | 33.92884 | 560.6176 |  | 4.6744938 | 35.36449 | -0.0274208 | 31195.137 | 25050.08325
| 310.9801 | 1.738817 | 11.6252924 | 62.20436 | 2.872579 | 129021 | 33.88396 | 560.1755 |  | 4.685314 | 37.34583 | -0.02725774 | 31195.137 | 25050.08325
| 308.7045 | 1.765076 | 11.6362045 | 62.70036 | 2.90402 | 129714.8 | 33.76472 | 558.6078 |  | 4.6962261 | 39.00235 | -0.01354617 | 31195.137 | 25050.08325
| 309.0946 | 1.789591 | 11.6462664 | 63.05832 | 2.933348 | 130319.6 | 33.78373 | 558.5305 |  | 4.706288 | 40.35786 | -0.008979123 | 31195.137 | 25050.08325
| 307.2416 | 1.816524 | 11.6572025 | 63.2791 | 2.965592 | 130947.4 | 34.01386 | 560.8584 |  | 4.7172241 | 40.31167 | 0.03122872 | 31195.137 | 25050.08325
| 306.4939 | 1.84378 | 11.6681513 | 63.63915 | 2.998217 | 131585.7 | 34.07825 | 561.1461 |  | 4.7281729 | 38.3814 | 0.09753973 | 31195.137 | 25050.08325
| 306.819 | 1.869227 | 11.678267 | 63.97068 | 3.028658 | 132177 | 34.14081 | 561.4452 |  | 4.7382886 | 36.33972 | 0.1763484 | 31195.137 | 25050.08325
| 308.5745 | 1.896688 | 11.689077 | 64.30289 | 3.06158 | 132834.3 | 34.23351 | 562.2245 |  | 4.7490986 | 33.88903 | 0.2717289 | 31195.137 | 25050.08325
| 308.4119 | 1.922417 | 11.6991 | 64.72071 | 3.092359 | 133405.8 | 34.19561 | 561.1448 |  | 4.7591216 | 32.85594 | 0.3486692 | 31195.137 | 25050.08325
| 308.9971 | 1.948368 | 11.7091003 | 65.00211 | 3.123391 | 133942 | 34.32698 | 561.9452 |  | 4.7691219 | 32.21869 | 0.3943899 | 31195.137 | 25050.08325
| 310.72 | 1.977028 | 11.720032 | 65.36597 | 3.157713 | 134504.1 | 34.41068 | 561.895 |  | 4.7800536 | 32.61912 | 0.4435769 | 31195.137 | 25050.08325
| 311.5002 | 2.003611 | 11.7300731 | 65.69338 | 3.18951 | 135046.6 | 34.4929 | 562.0735 |  | 4.7900947 | 33.77904 | 0.4668537 | 31195.137 | 25050.08325
| 315.0761 | 2.032727 | 11.7409557 | 66.08062 | 3.224419 | 135596.7 | 34.55355 | 561.6466 |  | 4.8009773 | 33.87384 | 0.5107199 | 31195.137 | 25050.08325
| 317.6443 | 2.062449 | 11.7519468 | 66.82146 | 3.259923 | 136156 | 34.20556 | 556.1907 |  | 4.8119684 | 35.21746 | 0.5499278 | 31195.137 | 25050.08325
| 318.2944 | 2.089912 | 11.7619849 | 67.26055 | 3.292724 | 136625.5 | 34.17709 | 554.5225 |  | 4.8220065 | 38.43404 | 0.5678494 | 31195.137 | 25050.08325
| 319.9523 | 2.120127 | 11.7729206 | 67.73051 | 3.328925 | 137124.2 | 34.16262 | 552.8148 |  | 4.8329422 | 41.32574 | 0.5893216 | 31195.137 | 25050.08325
| 319.9523 | 2.150616 | 11.7838488 | 68.12282 | 3.365461 | 137630.9 | 34.23803 | 552.2568 |  | 4.8438704 | 43.88639 | 0.5856476 | 31195.137 | 25050.08325
| 320.7 | 2.178905 | 11.7938741 | 68.51105 | 3.399276 | 138041.6 | 34.28468 | 551.139 |  | 4.8538957 | 44.8442 | 0.5948303 | 31195.137 | 25050.08325
| 319.2046 | 2.21011 | 11.8048098 | 68.96643 | 3.436662 | 135908.4 | 34.70887 | 538.9023 |  | 4.8648314 | 44.80092 | 0.6078028 | 31195.137 | 25050.08325
| 316.8641 | 2.241708 | 11.8157724 | 69.36901 | 3.47446 | 136664.6 | 34.74268 | 539.3606 |  | 4.875794 | 43.582 | 0.632964 | 31195.137 | 25050.08325
| 317.0916 | 2.270866 | 11.8257748 | 69.61024 | 3.509365 | 137335.8 | 34.92514 | 541.408 |  | 4.8857964 | 40.27144 | 0.6499065 | 31195.137 | 25050.08325
| 314.2309 | 2.303185 | 11.8367532 | 70.06358 | 3.548074 | 138129.7 | 34.90155 | 541.36 |  | 4.8967748 | 38.14115 | 0.658404 | 31195.137 | 25050.08325
| 313.5482 | 2.335741 | 11.8476935 | 70.48454 | 3.587064 | 138980.3 | 34.90718 | 541.9755 |  | 4.9077151 | 37.33708 | 0.642888 | 31195.137 | 25050.08325
| 313.7108 | 2.365906 | 11.8577193 | 70.86095 | 3.623169 | 139727.9 | 34.93086 | 542.5437 |  | 4.9177409 | 37.25008 | 0.6316193 | 31195.137 | 25050.08325
| 314.5235 | 2.399361 | 11.8687014 | 71.447 | 3.663178 | 140578.3 | 34.75958 | 541.0108 |  | 4.928723 | 37.78575 | 0.6042628 | 31195.137 | 25050.08325
| 315.2062 | 2.430118 | 11.8787095 | 71.90542 | 3.70001 | 141382.5 | 34.68844 | 540.7488 |  | 4.9387311 | 39.53614 | 0.5933076 | 31195.137 | 25050.08325
| 316.9291 | 2.464228 | 11.8896981 | 72.35327 | 3.740811 | 142256 | 34.67638 | 541.157 |  | 4.9497197 | 42.00905 | 0.5585434 | 31195.137 | 25050.08325
| 320.8625 | 2.49894 | 11.9007503 | 72.84505 | 3.782341 | 143144.6 | 34.62132 | 541.085 |  | 4.9607719 | 44.09577 | 0.5201809 | 31195.137 | 25050.08325
| 324.6009 | 2.533582 | 11.9116677 | 73.59077 | 3.823775 | 144014.4 | 34.28961 | 537.6796 |  | 4.9716893 | 46.08808 | 0.4938499 | 31195.137 | 25050.08325
| 325.2511 | 2.565651 | 11.9216706 | 73.98874 | 3.86214 | 144871.2 | 34.29092 | 538.4543 |  | 4.9816922 | 48.24678 | 0.4798076 | 31195.137 | 25050.08325
| 327.0065 | 2.601045 | 11.9325958 | 74.65222 | 3.90453 | 145831.2 | 34.04971 | 536.5326 |  | 4.9926174 | 50.17874 | 0.4810454 | 31195.137 | 25050.08325
| 328.3068 | 2.637074 | 11.9435975 | 75.07597 | 3.947647 | 146782.4 | 34.07231 | 537.6136 |  | 5.0036191 | 51.13195 | 0.5013396 | 31195.137 | 25050.08325
| 326.7139 | 2.673429 | 11.9545699 | 75.59938 | 3.991152 | 147803.6 | 33.98267 | 537.7234 |  | 5.0145915 | 51.51521 | 0.536811 | 31195.137 | 25050.08325
| 324.7635 | 2.710166 | 11.9655393 | 76.02893 | 4.035165 | 148892.8 | 33.98549 | 539.2594 |  | 5.0255609 | 50.81396 | 0.5607025 | 31195.137 | 25050.08325
| 321.8703 | 2.747242 | 11.9764921 | 76.47802 | 4.079527 | 150001.4 | 33.96697 | 540.6216 |  | 5.0365137 | 48.66093 | 0.5994799 | 31195.137 | 25050.08325
| 320.57 | 2.784766 | 11.9874512 | 77.08384 | 4.124341 | 151157 | 33.78518 | 540.2388 |  | 5.0474728 | 46.48049 | 0.6567747 | 31195.137 | 25050.08325
| 320.0173 | 2.822252 | 11.9982862 | 77.53758 | 4.169323 | 152374.8 | 33.75049 | 541.9367 |  | 5.0583078 | 46.22599 | 0.721063 | 31195.137 | 25050.08325
| 321.6427 | 2.860478 | 12.0092273 | 77.93426 | 4.215091 | 153607 | 33.77877 | 544.4019 |  | 5.0692489 | 45.67624 | 0.7662291 | 31195.137 | 25050.08325
| 325.5437 | 2.8994 | 12.0202272 | 78.4304 | 4.261679 | 154809.4 | 33.71891 | 545.5637 |  | 5.0802488 | 45.70718 | 0.7922276 | 31195.137 | 25050.08325
| 328.9244 | 2.938569 | 12.0311769 | 78.85543 | 4.308594 | 155984.9 | 33.73489 | 547.4831 |  | 5.0911985 | 45.26942 | 0.8030904 | 31195.137 | 25050.08325
| 332.0126 | 2.978345 | 12.0421763 | 79.23448 | 4.35621 | 157152.7 | 33.80288 | 549.9454 |  | 5.1021979 | 44.53602 | 0.7918038 | 31195.137 | 25050.08325
| 332.2402 | 3.0149 | 12.0521772 | 79.64621 | 4.399978 | 158183.1 | 33.8053 | 551.2548 |  | 5.1121988 | 42.91958 | 0.7807768 | 31195.137 | 25050.08325
| 333.9956 | 3.055265 | 12.0631088 | 80.00851 | 4.448358 | 159266.4 | 33.90326 | 553.6006 |  | 5.1231304 | 41.01749 | 0.7620118 | 31195.137 | 25050.08325
End Of Loading Index | 333.4429 | 3.096394 | 12.0741252 | 80.54382 | 4.497517 | 160270.6 | 33.84749 | 553.5729 |  | 5.1341468 | 40.64988 | 0.7287861 | 31195.137 | 25050.08325
| 330.7123 | 3.118742 | 12.0811074 | 80.77414 | 4.525076 | 160663.5 | 33.90486 | 553.7754 | 0.503636 | 5.141129 | 41.07755 | 0.6972481 | 31195.137 | 25050.08325
| 333.3454 | 3.113742 | 12.0918776 | 81.30872 | 4.520028 | 159563.8 | 33.46806 | 543.1752 | 0.4950007 | 5.1518992 | 41.60214 | 0.6357602 | 31195.137 | 25050.08325
| 334.8407 | 3.118242 | 12.1028488 | 81.78555 | 4.524474 | 158399 | 33.21549 | 533.7928 | 0.4879592 | 5.1628704 | 41.76444 | 0.5784388 | 31195.137 | 25050.08325
| 335.5884 | 3.114242 | 12.1128576 | 81.97087 | 4.520452 | 157353.7 | 33.12722 | 527.8387 | 0.4879144 | 5.1728792 | 41.0317 | 0.5468672 | 31195.137 | 25050.08325
| 335.2958 | 3.118742 | 12.1237524 | 82.09127 | 4.524944 | 156289.2 | 33.20543 | 523.0611 | 0.4746055 | 5.183774 | 37.32673 | 0.5121509 | 31195.137 | 25050.08325
| 335.1333 | 3.114742 | 12.1338148 | 82.14626 | 4.520938 | 155368 | 33.22756 | 519.0866 | 0.4574051 | 5.1938364 | 31.90465 | 0.4781518 | 31195.137 | 25050.08325
| 333.1829 | 3.119242 | 12.1447291 | 82.31495 | 4.525423 | 154410.4 | 33.24956 | 514.2295 | 0.4339663 | 5.2047507 | 24.55742 | 0.4513846 | 31195.137 | 25050.08325
| 329.9322 | 3.115242 | 12.1556593 | 82.34216 | 4.521423 | 153613 | 33.28408 | 511.0365 | 0.412929 | 5.2156809 | 17.75356 | 0.4355695 | 31195.137 | 25050.08325
| 326.8765 | 3.119742 | 12.166651 | 82.43616 | 4.525914 | 152919.5 | 33.34392 | 507.9394 | 0.3872727 | 5.2266726 | 11.49481 | 0.4201455 | 31195.137 | 25050.08325
| 324.4709 | 3.115242 | 12.1776075 | 82.39488 | 4.521421 | 152423.8 | 33.39792 | 506.4894 | 0.3630947 | 5.2376291 | 6.932138 | 0.398334 | 31195.137 | 25050.08325
| 324.5684 | 3.119742 | 12.1885735 | 82.45411 | 4.525915 | 152050.1 | 33.44796 | 504.8512 | 0.3391172 | 5.2485951 | 4.10926 | 0.3734468 | 31195.137 | 25050.08325
| 326.5189 | 3.115242 | 12.1995692 | 82.40587 | 4.521423 | 151850 | 33.46785 | 504.463 | 0.3163006 | 5.2595908 | 2.742995 | 0.3455014 | 31195.137 | 25050.08325
| 329.8021 | 3.119742 | 12.2105395 | 82.47295 | 4.525915 | 151758.7 | 33.47095 | 503.6843 | 0.2954595 | 5.2705611 | 1.307646 | 0.3109785 | 31195.137 | 25050.08325
End of Data Index | 332.9228 | 3.115242 | 12.2215005 | 82.41429 | 4.521423 | 151763.2 | 33.47201 | 504.0855 | 0.2770268 | 5.2815221 | 0.4434533 | 0.2834373 | 31195.137 | 25050.08325
| 332.8253 | 3.119242 | 12.2315023 | 82.42927 | 4.525418 | 151851.7 | 33.49365 | 504.4296 |  | 5.2915239 | 0.2168867 | 0.2663154 | 31195.137 | 25050.08325
| 335.2633 | 3.115242 | 12.242481 | 82.60477 | 4.5214 | 151959.9 | 33.26248 | 502.7238 |  | 5.3025026 | 0.5045082 | 0.2389444 | 31195.137 | 25050.08325
| 335.3933 | 3.119242 | 12.2524812 | 82.50069 | 4.525409 | 152087.9 | 33.39202 | 504.4561 |  | 5.3125028 | 1.509442 | 0.1979593 | 31195.137 | 25050.08325
| 335.2633 | 3.114742 | 12.2634606 | 82.48095 | 4.520915 | 152272 | 33.33088 | 505.0426 |  | 5.3234822 | 1.557745 | 0.1638285 | 31195.137 | 25050.08325
| 334.1256 | 3.119242 | 12.2744531 | 82.48988 | 4.525414 | 152456.1 | 33.351 | 505.7953 |  | 5.3344747 | 1.127206 | 0.1228789 | 31195.137 | 25050.08325
| 330.7123 | 3.114742 | 12.2854233 | 82.60401 | 4.5209 | 152687.2 | 33.15653 | 505.1187 |  | 5.3454449 | 1.003885 | 0.0921812 | 31195.137 | 25050.08325
| 328.2743 | 3.119242 | 12.2963025 | 82.59628 | 4.5254 | 152895.2 | 33.18915 | 506.1267 |  | 5.3563241 | 1.409571 | 0.06146515 | 31195.137 | 25050.08325
| 325.5762 | 3.114742 | 12.3072757 | 82.59784 | 4.5209 | 153127.5 | 33.1021 | 506.65 |  | 5.3672973 | 1.635903 | 0.037571 | 31195.137 | 25050.08325
| 324.4059 | 3.119242 | 12.3182512 | 82.58527 | 4.525401 | 153313 | 33.14242 | 507.6368 |  | 5.3782728 | 1.049345 | 0.02049449 | 31195.137 | 25050.08325
| 326.0638 | 3.114742 | 12.3292601 | 82.64022 | 4.520895 | 153552 | 33.00461 | 507.6165 |  | 5.3892817 | 1.965696 | -0.006833535 | 31195.137 | 25050.08325
| 329.412 | 3.119242 | 12.3401904 | 82.67025 | 4.52539 | 153815.5 | 32.99432 | 508.4108 |  | 5.400212 | 2.312569 | -0.02734882 | 31195.137 | 25050.08325
| 328.6644 | 3.115242 | 12.350195 | 82.5902 | 4.521397 | 154064.2 | 32.98863 | 509.8898 |  | 5.4102166 | 1.797319 | -0.04104281 | 31195.137 | 25050.08325
| 331.6875 | 3.119742 | 12.3611398 | 82.64709 | 4.525892 | 154323.3 | 32.95396 | 510.3846 |  | 5.4211614 | 1.081813 | -0.05817523 | 31195.137 | 25050.08325
| 335.6209 | 3.115242 | 12.3721238 | 82.71487 | 4.521385 | 154594.7 | 32.80156 | 510.3379 |  | 5.4321454 | 1.141865 | -0.07874998 | 31195.137 | 25050.08325
| 336.141 | 3.119742 | 12.3830731 | 82.65415 | 4.525891 | 154836.4 | 32.87925 | 512.0332 |  | 5.4430947 | 1.32248 | -0.09248982 | 31195.137 | 25050.08325
| 335.0683 | 3.115242 | 12.3940054 | 82.64599 | 4.521392 | 155088.5 | 32.80075 | 512.7361 |  | 5.454027 | 1.048554 | -0.10967 | 31195.137 | 25050.08325
| 334.9708 | 3.119242 | 12.4040256 | 82.70293 | 4.525381 | 155266.2 | 32.77142 | 512.9311 |  | 5.4640472 | 0.7071961 | -0.1268362 | 31195.137 | 25050.08325
| 332.2727 | 3.115742 | 12.414996 | 82.70588 | 4.521884 | 155475.5 | 32.70048 | 513.424 |  | 5.4750176 | 1.204782 | -0.1440192 | 31195.137 | 25050.08325
| 329.477 | 3.119242 | 12.4259722 | 82.65102 | 4.525391 | 155625.6 | 32.77286 | 514.7033 |  | 5.4859938 | 0.8046018 | -0.1543155 | 31195.137 | 25050.08325
| 325.9987 | 3.115742 | 12.4369445 | 82.70078 | 4.521885 | 155760.1 | 32.66835 | 514.4401 |  | 5.4969661 | 0.4541209 | -0.1645933 | 31195.137 | 25050.08325
| 324.5684 | 3.119242 | 12.4478789 | 82.61041 | 4.525395 | 155887.6 | 32.77659 | 516.0291 |  | 5.5079005 | 0.03865121 | -0.1680223 | 31195.137 | 25050.08325
| 324.7635 | 3.115242 | 12.457879 | 82.59252 | 4.521395 | 156021.9 | 32.729 | 516.47 |  | 5.5179006 | -0.4044322 | -0.1646032 | 31195.137 | 25050.08325
| 325.4136 | 3.119742 | 12.4688003 | 82.65321 | 4.52589 | 156169.9 | 32.70623 | 516.549 |  | 5.5288219 | -0.7058973 | -0.1577731 | 31195.137 | 25050.08325
| 327.6566 | 3.115242 | 12.4797964 | 82.67158 | 4.521389 | 156254.7 | 32.6259 | 516.4044 |  | 5.539818 | -0.7887047 | -0.1508773 | 31195.137 | 25050.08325
| 330.8098 | 3.119742 | 12.4908046 | 82.73632 | 4.52588 | 156318.7 | 32.61029 | 516.1548 |  | 5.5508262 | -0.1503112 | -0.1371284 | 31195.137 | 25050.08325
| 333.638 | 3.115242 | 12.5017514 | 82.75704 | 4.521378 | 156381.7 | 32.53091 | 515.912 |  | 5.561773 | 1.101103 | -0.1165243 | 31195.137 | 25050.08325
| 336.206 | 3.119742 | 12.5127245 | 82.75106 | 4.525879 | 156423.9 | 32.58327 | 516.3522 |  | 5.5727461 | 1.47761 | -0.106211 | 31195.137 | 25050.08325
| 335.7509 | 3.115242 | 12.5236942 | 82.85958 | 4.521366 | 156496.6 | 32.42226 | 515.1972 |  | 5.5837158 | 2.544362 | -0.07878764 | 31195.137 | 25050.08325
| 333.768 | 3.119742 | 12.5346664 | 82.74491 | 4.52588 | 156560.1 | 32.57156 | 516.8808 |  | 5.594688 | 2.553602 | -0.05480226 | 31195.137 | 25050.08325
| 329.9972 | 3.115242 | 12.5455967 | 82.74958 | 4.52138 | 156633.9 | 32.50574 | 516.8479 |  | 5.6056183 | 1.756234 | -0.0376698 | 31195.137 | 25050.08325
| 330.4523 | 3.119242 | 12.5556082 | 82.68209 | 4.525385 | 156661.9 | 32.61066 | 517.8809 |  | 5.6156298 | 0.6548995 | -0.02396596 | 31195.137 | 25050.08325
| 327.039 | 3.114742 | 12.5665753 | 82.68471 | 4.520888 | 156675.5 | 32.55433 | 517.6657 |  | 5.6265969 | -0.6901683 | 0 | 31195.137 | 25050.08325

## Test 342
Markers | Displacement | Force | Time | DEPTH | LOAD | STIFFNESS | HARDNESS | MODULUS | hdotOverh | Time On Sample | Velocity | Dyn. Phase | X Axis Position | Y Axis Position
| nm | mN | s | nm | mN | N/m | GPa | GPa | 1/s | s | nm/s | degrees | Âµm | Âµm
Surface Index | 228.5663 | -0.6677024 | 6.8898789 | 0 | 0.0003476103 |  |  |  |  | 0 | 987.6365 |  | 31195.137 | 25045.08
| 228.2087 | -0.6675818 | 6.8908532 | -0.3577574 | 0.0003815575 |  |  |  |  | 0.0009743 | 987.8372 |  | 31195.137 | 25045.08
| 228.5988 | -0.6674572 | 6.8918593 | 0.03226493 | 0.0004289319 |  |  |  |  | 0.0019804 | 987.7603 |  | 31195.137 | 25045.08
| 228.6964 | -0.6673303 | 6.8928838 | 0.1296877 | 0.0004916388 |  |  |  |  | 0.0030049 | 987.398 |  | 31195.137 | 25045.08
| 228.6313 | -0.6672035 | 6.893908 | 0.06452147 | 0.0005608356 |  |  |  |  | 0.0040291 | 986.6227 |  | 31195.137 | 25045.08
| 228.7614 | -0.6670861 | 6.8948565 | 0.1944617 | 0.0006453654 |  |  |  |  | 0.0049776 | 985.3626 |  | 31195.137 | 25045.08
| 228.7614 | -0.6669673 | 6.8958154 | 0.1943439 | 0.0007515646 |  |  |  |  | 0.0059365 | 983.5269 |  | 31195.137 | 25045.08
| 228.7614 | -0.6668405 | 6.8968399 | 0.1942181 | 0.0008731741 |  |  |  |  | 0.006961 | 980.8566 |  | 31195.137 | 25045.08
| 228.7614 | -0.6667208 | 6.8978063 | 0.1940994 | 0.0009824241 |  |  |  |  | 0.0079274 | 977.3598 |  | 31195.137 | 25045.08
| 228.7614 | -0.666596 | 6.8988148 | 0.1939756 | 0.001098889 |  |  |  |  | 0.0089359 | 973.0989 |  | 31195.137 | 25045.08
| 229.2165 | -0.6664699 | 6.8998327 | 0.6490124 | 0.001215317 |  |  |  |  | 0.0099538 | 968.2547 |  | 31195.137 | 25045.08
| 229.2816 | -0.6663413 | 6.9008711 | 0.7139252 | 0.001339128 |  |  |  |  | 0.0109922 | 962.862 |  | 31195.137 | 25045.08
| 229.119 | -0.6662201 | 6.9018501 | 0.5512404 | 0.001454223 |  |  |  |  | 0.0119712 | 956.8391 |  | 31195.137 | 25045.08
| 228.4687 | -0.6660983 | 6.9028342 | -0.09913941 | 0.001569749 |  |  |  |  | 0.0129553 | 950.0801 |  | 31195.137 | 25045.08
| 229.119 | -0.6659723 | 6.9038516 | 0.5509946 | 0.001692401 |  |  |  |  | 0.0139727 | 942.6422 |  | 31195.137 | 25045.08
| 228.9564 | -0.6658487 | 6.9048497 | 0.3883074 | 0.001810582 |  |  |  |  | 0.0149708 | 934.5058 |  | 31195.137 | 25045.08
| 228.9239 | -0.665718 | 6.9059054 | 0.3556696 | 0.001932371 |  |  |  |  | 0.0160265 | 925.6645 |  | 31195.137 | 25045.08
| 228.9239 | -0.6656041 | 6.9068249 | 0.3555567 | 0.002042501 |  |  |  |  | 0.016946 | 916.1055 |  | 31195.137 | 25045.08
| 229.3791 | -0.6654786 | 6.9078386 | 0.8105939 | 0.002162933 |  |  |  |  | 0.0179597 | 906.016 |  | 31195.137 | 25045.08
| 229.119 | -0.6653623 | 6.9087777 | 0.5503897 | 0.00227565 |  |  |  |  | 0.0188988 | 895.1634 |  | 31195.137 | 25045.08
| 229.2165 | -0.6652251 | 6.9098861 | 0.6477779 | 0.00240893 |  |  |  |  | 0.0200072 | 883.6783 |  | 31195.137 | 25045.08
| 229.3791 | -0.6651075 | 6.9108358 | 0.8102259 | 0.002519476 |  |  |  |  | 0.0209569 | 871.4166 |  | 31195.137 | 25045.08
| 229.4116 | -0.6649905 | 6.9117804 | 0.8426179 | 0.00262919 |  |  |  |  | 0.0219015 | 858.5977 |  | 31195.137 | 25045.08
| 229.2491 | -0.664862 | 6.9128182 | 0.6799501 | 0.002754128 |  |  |  |  | 0.0229393 | 845.3026 |  | 31195.137 | 25045.08
| 229.6717 | -0.6647406 | 6.9137991 | 1.102483 | 0.002869298 |  |  |  |  | 0.0239202 | 831.4574 |  | 31195.137 | 25045.08
| 229.4116 | -0.6646154 | 6.9148103 | 0.8422459 | 0.002990142 |  |  |  |  | 0.0249314 | 817.2448 |  | 31195.137 | 25045.08
| 229.4441 | -0.6644994 | 6.9157467 | 0.8746632 | 0.003101844 |  |  |  |  | 0.0258678 | 802.6337 |  | 31195.137 | 25045.08
| 229.7042 | -0.6643624 | 6.9168534 | 1.134616 | 0.003232871 |  |  |  |  | 0.0269745 | 787.7603 |  | 31195.137 | 25045.08
| 229.5091 | -0.6642495 | 6.9177648 | 0.9394315 | 0.003343039 |  |  |  |  | 0.0278859 | 772.4537 |  | 31195.137 | 25045.08
| 229.6717 | -0.664121 | 6.9188029 | 1.101869 | 0.003467214 |  |  |  |  | 0.028924 | 756.8629 |  | 31195.137 | 25045.08
| 229.9318 | -0.663998 | 6.9197966 | 1.361835 | 0.003586651 |  |  |  |  | 0.0299177 | 740.908 |  | 31195.137 | 25045.08
| 229.7042 | -0.663871 | 6.9208223 | 1.134129 | 0.003712214 |  |  |  |  | 0.0309434 | 724.6966 |  | 31195.137 | 25045.08
| 229.9318 | -0.6637562 | 6.9217492 | 1.361595 | 0.003825422 |  |  |  |  | 0.0318703 | 708.2018 |  | 31195.137 | 25045.08
| 229.2816 | -0.6636272 | 6.9227906 | 0.7112336 | 0.003953729 |  |  |  |  | 0.0329117 | 691.527 |  | 31195.137 | 25045.08
| 229.7042 | -0.6635032 | 6.923792 | 1.133764 | 0.004075321 |  |  |  |  | 0.0339131 | 674.5281 |  | 31195.137 | 25045.08
| 229.6067 | -0.6633776 | 6.9248063 | 1.036115 | 0.004197029 |  |  |  |  | 0.0349274 | 657.3038 |  | 31195.137 | 25045.08
| 229.7367 | -0.6632517 | 6.9258238 | 1.166023 | 0.004320415 |  |  |  |  | 0.0359449 | 639.8964 |  | 31195.137 | 25045.08
| 229.9318 | -0.663145 | 6.926685 | 1.360989 | 0.004424928 |  |  |  |  | 0.0368061 | 622.3255 |  | 31195.137 | 25045.08
| 229.2816 | -0.6630223 | 6.9276764 | 0.7106337 | 0.004546283 |  |  |  |  | 0.0377975 | 604.7704 |  | 31195.137 | 25045.08
| 229.7692 | -0.6629002 | 6.9286621 | 1.198182 | 0.004665611 |  |  |  |  | 0.0387832 | 587.0521 |  | 31195.137 | 25045.08
| 229.7692 | -0.6627586 | 6.929806 | 1.198042 | 0.004804568 |  |  |  |  | 0.0399271 | 569.3571 |  | 31195.137 | 25045.08
| 229.9968 | -0.662637 | 6.9307879 | 1.425526 | 0.004922504 |  |  |  |  | 0.040909 | 551.4023 |  | 31195.137 | 25045.08
| 229.8993 | -0.6625129 | 6.9317903 | 1.327854 | 0.005042979 |  |  |  |  | 0.0419114 | 533.5235 |  | 31195.137 | 25045.08
| 229.2816 | -0.6623958 | 6.9327356 | 0.7100125 | 0.005157104 |  |  |  |  | 0.0428567 | 515.5887 |  | 31195.137 | 25045.08
| 229.9318 | -0.662273 | 6.9337272 | 1.360125 | 0.005277283 |  |  |  |  | 0.0438483 | 497.7568 |  | 31195.137 | 25045.08
| 229.8343 | -0.6621508 | 6.9347147 | 1.262479 | 0.005397835 |  |  |  |  | 0.0448358 | 479.9992 |  | 31195.137 | 25045.08
| 230.3545 | -0.6620182 | 6.9357857 | 1.782549 | 0.005527565 |  |  |  |  | 0.0459068 | 462.3185 |  | 31195.137 | 25045.08
| 229.8343 | -0.661895 | 6.9367804 | 1.262226 | 0.005647006 |  |  |  |  | 0.0469015 | 444.6529 |  | 31195.137 | 25045.08
| 229.6067 | -0.6617696 | 6.9377933 | 1.034521 | 0.005770142 |  |  |  |  | 0.0479144 | 427.1848 |  | 31195.137 | 25045.08
| 230.3219 | -0.6616536 | 6.9387297 | 1.749655 | 0.005883927 |  |  |  |  | 0.0488508 | 409.7272 |  | 31195.137 | 25045.08
| 230.4845 | -0.6615321 | 6.9397111 | 1.912099 | 0.006003083 |  |  |  |  | 0.0498322 | 392.4934 |  | 31195.137 | 25045.08
| 230.1594 | -0.661408 | 6.9407135 | 1.586872 | 0.00612572 |  |  |  |  | 0.0508346 | 375.3407 |  | 31195.137 | 25045.08
| 230.3545 | -0.6612893 | 6.9416719 | 1.781826 | 0.00624363 |  |  |  |  | 0.051793 | 358.3301 |  | 31195.137 | 25045.08
| 229.8343 | -0.6611778 | 6.9425723 | 1.261514 | 0.006350754 |  |  |  |  | 0.0526934 | 341.6768 |  | 31195.137 | 25045.08
| 229.9318 | -0.6610308 | 6.9437599 | 1.358893 | 0.006492999 |  |  |  |  | 0.053881 | 325.1477 |  | 31195.137 | 25045.08
| 230.3545 | -0.6609128 | 6.9447131 | 1.781453 | 0.006609024 |  |  |  |  | 0.0548342 | 308.7674 |  | 31195.137 | 25045.08
| 230.0619 | -0.6607869 | 6.9457292 | 1.488707 | 0.006734639 |  |  |  |  | 0.0558503 | 292.5732 |  | 31195.137 | 25045.08
| 230.2569 | -0.6606643 | 6.9467194 | 1.683658 | 0.006855325 |  |  |  |  | 0.0568405 | 276.3732 |  | 31195.137 | 25045.08
SurfaceFindCoarse | 230.0619 | -0.6605375 | 6.9477439 | 1.48846 | 0.006978016 |  |  |  |  | 0.057865 | 260.0967 |  | 31195.137 | 25045.08
| 230.2244 | -0.6607402 | 6.9598202 | 2.082955 | 0.006876143 |  |  |  |  | 0.0699413 | 96.31144 | 98.01061 | 31195.137 | 25045.08
| 230.3219 | -0.660864 | 6.9707528 | 1.999337 | 0.00687555 |  |  |  |  | 0.0808739 | 28.26346 | 103.2315 | 31195.137 | 25045.08
| 230.2569 | -0.6609878 | 6.9817042 | 1.844579 | 0.006884353 |  |  |  |  | 0.0918253 | 16.73449 | 103.7554 | 31195.137 | 25045.08
| 230.1594 | -0.6611126 | 6.9927141 | 1.888758 | 0.0068677 |  |  |  |  | 0.1028352 | 10.81927 | 103.1501 | 31195.137 | 25045.08
| 230.1919 | -0.6612381 | 7.003814 | 1.803569 | 0.006868691 |  |  |  |  | 0.1139351 | 7.094764 | 96.80681 | 31195.137 | 25045.08
| 230.0619 | -0.661361 | 7.0145987 | 1.648585 | 0.006884511 |  |  |  |  | 0.1247198 | 3.42938 | 80.25421 | 31195.137 | 25045.08
End Of Dynamic Ramp | 230.4845 | -0.6614842 | 7.0255929 | 1.657593 | 0.006881764 |  |  |  |  | 0.135714 | 0.4786832 | 63.88169 | 31195.137 | 25045.08
| 230.1594 | -0.6615634 | 7.0443957 | 1.550317 | 0.006901314 |  |  |  |  | 0.1545168 | -1.763507 |  | 31195.137 | 25045.08
| 229.9318 | -0.6615634 | 7.0554272 | 1.633803 | 0.006892384 |  |  |  |  | 0.1655483 | -1.844277 |  | 31195.137 | 25045.08
| 229.9968 | -0.6615634 | 7.0664355 | 1.644074 | 0.006892705 |  |  |  |  | 0.1765566 | -1.75564 |  | 31195.137 | 25045.08
| 230.2569 | -0.6615634 | 7.0773333 | 1.600433 | 0.00689755 |  |  |  |  | 0.1874544 | -0.6608857 |  | 31195.137 | 25045.08
| 229.9968 | -0.6615634 | 7.087334 | 1.575373 | 0.006900513 |  |  |  |  | 0.1974551 | -0.4279158 |  | 31195.137 | 25045.08
| 230.4845 | -0.6615634 | 7.0973422 | 1.669348 | 0.006890222 |  |  |  |  | 0.2074633 | 0.1844833 |  | 31195.137 | 25045.08
| 230.3219 | -0.6613842 | 7.1081918 | 1.771884 | 0.007058133 |  |  |  |  | 0.2183129 | 1.333658 | 3.51375 | 31195.137 | 25045.08
| 230.4195 | -0.6613842 | 7.1193435 | 1.809276 | 0.007054649 |  |  |  |  | 0.2294646 | 2.372436 | 3.154843 | 31195.137 | 25045.08
| 229.7042 | -0.6613842 | 7.1300626 | 1.762617 | 0.007061336 |  |  |  |  | 0.2401837 | 2.50267 | 3.088504 | 31195.137 | 25045.08
| 230.0944 | -0.6613842 | 7.1401332 | 1.697134 | 0.007070065 |  |  |  |  | 0.2502543 | 1.86061 | 2.707918 | 31195.137 | 25045.08
| 230.0294 | -0.6613842 | 7.1511029 | 1.791532 | 0.007059374 |  |  |  |  | 0.261224 | 1.783356 | 1.087764 | 31195.137 | 25045.08
| 229.9318 | -0.6613842 | 7.162091 | 1.790403 | 0.007060134 |  |  |  |  | 0.2722121 | 1.409049 | 0 | 31195.137 | 25045.08
| 230.387 | -0.6613842 | 7.1720935 | 1.775238 | 0.007062417 |  |  |  |  | 0.2822146 | 0.06837574 | -0.6681421 | 31195.137 | 25045.08
| 229.8668 | -0.6613842 | 7.1830436 | 1.820707 | 0.007057251 |  |  |  |  | 0.2931647 | -0.5657398 | -1.631917 | 31195.137 | 25045.08
| 230.1594 | -0.6613842 | 7.1939359 | 1.752889 | 0.00706582 |  |  |  |  | 0.304057 | -0.2961773 | -2.245743 | 31195.137 | 25045.08
| 230.517 | -0.6613842 | 7.203993 | 1.734801 | 0.007068143 |  |  |  |  | 0.3141141 | -0.1813207 | -2.379343 | 31195.137 | 25045.08
| 230.6471 | -0.6613842 | 7.2150066 | 1.73423 | 0.007068423 |  |  |  |  | 0.3251277 | -0.3927485 | -3.301865 | 31195.137 | 25045.08
| 230.2569 | -0.6613842 | 7.2259141 | 1.751642 | 0.007066622 |  |  |  |  | 0.3360352 | -0.9891412 | -3.844742 | 31195.137 | 25045.08
| 229.8993 | -0.6613842 | 7.2369489 | 1.727693 | 0.007069785 |  |  |  |  | 0.34707 | -1.209615 | -4.247591 | 31195.137 | 25045.08
| 230.1594 | -0.6613842 | 7.2479232 | 1.698871 | 0.007073428 |  |  |  |  | 0.3580443 | -1.07464 | -3.613881 | 31195.137 | 25045.08
| 230.0294 | -0.6613842 | 7.2588311 | 1.696426 | 0.007073789 |  |  |  |  | 0.3689522 | -1.242689 | -2.398421 | 31195.137 | 25045.08
| 230.1919 | -0.6613842 | 7.2698932 | 1.658309 | 0.007078514 |  |  |  |  | 0.3800143 | -1.031958 | -2.093431 | 31195.137 | 25045.08
| 229.8668 | -0.6613842 | 7.2807627 | 1.675804 | 0.007076432 |  |  |  |  | 0.3908838 | -1.137981 | -1.487868 | 31195.137 | 25045.08
| 229.8668 | -0.6613842 | 7.2917426 | 1.720267 | 0.007071026 |  |  |  |  | 0.4018637 | -1.02743 | -1.187307 | 31195.137 | 25045.08
| 230.0294 | -0.6613842 | 7.3017754 | 1.663861 | 0.007077873 |  |  |  |  | 0.4118965 | -0.7881288 | -0.8905362 | 31195.137 | 25045.08
| 230.2244 | -0.6613842 | 7.3126799 | 1.677741 | 0.007076191 |  |  |  |  | 0.422801 | -0.7269749 | 0 | 31195.137 | 25045.08
| 230.387 | -0.6613842 | 7.3236898 | 1.680984 | 0.007075511 |  |  |  |  | 0.4338109 | -0.4076365 | 0.3031494 | 31195.137 | 25045.08
| 229.9968 | -0.6613842 | 7.3337067 | 1.689784 | 0.007074149 |  |  |  |  | 0.4438278 | 0.1345336 | 0.1536076 | 31195.137 | 25045.08
| 230.3545 | -0.6613842 | 7.3445219 | 1.686267 | 0.00707435 |  |  |  |  | 0.454643 | 0.1688875 | -0.3130886 | 31195.137 | 25045.08
| 229.9968 | -0.6613842 | 7.3546228 | 1.694321 | 0.007073228 |  |  |  |  | 0.4647439 | 0.2206571 | -1.259045 | 31195.137 | 25045.08
| 229.7692 | -0.6613842 | 7.3655751 | 1.722604 | 0.007069784 |  |  |  |  | 0.4756962 | 0.3478708 | -1.735705 | 31195.137 | 25045.08
| 230.1919 | -0.6613842 | 7.3765009 | 1.66672 | 0.007076512 |  |  |  |  | 0.486622 | 0.418266 | -1.59114 | 31195.137 | 25045.08
| 230.4195 | -0.6613842 | 7.387562 | 1.709814 | 0.007071026 |  |  |  |  | 0.4976831 | 0.06088107 | -1.290954 | 31195.137 | 25045.08
| 230.387 | -0.6613842 | 7.3984952 | 1.679628 | 0.00707451 |  |  |  |  | 0.5086163 | 0.3586925 | -0.9821171 | 31195.137 | 25045.08
| 229.6067 | -0.6613842 | 7.4093786 | 1.621727 | 0.007081357 |  |  |  |  | 0.5194997 | -0.337115 | -0.3331112 | 31195.137 | 25045.08
| 230.1594 | -0.6613842 | 7.4194352 | 1.634927 | 0.007079595 |  |  |  |  | 0.5295563 | -0.6438799 | 0.3350592 | 31195.137 | 25045.08
End Of Dynamic Ramp Hold | 230.3219 | -0.6613842 | 7.4303098 | 1.594987 | 0.00708448 | 353178.7 | -0.2734414 |  |  | 0.5404309 | -1.115713 | 2.189654 | 31195.137 | 25045.08
| 230.5496 | -0.6604637 | 7.4445603 | 1.689252 | 0.008156685 | 396317.3 | -0.3304911 |  |  | 0.5546814 | -0.9168222 | 4.567184 | 31195.137 | 25045.08
| 229.9968 | -0.6593645 | 7.4555523 | 1.744107 | 0.009466666 | 776787.9 | -0.3957704 |  |  | 0.5656734 | -0.3120609 | 6.890549 | 31195.137 | 25045.08
| 230.1919 | -0.6583572 | 7.4656248 | 1.804274 | 0.0106639 | 1196493.4 | -0.4602497 |  |  | 0.5757459 | 0.8002698 | 8.203905 | 31195.137 | 25045.08
| 230.7446 | -0.6572645 | 7.4765516 | 1.903638 | 0.01196215 | 1430892.3 | -0.5429467 |  |  | 0.5866727 | 3.04931 | 9.173536 | 31195.137 | 25045.08
| 230.6796 | -0.6561729 | 7.4874676 | 2.02434 | 0.0132553 | 584137.3 | -0.6356993 |  |  | 0.5975887 | 5.129863 | 9.776503 | 31195.137 | 25045.08
| 231.1673 | -0.6551567 | 7.4976304 | 2.164914 | 0.01444955 | 373223.8 | -0.7387722 |  |  | 0.6077515 | 6.666969 | 9.631169 | 31195.137 | 25045.08
| 230.7446 | -0.6540744 | 7.5084532 | 2.265944 | 0.01573615 | 252120.8 | -0.8384957 |  |  | 0.6185743 | 8.64314 | 9.050722 | 31195.137 | 25045.08
| 231.2973 | -0.6530728 | 7.5184688 | 2.262325 | 0.01693442 | 182915.7 | -0.8906735 |  |  | 0.6285899 | 8.944151 | 7.924906 | 31195.137 | 25045.08
| 230.6796 | -0.6520696 | 7.5285009 | 2.513553 | 0.01810373 | 141301.1 | -1.064408 |  |  | 0.638622 | 9.461888 | 6.357279 | 31195.137 | 25045.08
| 231.3623 | -0.6510694 | 7.5385025 | 2.566445 | 0.01929443 | 112606.9 | -1.14602 |  |  | 0.6486236 | 10.09362 | 4.873896 | 31195.137 | 25045.08
| 230.8096 | -0.6499945 | 7.5492517 | 2.654399 | 0.02057057 | 86678.27 | -1.24543 |  |  | 0.6593728 | 9.931146 | 3.027245 | 31195.137 | 25045.08
| 231.1673 | -0.6489639 | 7.5595578 | 2.763637 | 0.02179406 | 70817.43 | -1.357138 |  |  | 0.6696789 | 9.86213 | 1.665851 | 31195.137 | 25045.08
| 231.6225 | -0.6479102 | 7.5700952 | 2.839759 | 0.02304886 | 57936.92 | -1.441425 |  |  | 0.6802163 | 9.387885 | 0.7058671 | 31195.137 | 25045.08
| 231.6225 | -0.6468887 | 7.5803099 | 2.95671 | 0.02426119 | 52139.31 | -1.568428 |  |  | 0.690431 | 9.17476 | 0 | 31195.137 | 25045.08
| 231.1673 | -0.6458115 | 7.591082 | 3.043632 | 0.02553872 | 46962.39 | -1.67441 |  |  | 0.7012031 | 9.191982 | -0.8303155 | 31195.137 | 25045.08
| 231.8825 | -0.6447045 | 7.6021515 | 3.096957 | 0.0268612 | 43230.98 | -1.756859 |  |  | 0.7122726 | 7.957605 | -1.17113 | 31195.137 | 25045.08
| 231.3298 | -0.6436021 | 7.6131757 | 3.197567 | 0.02816527 | 40359.58 | -1.882609 |  |  | 0.7232968 | 7.825924 | -1.383687 | 31195.137 | 25045.08
| 231.5249 | -0.6425132 | 7.6240651 | 3.3052 | 0.02946141 | 38479.34 | -2.026484 |  |  | 0.7341862 | 7.563524 | -1.495863 | 31195.137 | 25045.08
| 231.9476 | -0.6414215 | 7.6349817 | 3.299403 | 0.03077382 | 36944.91 | -2.057493 |  |  | 0.7451028 | 6.971443 | -1.600495 | 31195.137 | 25045.08
| 232.0126 | -0.6404144 | 7.6450528 | 3.455092 | 0.03195614 | 35982.56 | -2.263719 |  |  | 0.7551739 | 6.531739 | -1.385261 | 31195.137 | 25045.08
| 232.2727 | -0.6394142 | 7.655055 | 3.534975 | 0.033146 | 35375.61 | -2.400274 |  |  | 0.7651761 | 6.548213 | -1.188539 | 31195.137 | 25045.08
| 232.1752 | -0.6383274 | 7.6659231 | 3.565378 | 0.03444787 | 34806.25 | -2.482939 |  |  | 0.7760442 | 6.574644 | -0.9240453 | 31195.137 | 25045.08
| 231.9476 | -0.63722 | 7.6769966 | 3.636066 | 0.03576599 | 34240.88 | -2.617156 |  |  | 0.7871177 | 6.385759 | -0.7489218 | 31195.137 | 25045.08
| 231.9476 | -0.6361208 | 7.6879885 | 3.712615 | 0.03707315 | 33538.84 | -2.75612 |  |  | 0.7981096 | 5.871453 | -0.4362538 | 31195.137 | 25045.08
| 232.4678 | -0.6350318 | 7.6988793 | 3.800916 | 0.03836944 | 32802.89 | -2.911876 |  |  | 0.8090004 | 6.092017 | -0.2116829 | 31195.137 | 25045.08
| 232.0126 | -0.6339299 | 7.7098977 | 3.961358 | 0.03966698 | 32023.6 | -3.185068 |  |  | 0.8200188 | 6.750044 | 0.1369072 | 31195.137 | 25045.08
| 231.85 | -0.6328385 | 7.7208121 | 3.929568 | 0.04098238 | 31218.52 | -3.144646 |  |  | 0.8309332 | 6.743383 | 0.5968094 | 31195.137 | 25045.08
| 232.0451 | -0.631837 | 7.7308266 | 4.018178 | 0.04217118 | 30521.7 | -3.298346 |  |  | 0.8409477 | 6.431509 | 1.159936 | 31195.137 | 25045.08
| 231.8175 | -0.6307254 | 7.7419428 | 4.06263 | 0.0434971 | 29699.94 | -3.370958 |  |  | 0.8520639 | 6.513679 | 1.620558 | 31195.137 | 25045.08
| 232.2077 | -0.6296429 | 7.7527683 | 4.141927 | 0.04478703 | 28908.49 | -3.499406 |  |  | 0.8628894 | 6.049057 | 1.690007 | 31195.137 | 25045.08
| 232.5328 | -0.6285466 | 7.7637311 | 4.184022 | 0.04609652 | 28090.58 | -3.552232 |  |  | 0.8738522 | 5.325942 | 1.808126 | 31195.137 | 25045.08
| 233.118 | -0.6274525 | 7.7746718 | 4.254891 | 0.04739804 | 27440.61 | -3.664161 |  |  | 0.8847929 | 4.507206 | 1.867679 | 31195.137 | 25045.08
| 232.7604 | -0.6264476 | 7.7847207 | 4.279729 | 0.04860122 | 26953.6 | -3.695467 |  |  | 0.8948418 | 4.133386 | 1.820929 | 31195.137 | 25045.08
| 232.9229 | -0.6253594 | 7.7956025 | 4.39628 | 0.04989127 | 26529.36 | -3.910083 |  |  | 0.9057236 | 4.804175 | 1.93784 | 31195.137 | 25045.08
| 233.4757 | -0.6242557 | 7.8066399 | 4.559387 | 0.05119182 | 26157.95 | -4.240346 |  |  | 0.916761 | 5.276407 | 1.840829 | 31195.137 | 25045.08
| 233.3781 | -0.6232542 | 7.8166546 | 4.602416 | 0.05238725 | 25892.76 | -4.324235 |  |  | 0.9267757 | 6.334243 | 1.599737 | 31195.137 | 25045.08
| 233.4431 | -0.6221604 | 7.8275928 | 4.606813 | 0.05368051 | 25623.48 | -4.317583 |  |  | 0.9377139 | 6.644516 | 1.366336 | 31195.137 | 25045.08
| 233.1505 | -0.6211584 | 7.8376131 | 4.707407 | 0.0548893 | 25449.44 | -4.542285 |  |  | 0.9477342 | 6.643962 | 0.993756 | 31195.137 | 25045.08
| 233.183 | -0.6200643 | 7.8485544 | 4.733057 | 0.05620022 | 25253.77 | -4.58804 |  |  | 0.9586755 | 6.39053 | 0.877654 | 31195.137 | 25045.08
| 232.9229 | -0.6190591 | 7.8586055 | 4.835028 | 0.05738824 | 25052.33 | -4.817713 |  |  | 0.9687266 | 6.082984 | 0.766453 | 31195.137 | 25045.08
| 232.6628 | -0.61797 | 7.8694971 | 4.890967 | 0.05868764 | 24879.94 | -4.939502 |  |  | 0.9796182 | 5.739128 | 0.846674 | 31195.137 | 25045.08
| 233.0205 | -0.6169611 | 7.8795863 | 5.007075 | 0.05988152 | 24709.67 | -5.224919 |  |  | 0.9897074 | 5.461548 | 0.8323257 | 31195.137 | 25045.08
| 232.9229 | -0.6158595 | 7.8906024 | 5.047862 | 0.06119939 | 24561.95 | -5.310327 |  |  | 1.0007235 | 5.582336 | 0.8632335 | 31195.137 | 25045.08
| 232.6628 | -0.6147673 | 7.9015236 | 5.074128 | 0.06250383 | 24377.7 | -5.343165 |  |  | 1.0116447 | 6.20314 | 1.025418 | 31195.137 | 25045.08
| 233.0205 | -0.6136699 | 7.9124978 | 5.200934 | 0.06380474 | 24188.04 | -5.6668 |  |  | 1.0226189 | 5.927305 | 1.354568 | 31195.137 | 25045.08
| 233.6057 | -0.6125627 | 7.9235695 | 5.276888 | 0.06512252 | 23990.47 | -5.841724 |  |  | 1.0336906 | 6.202955 | 1.541219 | 31195.137 | 25045.08
| 233.5407 | -0.6115066 | 7.9341313 | 5.315452 | 0.06638372 | 23794.8 | -5.897549 |  |  | 1.0442524 | 5.743525 | 1.511854 | 31195.137 | 25045.08
| 233.5732 | -0.6104735 | 7.9444621 | 5.364971 | 0.06761841 | 23685.12 | -6.009613 |  |  | 1.0545832 | 5.850618 | 1.486795 | 31195.137 | 25045.08
| 234.0934 | -0.6093817 | 7.9553798 | 5.425767 | 0.06892055 | 23648.58 | -6.179059 |  |  | 1.0655009 | 5.409304 | 1.46567 | 31195.137 | 25045.08
| 233.8008 | -0.6083711 | 7.9654859 | 5.450292 | 0.0701193 | 23581.71 | -6.219786 |  |  | 1.075607 | 5.355891 | 1.324754 | 31195.137 | 25045.08
| 234.2559 | -0.6073144 | 7.9760525 | 5.541882 | 0.07138394 | 23568.55 | -6.505807 |  |  | 1.0861736 | 4.810464 | 1.186897 | 31195.137 | 25045.08
| 234.516 | -0.6062048 | 7.9871487 | 5.615964 | 0.0727037 | 23571.94 | -6.744125 |  |  | 1.0972698 | 4.881688 | 1.052969 | 31195.137 | 25045.08
| 233.9308 | -0.6051261 | 7.9979363 | 5.618557 | 0.07394262 | 23503.86 | -6.698095 |  |  | 1.1080574 | 4.507594 | 0.8470533 | 31195.137 | 25045.08
| 233.8008 | -0.6041239 | 8.0079577 | 5.685713 | 0.07518922 | 23725.86 | -6.998314 |  |  | 1.1180788 | 4.485587 | 0.4198816 | 31195.137 | 25045.08
| 233.7032 | -0.6031212 | 8.0179853 | 5.702297 | 0.07639043 | 23860.34 | -7.079959 |  |  | 1.1281064 | 4.313845 | 0.1135318 | 31195.137 | 25045.08
| 233.8008 | -0.6020203 | 8.0289941 | 5.735793 | 0.07770764 | 24061.78 | -7.251599 |  |  | 1.1391152 | 4.06174 | 0.07509272 | 31195.137 | 25045.08
| 233.7032 | -0.6010201 | 8.0389957 | 5.798952 | 0.07889713 | 24184.66 | -7.520359 |  |  | 1.1491168 | 3.719043 | 0.0371809 | 31195.137 | 25045.08
| 233.5407 | -0.5999199 | 8.0499984 | 5.910626 | 0.08019936 | 24297.93 | -8.005275 |  |  | 1.1601195 | 3.801769 | 0 | 31195.137 | 25045.08
| 233.4106 | -0.5988405 | 8.0607922 | 5.966877 | 0.08149251 | 24437.12 | -8.276046 |  |  | 1.1709133 | 4.361604 | -0.07271034 | 31195.137 | 25045.08
| 233.8658 | -0.5978271 | 8.0709263 | 6.012386 | 0.08269897 | 24593.23 | -8.516433 |  |  | 1.1810474 | 4.964247 | 0 | 31195.137 | 25045.08
| 233.9633 | -0.5967387 | 8.0818104 | 6.111838 | 0.08398896 | 24714.08 | -9.016976 |  |  | 1.1919315 | 5.630866 | 0.03567607 | 31195.137 | 25045.08
| 233.6382 | -0.5956484 | 8.0927132 | 6.04586 | 0.08530788 | 24802.59 | -8.665793 |  |  | 1.2028343 | 5.635654 | 0.07047448 | 31195.137 | 25045.08
| 234.2234 | -0.5946353 | 8.1028438 | 6.182575 | 0.08650415 | 24857.18 | -9.33833 |  |  | 1.2129649 | 5.172922 | 0.2436622 | 31195.137 | 25045.08
| 234.6136 | -0.5935519 | 8.1136779 | 6.195548 | 0.08780352 | 24897.56 | -9.359183 |  |  | 1.223799 | 4.685845 | 0.4462732 | 31195.137 | 25045.08
| 234.1259 | -0.5925465 | 8.1237316 | 6.257826 | 0.0889991 | 24931.96 | -9.652513 |  |  | 1.2338527 | 4.099367 | 0.6102278 | 31195.137 | 25045.08
| 234.7436 | -0.5914415 | 8.1347818 | 6.301825 | 0.09031884 | 24972.57 | -9.845411 |  |  | 1.2449029 | 3.697658 | 0.7692492 | 31195.137 | 25045.08
| 235.1988 | -0.5904414 | 8.1447828 | 6.304407 | 0.09151837 | 25008.31 | -9.806885 |  |  | 1.2549039 | 3.511879 | 0.925111 | 31195.137 | 25045.08
| 235.3288 | -0.5893612 | 8.1555851 | 6.336607 | 0.09281146 | 25047.58 | -9.932723 |  |  | 1.2657062 | 3.220505 | 1.173796 | 31195.137 | 25045.08
| 235.5239 | -0.5883532 | 8.1656647 | 6.488464 | 0.09399945 | 25026.12 | -10.75386 |  |  | 1.2757858 | 3.722057 | 1.31802 | 31195.137 | 25045.08
| 235.2313 | -0.587259 | 8.1766073 | 6.453986 | 0.09531634 | 24996.44 | -10.41929 |  |  | 1.2867284 | 3.670058 | 1.487457 | 31195.137 | 25045.08
| 234.9062 | -0.5861564 | 8.1876333 | 6.549466 | 0.09662672 | 25040.5 | -10.94952 |  |  | 1.2977544 | 3.680341 | 1.563361 | 31195.137 | 25045.08
| 235.3288 | -0.5851518 | 8.1976788 | 6.608562 | 0.09782335 | 25065.52 | -11.2589 |  |  | 1.3077999 | 3.95913 | 1.607447 | 31195.137 | 25045.08
| 234.8737 | -0.584059 | 8.2086068 | 6.691617 | 0.09912308 | 25049.42 | -11.70137 |  |  | 1.3187279 | 4.582855 | 1.585216 | 31195.137 | 25045.08
| 234.516 | -0.5829627 | 8.2195704 | 6.793875 | 0.1004231 | 25029.86 | -12.30323 |  |  | 1.3296915 | 5.457027 | 1.563591 | 31195.137 | 25045.08
| 234.6786 | -0.5819585 | 8.2296122 | 6.771429 | 0.1016333 | 25012.55 | -11.99891 |  |  | 1.3397333 | 5.681151 | 1.455101 | 31195.137 | 25045.08
| 234.4185 | -0.5809545 | 8.2396517 | 6.798546 | 0.1028322 | 25013.97 | -12.07729 |  |  | 1.3497728 | 5.174454 | 1.38 | 31195.137 | 25045.08
| 233.8008 | -0.5798593 | 8.2506036 | 6.801018 | 0.1041478 | 25042.8 | -11.9896 |  |  | 1.3607247 | 4.469596 | 1.248519 | 31195.137 | 25045.08
| 234.5485 | -0.5787642 | 8.2615552 | 6.846259 | 0.1054556 | 25116.28 | -12.25178 |  |  | 1.3716763 | 3.449029 | 1.122175 | 31195.137 | 25045.08
| 234.516 | -0.5777593 | 8.2716035 | 6.8936 | 0.1066529 | 25175.31 | -12.53348 |  |  | 1.3817246 | 2.696713 | 0.9985803 | 31195.137 | 25045.08
| 234.6136 | -0.5766827 | 8.2823699 | 7.004649 | 0.1079328 | 25222.16 | -13.30822 |  |  | 1.392491 | 2.378866 | 0.8475089 | 31195.137 | 25045.08
| 234.7111 | -0.5756018 | 8.2931793 | 7.027862 | 0.1092336 | 25270.03 | -13.39164 |  |  | 1.4033004 | 2.509625 | 0.754952 | 31195.137 | 25045.08
| 234.7761 | -0.574569 | 8.3035066 | 7.064749 | 0.1104586 | 25366.91 | -13.65107 |  |  | 1.4136277 | 3.676535 | 0.7220608 | 31195.137 | 25045.08
| 235.0037 | -0.5735112 | 8.3140851 | 7.061652 | 0.1117271 | 25501.33 | -13.61239 |  |  | 1.4242062 | 3.919493 | 0.6350597 | 31195.137 | 25045.08
| 235.6865 | -0.5724729 | 8.3244675 | 7.088116 | 0.1129708 | 25635.13 | -13.82507 |  |  | 1.4345886 | 3.842846 | 0.521605 | 31195.137 | 25045.08
| 235.2638 | -0.5713716 | 8.335481 | 7.143056 | 0.1142823 | 25789.56 | -14.30509 |  |  | 1.4456021 | 3.393151 | 0.3823303 | 31195.137 | 25045.08
| 235.8815 | -0.5702997 | 8.3461997 | 7.227012 | 0.1155629 | 25926.46 | -15.06221 |  |  | 1.4563208 | 2.747979 | 0.2442723 | 31195.137 | 25045.08
| 235.5889 | -0.5692089 | 8.3571078 | 7.284145 | 0.116858 | 26051.96 | -15.58417 |  |  | 1.4672289 | 3.258469 | 0.02697541 | 31195.137 | 25045.08
| 235.5889 | -0.5682045 | 8.367152 | 7.396683 | 0.1180461 | 26177.43 | -16.74455 |  |  | 1.4772731 | 4.289426 | -0.1609428 | 31195.137 | 25045.08
| 235.7515 | -0.5671097 | 8.3780995 | 7.372818 | 0.1193616 | 26317.98 | -16.45565 |  |  | 1.4882206 | 4.864368 | -0.3199359 | 31195.137 | 25045.08
| 235.3939 | -0.5660152 | 8.3890454 | 7.403003 | 0.120671 | 26482.92 | -16.79249 |  |  | 1.4991665 | 4.995322 | -0.5305013 | 31195.137 | 25045.08
| 234.9062 | -0.5649087 | 8.4000883 | 7.444254 | 0.1219915 | 26614.64 | -17.21217 |  |  | 1.5102094 | 4.568489 | -0.7115486 | 31195.137 | 25045.08
| 234.5485 | -0.5638055 | 8.4109716 | 7.490762 | 0.1233075 | 26677.51 | -17.60231 |  |  | 1.5210927 | 4.15028 | -0.8095036 | 31195.137 | 25045.08
| 234.6786 | -0.5626886 | 8.4218753 | 7.556046 | 0.1246405 | 26704.53 | -18.17001 |  |  | 1.5319964 | 3.348688 | -0.8007455 | 31195.137 | 25045.08
| 234.386 | -0.5616421 | 8.4319834 | 7.636754 | 0.1258806 | 26739.69 | -18.99228 |  |  | 1.5421045 | 3.374629 | -0.7164798 | 31195.137 | 25045.08
| 235.2638 | -0.5605935 | 8.4419992 | 7.639079 | 0.1271398 | 26785.25 | -18.83263 |  |  | 1.5521203 | 3.519824 | -0.6084279 | 31195.137 | 25045.08
| 234.8412 | -0.5594457 | 8.4528813 | 7.644292 | 0.1285183 | 26814.2 | -18.66111 |  |  | 1.5630024 | 3.957522 | -0.3510419 | 31195.137 | 25045.08
| 235.849 | -0.558286 | 8.4637453 | 7.702911 | 0.1299037 | 26823.97 | -19.13386 |  |  | 1.5738664 | 3.65325 | 0 | 31195.137 | 25045.08
| 235.7515 | -0.5571977 | 8.4738169 | 7.807745 | 0.1311905 | 26845.34 | -20.30016 |  |  | 1.583938 | 3.511452 | 0.2697983 | 31195.137 | 25045.08
| 235.4914 | -0.5560996 | 8.4838619 | 7.808963 | 0.1325063 | 26894.22 | -20.09844 |  |  | 1.593983 | 3.562723 | 0.5828958 | 31195.137 | 25045.08
| 236.3367 | -0.5549116 | 8.4946551 | 7.861913 | 0.1339269 | 26980.55 | -20.67269 |  |  | 1.6047762 | 3.470837 | 0.986102 | 31195.137 | 25045.08
| 236.4668 | -0.5537953 | 8.5046888 | 7.879899 | 0.1352629 | 27124.57 | -20.89071 |  |  | 1.6148099 | 3.175008 | 1.242767 | 31195.137 | 25045.08
| 236.6293 | -0.5525484 | 8.5157644 | 7.955066 | 0.1367454 | 27318.27 | -22.04769 |  |  | 1.6258855 | 3.890886 | 1.473674 | 31195.137 | 25045.08
| 236.7919 | -0.5513059 | 8.5266731 | 8.08809 | 0.138219 | 27565.64 | -24.45878 |  |  | 1.6367942 | 4.491017 | 1.634548 | 31195.137 | 25045.08
| 236.3692 | -0.5500459 | 8.53763 | 8.052225 | 0.1397357 | 27820.76 | -23.95636 |  |  | 1.6477511 | 4.632564 | 1.677047 | 31195.137 | 25045.08
| 236.0441 | -0.5488822 | 8.547642 | 8.093489 | 0.1411231 | 28071.61 | -24.88958 |  |  | 1.6577631 | 4.330226 | 1.627149 | 31195.137 | 25045.08
| 236.2392 | -0.5475906 | 8.5586257 | 8.22761 | 0.1426498 | 28377.57 | -27.94466 |  |  | 1.6687468 | 4.745647 | 1.485114 | 31195.137 | 25045.08
| 236.0441 | -0.5463918 | 8.568712 | 8.177451 | 0.1440954 | 28681.85 | -27.16701 |  |  | 1.6788331 | 4.950913 | 1.343729 | 31195.137 | 25045.08
| 235.8815 | -0.5450743 | 8.5796921 | 8.32829 | 0.1456544 | 29005.57 | -31.13209 |  |  | 1.6898132 | 4.873677 | 1.131621 | 31195.137 | 25045.08
| 235.7515 | -0.5438594 | 8.5897084 | 8.376113 | 0.1470974 | 29282.88 | -32.74099 |  |  | 1.6998295 | 5.041677 | 0.8484152 | 31195.137 | 25045.08
| 235.1012 | -0.5425193 | 8.6006427 | 8.373713 | 0.1487091 | 29552.45 | -32.8401 |  |  | 1.7107638 | 5.152804 | 0.5642405 | 31195.137 | 25045.08
| 235.5564 | -0.5411747 | 8.6115349 | 8.417142 | 0.1503154 | 29763.72 | -34.08217 |  |  | 1.721656 | 5.344921 | 0.3510727 | 31195.137 | 25045.08
| 235.1663 | -0.5399216 | 8.6215523 | 8.396178 | 0.1518195 | 29930.5 | -33.29833 |  |  | 1.7316734 | 4.779244 | 0.2095326 | 31195.137 | 25045.08
| 235.719 | -0.5385296 | 8.6325706 | 8.527027 | 0.1534722 | 30085.92 | -37.16391 |  |  | 1.7426917 | 4.052229 | 0.06936531 | 31195.137 | 25045.08
| 236.4993 | -0.5371345 | 8.6434845 | 8.606533 | 0.155135 | 30244.38 | -39.72623 |  |  | 1.7536056 | 4.135726 | 0.04592847 | 31195.137 | 25045.08
| 237.1495 | -0.5357142 | 8.6544748 | 8.630131 | 0.1568376 | 30375.22 | -40.08881 |  |  | 1.7645959 | 3.778104 | 0.02278162 | 31195.137 | 25045.08
| 236.9544 | -0.5344024 | 8.6645149 | 8.755108 | 0.1583886 | 30454.37 | -44.66286 |  |  | 1.774636 | 4.389813 | 0.02259297 | 31195.137 | 25045.08
| 236.9544 | -0.5330791 | 8.6745314 | 8.800717 | 0.1599719 | 30533.65 | -45.92222 |  |  | 1.7846525 | 5.284091 | 0.02239866 | 31195.137 | 25045.08
| 236.8894 | -0.5317441 | 8.6845648 | 8.799161 | 0.1615607 | 30573.84 | -44.68404 |  |  | 1.7946859 | 5.727672 | 0.04438092 | 31195.137 | 25045.08
| 237.8648 | -0.5303156 | 8.6951748 | 8.843636 | 0.1632791 | 30664.22 | -45.82982 |  |  | 1.8052959 | 5.402705 | 0.06595827 | 31195.137 | 25045.08
| 237.7022 | -0.5289518 | 8.7052502 | 8.960969 | 0.1649046 | 30773.41 | -51.16463 |  |  | 1.8153713 | 4.96912 | 0.02181865 | 31195.137 | 25045.08
| 237.6372 | -0.5274461 | 8.7161987 | 8.98575 | 0.1667015 | 30902.22 | -51.60055 |  |  | 1.8263198 | 4.94336 | -0.08661486 | 31195.137 | 25045.08
| 237.2796 | -0.5259348 | 8.7270535 | 9.042977 | 0.1685064 | 31037.08 | -54.06178 |  |  | 1.8371746 | 4.645129 | -0.1504387 | 31195.137 | 25045.08
| 237.3446 | -0.5243832 | 8.7380976 | 9.137688 | 0.1703495 | 31138.02 | -58.986 |  |  | 1.8482187 | 4.677454 | -0.2130737 | 31195.137 | 25045.08
| 237.4746 | -0.5229588 | 8.7481243 | 9.0993 | 0.172065 | 31228.09 | -54.93226 |  |  | 1.8582454 | 4.675575 | -0.2958811 | 31195.137 | 25045.08
| 236.5643 | -0.5213837 | 8.759126 | 9.224623 | 0.1739363 | 31344.61 | -62.39754 |  |  | 1.8692471 | 4.882351 | -0.335427 | 31195.137 | 25045.08
| 235.9141 | -0.5198031 | 8.7700213 | 9.277485 | 0.1758239 | 31482.99 | -65.24692 |  |  | 1.8801424 | 5.081033 | -0.4162352 | 31195.137 | 25045.08
| 236.3692 | -0.518338 | 8.7800261 | 9.344471 | 0.1775723 | 31605.06 | -69.68554 |  |  | 1.8901472 | 4.600067 | -0.496055 | 31195.137 | 25045.08
| 236.1416 | -0.5167152 | 8.7909927 | 9.458355 | 0.1795032 | 31725.29 | -79.55793 |  |  | 1.9011138 | 5.004907 | -0.5536642 | 31195.137 | 25045.08
| 236.3367 | -0.5152184 | 8.8009937 | 9.414999 | 0.1813037 | 31841.12 | -72.53016 |  |  | 1.9111148 | 5.361678 | -0.4275725 | 31195.137 | 25045.08
| 236.5643 | -0.513583 | 8.811823 | 9.441893 | 0.1832646 | 31976.5 | -73.21054 |  |  | 1.9219441 | 4.58887 | -0.323359 | 31195.137 | 25045.08
| 236.1416 | -0.5120553 | 8.8218295 | 9.514184 | 0.1850818 | 32109.27 | -79.16365 |  |  | 1.9319506 | 4.514171 | -0.2811547 | 31195.137 | 25045.08
| 236.2392 | -0.5105069 | 8.8318515 | 9.583411 | 0.1869313 | 32263.17 | -85.86489 |  |  | 1.9419726 | 3.964974 | -0.2395628 | 31195.137 | 25045.08
| 236.5643 | -0.5089485 | 8.8418561 | 9.612374 | 0.1887965 | 32416.16 | -87.58929 |  |  | 1.9519772 | 3.904711 | -0.1984605 | 31195.137 | 25045.08
| 237.117 | -0.5072223 | 8.8528156 | 9.749956 | 0.1908502 | 32604.09 | -108.0513 |  |  | 1.9629367 | 4.284809 | -0.07891976 | 31195.137 | 25045.08
| 237.8648 | -0.5054613 | 8.8638651 | 9.753317 | 0.1929557 | 32757.25 | -104.4467 |  |  | 1.9739862 | 4.76594 | 0.019595 | 31195.137 | 25045.08
| 238.2874 | -0.5037016 | 8.8747841 | 9.819224 | 0.1950584 | 32929.98 | -114.0515 |  |  | 1.9849052 | 5.089043 | 0.1752159 | 31195.137 | 25045.08
| 239.1002 | -0.5019373 | 8.8856346 | 9.909475 | 0.1971646 | 33126 | -132.8874 |  |  | 1.9957557 | 5.580155 | 0.3097039 | 31195.137 | 25045.08
| 239.1327 | -0.5002753 | 8.8957348 | 9.989525 | 0.1991428 | 33307.89 | -154.4559 |  |  | 2.0058559 | 5.567036 | 0.3081424 | 31195.137 | 25045.08
| 238.9377 | -0.4984512 | 8.9066975 | 10.09644 | 0.2013125 | 33499.47 | -197.2184 |  |  | 2.0168186 | 5.930721 | 0.3063916 | 31195.137 | 25045.08
| 238.6776 | -0.4967515 | 8.9168135 | 10.087 | 0.2033518 | 33646.28 | -179.5029 |  |  | 2.0269346 | 6.119367 | 0.3044583 | 31195.137 | 25045.08
| 238.9052 | -0.494911 | 8.9276744 | 10.13677 | 0.2055547 | 33769.14 | -190.7561 |  |  | 2.0377955 | 5.802475 | 0.3586839 | 31195.137 | 25045.08
| 238.1249 | -0.4930421 | 8.9385762 | 10.20222 | 0.2077878 | 33913.49 | -215.3078 |  |  | 2.0486973 | 5.714698 | 0.3748444 | 31195.137 | 25045.08
| 238.1249 | -0.491122 | 8.9496429 | 10.24261 | 0.2100505 | 34036.65 | -222.8717 |  |  | 2.059764 | 5.496844 | 0.3350592 | 31195.137 | 25045.08
| 236.987 | -0.4891821 | 8.9606779 | 10.37427 | 0.2123917 | 34208.01 | -342.9316 |  |  | 2.070799 | 4.733158 | 0.2586699 | 31195.137 | 25045.08
| 237.3771 | -0.4872469 | 8.9716589 | 10.44615 | 0.2147014 | 34343.64 | -432.1818 |  |  | 2.08178 | 5.323318 | 0.2384254 | 31195.137 | 25045.08
| 237.4746 | -0.4852796 | 8.9826293 | 10.49204 | 0.2170548 | 34472.42 | -472.4449 |  |  | 2.0927504 | 5.535272 | 0.1638058 | 31195.137 | 25045.08
| 237.9948 | -0.4833118 | 8.9934919 | 10.5183 | 0.2194157 | 34606.33 | -457.3912 |  |  | 2.103613 | 5.87479 | 0.1625664 | 31195.137 | 25045.08
| 239.0677 | -0.4812637 | 9.0045743 | 10.5875 | 0.2218545 | 34752.43 | -602.5486 |  |  | 2.1146954 | 5.676656 | 0.1972617 | 31195.137 | 25045.08
| 239.1002 | -0.4792342 | 9.015522 | 10.75755 | 0.2242678 | 34893.72 | 5040.436 | -1426.532 |  | 2.1256431 | 5.58006 | 0.2847856 | 31195.137 | 25045.08
| 239.7505 | -0.4771959 | 9.0264113 | 10.79562 | 0.2267048 | 35084.23 | 2820.178 | -1603.852 |  | 2.1365324 | 5.857277 | 0.3361974 | 31195.137 | 25045.08
| 239.2953 | -0.475267 | 9.0366044 | 10.86136 | 0.2290084 | 35243.76 | 1179.516 | -2196.716 |  | 2.1467255 | 5.715106 | 0.4044755 | 31195.137 | 25045.08
| 239.3278 | -0.4732497 | 9.0471553 | 10.91056 | 0.2314235 | 35412.1 | 903.0917 | -2584.041 |  | 2.1572764 | 6.149299 | 0.4892476 | 31195.137 | 25045.08
| 238.8401 | -0.4710511 | 9.0585334 | 10.90918 | 0.2340591 | 35623.76 | 1337.519 | -2065.547 |  | 2.1686545 | 6.306514 | 0.6252095 | 31195.137 | 25045.08
| 238.2874 | -0.4689863 | 9.0690938 | 11.05161 | 0.2365167 | 35814.44 | 458.9265 | -5947.208 |  | 2.1792149 | 5.94049 | 0.6734275 | 31195.137 | 25045.08
| 238.6126 | -0.466991 | 9.0791959 | 11.00523 | 0.2389255 | 35977.58 | 793.9742 | -2851.093 |  | 2.189317 | 5.205007 | 0.6863497 | 31195.137 | 25045.08
| 237.4421 | -0.4648181 | 9.0900833 | 11.17381 | 0.2414965 | 36145.22 | 345.6148 | -19664.6 |  | 2.2002044 | 4.60483 | 0.6650104 | 31195.137 | 25045.08
| 238.0273 | -0.4627751 | 9.1001726 | 11.16611 | 0.243946 | 36306.89 | 409.1631 | -8222.362 |  | 2.2102937 | 4.831166 | 0.5932783 | 31195.137 | 25045.08
| 237.4746 | -0.4605426 | 9.111131 | 11.25073 | 0.2466124 | 36511.49 | 323.9008 | -46590.8 |  | 2.2212521 | 4.496829 | 0.5056866 | 31195.137 | 25045.08
| 237.9948 | -0.4582804 | 9.1221077 | 11.34208 | 0.2493117 | 36663.83 | 270.3162 | 15175.67 |  | 2.2322288 | 5.226897 | 0.4017167 | 31195.137 | 25045.08
| 237.9948 | -0.4561882 | 9.1321529 | 11.35262 | 0.2518166 | 36858.64 | 284.6938 | 24936.41 |  | 2.242274 | 5.743583 | 0.316456 | 31195.137 | 25045.08
| 238.58 | -0.4539218 | 9.1429279 | 11.40373 | 0.2545332 | 37057.2 | 267.7667 | 14220.43 |  | 2.253049 | 5.263479 | 0.2152722 | 31195.137 | 25045.08
| 238.9702 | -0.4517764 | 9.1530215 | 11.56278 | 0.257079 | 37209.97 | 196.7238 | 4197.472 |  | 2.2631426 | 5.651942 | 0.08229782 | 31195.137 | 25045.08
| 239.6529 | -0.449415 | 9.1639946 | 11.65081 | 0.259894 | 37328.49 | 180.8249 | 3432.561 |  | 2.2741157 | 5.897777 | -0.09796932 | 31195.137 | 25045.08
| 240.5307 | -0.4470268 | 9.1749888 | 11.64894 | 0.2627608 | 37553.46 | 192.9792 | 3974.768 |  | 2.2851099 | 6.271272 | -0.1948828 | 31195.137 | 25045.08
| 240.2707 | -0.4446327 | 9.1859083 | 11.68227 | 0.2656262 | 37751.31 | 193.5695 | 4000.303 |  | 2.2960294 | 5.949849 | -0.3228807 | 31195.137 | 25045.08
| 240.9534 | -0.4424106 | 9.1959243 | 11.92247 | 0.268258 | 37916.03 | 138.5095 | 2146.217 |  | 2.3060454 | 6.121082 | -0.3370301 | 31195.137 | 25045.08
| 240.6933 | -0.4399576 | 9.2068607 | 11.93487 | 0.2711992 | 38110.68 | 143.615 | 2265.854 |  | 2.3169818 | 7.202355 | -0.3828169 | 31195.137 | 25045.08
| 240.4332 | -0.4374738 | 9.2178236 | 11.96368 | 0.2741727 | 38273.87 | 146.562 | 2330.624 |  | 2.3279447 | 7.05319 | -0.4276907 | 31195.137 | 25045.08
| 240.0431 | -0.4349699 | 9.228747 | 12.06795 | 0.2771614 | 38396.34 | 136.1172 | 2068.527 |  | 2.3388681 | 6.511273 | -0.4400028 | 31195.137 | 25045.08
| 238.0273 | -0.4324047 | 9.2398175 | 12.08063 | 0.2802291 | 38479.69 | 144.1888 | 2232.812 |  | 2.3499386 | 6.549662 | -0.3737644 | 31195.137 | 25045.08
| 238.8076 | -0.4298466 | 9.2507375 | 12.21404 | 0.28328 | 38617.62 | 129.4866 | 1898.543 |  | 2.3608586 | 6.628879 | -0.2472961 | 31195.137 | 25045.08
| 239.0677 | -0.42725 | 9.261711 | 12.34569 | 0.2863822 | 38752.88 | 118.2862 | 1674.609 |  | 2.3718321 | 6.339153 | -0.1533609 | 31195.137 | 25045.08
| 238.4825 | -0.4248578 | 9.2717136 | 12.42407 | 0.2892389 | 38825.47 | 115.395 | 1610.379 |  | 2.3818347 | 6.268388 | -0.09125945 | 31195.137 | 25045.08
| 239.1002 | -0.422199 | 9.2827002 | 12.49791 | 0.2924146 | 38876.5 | 114.36 | 1576.15 |  | 2.3928213 | 7.203078 | 0.03012396 | 31195.137 | 25045.08
| 240.2056 | -0.4195205 | 9.293649 | 12.56775 | 0.2956147 | 38972.24 | 113.139 | 1544.203 |  | 2.4037701 | 7.723364 | 0.1343917 | 31195.137 | 25045.08
| 240.8559 | -0.4168193 | 9.3045767 | 12.70723 | 0.2988398 | 39037.1 | 105.5694 | 1409.719 |  | 2.4146978 | 8.066962 | 0.2662149 | 31195.137 | 25045.08
| 241.2785 | -0.4142945 | 9.3146878 | 12.74988 | 0.3018573 | 39075.26 | 107.5488 | 1426.971 |  | 2.4248089 | 7.840592 | 0.3516832 | 31195.137 | 25045.08
| 241.4086 | -0.4115095 | 9.3256934 | 12.91826 | 0.3051713 | 39161.13 | 98.52663 | 1282.973 |  | 2.4358145 | 7.831899 | 0.3921323 | 31195.137 | 25045.08
| 241.9613 | -0.4087213 | 9.336619 | 13.00824 | 0.3085109 | 39330.5 | 95.72237 | 1240.279 |  | 2.4467401 | 7.935172 | 0.3750426 | 31195.137 | 25045.08
| 241.9938 | -0.4061335 | 9.3466625 | 13.12694 | 0.311593 | 39491.1 | 90.94333 | 1172.428 |  | 2.4567836 | 8.170048 | 0.2724935 | 31195.137 | 25045.08
| 241.4411 | -0.4032597 | 9.3576753 | 13.18228 | 0.3150304 | 39669.83 | 90.86359 | 1168.982 |  | 2.4677964 | 8.808126 | 0.2137361 | 31195.137 | 25045.08
| 241.0184 | -0.4004156 | 9.3684722 | 13.18624 | 0.3184453 | 39916.71 | 93.35909 | 1204.857 |  | 2.4785933 | 8.269172 | 0.141821 | 31195.137 | 25045.08
| 240.4007 | -0.3977276 | 9.3785722 | 13.25597 | 0.3216493 | 40156.5 | 91.36916 | 1180.223 |  | 2.4886933 | 7.556966 | 0.07063086 | 31195.137 | 25045.08
| 240.2056 | -0.3947773 | 9.3895261 | 13.43009 | 0.325167 | 40425.25 | 83.97291 | 1084.975 |  | 2.4996472 | 7.209846 | -0.05625504 | 31195.137 | 25045.08
| 239.718 | -0.3917866 | 9.4005256 | 13.35672 | 0.3287616 | 40748.05 | 89.92038 | 1169.635 |  | 2.5106467 | 6.198467 | -0.154209 | 31195.137 | 25045.08
| 239.5879 | -0.3890245 | 9.4105811 | 13.40873 | 0.3320668 | 41066.05 | 88.61769 | 1158.659 |  | 2.5207022 | 5.406207 | -0.2377405 | 31195.137 | 25045.08
| 239.5554 | -0.3860836 | 9.4211768 | 13.564 | 0.3355714 | 41397.45 | 82.34881 | 1081.172 |  | 2.5312979 | 5.12121 | -0.2371039 | 31195.137 | 25045.08
| 240.1406 | -0.3828887 | 9.4325503 | 13.60503 | 0.3393915 | 41683.43 | 82.62923 | 1087.544 |  | 2.5426714 | 5.40624 | -0.2082464 | 31195.137 | 25045.08
| 240.9534 | -0.3798801 | 9.4431447 | 13.72292 | 0.3429881 | 41896.19 | 79.73562 | 1049.185 |  | 2.5532658 | 6.553136 | -0.1518314 | 31195.137 | 25045.08
| 241.8963 | -0.3767168 | 9.4541815 | 13.7977 | 0.3467871 | 42117.94 | 78.968 | 1038.756 |  | 2.5643026 | 6.722008 | -0.05486786 | 31195.137 | 25045.08
| 242.6115 | -0.3735258 | 9.4651721 | 14.04804 | 0.3505699 | 42258.74 | 72.29894 | 950.3514 |  | 2.5752932 | 7.66561 | 0.04083804 | 31195.137 | 25045.08
| 243.2617 | -0.3702908 | 9.4761564 | 13.93814 | 0.3544532 | 42408.56 | 78.79497 | 1028.306 |  | 2.5862775 | 9.048717 | 0.1486093 | 31195.137 | 25045.08
| 242.709 | -0.367039 | 9.4871098 | 14.10303 | 0.3583327 | 42507.6 | 75.47599 | 980.4544 |  | 2.5972309 | 8.101926 | 0.2677979 | 31195.137 | 25045.08
| 242.0263 | -0.3637395 | 9.4981122 | 14.15928 | 0.3622754 | 42587.46 | 76.35411 | 984.573 |  | 2.6082333 | 8.069377 | 0.3979731 | 31195.137 | 25045.08
| 240.8559 | -0.3604227 | 9.5090495 | 14.33867 | 0.3662243 | 42633.27 | 73.19868 | 938.2225 |  | 2.6191706 | 7.837941 | 0.4334536 | 31195.137 | 25045.08
| 240.9209 | -0.3570877 | 9.5199376 | 14.44623 | 0.3702208 | 42719.22 | 72.40043 | 922.7749 |  | 2.6300587 | 7.965545 | 0.4295151 | 31195.137 | 25045.08
| 241.181 | -0.3539849 | 9.529968 | 14.50341 | 0.3739274 | 42823.85 | 72.87186 | 923.9947 |  | 2.6400891 | 8.098596 | 0.3875642 | 31195.137 | 25045.08
| 240.4007 | -0.3505612 | 9.540902 | 14.5701 | 0.3780286 | 42948.91 | 73.23098 | 923.8572 |  | 2.6510231 | 7.710733 | 0.3331858 | 31195.137 | 25045.08
| 240.4657 | -0.3473657 | 9.5510088 | 14.64162 | 0.3818396 | 43089 | 73.14759 | 919.8679 |  | 2.6611299 | 8.415138 | 0.2927775 | 31195.137 | 25045.08
| 241.0184 | -0.3438901 | 9.5618797 | 14.77505 | 0.3859929 | 43274.05 | 71.29075 | 896.4388 |  | 2.6720008 | 7.790577 | 0.2276139 | 31195.137 | 25045.08
| 241.6687 | -0.3403199 | 9.5729429 | 14.91095 | 0.3902547 | 43450.98 | 69.61409 | 874.9306 |  | 2.683064 | 7.767772 | 0.2009048 | 31195.137 | 25045.08
| 242.8716 | -0.3367788 | 9.5837865 | 15.11022 | 0.394481 | 43676.15 | 66.33788 | 837.5166 |  | 2.6939076 | 8.453399 | 0.1872405 | 31195.137 | 25045.08
| 243.8144 | -0.333158 | 9.5947509 | 15.16202 | 0.398815 | 43934.54 | 66.65319 | 841.7148 |  | 2.704872 | 9.725305 | 0.1614311 | 31195.137 | 25045.08
| 243.1317 | -0.3297958 | 9.6048152 | 15.25685 | 0.4028282 | 44144.12 | 65.97081 | 833.674 |  | 2.7149363 | 10.46678 | 0.1358595 | 31195.137 | 25045.08
| 244.0745 | -0.326107 | 9.6157464 | 15.25922 | 0.4072492 | 44352.74 | 67.62027 | 851.1167 |  | 2.7258675 | 10.36499 | 0.1595295 | 31195.137 | 25045.08
| 244.4647 | -0.3223707 | 9.6267082 | 15.40321 | 0.4117105 | 44547.63 | 66.10859 | 832.5458 |  | 2.7368293 | 9.332272 | 0.1828194 | 31195.137 | 25045.08
| 245.0499 | -0.318909 | 9.6367556 | 15.49585 | 0.4158385 | 44736.23 | 65.63012 | 826.086 |  | 2.7468767 | 8.76338 | 0.2301996 | 31195.137 | 25045.08
| 244.3996 | -0.3154219 | 9.6467774 | 15.63449 | 0.4200028 | 44940.83 | 64.20144 | 809.6292 |  | 2.7568985 | 8.002937 | 0.2288928 | 31195.137 | 25045.08
| 244.1721 | -0.3115928 | 9.6576812 | 15.78187 | 0.4245784 | 45132.31 | 62.93619 | 794.0592 |  | 2.7678023 | 8.17797 | 0.2273155 | 31195.137 | 25045.08
| 242.8716 | -0.3077043 | 9.668627 | 15.94239 | 0.4292221 | 45337.66 | 61.51578 | 777.3086 |  | 2.7787481 | 9.214342 | 0.2258067 | 31195.137 | 25045.08
| 243.5869 | -0.3041066 | 9.6786413 | 16.03202 | 0.4335195 | 45496.37 | 61.37133 | 773.7536 |  | 2.7887624 | 10.69215 | 0.1770933 | 31195.137 | 25045.08
| 243.1642 | -0.300457 | 9.6886972 | 16.10634 | 0.437874 | 45624.5 | 61.59429 | 773.2588 |  | 2.7988183 | 11.40978 | 0.082052 | 31195.137 | 25045.08
| 242.4815 | -0.2964193 | 9.6996907 | 16.23999 | 0.4427019 | 45775.77 | 60.9508 | 763.4741 |  | 2.8098118 | 11.2341 | 0.02325788 | 31195.137 | 25045.08
| 243.1967 | -0.2927137 | 9.7097101 | 16.35946 | 0.4471335 | 45967.09 | 60.3048 | 755.5169 |  | 2.8198312 | 10.73073 | -0.03467567 | 31195.137 | 25045.08
| 241.6036 | -0.2886364 | 9.7206128 | 16.46562 | 0.4520011 | 46194.33 | 59.97047 | 751.3352 |  | 2.8307339 | 10.61959 | -0.03446708 | 31195.137 | 25045.08
| 242.449 | -0.2848438 | 9.7306388 | 16.61816 | 0.4565257 | 46368.98 | 58.95586 | 739.0436 |  | 2.8407599 | 10.36494 | -0.03424732 | 31195.137 | 25045.08
| 242.0588 | -0.2806806 | 9.7415411 | 16.67011 | 0.4615267 | 46571.24 | 59.55025 | 743.9582 |  | 2.8516622 | 10.26316 | -0.04534687 | 31195.137 | 25045.08
| 242.3839 | -0.2768175 | 9.7515562 | 16.71543 | 0.4661496 | 46722.2 | 60.21949 | 748.8168 |  | 2.8616773 | 9.792846 | -0.0225175 | 31195.137 | 25045.08
| 242.9366 | -0.2725276 | 9.7625363 | 16.93243 | 0.4712607 | 46856.02 | 58.61668 | 728.7664 |  | 2.8726574 | 9.692265 | -0.02233318 | 31195.137 | 25045.08
| 244.4972 | -0.2681824 | 9.7735378 | 16.98763 | 0.4764656 | 46999.35 | 59.33211 | 733.2232 |  | 2.8836589 | 9.254138 | -0.02215186 | 31195.137 | 25045.08
| 244.1071 | -0.2641784 | 9.7835791 | 17.13897 | 0.481235 | 47144.8 | 58.56248 | 722.9393 |  | 2.8937002 | 9.137837 | 0.01099938 | 31195.137 | 25045.08
| 245.8627 | -0.2598767 | 9.7942502 | 17.28247 | 0.4863758 | 47304.02 | 58.02514 | 715.0767 |  | 2.9043713 | 9.423576 | 0.03275292 | 31195.137 | 25045.08
| 245.9277 | -0.2553184 | 9.8054491 | 17.39736 | 0.4918351 | 47487.43 | 57.9228 | 711.9964 |  | 2.9155702 | 10.07177 | 0.05417527 | 31195.137 | 25045.08
| 246.2203 | -0.2511812 | 9.8155014 | 17.52737 | 0.496772 | 47608.33 | 57.59779 | 705.8009 |  | 2.9256225 | 10.78774 | 0.03226113 | 31195.137 | 25045.08
| 246.5454 | -0.2467665 | 9.8261092 | 17.6456 | 0.5020828 | 47738.11 | 57.52238 | 702.0141 |  | 2.9362303 | 11.34072 | -0.0213273 | 31195.137 | 25045.08
| 246.0902 | -0.2421635 | 9.8370573 | 17.72212 | 0.5075644 | 47895.18 | 57.94782 | 703.8051 |  | 2.9471784 | 10.85243 | -0.06350906 | 31195.137 | 25045.08
| 245.6026 | -0.2374739 | 9.8480418 | 17.79168 | 0.5131791 | 48077.38 | 58.4402 | 706.7573 |  | 2.9581629 | 10.29289 | -0.1471005 | 31195.137 | 25045.08
| 245.7977 | -0.2331577 | 9.858084 | 17.94016 | 0.5183204 | 48276.24 | 57.79922 | 699.3464 |  | 2.9682051 | 9.284936 | -0.1984714 | 31195.137 | 25045.08
| 244.7248 | -0.2283878 | 9.8690577 | 18.04076 | 0.5240403 | 48549.94 | 57.75987 | 699.145 |  | 2.9791788 | 9.177704 | -0.207743 | 31195.137 | 25045.08
| 244.9848 | -0.2239807 | 9.8791098 | 18.16429 | 0.5292979 | 48810.69 | 57.3525 | 695.4947 |  | 2.9892309 | 9.188723 | -0.2377834 | 31195.137 | 25045.08
| 243.977 | -0.2191214 | 9.8900563 | 18.33191 | 0.5350979 | 49060.9 | 56.64809 | 688.0845 |  | 3.0001774 | 9.627334 | -0.2466529 | 31195.137 | 25045.08
| 243.7494 | -0.2142614 | 9.9008988 | 18.37706 | 0.540932 | 49320.16 | 57.2718 | 694.1312 |  | 3.0110199 | 10.19586 | -0.2554182 | 31195.137 | 25045.08
| 243.6844 | -0.209688 | 9.911 | 18.51359 | 0.5463875 | 49575.8 | 56.81093 | 689.7086 |  | 3.0211211 | 10.63774 | -0.2846467 | 31195.137 | 25045.08
| 243.7494 | -0.2046793 | 9.9219291 | 18.6281 | 0.55237 | 49860.73 | 56.67958 | 688.7228 |  | 3.0320502 | 10.88789 | -0.2831395 | 31195.137 | 25045.08
| 244.5622 | -0.2000178 | 9.9320044 | 18.68078 | 0.5579538 | 50129.78 | 57.10953 | 693.4144 |  | 3.0421255 | 10.33649 | -0.2515605 | 31195.137 | 25045.08
| 245.4725 | -0.1949264 | 9.9429061 | 18.86538 | 0.5640495 | 50432.84 | 56.26549 | 685.6584 |  | 3.0530272 | 9.846452 | -0.2001941 | 31195.137 | 25045.08
| 247.0006 | -0.1897666 | 9.9538268 | 19.02853 | 0.5702085 | 50693.25 | 55.75571 | 680.2613 |  | 3.0639479 | 10.2293 | -0.1492593 | 31195.137 | 25045.08
| 246.6755 | -0.184969 | 9.9638564 | 19.1098 | 0.5759432 | 50911.84 | 56.00041 | 681.9184 |  | 3.0739775 | 10.44638 | -0.1088144 | 31195.137 | 25045.08
| 247.8784 | -0.1796526 | 9.9748639 | 19.23864 | 0.5822904 | 51145.91 | 55.91061 | 680.0318 |  | 3.084985 | 11.04143 | -0.05896647 | 31195.137 | 25045.08
| 248.301 | -0.1743276 | 9.985776 | 19.31858 | 0.5886704 | 51396.42 | 56.25594 | 682.8343 |  | 3.0958971 | 10.61664 | -0.02929731 | 31195.137 | 25045.08
| 248.5286 | -0.1693834 | 9.9958107 | 19.46463 | 0.594578 | 51608.16 | 55.93623 | 678.6844 |  | 3.1059318 | 10.975 | -0.01941243 | 31195.137 | 25045.08
| 248.8862 | -0.163994 | 10.0066309 | 19.53895 | 0.6010433 | 51837.03 | 56.37108 | 681.895 |  | 3.116752 | 10.67757 | -0.01928177 | 31195.137 | 25045.08
| 248.4961 | -0.1588453 | 10.0167567 | 19.71215 | 0.607151 | 52034.38 | 55.87758 | 675.6343 |  | 3.1268778 | 10.31605 | 0.009581234 | 31195.137 | 25045.08
| 247.7158 | -0.1532759 | 10.0276997 | 19.88712 | 0.6138291 | 52255.53 | 55.4766 | 670.3475 |  | 3.1378208 | 10.17281 | -0.03805132 | 31195.137 | 25045.08
| 247.6833 | -0.1476915 | 10.0385858 | 20.01962 | 0.6205158 | 52476.19 | 55.44885 | 668.7674 |  | 3.1487069 | 11.12701 | -0.09446946 | 31195.137 | 25045.08
| 246.838 | -0.1424922 | 10.0485928 | 20.15271 | 0.6267199 | 52730.26 | 55.26854 | 666.8474 |  | 3.1587139 | 12.01233 | -0.1127683 | 31195.137 | 25045.08
| 247.5858 | -0.1372052 | 10.0586546 | 20.32992 | 0.6330307 | 53012.29 | 54.72082 | 661.8419 |  | 3.1687757 | 12.85888 | -0.1496214 | 31195.137 | 25045.08
| 246.0577 | -0.131382 | 10.0696376 | 20.32166 | 0.6400121 | 53323.05 | 55.7658 | 672.4617 |  | 3.1797587 | 12.72535 | -0.1953258 | 31195.137 | 25045.08
| 245.9277 | -0.1259907 | 10.0796791 | 20.42095 | 0.6464706 | 53628.75 | 55.83366 | 673.8899 |  | 3.1898002 | 12.31626 | -0.2592133 | 31195.137 | 25045.08
| 245.31 | -0.1201025 | 10.0905663 | 20.51228 | 0.6535166 | 53949.45 | 56.05807 | 676.6921 |  | 3.2006874 | 10.93056 | -0.2947193 | 31195.137 | 25045.08
| 246.0902 | -0.114049 | 10.1015969 | 20.68866 | 0.6607461 | 54037.85 | 55.94572 | 671.3533 |  | 3.211718 | 10.04354 | -0.3482983 | 31195.137 | 25045.08
| 246.838 | -0.1079748 | 10.1125688 | 20.90627 | 0.6680011 | 54408.72 | 55.15509 | 665.1344 |  | 3.2226899 | 9.920081 | -0.419675 | 31195.137 | 25045.08
| 248.0084 | -0.1017996 | 10.1236013 | 21.03881 | 0.6753847 | 54778.23 | 55.05781 | 665.5541 |  | 3.2337224 | 10.86829 | -0.4903164 | 31195.137 | 25045.08
| 249.9266 | -0.09558073 | 10.1345903 | 21.16307 | 0.6828217 | 55098.48 | 55.09279 | 666.2782 |  | 3.2447114 | 11.71082 | -0.496563 | 31195.137 | 25045.08
| 251.032 | -0.0893313 | 10.1455154 | 21.42034 | 0.690274 | 55406.27 | 54.19388 | 657.6308 |  | 3.2556365 | 13.29238 | -0.5475382 | 31195.137 | 25045.08
| 250.9345 | -0.08298539 | 10.1564833 | 21.55691 | 0.6978739 | 55694.11 | 54.21392 | 657.5159 |  | 3.2666044 | 14.64106 | -0.5618802 | 31195.137 | 25045.08
| 251.5197 | -0.07709652 | 10.1665724 | 21.67181 | 0.7049175 | 55934.73 | 54.34008 | 657.9953 |  | 3.2766935 | 14.97254 | -0.5672664 | 31195.137 | 25045.08
| 250.9345 | -0.07063591 | 10.17751 | 21.80909 | 0.7126529 | 56142.98 | 54.46263 | 657.344 |  | 3.2876311 | 14.23519 | -0.5453225 | 31195.137 | 25045.08
| 249.3089 | -0.06430541 | 10.1881101 | 21.96858 | 0.7202146 | 56325.32 | 54.43223 | 654.8981 |  | 3.2982312 | 13.5305 | -0.5149848 | 31195.137 | 25045.08
| 249.504 | -0.0582244 | 10.1981834 | 22.03574 | 0.7274825 | 56484.64 | 54.99707 | 658.0354 |  | 3.3083045 | 13.2734 | -0.4158701 | 31195.137 | 25045.08
| 249.504 | -0.05208321 | 10.2082616 | 22.19221 | 0.7348341 | 56638.99 | 54.97474 | 655.388 |  | 3.3183827 | 12.7219 | -0.2837253 | 31195.137 | 25045.08
| 248.5286 | -0.0453817 | 10.2191588 | 22.36216 | 0.7428353 | 56795.8 | 54.96446 | 652.5015 |  | 3.3292799 | 11.79291 | -0.1279112 | 31195.137 | 25045.08
| 248.3661 | -0.03915134 | 10.2291696 | 22.48292 | 0.7502944 | 56994.82 | 55.14028 | 652.6055 |  | 3.3392907 | 11.69994 | -0.01693889 | 31195.137 | 25045.08
| 247.6508 | -0.03228271 | 10.2401058 | 22.66825 | 0.7585114 | 57228.35 | 54.97327 | 649.6001 |  | 3.3502269 | 12.29525 | 0.1093109 | 31195.137 | 25045.08
| 247.5533 | -0.02540709 | 10.2509284 | 22.82066 | 0.7667438 | 57453.93 | 55.02923 | 648.6057 |  | 3.3610495 | 12.72783 | 0.1919869 | 31195.137 | 25045.08
| 247.2607 | -0.01892227 | 10.2610194 | 22.90605 | 0.7745044 | 57668.46 | 55.44702 | 651.186 |  | 3.3711405 | 12.97141 | 0.2570416 | 31195.137 | 25045.08
| 247.3257 | -0.01240414 | 10.2710591 | 23.08801 | 0.7822873 | 57895.43 | 55.23615 | 648.0828 |  | 3.3811802 | 13.01069 | 0.2966105 | 31195.137 | 25045.08
| 247.8784 | -0.005162433 | 10.2820959 | 23.23873 | 0.7909487 | 58170.06 | 55.30249 | 647.9028 |  | 3.392217 | 13.22993 | 0.319216 | 31195.137 | 25045.08
| 249.3089 | 0.002064058 | 10.2929939 | 23.47103 | 0.7995803 | 58460.18 | 54.84749 | 643.1667 |  | 3.403115 | 13.64477 | 0.2928624 | 31195.137 | 25045.08
| 251.227 | 0.00942573 | 10.3039771 | 23.63715 | 0.8083829 | 58757.73 | 54.81558 | 642.4592 |  | 3.4140982 | 14.23258 | 0.2425717 | 31195.137 | 25045.08
| 252.7226 | 0.01682955 | 10.3149032 | 23.69169 | 0.8172516 | 59047.69 | 55.4617 | 647.9601 |  | 3.4250243 | 14.47852 | 0.1607171 | 31195.137 | 25045.08
| 253.1452 | 0.02437562 | 10.3259195 | 23.90733 | 0.826283 | 59313.21 | 55.19015 | 644.3767 |  | 3.4360406 | 14.35331 | 0.1117342 | 31195.137 | 25045.08
| 252.7551 | 0.03194651 | 10.3368512 | 24.02128 | 0.8353423 | 59544.06 | 55.55654 | 646.1748 |  | 3.4469723 | 14.11751 | 0.0554654 | 31195.137 | 25045.08
| 251.9098 | 0.03967065 | 10.347871 | 24.32068 | 0.8445403 | 59773.5 | 54.8651 | 638.078 |  | 3.4579921 | 13.92159 | 0.04720233 | 31195.137 | 25045.08
| 250.9345 | 0.04742798 | 10.358817 | 24.4116 | 0.8538479 | 60028.95 | 55.35699 | 641.3924 |  | 3.4689381 | 14.12306 | 0.03906175 | 31195.137 | 25045.08
| 249.764 | 0.05529636 | 10.3698233 | 24.57087 | 0.8632426 | 60271.15 | 55.47912 | 641.0414 |  | 3.4799444 | 13.74341 | 0.05430878 | 31195.137 | 25045.08
| 248.6261 | 0.06322964 | 10.3807777 | 24.6909 | 0.8727354 | 60489.28 | 55.85517 | 642.6019 |  | 3.4908988 | 14.21404 | 0.08471144 | 31195.137 | 25045.08
| 249.3089 | 0.07117423 | 10.391647 | 24.8743 | 0.882263 | 60670.99 | 55.90849 | 640.601 |  | 3.5017681 | 14.13545 | 0.1145914 | 31195.137 | 25045.08
| 250.0892 | 0.07929197 | 10.4026319 | 24.98293 | 0.8919696 | 60850.01 | 56.40413 | 642.5363 |  | 3.512753 | 13.47993 | 0.1515958 | 31195.137 | 25045.08
| 252.3324 | 0.08753055 | 10.4136355 | 25.18554 | 0.9018286 | 61030 | 56.38415 | 639.7517 |  | 3.5237566 | 12.94492 | 0.2256024 | 31195.137 | 25045.08
| 253.958 | 0.09580687 | 10.4245806 | 25.32049 | 0.911723 | 61193.96 | 56.75897 | 640.3031 |  | 3.5347017 | 12.47232 | 0.2462233 | 31195.137 | 25045.08
| 254.6082 | 0.1034719 | 10.4346034 | 25.57705 | 0.9208788 | 61381 | 56.33694 | 634.5381 |  | 3.5447245 | 13.45923 | 0.2964443 | 31195.137 | 25045.08
| 254.2181 | 0.1120373 | 10.445697 | 25.7362 | 0.9309523 | 61542.37 | 56.59244 | 633.9813 |  | 3.5558181 | 14.25028 | 0.3017476 | 31195.137 | 25045.08
| 254.8358 | 0.1206328 | 10.4566764 | 25.87901 | 0.9414102 | 61731.19 | 56.95206 | 634.6323 |  | 3.5667975 | 14.94252 | 0.342866 | 31195.137 | 25045.08
| 254.6082 | 0.129239 | 10.4676341 | 26.0436 | 0.9517186 | 61915.37 | 57.17255 | 634.0934 |  | 3.5777552 | 15.31048 | 0.3547009 | 31195.137 | 25045.08
| 254.4457 | 0.1372127 | 10.4776363 | 26.12636 | 0.9612585 | 62060 | 57.77671 | 636.7251 |  | 3.5877574 | 14.95235 | 0.3593066 | 31195.137 | 25045.08
| 253.6654 | 0.1460664 | 10.4886144 | 26.31832 | 0.9718506 | 62265.99 | 57.84855 | 635.1614 |  | 3.5987355 | 14.10857 | 0.3780668 | 31195.137 | 25045.08
| 251.4221 | 0.1549673 | 10.4995363 | 26.54783 | 0.9824962 | 62483.82 | 57.70894 | 631.9751 |  | 3.6096574 | 14.06781 | 0.4036842 | 31195.137 | 25045.08
| 250.7069 | 0.1639484 | 10.5104355 | 26.7433 | 0.9932301 | 62676.9 | 57.78549 | 630.287 |  | 3.6205566 | 13.81635 | 0.4077422 | 31195.137 | 25045.08
| 251.032 | 0.1723439 | 10.5205103 | 27.006 | 1.003256 | 62879.77 | 57.41191 | 625.2803 |  | 3.6306314 | 15.02081 | 0.4051079 | 31195.137 | 25045.08
| 251.1295 | 0.1807701 | 10.5305404 | 27.04186 | 1.013291 | 63078.94 | 58.22642 | 630.4835 |  | 3.6406615 | 16.12367 | 0.4165883 | 31195.137 | 25045.08
| 251.227 | 0.1892647 | 10.5405458 | 27.25558 | 1.023515 | 63324.9 | 58.07931 | 628.0955 |  | 3.6506669 | 16.51428 | 0.400229 | 31195.137 | 25045.08
| 251.032 | 0.1983185 | 10.5511434 | 27.40893 | 1.034351 | 63545.55 | 58.3411 | 628.555 |  | 3.6612645 | 16.97263 | 0.3838396 | 31195.137 | 25045.08
| 251.0645 | 0.2070157 | 10.5611744 | 27.60208 | 1.044737 | 63808.99 | 58.29622 | 627.318 |  | 3.6712955 | 16.5687 | 0.3612463 | 31195.137 | 25045.08
| 251.032 | 0.2157888 | 10.5711871 | 27.74378 | 1.055274 | 64063.45 | 58.53795 | 628.3439 |  | 3.6813082 | 15.89849 | 0.3251174 | 31195.137 | 25045.08
| 251.5522 | 0.2246923 | 10.5812612 | 27.96475 | 1.065925 | 64348.71 | 58.35358 | 626.2019 |  | 3.6913823 | 16.08721 | 0.2693717 | 31195.137 | 25045.08
| 252.2674 | 0.2345236 | 10.5922374 | 28.12119 | 1.077647 | 64605.51 | 58.64147 | 627.1693 |  | 3.7023585 | 15.64999 | 0.1805744 | 31195.137 | 25045.08
| 254.3807 | 0.2443873 | 10.6031277 | 28.26819 | 1.089474 | 64898.21 | 58.9465 | 628.8186 |  | 3.7132488 | 15.99613 | 0.09300176 | 31195.137 | 25045.08
| 256.3313 | 0.2544211 | 10.6141157 | 28.59219 | 1.10144 | 65201.28 | 58.37037 | 623.1574 |  | 3.7242368 | 16.22403 | 0.006600136 | 31195.137 | 25045.08
| 258.5095 | 0.2646241 | 10.6251481 | 28.75127 | 1.113639 | 65513.95 | 58.62386 | 624.5809 |  | 3.7352692 | 16.97842 | -0.09179906 | 31195.137 | 25045.08
| 258.9647 | 0.2748944 | 10.6361469 | 28.87064 | 1.125942 | 65808.7 | 59.09282 | 627.5334 |  | 3.746268 | 16.87887 | -0.1823456 | 31195.137 | 25045.08
| 258.5095 | 0.2850373 | 10.6469042 | 29.16068 | 1.138078 | 66074.89 | 58.73288 | 623.2006 |  | 3.7570253 | 16.94047 | -0.2586699 | 31195.137 | 25045.08
| 258.5421 | 0.2947397 | 10.6570744 | 29.33458 | 1.149678 | 66334.02 | 58.88199 | 623.3103 |  | 3.7671955 | 17.50303 | -0.3084188 | 31195.137 | 25045.08
| 256.4939 | 0.3052327 | 10.6679568 | 29.47596 | 1.162218 | 66620.62 | 59.25368 | 625.3177 |  | 3.7780779 | 17.79736 | -0.3510336 | 31195.137 | 25045.08
| 257.7293 | 0.3150017 | 10.6779851 | 29.78123 | 1.173917 | 66915.79 | 58.74572 | 620.5035 |  | 3.7881062 | 17.92524 | -0.374311 | 31195.137 | 25045.08
| 255.7786 | 0.3257896 | 10.6889564 | 29.93522 | 1.186824 | 67251.78 | 59.03503 | 622.4632 |  | 3.7990775 | 17.97718 | -0.3593944 | 31195.137 | 25045.08
| 254.6732 | 0.336662 | 10.699875 | 30.05587 | 1.199836 | 67595.4 | 59.47692 | 625.7916 |  | 3.8099961 | 17.95046 | -0.3133283 | 31195.137 | 25045.08
| 253.5354 | 0.3477566 | 10.7109015 | 30.30308 | 1.213107 | 67929.59 | 59.35469 | 624.213 |  | 3.8210226 | 17.69279 | -0.255255 | 31195.137 | 25045.08
| 254.5107 | 0.3588909 | 10.7218479 | 30.54884 | 1.226418 | 68263.31 | 59.24151 | 622.7251 |  | 3.831969 | 17.32213 | -0.1979335 | 31195.137 | 25045.08
| 255.7461 | 0.3702026 | 10.7328467 | 30.72303 | 1.239967 | 68616.84 | 59.45683 | 624.1893 |  | 3.8429678 | 17.78394 | -0.1229126 | 31195.137 | 25045.08
| 257.8918 | 0.3815718 | 10.7437845 | 30.86949 | 1.253573 | 68951.48 | 59.81395 | 626.567 |  | 3.8539056 | 17.24449 | -0.04273525 | 31195.137 | 25045.08
| 260.1026 | 0.3931216 | 10.7547698 | 31.03419 | 1.267399 | 69335.87 | 60.05659 | 628.6542 |  | 3.8648909 | 16.55818 | 0.03640909 | 31195.137 | 25045.08
| 261.2405 | 0.4047176 | 10.7656785 | 31.35222 | 1.281271 | 69699.48 | 59.62261 | 624.8443 |  | 3.8757996 | 17.19467 | 0.1145552 | 31195.137 | 25045.08
| 261.1429 | 0.4165959 | 10.7767304 | 31.54155 | 1.29548 | 70057.79 | 59.80077 | 625.9376 |  | 3.8868515 | 17.73124 | 0.1677062 | 31195.137 | 25045.08
| 260.3302 | 0.4284187 | 10.7876054 | 31.66465 | 1.309633 | 70391.69 | 60.28308 | 629.2571 |  | 3.8977265 | 17.28896 | 0.2082176 | 31195.137 | 25045.08
| 259.875 | 0.439448 | 10.7976496 | 31.8993 | 1.322807 | 70680.06 | 60.20985 | 627.7389 |  | 3.9077707 | 17.32654 | 0.2187077 | 31195.137 | 25045.08
| 258.3145 | 0.451634 | 10.8086295 | 32.08695 | 1.337415 | 71033.2 | 60.41555 | 628.9315 |  | 3.9187506 | 18.05923 | 0.228994 | 31195.137 | 25045.08
| 259.0622 | 0.4628393 | 10.818631 | 32.31162 | 1.350813 | 71371.07 | 60.35424 | 628.1881 |  | 3.9287521 | 18.36277 | 0.2335254 | 31195.137 | 25045.08
| 258.8347 | 0.4742715 | 10.8286925 | 32.54904 | 1.364472 | 71717.01 | 60.25086 | 627.1417 |  | 3.9388136 | 18.55553 | 0.2322005 | 31195.137 | 25045.08
| 256.7865 | 0.4868135 | 10.8396499 | 32.74575 | 1.379501 | 72103.99 | 60.40603 | 628.3256 |  | 3.949771 | 18.65726 | 0.2019277 | 31195.137 | 25045.08
| 256.2663 | 0.4994248 | 10.8505567 | 32.99271 | 1.394582 | 72451.73 | 60.37666 | 627.4614 |  | 3.9606778 | 19.07796 | 0.1719556 | 31195.137 | 25045.08
| 256.2988 | 0.5112725 | 10.8606841 | 33.21904 | 1.408745 | 72785.09 | 60.3627 | 626.888 |  | 3.9708052 | 20.04478 | 0.125361 | 31195.137 | 25045.08
| 255.9737 | 0.5241337 | 10.8715659 | 33.37936 | 1.424151 | 73134.49 | 60.71683 | 629.1524 |  | 3.981687 | 20.11651 | 0.1018993 | 31195.137 | 25045.08
| 256.4288 | 0.5361015 | 10.8815933 | 33.61463 | 1.438468 | 73470.41 | 60.66408 | 628.3021 |  | 3.9917144 | 19.9945 | 0.09005223 | 31195.137 | 25045.08
| 258.0219 | 0.5494689 | 10.8926748 | 33.85054 | 1.454452 | 73857.03 | 60.70294 | 628.3452 |  | 4.0027959 | 20.07382 | 0.07831108 | 31195.137 | 25045.08
| 260.5252 | 0.5622841 | 10.9031847 | 33.97266 | 1.469799 | 74200.75 | 61.19399 | 631.7674 |  | 4.0133058 | 19.4948 | 0.05558918 | 31195.137 | 25045.08
| 262.2808 | 0.5762623 | 10.9145253 | 34.16282 | 1.486556 | 74605.02 | 61.45904 | 633.7043 |  | 4.0246464 | 18.42981 | 0.03314129 | 31195.137 | 25045.08
| 262.2483 | 0.5887407 | 10.9245439 | 34.42188 | 1.501473 | 74929.41 | 61.3419 | 632.0873 |  | 4.034665 | 17.84936 | 0.01098146 | 31195.137 | 25045.08
| 264.8492 | 0.6021659 | 10.9351977 | 34.66729 | 1.517503 | 75226.46 | 61.39193 | 631.1388 |  | 4.0453188 | 18.13692 | 0 | 31195.137 | 25045.08
| 264.524 | 0.6149438 | 10.9452372 | 34.8455 | 1.532802 | 75566.37 | 61.61829 | 632.4762 |  | 4.0553583 | 18.78457 | 0.005421116 | 31195.137 | 25045.08
| 265.6294 | 0.6293532 | 10.9564579 | 35.14147 | 1.549992 | 75918.82 | 61.49546 | 630.5504 |  | 4.066579 | 19.21379 | 0.01615482 | 31195.137 | 25045.08
| 264.5891 | 0.6431973 | 10.9671214 | 35.3015 | 1.566611 | 76277.9 | 61.87191 | 632.9963 |  | 4.0772425 | 20.0541 | 0.03745171 | 31195.137 | 25045.08
| 263.3537 | 0.6576552 | 10.9781543 | 35.5823 | 1.58389 | 76655.37 | 61.78438 | 631.7342 |  | 4.0882754 | 20.61252 | 0.0372154 | 31195.137 | 25045.08
| 260.4927 | 0.6721321 | 10.9890552 | 35.858 | 1.60126 | 77006.53 | 61.74131 | 630.5003 |  | 4.0991763 | 21.09632 | 0.01584069 | 31195.137 | 25045.08
| 258.9647 | 0.6869093 | 11.0000717 | 36.10915 | 1.618929 | 77365.83 | 61.80757 | 630.2045 |  | 4.1101928 | 21.01588 | 0.01573628 | 31195.137 | 25045.08
| 259.6149 | 0.7005278 | 11.0100961 | 36.32784 | 1.635227 | 77690.32 | 61.91987 | 630.289 |  | 4.1202172 | 21.62168 | 0.01564034 | 31195.137 | 25045.08
| 258.7046 | 0.7157891 | 11.0210989 | 36.43696 | 1.653501 | 78061.88 | 62.57679 | 634.8032 |  | 4.13122 | 21.50097 | 0.03107427 | 31195.137 | 25045.08
| 259.4524 | 0.7309739 | 11.0320633 | 36.64807 | 1.671672 | 78419.85 | 62.81932 | 635.8596 |  | 4.1421844 | 20.32103 | 0.05145094 | 31195.137 | 25045.08
| 261.8907 | 0.746208 | 11.0429291 | 36.90397 | 1.689923 | 78790.53 | 62.8695 | 635.5413 |  | 4.1530502 | 20.02342 | 0.06645654 | 31195.137 | 25045.08
| 264.6541 | 0.7617707 | 11.0539134 | 37.19016 | 1.708517 | 79157.4 | 62.82088 | 634.3162 |  | 4.1640345 | 19.35318 | 0.06602649 | 31195.137 | 25045.08
| 266.5397 | 0.7775373 | 11.0649088 | 37.45151 | 1.727365 | 79532.12 | 62.87705 | 633.9973 |  | 4.1750299 | 19.46531 | 0.05550937 | 31195.137 | 25045.08
| 268.0677 | 0.7934931 | 11.0759217 | 37.6755 | 1.746504 | 79903.89 | 63.09676 | 634.9037 |  | 4.1860428 | 20.22053 | 0.05012314 | 31195.137 | 25045.08
| 267.8076 | 0.8096115 | 11.0869367 | 37.97194 | 1.765773 | 80267.91 | 63.03927 | 633.4951 |  | 4.1970578 | 21.53083 | 0.04481289 | 31195.137 | 25045.08
| 266.2796 | 0.8258258 | 11.0978795 | 38.17453 | 1.785177 | 80636.76 | 63.34788 | 635.0708 |  | 4.2080006 | 22.68718 | 0.0494654 | 31195.137 | 25045.08
| 264.329 | 0.8420642 | 11.1087286 | 38.45511 | 1.80464 | 81007.22 | 63.34642 | 634.2129 |  | 4.2188497 | 22.67907 | 0.0540526 | 31195.137 | 25045.08
| 261.7281 | 0.858694 | 11.1197164 | 38.62711 | 1.824599 | 81399.7 | 63.7778 | 636.972 |  | 4.2298375 | 22.25642 | 0.06346126 | 31195.137 | 25045.08
| 262.3783 | 0.8740924 | 11.1297744 | 38.81638 | 1.84298 | 81708.96 | 64.08937 | 638.2086 |  | 4.2398955 | 21.01443 | 0.04851051 | 31195.137 | 25045.08
| 261.403 | 0.8911257 | 11.1407685 | 39.09747 | 1.863343 | 82041.13 | 64.15587 | 637.2749 |  | 4.2508896 | 20.78667 | 0.04335479 | 31195.137 | 25045.08
| 261.8257 | 0.9082698 | 11.1517321 | 39.38803 | 1.88387 | 82383.81 | 64.18109 | 636.1459 |  | 4.2618532 | 20.72094 | 0.03348671 | 31195.137 | 25045.08
| 263.7438 | 0.925462 | 11.162616 | 39.60925 | 1.904491 | 82725.01 | 64.47469 | 637.1313 |  | 4.2727371 | 20.96784 | 0.04275449 | 31195.137 | 25045.08
| 266.6372 | 0.9429996 | 11.1735938 | 39.88485 | 1.925443 | 83053.94 | 64.58207 | 636.4515 |  | 4.2837149 | 21.67069 | 0.04245529 | 31195.137 | 25045.08
| 266.1496 | 0.9592837 | 11.1836629 | 40.0922 | 1.944937 | 83368.68 | 64.85702 | 637.334 |  | 4.293784 | 22.15739 | 0.04218439 | 31195.137 | 25045.08
| 266.9948 | 0.9772043 | 11.1946501 | 40.36975 | 1.966056 | 83640.46 | 64.99881 | 636.2653 |  | 4.3047712 | 22.49555 | 0.0419033 | 31195.137 | 25045.08
| 271.1237 | 0.9955215 | 11.205728 | 40.57561 | 1.988297 | 84027.17 | 65.39081 | 638.2909 |  | 4.3158491 | 22.32921 | 0.03234439 | 31195.137 | 25045.08
| 270.6685 | 1.01379 | 11.2167425 | 40.89742 | 2.010125 | 84351.69 | 65.35001 | 636.3446 |  | 4.3268636 | 21.83276 | 0.0275284 | 31195.137 | 25045.08
| 270.506 | 1.031865 | 11.2274702 | 41.16084 | 2.031815 | 84703.63 | 65.49437 | 636.2438 |  | 4.3375913 | 22.15694 | 0.03189934 | 31195.137 | 25045.08
| 270.9611 | 1.049077 | 11.2375849 | 41.41935 | 2.052406 | 85042.85 | 65.58747 | 635.905 |  | 4.347706 | 22.66463 | 0.02717371 | 31195.137 | 25045.08
| 271.0261 | 1.06637 | 11.2476301 | 41.59899 | 2.073134 | 85388.99 | 65.97757 | 637.9369 |  | 4.3577512 | 22.78241 | 0.0270072 | 31195.137 | 25045.08
| 268.4253 | 1.085131 | 11.2584232 | 41.96858 | 2.09556 | 85708.37 | 65.76861 | 634.6617 |  | 4.3685443 | 23.28477 | 0.02234799 | 31195.137 | 25045.08
| 266.0195 | 1.104485 | 11.2694234 | 42.26838 | 2.118708 | 86049.07 | 65.84732 | 633.726 |  | 4.3795445 | 24.49921 | 0.03994283 | 31195.137 | 25045.08
| 266.8973 | 1.12241 | 11.2795159 | 42.48747 | 2.140068 | 86372.71 | 66.12168 | 634.5505 |  | 4.389637 | 25.13219 | 0.05734428 | 31195.137 | 25045.08
| 265.0767 | 1.1421 | 11.290495 | 42.7868 | 2.163642 | 86750.11 | 66.18296 | 633.8901 |  | 4.4006161 | 24.9964 | 0.06572122 | 31195.137 | 25045.08
| 265.3043 | 1.160296 | 11.3005582 | 43.02863 | 2.185534 | 87096.58 | 66.37099 | 634.264 |  | 4.4106793 | 25.24079 | 0.07835613 | 31195.137 | 25045.08
| 264.7191 | 1.179589 | 11.3111195 | 43.29853 | 2.208617 | 87360.83 | 66.58729 | 633.6621 |  | 4.4212406 | 25.50489 | 0.0864124 | 31195.137 | 25045.08
| 264.8817 | 1.198117 | 11.3211239 | 43.55582 | 2.230939 | 87713.95 | 66.72331 | 633.6888 |  | 4.431245 | 25.49839 | 0.09444114 | 31195.137 | 25045.08
| 265.6294 | 1.21783 | 11.3316501 | 43.82736 | 2.254395 | 87996.62 | 66.92573 | 633.1878 |  | 4.4417712 | 24.90461 | 0.09805072 | 31195.137 | 25045.08
| 267.9377 | 1.238465 | 11.342516 | 44.18696 | 2.279123 | 88317.63 | 66.83918 | 630.7181 |  | 4.4526371 | 24.67225 | 0.1100213 | 31195.137 | 25045.08
| 275.6426 | 1.257617 | 11.3525327 | 49.76568 | 2.301299 | 88503.51 | 51.00733 | 510.8308 |  | 4.4626538 | 40.38415 | 0.3149011 | 31195.137 | 25045.08
| 275.1549 | 1.277224 | 11.3626343 | 51.73457 | 2.32444 | 88977.62 | 47.15538 | 482.5692 |  | 4.4727554 | 91.30748 | 0.5639577 | 31195.137 | 25045.08
| 278.1459 | 1.298728 | 11.3736278 | 52.20522 | 2.350171 | 89785.55 | 46.74015 | 481.9489 |  | 4.4837489 | 132.815 | 0.8577694 | 31195.137 | 25045.08
| 278.5035 | 1.318457 | 11.3836411 | 52.59006 | 2.373766 | 90686.9 | 46.38903 | 482.8044 |  | 4.4937622 | 154.97 | 1.122406 | 31195.137 | 25045.08
| 279.1211 | 1.338391 | 11.3936539 | 52.81898 | 2.397615 | 91830.94 | 46.26811 | 487.1925 |  | 4.503775 | 160.6663 | 1.409651 | 31195.137 | 25045.08
| 279.7389 | 1.358528 | 11.4036663 | 53.31277 | 2.421691 | 93197.3 | 45.51894 | 488.3354 |  | 4.5137874 | 150.0911 | 1.699871 | 31195.137 | 25045.08
| 282.2421 | 1.380821 | 11.4146412 | 53.4907 | 2.448394 | 95045.6 | 45.31907 | 496.9255 |  | 4.5247623 | 118.7636 | 2.026434 | 31195.137 | 25045.08
| 284.3877 | 1.403359 | 11.425612 | 53.84049 | 2.475361 | 97176.4 | 44.6933 | 504.0735 |  | 4.5357331 | 65.95249 | 2.339626 | 31195.137 | 25045.08
| 284.6153 | 1.426091 | 11.4365553 | 53.98831 | 2.502585 | 99594.62 | 44.39181 | 515.9018 |  | 4.5466764 | 34.94039 | 2.640586 | 31195.137 | 25045.08
| 283.1524 | 1.449257 | 11.4475856 | 54.2581 | 2.530291 | 102424.7 | 43.76067 | 527.8074 |  | 4.5577067 | 32.13593 | 2.967153 | 31195.137 | 25045.08
| 281.1043 | 1.472449 | 11.4585066 | 54.58484 | 2.558054 | 105302.2 | 43.06005 | 539.1289 |  | 4.5686277 | 30.70732 | 2.768743 | 31195.137 | 25045.08
| 279.0561 | 1.496012 | 11.4694872 | 54.79156 | 2.586267 | 108124.4 | 42.65193 | 552.465 |  | 4.5796083 | 30.32262 | 2.517262 | 31195.137 | 25045.08
| 279.1211 | 1.517736 | 11.4794996 | 55.00325 | 2.612282 | 110515.4 | 42.32648 | 563.5197 |  | 4.5896207 | 29.26542 | 2.265981 | 31195.137 | 25045.08
| 277.8533 | 1.541825 | 11.4904892 | 55.28537 | 2.641091 | 112984.1 | 41.95472 | 574.1319 |  | 4.6006103 | 29.88097 | 1.933094 | 31195.137 | 25045.08
| 278.0808 | 1.566203 | 11.5014824 | 55.58281 | 2.670284 | 115249 | 41.63932 | 583.5554 |  | 4.6116035 | 30.06162 | 1.56088 | 31195.137 | 25045.08
| 278.406 | 1.588605 | 11.5114875 | 55.8819 | 2.697092 | 117071.1 | 41.38216 | 590.4493 |  | 4.6216086 | 30.61865 | 1.231591 | 31195.137 | 25045.08
| 280.064 | 1.613453 | 11.5224652 | 56.21246 | 2.72685 | 118739.9 | 41.19255 | 596.3189 |  | 4.6325863 | 30.60731 | 0.835785 | 31195.137 | 25045.08
| 280.259 | 1.636499 | 11.5325407 | 56.50123 | 2.754393 | 120061.8 | 41.10031 | 600.9105 |  | 4.6426618 | 30.62109 | 0.5247705 | 31195.137 | 25045.08
| 283.2174 | 1.661719 | 11.5434465 | 56.86161 | 2.784612 | 121199.5 | 40.99989 | 603.4978 |  | 4.6535676 | 31.25833 | 0.1652329 | 31195.137 | 25045.08
| 286.3708 | 1.687552 | 11.554506 | 57.25898 | 2.815525 | 122071.2 | 40.91552 | 604.0786 |  | 4.6646271 | 32.11393 | 0.1064811 | 31195.137 | 25045.08
| 288.809 | 1.713594 | 11.5655233 | 57.58021 | 2.8467 | 122958 | 40.9534 | 606.1553 |  | 4.6756444 | 32.38858 | 0.1058337 | 31195.137 | 25045.08
| 289.4917 | 1.737829 | 11.5756663 | 57.92343 | 2.875714 | 123678.5 | 40.93734 | 606.7025 |  | 4.6857874 | 32.54432 | 0.09642794 | 31195.137 | 25045.08
| 289.9794 | 1.762065 | 11.5857141 | 58.24592 | 2.904702 | 124373.8 | 40.95599 | 607.4803 |  | 4.6958352 | 32.67925 | 0.09586326 | 31195.137 | 25045.08
| 290.402 | 1.788899 | 11.5967207 | 58.74603 | 2.936795 | 125049.2 | 40.76686 | 605.2109 |  | 4.7068418 | 33.34084 | 0.1211691 | 31195.137 | 25045.08
| 289.4592 | 1.815508 | 11.6075203 | 59.1687 | 2.968645 | 125644.8 | 40.70967 | 603.9409 |  | 4.7176414 | 34.79615 | 0.1890517 | 31195.137 | 25045.08
| 289.9794 | 1.840609 | 11.6176042 | 59.59797 | 2.998719 | 126278.1 | 40.59019 | 602.5448 |  | 4.7277253 | 36.09068 | 0.2562406 | 31195.137 | 25045.08
| 287.3136 | 1.8681 | 11.6285332 | 59.99779 | 3.031591 | 126875.3 | 40.58489 | 601.7946 |  | 4.7386543 | 37.65139 | 0.3180945 | 31195.137 | 25045.08
| 288.4514 | 1.893679 | 11.6385849 | 60.35328 | 3.062243 | 127475.1 | 40.59358 | 601.6007 |  | 4.748706 | 38.92588 | 0.3667622 | 31195.137 | 25045.08
| 285.7206 | 1.921949 | 11.6495914 | 60.84689 | 3.096032 | 128035.2 | 40.46561 | 599.0912 |  | 4.7597125 | 39.57322 | 0.4144212 | 31195.137 | 25045.08
| 283.9001 | 1.94951 | 11.6601951 | 61.35469 | 3.129021 | 128545.3 | 40.30743 | 596.0393 |  | 4.7703162 | 39.7232 | 0.4323187 | 31195.137 | 25045.08
| 284.0626 | 1.979287 | 11.6715288 | 61.92996 | 3.164649 | 129326.9 | 40.04647 | 593.4092 |  | 4.7816499 | 41.30746 | 0.4624856 | 31195.137 | 25045.08
| 285.7857 | 2.008531 | 11.6825376 | 62.6024 | 3.199412 | 130046.7 | 39.6395 | 588.8088 |  | 4.7926587 | 43.49497 | 0.5004946 | 31195.137 | 25045.08
| 288.7765 | 2.037146 | 11.6931919 | 62.99628 | 3.233779 | 130861.2 | 39.61104 | 589.3033 |  | 4.803313 | 46.24056 | 0.5463954 | 31195.137 | 25045.08
| 292.5801 | 2.066891 | 11.7041923 | 63.42068 | 3.269444 | 131725.8 | 39.5514 | 589.621 |  | 4.8143134 | 47.68021 | 0.5635734 | 31195.137 | 25045.08
| 294.8558 | 2.097101 | 11.7152143 | 63.75302 | 3.305568 | 132565.1 | 39.63423 | 591.3629 |  | 4.8253354 | 46.88457 | 0.5725758 | 31195.137 | 25045.08
| 295.9936 | 2.127382 | 11.7261275 | 64.13865 | 3.341845 | 133412.3 | 39.63789 | 592.2429 |  | 4.8362486 | 44.60014 | 0.5735403 | 31195.137 | 25045.08
| 295.4735 | 2.158108 | 11.7370925 | 64.52064 | 3.378623 | 134259.8 | 39.65247 | 593.2032 |  | 4.8472136 | 40.89312 | 0.5665159 | 31195.137 | 25045.08
| 293.5229 | 2.190971 | 11.7486797 | 64.89056 | 3.417654 | 135112.9 | 39.72267 | 594.5641 |  | 4.8588008 | 37.60407 | 0.5675415 | 31195.137 | 25045.08
| 291.0847 | 2.220587 | 11.7590186 | 65.19207 | 3.453497 | 136007 | 39.81473 | 596.9132 |  | 4.8691397 | 34.69574 | 0.5687131 | 31195.137 | 25045.08
| 288.7765 | 2.252451 | 11.7700779 | 65.62205 | 3.491596 | 136865.3 | 39.77219 | 597.1644 |  | 4.880199 | 34.36283 | 0.5462564 | 31195.137 | 25045.08
| 288.4514 | 2.281808 | 11.7800875 | 66.06621 | 3.526691 | 137649.3 | 39.66425 | 596.5632 |  | 4.8902086 | 34.87185 | 0.5281469 | 31195.137 | 25045.08
| 287.8013 | 2.314055 | 11.7909846 | 66.43984 | 3.565298 | 138464.2 | 39.71123 | 597.5394 |  | 4.9011057 | 36.29943 | 0.4904274 | 31195.137 | 25045.08
| 289.4267 | 2.346957 | 11.8019843 | 66.8619 | 3.604709 | 139258.6 | 39.70581 | 597.6842 |  | 4.9121054 | 36.80767 | 0.4374821 | 31195.137 | 25045.08
| 291.8324 | 2.379735 | 11.8128275 | 67.21876 | 3.64405 | 139988.3 | 39.79698 | 598.5648 |  | 4.9229486 | 37.79892 | 0.3695705 | 31195.137 | 25045.08
| 295.6685 | 2.413255 | 11.8237881 | 67.50975 | 3.684152 | 140639.1 | 40.0031 | 600.1982 |  | 4.9339092 | 37.73295 | 0.3023193 | 31195.137 | 25045.08
| 296.0586 | 2.444506 | 11.8338827 | 67.93603 | 3.721527 | 141239.3 | 39.9789 | 599.1788 |  | 4.9440038 | 37.06666 | 0.2511955 | 31195.137 | 25045.08
| 299.212 | 2.478821 | 11.8448595 | 68.4763 | 3.762582 | 141844.9 | 39.86097 | 596.6802 |  | 4.9549806 | 36.92067 | 0.2042622 | 31195.137 | 25045.08
| 299.9922 | 2.510509 | 11.8548973 | 68.88176 | 3.80046 | 142354.1 | 39.88499 | 595.6389 |  | 4.9650184 | 37.74912 | 0.1654856 | 31195.137 | 25045.08
| 301.8777 | 2.544921 | 11.8656902 | 69.33323 | 3.841706 | 142851.7 | 39.9046 | 594.102 |  | 4.9758113 | 39.19154 | 0.1382509 | 31195.137 | 25045.08
| 301.7152 | 2.580692 | 11.8767901 | 69.79399 | 3.884581 | 143333.3 | 39.939 | 592.4878 |  | 4.9869112 | 40.42205 | 0.1113403 | 31195.137 | 25045.08
| 299.8947 | 2.616506 | 11.8877732 | 70.23503 | 3.927403 | 143774.2 | 40.00233 | 591.0031 |  | 4.9978943 | 41.86915 | 0.08848193 | 31195.137 | 25045.08
| 297.8791 | 2.652385 | 11.8986495 | 70.80872 | 3.970335 | 144180.6 | 39.89356 | 587.3761 |  | 5.0087706 | 43.0845 | 0.09521212 | 31195.137 | 25045.08
| 295.1809 | 2.689014 | 11.9096414 | 71.33132 | 4.014193 | 144662.3 | 39.85109 | 584.9385 |  | 5.0197625 | 43.87269 | 0.1127868 | 31195.137 | 25045.08
| 295.4409 | 2.722859 | 11.9196907 | 71.62458 | 4.054652 | 144904 | 40.09564 | 584.6804 |  | 5.0298118 | 44.01823 | 0.1483125 | 31195.137 | 25045.08
| 293.5554 | 2.760175 | 11.9306526 | 71.99883 | 4.099428 | 142722.6 | 40.78236 | 573.8301 |  | 5.0407737 | 43.28037 | 0.1904582 | 31195.137 | 25045.08
| 293.9455 | 2.797646 | 11.9415544 | 72.4546 | 4.144335 | 143302.3 | 40.81275 | 572.932 |  | 5.0516755 | 42.64532 | 0.2319654 | 31195.137 | 25045.08
| 294.4982 | 2.833113 | 11.95172 | 72.81793 | 4.186734 | 143865.3 | 40.92397 | 573.1011 |  | 5.0618411 | 41.46364 | 0.2589181 | 31195.137 | 25045.08
| 297.2614 | 2.871712 | 11.9626956 | 73.28997 | 4.232934 | 144417.9 | 40.95089 | 571.9383 |  | 5.0728167 | 40.3204 | 0.2818438 | 31195.137 | 25045.08
| 300.6424 | 2.910759 | 11.9736848 | 73.58386 | 4.279715 | 144989.7 | 41.21699 | 573.4261 |  | 5.0838059 | 38.62119 | 0.3009829 | 31195.137 | 25045.08
| 301.6501 | 2.946668 | 11.9836893 | 74.09244 | 4.322597 | 145510.3 | 41.13756 | 571.351 |  | 5.0938104 | 37.82752 | 0.316625 | 31195.137 | 25045.08
| 304.7385 | 2.98624 | 11.9945964 | 74.53768 | 4.370029 | 146076.4 | 41.20407 | 570.6809 |  | 5.1047175 | 39.5241 | 0.3145429 | 31195.137 | 25045.08
| 307.8918 | 3.026315 | 12.0055371 | 75.06557 | 4.41807 | 146628.2 | 41.16949 | 568.836 |  | 5.1156582 | 40.31739 | 0.3124132 | 31195.137 | 25045.08
| 307.9568 | 3.063515 | 12.0155795 | 75.42602 | 4.462565 | 147120.8 | 41.30681 | 568.8431 |  | 5.1257006 | 41.23985 | 0.3070484 | 31195.137 | 25045.08
| 309.0296 | 3.104778 | 12.0265977 | 75.89762 | 4.511973 | 147705.9 | 41.35281 | 567.9911 |  | 5.1367188 | 41.85832 | 0.2947776 | 31195.137 | 25045.08
| 308.2494 | 3.146296 | 12.0374633 | 76.40596 | 4.561464 | 148301.9 | 41.3452 | 566.6736 |  | 5.1475844 | 42.55661 | 0.2759599 | 31195.137 | 25045.08
| 308.5095 | 3.184977 | 12.0475927 | 76.80787 | 4.607934 | 149023.9 | 41.39954 | 567.0593 |  | 5.1577138 | 43.63089 | 0.2609963 | 31195.137 | 25045.08
| 306.1688 | 3.22654 | 12.058383 | 77.35744 | 4.657609 | 149660.7 | 41.32496 | 565.3314 |  | 5.1685041 | 43.44351 | 0.2459602 | 31195.137 | 25045.08
| 302.918 | 3.268408 | 12.0691059 | 78.00831 | 4.70788 | 150355.9 | 41.11508 | 562.5113 |  | 5.179227 | 44.80945 | 0.234398 | 31195.137 | 25045.08
| 303.7307 | 3.308334 | 12.0792347 | 78.49525 | 4.755611 | 150970.2 | 41.0903 | 561.4258 |  | 5.1893558 | 47.32447 | 0.2427495 | 31195.137 | 25045.08
| 300.9675 | 3.351918 | 12.09015 | 79.06878 | 4.80789 | 151686.6 | 41.00014 | 559.8637 |  | 5.2002711 | 49.56928 | 0.2541394 | 31195.137 | 25045.08
| 301.0975 | 3.392411 | 12.1001974 | 79.40662 | 4.856345 | 152349.3 | 41.15702 | 560.9336 |  | 5.2103185 | 50.7119 | 0.2590793 | 31195.137 | 25045.08
| 301.9427 | 3.433265 | 12.1102184 | 79.87542 | 4.905132 | 153014.1 | 41.14961 | 560.3073 |  | 5.2203395 | 50.51502 | 0.2704129 | 31195.137 | 25045.08
End Of Loading Index | 301.6176 | 3.477786 | 12.1210339 | 80.32912 | 4.958606 | 153843.8 | 41.19264 | 560.7419 |  | 5.231155 | 49.59503 | 0.2751354 | 31195.137 | 25045.08
| 302.0728 | 3.517039 | 12.1314119 | 80.81603 | 5.006417 | 154665.5 | 41.11088 | 560.3457 | 0.5910461 | 5.241533 | 48.01784 | 0.2799549 | 31195.137 | 25045.08
| 302.8855 | 3.512039 | 12.1419743 | 81.15499 | 5.001381 | 153692.6 | 40.81116 | 552.3516 | 0.5786397 | 5.2520954 | 45.24366 | 0.2878525 | 31195.137 | 25045.08
| 303.2106 | 3.516039 | 12.1520609 | 81.24789 | 5.005371 | 152825.5 | 40.92375 | 548.4564 | 0.559291 | 5.262182 | 41.40671 | 0.3021171 | 31195.137 | 25045.08
| 306.7865 | 3.512539 | 12.1630471 | 81.33698 | 5.001868 | 151971.7 | 40.934 | 544.2304 | 0.5265605 | 5.2731682 | 35.53964 | 0.3099239 | 31195.137 | 25045.08
| 306.949 | 3.516539 | 12.1730611 | 81.39294 | 5.005861 | 151275.2 | 41.06229 | 541.4291 | 0.492288 | 5.2831822 | 29.16909 | 0.2929748 | 31195.137 | 25045.08
| 310.785 | 3.513039 | 12.1840074 | 81.53121 | 5.002351 | 150587.1 | 40.98125 | 537.2196 | 0.455985 | 5.2941285 | 21.05707 | 0.2792018 | 31195.137 | 25045.08
| 310.5575 | 3.517039 | 12.1940183 | 81.62498 | 5.006339 | 150020 | 41.03904 | 534.435 | 0.4199462 | 5.3041394 | 14.57297 | 0.271908 | 31195.137 | 25045.08
| 313.8083 | 3.513539 | 12.205038 | 81.68971 | 5.002838 | 149505.4 | 41.0151 | 531.7403 | 0.3890256 | 5.3151591 | 8.92911 | 0.2708272 | 31195.137 | 25045.08
| 314.9461 | 3.517039 | 12.2159981 | 81.7476 | 5.006333 | 149102.3 | 41.07778 | 529.9278 | 0.3596603 | 5.3261192 | 5.973607 | 0.2760334 | 31195.137 | 25045.08
| 313.8083 | 3.513539 | 12.2270276 | 81.91996 | 5.002815 | 148823 | 40.87296 | 526.7566 | 0.3268306 | 5.3371487 | 5.763258 | 0.2813541 | 31195.137 | 25045.08
| 311.0126 | 3.517039 | 12.2379945 | 81.9651 | 5.00631 | 148661.1 | 40.90145 | 525.9026 | 0.3014355 | 5.3481156 | 5.952621 | 0.2776883 | 31195.137 | 25045.08
| 310.9476 | 3.514039 | 12.2480058 | 82.0339 | 5.0033 | 148593.5 | 40.78797 | 524.6952 | 0.2786403 | 5.3581269 | 6.240173 | 0.2650307 | 31195.137 | 25045.08
| 311.1101 | 3.517039 | 12.2580334 | 82.06788 | 5.006296 | 148606.4 | 40.78662 | 524.5166 | 0.2633664 | 5.3681545 | 6.009054 | 0.2495074 | 31195.137 | 25045.08
| 310.6875 | 3.514039 | 12.2680649 | 82.05358 | 5.003299 | 148667.3 | 40.74854 | 524.7056 | 0.2494198 | 5.378186 | 5.675536 | 0.2401496 | 31195.137 | 25045.08
| 310.72 | 3.517039 | 12.2780734 | 82.00504 | 5.006305 | 148791.8 | 40.82516 | 525.8599 | 0.2358392 | 5.3881945 | 4.960099 | 0.2399968 | 31195.137 | 25045.08
| 306.8515 | 3.514539 | 12.2890679 | 82.1526 | 5.003791 | 149029 | 40.56033 | 524.7569 | 0.2193711 | 5.399189 | 3.92801 | 0.2278331 | 31195.137 | 25045.08
| 303.8282 | 3.517039 | 12.3000444 | 82.10546 | 5.006296 | 149321.3 | 40.59328 | 526.4129 | 0.2051528 | 5.4101655 | 2.484149 | 0.197508 | 31195.137 | 25045.08
| 303.0155 | 3.514539 | 12.3109968 | 82.19592 | 5.003785 | 149654.8 | 40.38042 | 526.2973 | 0.192243 | 5.4211179 | 2.153535 | 0.1641534 | 31195.137 | 25045.08
| 302.3653 | 3.517539 | 12.3213599 | 82.13784 | 5.006789 | 149969.5 | 40.42939 | 528.1891 | 0.1827788 | 5.431481 | 1.492034 | 0.13686 | 31195.137 | 25045.08
| 304.641 | 3.514039 | 12.3323575 | 82.18052 | 5.003286 | 150328.9 | 40.25663 | 528.6643 | 0.1726526 | 5.4424786 | 1.583604 | 0.1065033 | 31195.137 | 25045.08
| 308.0868 | 3.517539 | 12.3433568 | 82.18603 | 5.006785 | 150693.5 | 40.22658 | 530.0074 | 0.1637924 | 5.4534779 | 1.868815 | 0.07916721 | 31195.137 | 25045.08
| 312.3129 | 3.514039 | 12.3543205 | 82.20072 | 5.003283 | 151028 | 40.09412 | 530.7343 | 0.1553711 | 5.4644416 | 1.946551 | 0.04873902 | 31195.137 | 25045.08
| 312.4105 | 3.518039 | 12.3643656 | 82.1655 | 5.007283 | 151328.5 | 40.13298 | 532.3814 | 0.148175 | 5.4744867 | 1.183796 | 0.02742883 | 31195.137 | 25045.08
| 314.556 | 3.514539 | 12.3751639 | 82.24657 | 5.003776 | 151711.2 | 39.91337 | 532.4867 | 0.1409367 | 5.485285 | 1.611463 | 0 | 31195.137 | 25045.08
| 315.8888 | 3.518039 | 12.3861956 | 82.32005 | 5.007267 | 152030.9 | 39.81309 | 532.8844 | 0.1330928 | 5.4963167 | 1.826616 | -0.02136194 | 31195.137 | 25045.08
| 314.1984 | 3.514539 | 12.3971323 | 82.2681 | 5.003773 | 152323.8 | 39.77028 | 534.2706 | 0.1272611 | 5.5072534 | 2.340379 | -0.02442275 | 31195.137 | 25045.08
| 311.0451 | 3.518039 | 12.4080437 | 82.28934 | 5.00727 | 152540.3 | 39.75209 | 534.9448 | 0.1215907 | 5.5181648 | 1.951163 | -0.02137105 | 31195.137 | 25045.08
| 310.8175 | 3.515039 | 12.4180692 | 82.24678 | 5.004272 | 152746.6 | 39.72192 | 535.965 | 0.1168859 | 5.5281903 | 1.914324 | -0.02137332 | 31195.137 | 25045.08
| 307.1766 | 3.518539 | 12.4290208 | 82.33049 | 5.007764 | 152959.4 | 39.63125 | 535.8852 | 0.1116064 | 5.5391419 | 1.549139 | -0.009161461 | 31195.137 | 25045.08
| 307.2741 | 3.515539 | 12.4390304 | 82.3525 | 5.004759 | 153138.1 | 39.53097 | 536.0467 | 0.106534 | 5.5491515 | 1.629801 | -0.01221593 | 31195.137 | 25045.08
| 304.2508 | 3.519039 | 12.4499951 | 82.36266 | 5.00826 | 153340.8 | 39.52891 | 536.8084 | 0.1023317 | 5.5601162 | 1.434354 | -0.009163903 | 31195.137 | 25045.08
EndSRFitIndex | 304.2508 | 3.516039 | 12.4599989 | 82.37556 | 5.005255 | 153549.8 | 39.43418 | 537.1813 | 0.09780691 | 5.57012 | 1.679037 | -0.006111224 | 31195.137 | 25045.08
| 303.2106 | 3.519539 | 12.4708751 | 82.38589 | 5.008757 | 153719.3 | 39.43825 | 537.8306 | 0.09414038 | 5.5809962 | 2.188029 | 0.006111876 | 31195.137 | 25045.08
| 302.918 | 3.515539 | 12.4808911 | 82.34243 | 5.004759 | 153888.1 | 39.40349 | 538.6834 | 0.09102698 | 5.5910122 | 1.824826 | 0.01528213 | 31195.137 | 25045.08
| 304.2508 | 3.519039 | 12.4918979 | 82.33078 | 5.008264 | 154043 | 39.43594 | 539.5483 | 0.08747187 | 5.602019 | 1.082662 | 0.01834052 | 31195.137 | 25045.08
End of Data Index | 306.4939 | 3.515539 | 12.502872 | 82.32667 | 5.004764 | 154239 | 39.35739 | 540.0547 | 0.08422094 | 5.6129931 | 0.1731325 | 0.01834639 | 31195.137 | 25045.08
| 310.6875 | 3.519039 | 12.5138123 | 82.32698 | 5.008264 | 154409.7 | 39.37306 | 540.8309 |  | 5.6239334 | -0.9661502 | 0.02140983 | 31195.137 | 25045.08
| 310.4925 | 3.516039 | 12.5238251 | 82.28935 | 5.005265 | 154563.1 | 39.34826 | 541.6261 |  | 5.6339462 | -0.9396034 | 0.02753281 | 31195.137 | 25045.08
| 313.7433 | 3.518539 | 12.5347567 | 82.23702 | 5.007775 | 154696 | 39.41866 | 542.8526 |  | 5.6448778 | -1.55734 | 0.03059528 | 31195.137 | 25045.08
| 313.7108 | 3.515539 | 12.5447923 | 82.28782 | 5.004765 | 154830.1 | 39.29475 | 542.52 |  | 5.6549134 | -1.50721 | 0.03366019 | 31195.137 | 25045.08
| 315.3362 | 3.519039 | 12.5557364 | 82.39614 | 5.008255 | 154922.1 | 39.19982 | 541.7334 |  | 5.6658575 | -0.6874278 | 0.0397781 | 31195.137 | 25045.08
| 314.4585 | 3.515539 | 12.5666698 | 82.33995 | 5.004762 | 154999.3 | 39.20386 | 542.4667 |  | 5.6767909 | 0.504269 | 0.03365301 | 31195.137 | 25045.08
| 313.1256 | 3.519039 | 12.5775593 | 82.38252 | 5.008257 | 155078.7 | 39.18732 | 542.4275 |  | 5.6876804 | 0.9558853 | 0.02141441 | 31195.137 | 25045.08
| 312.4105 | 3.516039 | 12.5875719 | 82.37741 | 5.005254 | 155189.4 | 39.1331 | 542.6899 |  | 5.697693 | 1.461164 | 0.003059365 | 31195.137 | 25045.08
| 312.8981 | 3.519039 | 12.5975894 | 82.36967 | 5.008255 | 155262.6 | 39.16903 | 543.2055 |  | 5.7077105 | 1.7982 | -0.01223746 | 31195.137 | 25045.08
| 308.8345 | 3.516539 | 12.6085621 | 82.41292 | 5.005753 | 155384.7 | 39.06404 | 542.9548 |  | 5.7186832 | 1.980133 | -0.02448014 | 31195.137 | 25045.08
| 305.4862 | 3.519039 | 12.6194094 | 82.40213 | 5.008254 | 155486.2 | 39.09166 | 543.5742 |  | 5.7295305 | 1.374606 | -0.03672609 | 31195.137 | 25045.08

## Test 343
Markers | Displacement | Force | Time | DEPTH | LOAD | STIFFNESS | HARDNESS | MODULUS | hdotOverh | Time On Sample | Velocity | Dyn. Phase | X Axis Position | Y Axis Position
| nm | mN | s | nm | mN | N/m | GPa | GPa | 1/s | s | nm/s | degrees | Âµm | Âµm
Surface Index | 230.0944 | -0.6673292 | 6.9048121 | 0 | 0.0003020388 |  |  |  |  | 0 | 1012.905 |  | 31195.137 | 25040.082
| 230.4195 | -0.6672033 | 6.905829 | 0.3250039 | 0.0003482371 |  |  |  |  | 0.0010169 | 1013.353 |  | 31195.137 | 25040.082
| 230.1594 | -0.6670818 | 6.9068094 | 0.06479503 | 0.0004030098 |  |  |  |  | 0.0019973 | 1013.553 |  | 31195.137 | 25040.082
| 230.7121 | -0.6669547 | 6.9078363 | 0.617378 | 0.0004693866 |  |  |  |  | 0.0030242 | 1013.422 |  | 31195.137 | 25040.082
| 231.2973 | -0.6668317 | 6.9088299 | 1.202473 | 0.0005408499 |  |  |  |  | 0.0040178 | 1012.949 |  | 31195.137 | 25040.082
| 230.2244 | -0.6667115 | 6.9098005 | 0.1294438 | 0.0006205168 |  |  |  |  | 0.0049884 | 1011.949 |  | 31195.137 | 25040.082
| 230.6471 | -0.6665893 | 6.9107867 | 0.5519754 | 0.0007146487 |  |  |  |  | 0.0059746 | 1010.513 |  | 31195.137 | 25040.082
| 230.5496 | -0.6664616 | 6.9118183 | 0.4543247 | 0.0008260947 |  |  |  |  | 0.0070062 | 1008.383 |  | 31195.137 | 25040.082
| 230.5821 | -0.6663372 | 6.9128232 | 0.4867093 | 0.0009398405 |  |  |  |  | 0.0080111 | 1005.418 |  | 31195.137 | 25040.082
| 231.0698 | -0.6662138 | 6.9138193 | 0.9742797 | 0.001052497 |  |  |  |  | 0.0090072 | 1001.676 |  | 31195.137 | 25040.082
| 230.6796 | -0.6661056 | 6.914693 | 0.5840037 | 0.001154801 |  |  |  |  | 0.0098809 | 997.2489 |  | 31195.137 | 25040.082
| 230.8421 | -0.6659745 | 6.9157522 | 0.7464379 | 0.001279395 |  |  |  |  | 0.0109401 | 992.1137 |  | 31195.137 | 25040.082
| 231.3949 | -0.6658487 | 6.9167674 | 1.299022 | 0.0013979 |  |  |  |  | 0.0119553 | 986.1411 |  | 31195.137 | 25040.082
| 231.1998 | -0.6657219 | 6.9177919 | 1.103824 | 0.001517757 |  |  |  |  | 0.0129798 | 979.3459 |  | 31195.137 | 25040.082
| 231.1998 | -0.6656007 | 6.9187706 | 1.103704 | 0.001633664 |  |  |  |  | 0.0139585 | 971.7653 |  | 31195.137 | 25040.082
| 230.8747 | -0.6654716 | 6.9198128 | 0.7784473 | 0.001758195 |  |  |  |  | 0.0150007 | 963.4072 |  | 31195.137 | 25040.082
| 230.8747 | -0.6653489 | 6.9208042 | 0.7783255 | 0.001875794 |  |  |  |  | 0.0159921 | 954.3006 |  | 31195.137 | 25040.082
| 230.8747 | -0.6652286 | 6.9217757 | 0.7782062 | 0.001993533 |  |  |  |  | 0.0169636 | 944.5291 |  | 31195.137 | 25040.082
| 230.9072 | -0.665116 | 6.9226848 | 0.8106268 | 0.002103944 |  |  |  |  | 0.0178727 | 934.1237 |  | 31195.137 | 25040.082
| 231.0698 | -0.6649802 | 6.9237813 | 0.9730564 | 0.00223552 |  |  |  |  | 0.0189692 | 923.0888 |  | 31195.137 | 25040.082
| 231.4599 | -0.6648591 | 6.9247592 | 1.363081 | 0.002354972 |  |  |  |  | 0.0199471 | 911.3096 |  | 31195.137 | 25040.082
| 230.8096 | -0.6647392 | 6.9257274 | 0.7127049 | 0.002472582 |  |  |  |  | 0.0209153 | 898.8655 |  | 31195.137 | 25040.082
| 231.1673 | -0.664613 | 6.926747 | 1.070216 | 0.002596316 |  |  |  |  | 0.0219349 | 885.6956 |  | 31195.137 | 25040.082
| 231.1998 | -0.6644896 | 6.9277431 | 1.102602 | 0.002718542 |  |  |  |  | 0.022931 | 871.6175 |  | 31195.137 | 25040.082
| 231.655 | -0.6643606 | 6.9287851 | 1.557658 | 0.002842128 |  |  |  |  | 0.023973 | 856.5783 |  | 31195.137 | 25040.082
| 231.2973 | -0.6642406 | 6.9297544 | 1.199903 | 0.002959313 |  |  |  |  | 0.0249423 | 840.6446 |  | 31195.137 | 25040.082
| 231.0372 | -0.6641192 | 6.9307349 | 0.9396702 | 0.003079447 |  |  |  |  | 0.0259228 | 824.0609 |  | 31195.137 | 25040.082
| 231.5574 | -0.6640008 | 6.9316905 | 1.459753 | 0.003193215 |  |  |  |  | 0.0268784 | 807.0274 |  | 31195.137 | 25040.082
| 231.3949 | -0.6638696 | 6.9327504 | 1.297059 | 0.003320859 |  |  |  |  | 0.0279383 | 789.6121 |  | 31195.137 | 25040.082
| 231.6225 | -0.6637458 | 6.9337503 | 1.52454 | 0.003444276 |  |  |  |  | 0.0289382 | 772.0562 |  | 31195.137 | 25040.082
| 231.5249 | -0.6636296 | 6.9346883 | 1.426877 | 0.003556785 |  |  |  |  | 0.0298762 | 754.2944 |  | 31195.137 | 25040.082
| 231.4599 | -0.6635033 | 6.9357081 | 1.361736 | 0.003678742 |  |  |  |  | 0.030896 | 736.3938 |  | 31195.137 | 25040.082
| 231.5249 | -0.6633704 | 6.9367814 | 1.42662 | 0.003807285 |  |  |  |  | 0.0319693 | 718.3764 |  | 31195.137 | 25040.082
| 231.8825 | -0.6632533 | 6.937727 | 1.78414 | 0.003920895 |  |  |  |  | 0.0329149 | 700.4525 |  | 31195.137 | 25040.082
| 231.8175 | -0.6631272 | 6.9387451 | 1.718999 | 0.004043083 |  |  |  |  | 0.033933 | 682.8258 |  | 31195.137 | 25040.082
| 231.3949 | -0.6630026 | 6.9397517 | 1.296199 | 0.004162645 |  |  |  |  | 0.0349396 | 665.4253 |  | 31195.137 | 25040.082
| 231.6875 | -0.6628799 | 6.9407422 | 1.588698 | 0.004282215 |  |  |  |  | 0.0359301 | 648.1989 |  | 31195.137 | 25040.082
| 231.6225 | -0.6627545 | 6.9417555 | 1.523557 | 0.004404409 |  |  |  |  | 0.0369434 | 630.8784 |  | 31195.137 | 25040.082
| 231.8825 | -0.6626338 | 6.9427302 | 1.783526 | 0.004520902 |  |  |  |  | 0.0379181 | 613.3018 |  | 31195.137 | 25040.082
| 231.6225 | -0.6625093 | 6.9437356 | 1.523314 | 0.004642518 |  |  |  |  | 0.0389235 | 595.4504 |  | 31195.137 | 25040.082
| 231.3949 | -0.662386 | 6.9447309 | 1.295588 | 0.00476092 |  |  |  |  | 0.0399188 | 577.2581 |  | 31195.137 | 25040.082
| 231.6875 | -0.6622688 | 6.9456776 | 1.588092 | 0.004876949 |  |  |  |  | 0.0408655 | 558.9968 |  | 31195.137 | 25040.082
| 231.1998 | -0.6621523 | 6.9466181 | 1.100284 | 0.004990088 |  |  |  |  | 0.041806 | 540.5289 |  | 31195.137 | 25040.082
| 231.3623 | -0.6620273 | 6.9476274 | 1.262724 | 0.005113989 |  |  |  |  | 0.0428153 | 522.0314 |  | 31195.137 | 25040.082
| 231.72 | -0.6618946 | 6.9486995 | 1.620229 | 0.005244585 |  |  |  |  | 0.0438874 | 503.4453 |  | 31195.137 | 25040.082
| 231.5574 | -0.6617749 | 6.949666 | 1.457546 | 0.005361984 |  |  |  |  | 0.0448539 | 484.8073 |  | 31195.137 | 25040.082
| 231.6875 | -0.661646 | 6.9507072 | 1.587474 | 0.005490676 |  |  |  |  | 0.0458951 | 466.2686 |  | 31195.137 | 25040.082
| 231.8825 | -0.6615242 | 6.9516906 | 1.782425 | 0.005610569 |  |  |  |  | 0.0468785 | 447.7506 |  | 31195.137 | 25040.082
| 231.655 | -0.6613974 | 6.9527145 | 1.55472 | 0.005735637 |  |  |  |  | 0.0479024 | 429.3483 |  | 31195.137 | 25040.082
| 231.9476 | -0.6612698 | 6.9537452 | 1.847189 | 0.005859665 |  |  |  |  | 0.0489331 | 411.0687 |  | 31195.137 | 25040.082
| 231.85 | -0.6611476 | 6.9547318 | 1.749544 | 0.005980434 |  |  |  |  | 0.0499197 | 392.9553 |  | 31195.137 | 25040.082
| 232.1752 | -0.6610251 | 6.9557213 | 2.07455 | 0.006100722 |  |  |  |  | 0.0509092 | 374.98 |  | 31195.137 | 25040.082
| 231.85 | -0.6609062 | 6.9566812 | 1.749304 | 0.006217665 |  |  |  |  | 0.0518691 | 357.2628 |  | 31195.137 | 25040.082
| 232.0451 | -0.6607802 | 6.9576992 | 1.944251 | 0.00634032 |  |  |  |  | 0.0528871 | 339.765 |  | 31195.137 | 25040.082
| 231.8175 | -0.6606572 | 6.9586918 | 1.71655 | 0.006462873 |  |  |  |  | 0.0538797 | 322.438 |  | 31195.137 | 25040.082
| 231.785 | -0.6605383 | 6.9596524 | 1.683899 | 0.00657718 |  |  |  |  | 0.0548403 | 305.2472 |  | 31195.137 | 25040.082
| 232.0451 | -0.6604143 | 6.9606536 | 1.943889 | 0.006696714 |  |  |  |  | 0.0558415 | 288.2635 |  | 31195.137 | 25040.082
| 232.0126 | -0.6602854 | 6.9616945 | 1.911253 | 0.006822366 |  |  |  |  | 0.0568824 | 271.6036 |  | 31195.137 | 25040.082
SurfaceFindCoarse | 232.0126 | -0.6601633 | 6.9626803 | 1.911132 | 0.006940634 |  |  |  |  | 0.0578682 | 255.321 |  | 31195.137 | 25040.082
| 231.9801 | -0.6603665 | 6.9747244 | 2.205078 | 0.006834368 |  |  |  |  | 0.0699123 | 97.41074 | 61.50436 | 31195.137 | 25040.082
| 231.8175 | -0.6604895 | 6.9857637 | 2.215949 | 0.006833451 |  |  |  |  | 0.0809516 | 28.33167 | 53.5078 | 31195.137 | 25040.082
| 231.8825 | -0.6606138 | 6.996649 | 2.224034 | 0.006831207 |  |  |  |  | 0.0918369 | 17.28023 | 51.11117 | 31195.137 | 25040.082
| 232.4353 | -0.6607273 | 7.0068188 | 2.283521 | 0.006821065 |  |  |  |  | 0.1020067 | 13.26898 | 43.57638 | 31195.137 | 25040.082
| 232.0126 | -0.6608532 | 7.0176921 | 2.212441 | 0.006823463 |  |  |  |  | 0.11288 | 8.969364 | 48.78057 | 31195.137 | 25040.082
| 231.9476 | -0.6609762 | 7.0286563 | 2.263159 | 0.006812791 |  |  |  |  | 0.1238442 | 5.748351 | 53.71975 | 31195.137 | 25040.082
End Of Dynamic Ramp | 232.1101 | -0.661089 | 7.0386828 | 2.228332 | 0.00681578 |  |  |  |  | 0.1338707 | 3.697872 | 55.52079 | 31195.137 | 25040.082
| 232.4678 | -0.6611794 | 7.0584655 | 2.223613 | 0.006824875 |  |  |  |  | 0.1536534 | 2.008467 | 44.43645 | 31195.137 | 25040.082
| 232.2077 | -0.6611794 | 7.0694246 | 2.12719 | 0.006833043 |  |  |  |  | 0.1646125 | 1.565947 |  | 31195.137 | 25040.082
| 231.9801 | -0.6611794 | 7.0802476 | 2.184379 | 0.006825435 |  |  |  |  | 0.1754355 | 0.8792439 |  | 31195.137 | 25040.082
| 232.0126 | -0.6611794 | 7.0912234 | 2.152116 | 0.00682988 |  |  |  |  | 0.1864113 | 0.4738433 |  | 31195.137 | 25040.082
| 231.9476 | -0.6611794 | 7.1013166 | 2.199534 | 0.006824834 |  |  |  |  | 0.1965045 | 0.2304855 |  | 31195.137 | 25040.082
| 231.8175 | -0.6611794 | 7.1122586 | 2.185506 | 0.006827597 |  |  |  |  | 0.2074465 | 0.2381939 |  | 31195.137 | 25040.082
| 232.1101 | -0.6611794 | 7.1232248 | 2.196427 | 0.006827277 |  |  |  |  | 0.2184127 | 0.3486033 | -8.93059 | 31195.137 | 25040.082
| 232.2077 | -0.6611794 | 7.1342012 | 2.197663 | 0.006828078 |  |  |  |  | 0.2293891 | 0.227854 | -8.302161 | 31195.137 | 25040.082
| 232.3377 | -0.6611794 | 7.1452031 | 2.164572 | 0.006832963 |  |  |  |  | 0.240391 | -0.0784539 | -7.653971 | 31195.137 | 25040.082
| 232.5978 | -0.6611794 | 7.1561454 | 2.255654 | 0.006822432 |  |  |  |  | 0.2513333 | -0.1556692 | -6.783974 | 31195.137 | 25040.082
| 232.5003 | -0.6611794 | 7.1671402 | 2.202398 | 0.00682952 |  |  |  |  | 0.2623281 | -0.06339867 | -5.04836 | 31195.137 | 25040.082
| 232.2727 | -0.6611794 | 7.1781398 | 2.27527 | 0.006821111 |  |  |  |  | 0.2733277 | 0.07822381 | -4.443109 | 31195.137 | 25040.082
| 232.5003 | -0.6611794 | 7.1890405 | 2.261975 | 0.006823313 |  |  |  |  | 0.2842284 | 0.6269697 | -4.243203 | 31195.137 | 25040.082
| 232.2077 | -0.6611794 | 7.1990586 | 2.252974 | 0.006824794 |  |  |  |  | 0.2942465 | 0.5474464 | -4.275841 | 31195.137 | 25040.082
| 231.85 | -0.660989 | 7.2099945 | 2.319819 | 0.007007439 |  |  |  |  | 0.3051824 | 0.9739136 | -4.172241 | 31195.137 | 25040.082
| 232.3052 | -0.660989 | 7.2209579 | 2.405528 | 0.006997309 |  |  |  |  | 0.3161458 | 1.581309 | -4.567184 | 31195.137 | 25040.082
| 232.1426 | -0.660989 | 7.2319012 | 2.300256 | 0.007010402 |  |  |  |  | 0.3270891 | 1.40344 | -5.179323 | 31195.137 | 25040.082
| 232.2077 | -0.660989 | 7.2429398 | 2.395738 | 0.00699875 |  |  |  |  | 0.3381277 | 1.399461 | -5.660972 | 31195.137 | 25040.082
| 232.8579 | -0.660989 | 7.2538707 | 2.394633 | 0.006998871 |  |  |  |  | 0.3490586 | 1.648444 | -7.001267 | 31195.137 | 25040.082
| 232.1101 | -0.660989 | 7.2647731 | 2.369669 | 0.007001993 |  |  |  |  | 0.359961 | 1.930923 | -8.809097 | 31195.137 | 25040.082
| 232.8579 | -0.660989 | 7.2757013 | 2.450605 | 0.006991984 |  |  |  |  | 0.3708892 | 1.530576 | -9.872939 | 31195.137 | 25040.082
| 232.3702 | -0.660989 | 7.2858495 | 2.405889 | 0.006997229 |  |  |  |  | 0.3810374 | 1.517498 | -9.988464 | 31195.137 | 25040.082
| 232.3377 | -0.660989 | 7.2967815 | 2.41882 | 0.006995467 |  |  |  |  | 0.3919694 | 1.001885 | -9.998045 | 31195.137 | 25040.082
| 232.4678 | -0.660989 | 7.3077737 | 2.451746 | 0.006991263 |  |  |  |  | 0.4029616 | 1.509745 | -8.891382 | 31195.137 | 25040.082
| 232.3377 | -0.660989 | 7.3186983 | 2.407597 | 0.006996348 |  |  |  |  | 0.4138862 | 0.8155957 | -8.029495 | 31195.137 | 25040.082
| 231.9476 | -0.660989 | 7.3297022 | 2.330859 | 0.007005517 |  |  |  |  | 0.4248901 | 0.001069702 | -6.540386 | 31195.137 | 25040.082
| 232.1752 | -0.660989 | 7.3406625 | 2.369682 | 0.007000712 |  |  |  |  | 0.4358504 | -0.4476007 | -4.914619 | 31195.137 | 25040.082
| 232.2727 | -0.660989 | 7.3516206 | 2.404364 | 0.006996588 |  |  |  |  | 0.4468085 | -0.9489183 | -2.520828 | 31195.137 | 25040.082
| 232.4678 | -0.660989 | 7.3625584 | 2.405586 | 0.006996548 |  |  |  |  | 0.4577463 | -0.6310454 | 0.1784909 | 31195.137 | 25040.082
| 232.3052 | -0.660989 | 7.3735447 | 2.426624 | 0.006994065 |  |  |  |  | 0.4687326 | -0.4518567 | 2.304778 | 31195.137 | 25040.082
| 232.5328 | -0.660989 | 7.3835714 | 2.436384 | 0.006992784 |  |  |  |  | 0.4787593 | 0.2026805 | 3.366461 | 31195.137 | 25040.082
| 231.8175 | -0.660989 | 7.3945291 | 2.387649 | 0.00699903 |  |  |  |  | 0.489717 | 0.8391197 | 3.848962 | 31195.137 | 25040.082
| 232.4353 | -0.660989 | 7.4054161 | 2.408141 | 0.006996468 |  |  |  |  | 0.500604 | 0.9802378 | 3.860732 | 31195.137 | 25040.082
| 232.4353 | -0.660989 | 7.4154334 | 2.430614 | 0.006993665 |  |  |  |  | 0.5106213 | 0.7718131 | 3.848962 | 31195.137 | 25040.082
| 232.7929 | -0.660989 | 7.426421 | 2.416047 | 0.006995627 |  |  |  |  | 0.5216089 | 0.2298257 | 3.478745 | 31195.137 | 25040.082
End Of Dynamic Ramp Hold | 232.6953 | -0.660989 | 7.4364269 | 2.471328 | 0.00698874 | 42759.61 | -0.3971191 |  |  | 0.5316148 | 0.314637 | 3.131601 | 31195.137 | 25040.082
| 232.6303 | -0.66004 | 7.4587286 | 2.536919 | 0.008094409 | 59834.09 | -0.4801863 |  |  | 0.5539165 | 1.055854 | 1.762391 | 31195.137 | 25040.082
| 232.3377 | -0.6589578 | 7.4695512 | 2.629988 | 0.009380039 | 72715.64 | -0.5842259 |  |  | 0.5647391 | 2.289529 | 1.230088 | 31195.137 | 25040.082
| 232.2077 | -0.6578604 | 7.4805243 | 2.681375 | 0.01068523 | 83682.88 | -0.6831665 |  |  | 0.5757122 | 3.357837 | 1.226328 | 31195.137 | 25040.082
| 232.5328 | -0.6567613 | 7.4915153 | 2.866184 | 0.01197686 | 88053.74 | -0.8377872 |  |  | 0.5867032 | 4.893724 | 1.730464 | 31195.137 | 25040.082
| 232.5978 | -0.6557446 | 7.5016823 | 3.028135 | 0.01316938 | 83644.62 | -0.9924582 |  |  | 0.5968702 | 6.923694 | 2.357906 | 31195.137 | 25040.082
| 232.6628 | -0.6546825 | 7.5123036 | 3.07386 | 0.01443819 | 78315.78 | -1.102496 |  |  | 0.6074915 | 8.670609 | 2.935674 | 31195.137 | 25040.082
| 233.183 | -0.6535556 | 7.5235729 | 3.237779 | 0.015763 | 75067.65 | -1.297923 |  |  | 0.6187608 | 9.854933 | 2.537764 | 31195.137 | 25040.082
| 233.118 | -0.6524518 | 7.534611 | 3.365932 | 0.01707401 | 69294.7 | -1.483111 |  |  | 0.6297989 | 10.99411 | 2.132368 | 31195.137 | 25040.082
| 233.8658 | -0.6513974 | 7.5451547 | 3.536943 | 0.0183158 | 61688.45 | -1.709771 |  |  | 0.6403426 | 11.31679 | 1.298674 | 31195.137 | 25040.082
| 233.7357 | -0.650353 | 7.5555984 | 3.601706 | 0.01955105 | 56969.17 | -1.855453 |  |  | 0.6507863 | 11.95479 | 0.4131835 | 31195.137 | 25040.082
| 234.0284 | -0.649316 | 7.5659685 | 3.64538 | 0.02076045 | 52239.36 | -1.973495 |  |  | 0.6611564 | 11.02182 | 0 | 31195.137 | 25040.082
| 233.8983 | -0.6482971 | 7.5761575 | 3.674614 | 0.02201559 | 48305.02 | -2.076142 |  |  | 0.6713454 | 9.947341 | -0.8606014 | 31195.137 | 25040.082
| 233.6057 | -0.6472935 | 7.5861938 | 3.785823 | 0.02320332 | 45312.49 | -2.27328 |  |  | 0.6813817 | 8.97771 | -1.633246 | 31195.137 | 25040.082
| 233.7357 | -0.6461977 | 7.5971515 | 3.951478 | 0.02449422 | 43515.25 | -2.579128 |  |  | 0.6923394 | 8.306469 | -2.121096 | 31195.137 | 25040.082
| 233.6382 | -0.6451019 | 7.60811 | 3.963884 | 0.02580779 | 41850.95 | -2.674414 |  |  | 0.7032979 | 7.526555 | -2.45708 | 31195.137 | 25040.082
| 234.0609 | -0.6440972 | 7.6181567 | 4.125525 | 0.02699155 | 40503.06 | -3.005631 |  |  | 0.7133446 | 7.0158 | -2.467233 | 31195.137 | 25040.082
| 233.7683 | -0.6430116 | 7.6290125 | 4.246679 | 0.02827434 | 38997.84 | -3.296089 |  |  | 0.7242004 | 7.530027 | -2.070031 | 31195.137 | 25040.082
| 233.6057 | -0.6419037 | 7.6400916 | 4.362714 | 0.02958798 | 38011.66 | -3.611934 |  |  | 0.7352795 | 9.243183 | -1.42734 | 31195.137 | 25040.082
| 234.3535 | -0.6408209 | 7.6509195 | 4.377219 | 0.03088452 | 37234.88 | -3.715799 |  |  | 0.7461074 | 9.393657 | -0.276789 | 31195.137 | 25040.082
| 233.5732 | -0.6398126 | 7.6610026 | 4.489658 | 0.03207772 | 36590.62 | -4.046891 |  |  | 0.7561905 | 9.085116 | 0.4490173 | 31195.137 | 25040.082
| 234.6136 | -0.6387204 | 7.6719246 | 4.512109 | 0.03338497 | 35808.73 | -4.161638 |  |  | 0.7671125 | 8.154223 | 1.305909 | 31195.137 | 25040.082
| 234.0934 | -0.637718 | 7.6819487 | 4.63127 | 0.03457017 | 35082.1 | -4.529317 |  |  | 0.7771366 | 7.769754 | 2.199348 | 31195.137 | 25040.082
| 235.1012 | -0.6366322 | 7.6928063 | 4.772691 | 0.03585508 | 33854.15 | -4.96601 |  |  | 0.7879942 | 7.067764 | 2.679974 | 31195.137 | 25040.082
| 234.9387 | -0.6356315 | 7.7028136 | 4.911791 | 0.03703636 | 32712.35 | -5.425233 |  |  | 0.7980015 | 7.509922 | 2.811722 | 31195.137 | 25040.082
| 234.5485 | -0.6346297 | 7.7128319 | 4.886217 | 0.03824232 | 31507.31 | -5.28811 |  |  | 0.8080198 | 7.860183 | 2.76901 | 31195.137 | 25040.082
| 234.8737 | -0.63353 | 7.7238288 | 5.077221 | 0.03953491 | 30411.8 | -5.949313 |  |  | 0.8190167 | 8.55267 | 2.794447 | 31195.137 | 25040.082
| 235.2638 | -0.6324378 | 7.7347507 | 5.130384 | 0.0408388 | 29423.87 | -6.091919 |  |  | 0.8299386 | 8.554081 | 2.677348 | 31195.137 | 25040.082
| 235.1988 | -0.6313425 | 7.7457033 | 5.207768 | 0.04214313 | 28560.28 | -6.336797 |  |  | 0.8408912 | 8.536659 | 2.111331 | 31195.137 | 25040.082
| 235.654 | -0.6303377 | 7.7557521 | 5.362622 | 0.04332653 | 27708.6 | -6.931306 |  |  | 0.85094 | 8.031298 | 1.712653 | 31195.137 | 25040.082
| 235.849 | -0.6292454 | 7.7666749 | 5.431239 | 0.04462892 | 26805.12 | -7.102503 |  |  | 0.8618628 | 7.854893 | 1.395702 | 31195.137 | 25040.082
| 235.5564 | -0.6282371 | 7.7767576 | 5.513411 | 0.04582567 | 26147.32 | -7.378682 |  |  | 0.8719455 | 7.565685 | 1.111832 | 31195.137 | 25040.082
| 235.7515 | -0.6272332 | 7.7867966 | 5.633518 | 0.04701379 | 25690.97 | -7.917728 |  |  | 0.8819845 | 8.265355 | 0.794935 | 31195.137 | 25040.082
| 235.9791 | -0.6262332 | 7.7967967 | 5.674368 | 0.04820623 | 25300.21 | -8.025929 |  |  | 0.8919846 | 7.947983 | 0.7175397 | 31195.137 | 25040.082
| 235.9141 | -0.6252329 | 7.8067995 | 5.757958 | 0.049394 | 25084.2 | -8.44257 |  |  | 0.9019874 | 8.037377 | 0.5939972 | 31195.137 | 25040.082
| 235.719 | -0.6241431 | 7.8176973 | 5.772392 | 0.05070115 | 24863.92 | -8.427131 |  |  | 0.9128852 | 7.534858 | 0.474816 | 31195.137 | 25040.082
| 236.1416 | -0.62314 | 7.8277285 | 5.81577 | 0.05190074 | 24732.85 | -8.619597 |  |  | 0.9229164 | 6.480705 | 0.2587868 | 31195.137 | 25040.082
| 235.4914 | -0.622042 | 7.8387092 | 5.893956 | 0.05320764 | 24530.55 | -9.001372 |  |  | 0.9338971 | 5.341649 | 0.1013187 | 31195.137 | 25040.082
| 235.849 | -0.6210409 | 7.8487201 | 5.937122 | 0.05440052 | 24347.56 | -9.164006 |  |  | 0.943908 | 4.996533 | 0.09938547 | 31195.137 | 25040.082
| 234.7111 | -0.6199427 | 7.8597016 | 6.048001 | 0.05570336 | 24200.72 | -9.814345 |  |  | 0.9548895 | 4.584642 | -0.1462868 | 31195.137 | 25040.082
| 235.4914 | -0.6188476 | 7.8706523 | 6.05082 | 0.05701848 | 24093.55 | -9.708362 |  |  | 0.9658402 | 4.809787 | -0.526953 | 31195.137 | 25040.082
| 235.654 | -0.6177535 | 7.8815933 | 6.204486 | 0.05830688 | 23972.38 | -10.74439 |  |  | 0.9767812 | 4.933465 | -0.8944383 | 31195.137 | 25040.082
| 235.6865 | -0.6166475 | 7.8926538 | 6.313716 | 0.05961947 | 23840.88 | -11.49929 |  |  | 0.9878417 | 6.131003 | -1.108812 | 31195.137 | 25040.082
| 235.9791 | -0.615587 | 7.9032588 | 6.312216 | 0.06089275 | 23610.25 | -11.20008 |  |  | 0.9984467 | 6.689294 | -1.445643 | 31195.137 | 25040.082
| 236.2067 | -0.6145527 | 7.9136017 | 6.421437 | 0.06211757 | 23433.7 | -11.93503 |  |  | 1.0087896 | 6.549838 | -1.770558 | 31195.137 | 25040.082
| 236.6618 | -0.6134902 | 7.9242269 | 6.48483 | 0.06338492 | 23218.73 | -12.21802 |  |  | 1.0194148 | 6.718048 | -1.946615 | 31195.137 | 25040.082
| 236.6293 | -0.6124812 | 7.9343164 | 6.468455 | 0.06459941 | 23112.36 | -11.82938 |  |  | 1.0295043 | 6.123576 | -2.080252 | 31195.137 | 25040.082
| 237.117 | -0.6113806 | 7.9453228 | 6.578175 | 0.0659102 | 23073.46 | -12.68823 |  |  | 1.0405107 | 5.40208 | -2.293943 | 31195.137 | 25040.082
| 236.6618 | -0.6102944 | 7.9561851 | 6.721551 | 0.06718801 | 22974.12 | -13.95251 |  |  | 1.051373 | 5.154232 | -2.494881 | 31195.137 | 25040.082
| 236.8244 | -0.6092078 | 7.9670508 | 6.865794 | 0.06847107 | 22948.64 | -15.50579 |  |  | 1.0622387 | 5.994487 | -2.493045 | 31195.137 | 25040.082
| 236.5318 | -0.6082006 | 7.977123 | 6.767106 | 0.0696914 | 22930.74 | -13.99312 |  |  | 1.0723109 | 6.617242 | -2.413942 | 31195.137 | 25040.082
| 236.0766 | -0.6070944 | 7.9881849 | 6.835528 | 0.07101052 | 22936.85 | -14.56722 |  |  | 1.0833728 | 5.745832 | -2.296832 | 31195.137 | 25040.082
| 236.3692 | -0.606 | 7.9991286 | 6.992463 | 0.07230233 | 22954.67 | -16.40389 |  |  | 1.0943165 | 5.995658 | -2.10833 | 31195.137 | 25040.082
| 236.4668 | -0.6049094 | 8.0100345 | 7.087803 | 0.07359737 | 23039.96 | -17.67025 |  |  | 1.1052224 | 6.784632 | -1.741437 | 31195.137 | 25040.082
| 236.3042 | -0.6039038 | 8.0200906 | 7.198917 | 0.07478328 | 23105.44 | -19.37671 |  |  | 1.1152785 | 6.636805 | -1.38441 | 31195.137 | 25040.082
| 236.3367 | -0.6028195 | 8.0309334 | 7.258113 | 0.07607949 | 23187.85 | -20.22816 |  |  | 1.1261213 | 6.514366 | -0.9973113 | 31195.137 | 25040.082
| 236.3692 | -0.6018145 | 8.0409835 | 7.219267 | 0.07728921 | 23269.21 | -19.20007 |  |  | 1.1361714 | 6.869787 | -0.5842579 | 31195.137 | 25040.082
| 236.6943 | -0.600722 | 8.0519091 | 7.309738 | 0.07859014 | 23340.8 | -20.62691 |  |  | 1.147097 | 6.792905 | -0.2522439 | 31195.137 | 25040.082
| 237.0195 | -0.599719 | 8.0619384 | 7.484715 | 0.07976853 | 23409.52 | -24.39228 |  |  | 1.1571263 | 6.58982 | 0.1068285 | 31195.137 | 25040.082
| 237.1495 | -0.5986143 | 8.0729858 | 7.433989 | 0.08109972 | 23528.69 | -22.73423 |  |  | 1.1681737 | 5.721716 | 0.4927034 | 31195.137 | 25040.082
| 237.3121 | -0.59753 | 8.0838288 | 7.512396 | 0.08239137 | 23657.49 | -24.40647 |  |  | 1.1790167 | 5.138471 | 0.8005572 | 31195.137 | 25040.082
| 237.8648 | -0.5964425 | 8.0947036 | 7.615866 | 0.08368061 | 23812.41 | -27.13668 |  |  | 1.1898915 | 5.031786 | 1.137492 | 31195.137 | 25040.082
| 237.6372 | -0.5954403 | 8.1047256 | 7.703757 | 0.08487153 | 23934.97 | -29.74579 |  |  | 1.1999135 | 5.419825 | 1.331426 | 31195.137 | 25040.082
| 237.6047 | -0.5943357 | 8.1157713 | 7.695861 | 0.08619448 | 24045.98 | -28.8714 |  |  | 1.2109592 | 6.092567 | 1.384829 | 31195.137 | 25040.082
| 237.5397 | -0.5932278 | 8.126851 | 7.763412 | 0.08751413 | 24161.74 | -30.77155 |  |  | 1.2220389 | 5.393372 | 1.470514 | 31195.137 | 25040.082
| 237.3771 | -0.592142 | 8.1377089 | 7.814278 | 0.08881256 | 24242.32 | -32.01858 |  |  | 1.2328968 | 4.790938 | 1.32223 | 31195.137 | 25040.082
| 237.2796 | -0.5910461 | 8.148668 | 7.815394 | 0.09012584 | 24333.47 | -31.32225 |  |  | 1.2438559 | 4.906328 | 1.210525 | 31195.137 | 25040.082
| 237.3446 | -0.5900424 | 8.1587047 | 7.902975 | 0.09131866 | 24420.88 | -34.31513 |  |  | 1.2538926 | 4.268018 | 1.069916 | 31195.137 | 25040.082
| 237.3771 | -0.5890358 | 8.168771 | 8.047542 | 0.09250249 | 24478.93 | -40.90948 |  |  | 1.2639589 | 4.183299 | 0.8349691 | 31195.137 | 25040.082
| 237.117 | -0.5879337 | 8.1797921 | 8.120798 | 0.09381388 | 24541.01 | -44.18606 |  |  | 1.27498 | 4.940245 | 0.508435 | 31195.137 | 25040.082
| 236.8894 | -0.5868416 | 8.1907132 | 8.14328 | 0.09512674 | 24588.18 | -43.95298 |  |  | 1.2859011 | 5.638737 | 0.1570604 | 31195.137 | 25040.082
| 237.4746 | -0.585741 | 8.2017191 | 8.233835 | 0.09643217 | 24646.12 | -48.98221 |  |  | 1.296907 | 6.249387 | -0.2485701 | 31195.137 | 25040.082
| 237.6697 | -0.584739 | 8.2117391 | 8.305521 | 0.09762281 | 24716.61 | -53.5989 |  |  | 1.306927 | 6.375314 | -0.5849446 | 31195.137 | 25040.082
| 237.6372 | -0.5836474 | 8.2226546 | 8.365719 | 0.09892428 | 24800.42 | -57.55767 |  |  | 1.3178425 | 6.748883 | -0.8537323 | 31195.137 | 25040.082
| 238.1249 | -0.5825472 | 8.2336564 | 8.293086 | 0.1002562 | 24904.93 | -48.79557 |  |  | 1.3288443 | 5.689181 | -1.027346 | 31195.137 | 25040.082
| 238.3199 | -0.5815454 | 8.2436749 | 8.375187 | 0.1014451 | 24985 | -54.3749 |  |  | 1.3388628 | 4.225679 | -1.138574 | 31195.137 | 25040.082
| 238.9052 | -0.5804474 | 8.2546546 | 8.43655 | 0.1027568 | 25084.97 | -58.67442 |  |  | 1.3498425 | 3.700227 | -1.306676 | 31195.137 | 25040.082
| 238.6126 | -0.5793844 | 8.2652845 | 8.506009 | 0.1040185 | 25129.95 | -63.90057 |  |  | 1.3604724 | 3.662348 | -1.293271 | 31195.137 | 25040.082
| 238.6126 | -0.5783452 | 8.2756765 | 8.58225 | 0.1052558 | 25227.75 | -72.14413 |  |  | 1.3708644 | 3.5998 | -1.195311 | 31195.137 | 25040.082
| 238.9377 | -0.5772878 | 8.2862508 | 8.57516 | 0.1065245 | 25327.26 | -68.07189 |  |  | 1.3814387 | 3.724556 | -1.098926 | 31195.137 | 25040.082
| 238.9702 | -0.5762873 | 8.2962557 | 8.723566 | 0.1077048 | 25399.84 | -92.24851 |  |  | 1.3914436 | 4.261321 | -0.9462406 | 31195.137 | 25040.082
| 238.9702 | -0.5752866 | 8.3062628 | 8.859228 | 0.1088856 | 25505.81 | -135.0181 |  |  | 1.4014507 | 5.961715 | -0.7973053 | 31195.137 | 25040.082
| 239.0677 | -0.5741988 | 8.3171403 | 8.881273 | 0.1101894 | 25616.68 | -135.441 |  |  | 1.4123282 | 6.774285 | -0.7910157 | 31195.137 | 25040.082
| 238.9052 | -0.573194 | 8.3271887 | 8.873216 | 0.1113955 | 25715.5 | -122.3704 |  |  | 1.4223766 | 6.612158 | -0.7571689 | 31195.137 | 25040.082
| 238.515 | -0.5721901 | 8.3372279 | 8.930923 | 0.1125881 | 25784.3 | -138.8436 |  |  | 1.4324158 | 6.169565 | -0.695303 | 31195.137 | 25040.082
| 238.2549 | -0.5710935 | 8.3481933 | 9.062459 | 0.1138856 | 25894.98 | -238.8128 |  |  | 1.4433812 | 6.408847 | -0.5243687 | 31195.137 | 25040.082
| 238.1249 | -0.5700046 | 8.3590832 | 9.046105 | 0.1151955 | 26007.63 | -192.2125 |  |  | 1.4542711 | 6.125462 | -0.4382001 | 31195.137 | 25040.082
| 238.0273 | -0.5689955 | 8.3691741 | 9.076555 | 0.1164014 | 26142.11 | -208.067 |  |  | 1.464362 | 4.555355 | -0.4084706 | 31195.137 | 25040.082
| 238.0273 | -0.5678917 | 8.3802121 | 9.12172 | 0.1177155 | 26260.77 | -240.3992 |  |  | 1.4754 | 3.435099 | -0.4326168 | 31195.137 | 25040.082
| 237.6372 | -0.5667945 | 8.3911841 | 9.180457 | 0.1190262 | 26375.43 | -313.6258 |  |  | 1.486372 | 3.664742 | -0.4562097 | 31195.137 | 25040.082
| 238.8076 | -0.5657107 | 8.4020217 | 9.274897 | 0.1203162 | 26486.08 | -743.3025 |  |  | 1.4972096 | 3.759188 | -0.5060862 | 31195.137 | 25040.082
| 239.4253 | -0.5646222 | 8.4128993 | 9.315068 | 0.1216156 | 26560.48 | -989.9473 |  |  | 1.5080872 | 4.03367 | -0.3960475 | 31195.137 | 25040.082
| 239.1653 | -0.5636071 | 8.4229424 | 9.354507 | 0.1228274 | 26650.5 | -1699.863 |  |  | 1.5181303 | 3.841738 | -0.3145208 | 31195.137 | 25040.082
| 238.7751 | -0.5625813 | 8.4329896 | 9.397842 | 0.1240499 | 26763.09 | -63108.53 |  |  | 1.5281775 | 4.797322 | -0.3125193 | 31195.137 | 25040.082
| 239.8155 | -0.5614445 | 8.4440066 | 9.430154 | 0.125408 | 26837.68 | 12581.73 | -1266.631 |  | 1.5391945 | 4.754526 | -0.4387429 | 31195.137 | 25040.082
| 239.4253 | -0.5603086 | 8.4549059 | 9.479918 | 0.1267629 | 26924.32 | 1605.69 | -1873.057 |  | 1.5500938 | 4.504576 | -0.5885469 | 31195.137 | 25040.082
| 239.2953 | -0.5591545 | 8.4658645 | 9.606917 | 0.1281313 | 26996.76 | 349.0143 | -13014.27 |  | 1.5610524 | 4.186899 | -0.5323791 | 31195.137 | 25040.082
| 239.6204 | -0.5579914 | 8.4767837 | 9.622629 | 0.1295257 | 27073.54 | 392.6282 | -8090.176 |  | 1.5719716 | 4.246865 | -0.527478 | 31195.137 | 25040.082
| 238.7751 | -0.556811 | 8.4877426 | 9.719806 | 0.1309264 | 27182.96 | 242.1814 | 10158.79 |  | 1.5829305 | 4.706425 | -0.4984283 | 31195.137 | 25040.082
| 239.0677 | -0.5557175 | 8.4977721 | 9.749284 | 0.1322337 | 27283.84 | 235.9663 | 8831.947 |  | 1.59296 | 5.193783 | -0.4947699 | 31195.137 | 25040.082
| 238.6451 | -0.5545099 | 8.5087554 | 9.84322 | 0.1336674 | 27409.75 | 175.0412 | 3541.343 |  | 1.6039433 | 5.181404 | -0.5648351 | 31195.137 | 25040.082
| 238.4825 | -0.5532918 | 8.5196981 | 9.822583 | 0.1351302 | 27552.74 | 209.2122 | 5582.539 |  | 1.614886 | 5.537516 | -0.609766 | 31195.137 | 25040.082
| 238.2549 | -0.5521638 | 8.5297475 | 9.846245 | 0.1364814 | 27663.27 | 209.708 | 5589.89 |  | 1.6249354 | 4.698662 | -0.6538119 | 31195.137 | 25040.082
| 238.45 | -0.5509232 | 8.5406841 | 9.93371 | 0.1379568 | 27810.28 | 164.003 | 3084.866 |  | 1.635872 | 4.062635 | -0.5532166 | 31195.137 | 25040.082
| 238.9702 | -0.5496637 | 8.5516468 | 9.987927 | 0.1394604 | 27985.91 | 147.4625 | 2554.063 |  | 1.6468347 | 3.917766 | -0.3826039 | 31195.137 | 25040.082
| 238.6776 | -0.548492 | 8.5617414 | 10.09438 | 0.1408484 | 28154.05 | 117.342 | 1817.982 |  | 1.6569293 | 4.112778 | -0.3569043 | 31195.137 | 25040.082
| 238.6126 | -0.5473032 | 8.5717841 | 10.12033 | 0.142239 | 28319.65 | 115.5721 | 1785.912 |  | 1.666972 | 4.468669 | -0.3318709 | 31195.137 | 25040.082
| 239.6529 | -0.5460099 | 8.5826884 | 10.22822 | 0.1438081 | 28551.69 | 96.14679 | 1430.065 |  | 1.6778763 | 5.206023 | -0.1886274 | 31195.137 | 25040.082
| 239.9455 | -0.544816 | 8.5926896 | 10.30508 | 0.1452275 | 28723.98 | 87.29985 | 1285.355 |  | 1.6878775 | 5.783111 | -0.0703879 | 31195.137 | 25040.082
| 240.1406 | -0.5434948 | 8.6036075 | 10.38484 | 0.1468001 | 28921.89 | 79.9494 | 1173.446 |  | 1.6987954 | 6.797046 | 0.1166919 | 31195.137 | 25040.082
| 240.4657 | -0.5421498 | 8.6146039 | 10.40419 | 0.1484103 | 29161.71 | 79.76401 | 1177.491 |  | 1.7097918 | 6.525405 | 0.2556793 | 31195.137 | 25040.082
| 240.5633 | -0.5407901 | 8.6256101 | 10.44026 | 0.1500336 | 29415.09 | 77.60762 | 1152.02 |  | 1.720798 | 6.230501 | 0.4168577 | 31195.137 | 25040.082
| 240.1081 | -0.5394018 | 8.63673 | 10.49398 | 0.1516813 | 29650.4 | 74.19651 | 1105.797 |  | 1.7319179 | 5.343184 | 0.5074373 | 31195.137 | 25040.082
| 240.2381 | -0.538073 | 8.6472602 | 10.58636 | 0.1532788 | 29896.11 | 67.76993 | 1016.673 |  | 1.7424481 | 5.044851 | 0.4594592 | 31195.137 | 25040.082
| 240.5633 | -0.5368005 | 8.6572737 | 10.74629 | 0.1547846 | 30087.65 | 58.7223 | 890.6772 |  | 1.7524616 | 5.234262 | 0.5029828 | 31195.137 | 25040.082
| 239.4579 | -0.5353357 | 8.6685816 | 10.69032 | 0.1565398 | 30279.52 | 64.00031 | 966.354 |  | 1.7637695 | 5.817362 | 0.5227157 | 31195.137 | 25040.082
| 239.4253 | -0.5339302 | 8.6793314 | 10.66697 | 0.158234 | 30426.75 | 67.98742 | 1023.211 |  | 1.7745193 | 5.229828 | 0.5188059 | 31195.137 | 25040.082
| 239.1653 | -0.5325059 | 8.6901482 | 10.76429 | 0.1599237 | 30571.49 | 63.53596 | 957.7132 |  | 1.7853361 | 4.653058 | 0.4927584 | 31195.137 | 25040.082
| 239.1653 | -0.5311484 | 8.7003092 | 10.7853 | 0.161546 | 30708.57 | 64.25148 | 966.8842 |  | 1.7954971 | 4.412779 | 0.4005077 | 31195.137 | 25040.082
| 239.5879 | -0.5296932 | 8.7111195 | 10.96602 | 0.1632712 | 30779.19 | 56.59447 | 855.2075 |  | 1.8063074 | 4.029469 | 0.2424038 | 31195.137 | 25040.082
| 240.4657 | -0.5281836 | 8.7222084 | 10.98319 | 0.165073 | 30841.12 | 58.15345 | 870.9438 |  | 1.8173963 | 4.192814 | 0.1309117 | 31195.137 | 25040.082
| 240.8559 | -0.5266845 | 8.7330928 | 11.00777 | 0.1668734 | 30871.43 | 59.58338 | 883.2191 |  | 1.8282807 | 4.005928 | 0.1078609 | 31195.137 | 25040.082
| 240.7583 | -0.5252885 | 8.7431491 | 11.07841 | 0.1685349 | 30920.38 | 58.27488 | 860.3635 |  | 1.838337 | 5.099723 | 0.1068551 | 31195.137 | 25040.082
| 241.3761 | -0.5237396 | 8.7541592 | 11.15126 | 0.1703829 | 30982.16 | 57.14148 | 840.1394 |  | 1.8493471 | 5.683636 | 0.06347388 | 31195.137 | 25040.082
| 241.5711 | -0.5221814 | 8.7651271 | 11.28531 | 0.1722278 | 31069.99 | 53.32909 | 787.1463 |  | 1.860315 | 5.652588 | 0.0419442 | 31195.137 | 25040.082
| 241.7012 | -0.5206076 | 8.7760873 | 11.26571 | 0.1741219 | 31202.45 | 55.92101 | 818.7324 |  | 1.8712752 | 5.22099 | -0.08324844 | 31195.137 | 25040.082
| 241.2135 | -0.5190333 | 8.7869567 | 11.34404 | 0.1760023 | 31320.73 | 54.43081 | 797.3645 |  | 1.8821446 | 4.849618 | -0.247764 | 31195.137 | 25040.082
| 240.5633 | -0.5174268 | 8.7979032 | 11.42724 | 0.1779166 | 31438.11 | 52.9128 | 775.8214 |  | 1.8930911 | 5.447791 | -0.4096875 | 31195.137 | 25040.082
| 241.3436 | -0.5159382 | 8.8079314 | 11.47079 | 0.1796936 | 31570.57 | 52.7184 | 772.3514 |  | 1.9031193 | 5.391459 | -0.4681256 | 31195.137 | 25040.082
| 240.0431 | -0.5143001 | 8.8188557 | 11.5959 | 0.1816422 | 31724.23 | 49.80925 | 735.2637 |  | 1.9140436 | 5.463158 | -0.5862807 | 31195.137 | 25040.082
| 240.5958 | -0.5126468 | 8.8297626 | 11.62151 | 0.1836211 | 31900.9 | 50.25829 | 741.0211 |  | 1.9249505 | 5.737846 | -0.7234439 | 31195.137 | 25040.082
| 239.9455 | -0.5111118 | 8.839785 | 11.64742 | 0.1854535 | 32077.87 | 50.53394 | 745.1726 |  | 1.9349729 | 5.698257 | -0.8198836 | 31195.137 | 25040.082
| 239.978 | -0.5093939 | 8.8508812 | 11.72711 | 0.1875057 | 32299.67 | 49.14049 | 729.5139 |  | 1.9460691 | 5.909947 | -0.915381 | 31195.137 | 25040.082
| 240.9209 | -0.5076895 | 8.861786 | 11.74613 | 0.1895427 | 32475.92 | 49.80943 | 737.9111 |  | 1.9569739 | 5.480483 | -1.068237 | 31195.137 | 25040.082
| 240.4657 | -0.5061038 | 8.8718192 | 11.75703 | 0.191447 | 32635.12 | 50.67038 | 748.5501 |  | 1.9670071 | 4.797696 | -1.160312 | 31195.137 | 25040.082
| 241.2785 | -0.5043554 | 8.8827816 | 11.8959 | 0.1935226 | 32819.15 | 47.78925 | 712.9044 |  | 1.9779695 | 4.327939 | -1.192675 | 31195.137 | 25040.082
| 241.0834 | -0.5027383 | 8.8927887 | 11.92788 | 0.1954552 | 32976.93 | 48.01428 | 715.4926 |  | 1.9879766 | 4.163425 | -1.146929 | 31195.137 | 25040.082
| 241.7987 | -0.5009468 | 8.903775 | 12.04213 | 0.1975884 | 33169.53 | 46.14289 | 692.7845 |  | 1.9989629 | 4.762767 | -1.140352 | 31195.137 | 25040.082
| 242.2214 | -0.4991347 | 8.9147639 | 12.17763 | 0.199743 | 33320.24 | 44.13572 | 667.1094 |  | 2.0099518 | 5.758788 | -1.113145 | 31195.137 | 25040.082
| 242.7741 | -0.4973218 | 8.9256388 | 12.28455 | 0.2019031 | 33501.88 | 42.85033 | 651.4491 |  | 2.0208267 | 6.687194 | -1.106474 | 31195.137 | 25040.082
| 242.9366 | -0.4956246 | 8.9357081 | 12.30299 | 0.203936 | 33602.44 | 43.55887 | 657.9701 |  | 2.030896 | 7.875963 | -1.116994 | 31195.137 | 25040.082
| 241.9938 | -0.4937532 | 8.9466805 | 12.35145 | 0.2061745 | 33735.45 | 43.69 | 657.9648 |  | 2.0418684 | 7.836088 | -1.146139 | 31195.137 | 25040.082
| 242.4815 | -0.4920201 | 8.9567535 | 12.43923 | 0.2082366 | 33845.24 | 42.97324 | 647.4736 |  | 2.0519414 | 7.089367 | -1.10063 | 31195.137 | 25040.082
| 241.7987 | -0.4901258 | 8.9676389 | 12.5196 | 0.2104998 | 33950.73 | 42.5718 | 640.2795 |  | 2.0628268 | 7.037153 | -0.9249403 | 31195.137 | 25040.082
| 241.3761 | -0.4882074 | 8.9785605 | 12.55105 | 0.2127979 | 34026.95 | 43.20601 | 644.599 |  | 2.0737484 | 6.186061 | -0.6781333 | 31195.137 | 25040.082
| 241.116 | -0.4863987 | 8.9887464 | 12.61002 | 0.2149544 | 34113.8 | 43.18953 | 641.8393 |  | 2.0839343 | 5.452951 | -0.5091208 | 31195.137 | 25040.082
| 240.7583 | -0.4844571 | 8.9995549 | 12.67853 | 0.2172635 | 34196.34 | 43.09649 | 637.7515 |  | 2.0947428 | 5.439166 | -0.2704312 | 31195.137 | 25040.082
| 241.4411 | -0.4826368 | 9.0096001 | 12.78135 | 0.219442 | 34336.17 | 42.16545 | 625.8826 |  | 2.104788 | 5.382038 | -0.1253735 | 31195.137 | 25040.082
| 240.7583 | -0.4806108 | 9.0207002 | 12.85557 | 0.2218455 | 34458.42 | 41.9469 | 621.4556 |  | 2.1158881 | 5.935913 | 0.05333145 | 31195.137 | 25040.082
| 241.7987 | -0.4786656 | 9.0312024 | 12.83271 | 0.2241989 | 34586.47 | 43.38971 | 636.7596 |  | 2.1263903 | 5.294329 | 0.3174249 | 31195.137 | 25040.082
| 240.5958 | -0.4767379 | 9.0415583 | 12.92925 | 0.2264966 | 34762.92 | 42.55443 | 626.9959 |  | 2.1367462 | 5.325557 | 0.5259563 | 31195.137 | 25040.082
| 242.2864 | -0.4747013 | 9.0523233 | 13.03336 | 0.2289243 | 34892.35 | 41.82586 | 616.9305 |  | 2.1475112 | 5.389542 | 0.6785396 | 31195.137 | 25040.082
| 243.1642 | -0.4726095 | 9.0632606 | 13.12914 | 0.2314156 | 35074.61 | 41.18716 | 609.3252 |  | 2.1584485 | 5.48217 | 0.7609013 | 31195.137 | 25040.082
| 243.0017 | -0.4705007 | 9.0741647 | 13.15049 | 0.233949 | 35276.01 | 41.70535 | 615.6083 |  | 2.1693526 | 5.876088 | 0.6364025 | 31195.137 | 25040.082
| 243.1642 | -0.4685259 | 9.0842852 | 13.23947 | 0.2362975 | 35470.22 | 41.09032 | 608.9442 |  | 2.1794731 | 6.157674 | 0.5479406 | 31195.137 | 25040.082
| 243.7819 | -0.4663857 | 9.095112 | 13.27941 | 0.2388607 | 35666.91 | 41.32978 | 611.8552 |  | 2.1902999 | 6.074069 | 0.3917308 | 31195.137 | 25040.082
| 244.1071 | -0.4643861 | 9.1051453 | 13.46487 | 0.2412299 | 35842.28 | 39.449 | 590.0064 |  | 2.2003332 | 6.760136 | 0.2541943 | 31195.137 | 25040.082
| 243.8144 | -0.4621602 | 9.1161751 | 13.51659 | 0.2438911 | 36011.15 | 39.61621 | 591.2236 |  | 2.211363 | 7.499711 | 0.168368 | 31195.137 | 25040.082
| 243.0342 | -0.4599483 | 9.1270359 | 13.54408 | 0.2465433 | 36219.89 | 40.02227 | 596.2673 |  | 2.2222238 | 7.507402 | 0 | 31195.137 | 25040.082
| 243.3268 | -0.4578753 | 9.1371129 | 13.69131 | 0.2489981 | 36380.68 | 38.87396 | 582.503 |  | 2.2323008 | 7.319572 | -0.1832126 | 31195.137 | 25040.082
| 242.6765 | -0.4556003 | 9.1480334 | 13.81413 | 0.2517177 | 36594.35 | 38.12354 | 574.2086 |  | 2.2432213 | 7.649761 | -0.4140993 | 31195.137 | 25040.082
| 242.8066 | -0.4534911 | 9.1580813 | 13.88878 | 0.2542312 | 36743.4 | 37.98965 | 571.8692 |  | 2.2532692 | 8.437202 | -0.5926938 | 31195.137 | 25040.082
| 242.0263 | -0.451169 | 9.1690075 | 13.93419 | 0.257013 | 36883.63 | 38.3065 | 574.0839 |  | 2.2641954 | 8.278602 | -0.7353589 | 31195.137 | 25040.082
| 242.0263 | -0.4488116 | 9.1799939 | 14.02142 | 0.2598243 | 37022.1 | 38.15617 | 570.8732 |  | 2.2751818 | 7.371206 | -0.7948225 | 31195.137 | 25040.082
| 242.1563 | -0.4464368 | 9.1909282 | 14.10454 | 0.2626645 | 37146.77 | 38.08721 | 568.2771 |  | 2.2861161 | 7.619166 | -0.8690267 | 31195.137 | 25040.082
| 242.709 | -0.4440465 | 9.201828 | 14.15082 | 0.2655207 | 37286.14 | 38.40521 | 570.4503 |  | 2.2970159 | 7.454111 | -0.9266217 | 31195.137 | 25040.082
| 242.8716 | -0.4418088 | 9.2119134 | 14.23468 | 0.268195 | 37412.3 | 38.26061 | 567.3878 |  | 2.3071013 | 6.776231 | -1.015382 | 31195.137 | 25040.082
| 243.6844 | -0.4393698 | 9.2228027 | 14.36103 | 0.2711041 | 37515.27 | 37.79101 | 559.808 |  | 2.3179906 | 6.261476 | -1.164324 | 31195.137 | 25040.082
| 244.2696 | -0.4371018 | 9.2328125 | 14.36688 | 0.273823 | 37590.55 | 38.56844 | 565.982 |  | 2.3280004 | 6.226845 | -1.217216 | 31195.137 | 25040.082
| 244.3021 | -0.4346113 | 9.243696 | 14.39887 | 0.2768095 | 37665.57 | 39.17027 | 569.7249 |  | 2.3388839 | 6.125815 | -1.175133 | 31195.137 | 25040.082
| 245.44 | -0.4320525 | 9.2547528 | 14.47084 | 0.2798663 | 37734.08 | 39.36899 | 568.7288 |  | 2.3499407 | 5.264604 | -1.148826 | 31195.137 | 25040.082
| 245.4075 | -0.4294976 | 9.265658 | 14.64563 | 0.2829067 | 37821.49 | 38.44327 | 555.8907 |  | 2.3608459 | 5.328889 | -1.09324 | 31195.137 | 25040.082
| 244.3996 | -0.4271183 | 9.2757102 | 14.64646 | 0.2857567 | 37907.02 | 39.27875 | 562.6924 |  | 2.3708981 | 5.661072 | -1.054497 | 31195.137 | 25040.082
| 244.8873 | -0.4247236 | 9.2857309 | 14.74658 | 0.2886121 | 37992.55 | 39.0777 | 558.1864 |  | 2.3809188 | 5.800229 | -1.001416 | 31195.137 | 25040.082
| 245.4725 | -0.4222888 | 9.2958187 | 14.83244 | 0.2915217 | 38086.88 | 39.03227 | 555.5505 |  | 2.3910066 | 6.015179 | -0.9343293 | 31195.137 | 25040.082
| 244.7898 | -0.4196219 | 9.3067629 | 14.94783 | 0.2947048 | 38165.27 | 38.80738 | 550.3047 |  | 2.4019508 | 7.139747 | -0.8671608 | 31195.137 | 25040.082
| 243.6844 | -0.4169421 | 9.3176234 | 15.02885 | 0.2978606 | 38216.17 | 38.9574 | 548.5906 |  | 2.4128113 | 7.932925 | -0.7722514 | 31195.137 | 25040.082
| 243.2617 | -0.414174 | 9.3287262 | 15.05971 | 0.3012126 | 38395.65 | 39.46841 | 553.2634 |  | 2.4239141 | 7.648702 | -0.7232105 | 31195.137 | 25040.082
| 243.0017 | -0.4114399 | 9.3396463 | 15.13579 | 0.3044909 | 38572.8 | 39.50534 | 552.977 |  | 2.4348342 | 6.992667 | -0.7041264 | 31195.137 | 25040.082
| 243.0017 | -0.4088961 | 9.3496587 | 15.28733 | 0.3075168 | 38735.47 | 38.76349 | 544.5083 |  | 2.4448466 | 6.993481 | -0.7286602 | 31195.137 | 25040.082
| 243.0342 | -0.4061053 | 9.360499 | 15.43503 | 0.3108494 | 38960.84 | 38.10876 | 537.9112 |  | 2.4556869 | 7.540595 | -0.7248645 | 31195.137 | 25040.082
| 243.1967 | -0.403208 | 9.3716433 | 15.47649 | 0.3143155 | 39195.13 | 38.43672 | 541.7527 |  | 2.4668312 | 7.696297 | -0.7211082 | 31195.137 | 25040.082
| 243.4568 | -0.400558 | 9.3817148 | 15.54082 | 0.317479 | 39359.15 | 38.5649 | 542.4325 |  | 2.4769027 | 7.780435 | -0.7449718 | 31195.137 | 25040.082
| 244.7248 | -0.3977623 | 9.3922377 | 15.65206 | 0.3208174 | 39546.81 | 38.30152 | 539.2608 |  | 2.4874256 | 8.33516 | -0.7545837 | 31195.137 | 25040.082
| 245.375 | -0.3947862 | 9.4033239 | 15.76268 | 0.3243859 | 39800.12 | 38.03241 | 537.1027 |  | 2.4985118 | 8.989252 | -0.7646399 | 31195.137 | 25040.082
| 246.2528 | -0.3918107 | 9.4142849 | 15.89419 | 0.3279341 | 40018.81 | 37.64376 | 533.0182 |  | 2.5094728 | 8.846725 | -0.7603964 | 31195.137 | 25040.082
| 246.708 | -0.3887726 | 9.4253217 | 15.9647 | 0.3315485 | 40223.04 | 37.78426 | 534.1941 |  | 2.5205096 | 8.618689 | -0.701041 | 31195.137 | 25040.082
| 245.8952 | -0.3857177 | 9.4362979 | 16.13045 | 0.3351886 | 40402.52 | 37.22208 | 527.4502 |  | 2.5314858 | 8.889312 | -0.6554045 | 31195.137 | 25040.082
| 245.7326 | -0.3826578 | 9.4472132 | 16.10006 | 0.3388662 | 40558.22 | 38.20901 | 536.5787 |  | 2.5424011 | 9.062374 | -0.5421724 | 31195.137 | 25040.082
| 244.8223 | -0.3795251 | 9.4582716 | 16.22413 | 0.3425987 | 40682.69 | 38.04554 | 532.9288 |  | 2.5534595 | 8.21074 | -0.4168359 | 31195.137 | 25040.082
| 243.977 | -0.3763862 | 9.4692166 | 16.37259 | 0.3463368 | 40797.14 | 37.71803 | 527.4333 |  | 2.5644045 | 7.804603 | -0.2667382 | 31195.137 | 25040.082
| 243.3593 | -0.3732151 | 9.4801627 | 16.40026 | 0.3501458 | 40907.24 | 38.32243 | 531.524 |  | 2.5753506 | 7.742888 | -0.158677 | 31195.137 | 25040.082
| 243.9445 | -0.3700186 | 9.4910947 | 16.54757 | 0.3539574 | 41028.69 | 38.01169 | 526.3771 |  | 2.5862826 | 7.526595 | -0.02623433 | 31195.137 | 25040.082
| 245.2775 | -0.3667944 | 9.5019761 | 16.61044 | 0.3578221 | 41163.03 | 38.32593 | 527.9139 |  | 2.597164 | 7.4321 | 0.1171159 | 31195.137 | 25040.082
| 244.7898 | -0.36377 | 9.51208 | 16.68123 | 0.3614284 | 41273.88 | 38.5428 | 528.3053 |  | 2.6072679 | 7.556051 | 0.2324884 | 31195.137 | 25040.082
| 246.5454 | -0.3604402 | 9.523078 | 16.79498 | 0.3653992 | 41409.98 | 38.49839 | 526.1454 |  | 2.6182659 | 8.022615 | 0.3588148 | 31195.137 | 25040.082
| 246.708 | -0.3571214 | 9.5339371 | 16.93818 | 0.3693685 | 41561.26 | 38.22775 | 522.0257 |  | 2.629125 | 7.933447 | 0.4451303 | 31195.137 | 25040.082
| 247.0981 | -0.3537333 | 9.5449119 | 17.14995 | 0.3734078 | 41735.96 | 37.49562 | 513.6507 |  | 2.6400998 | 8.509598 | 0.5430118 | 31195.137 | 25040.082
| 247.0331 | -0.3502977 | 9.5558974 | 17.15835 | 0.3775266 | 41947.25 | 38.12188 | 519.6549 |  | 2.6510853 | 9.656658 | 0.6024306 | 31195.137 | 25040.082
| 247.3582 | -0.3471322 | 9.5659119 | 17.18196 | 0.3813101 | 42119.21 | 38.61572 | 523.9507 |  | 2.6610998 | 9.513544 | 0.6113647 | 31195.137 | 25040.082
| 247.0006 | -0.3436125 | 9.576929 | 17.42565 | 0.3854956 | 42373.84 | 37.62883 | 514.4196 |  | 2.6721169 | 9.480953 | 0.5959042 | 31195.137 | 25040.082
| 246.5454 | -0.3400391 | 9.5879006 | 17.48345 | 0.3897759 | 42613.81 | 37.91153 | 517.3741 |  | 2.6830885 | 9.601262 | 0.5802218 | 31195.137 | 25040.082
| 245.5375 | -0.3364521 | 9.5989107 | 17.61352 | 0.3940579 | 42849.11 | 37.73445 | 515.6168 |  | 2.6940986 | 9.64378 | 0.5769896 | 31195.137 | 25040.082
| 244.9523 | -0.3328577 | 9.6098017 | 17.69734 | 0.3983554 | 43045.43 | 37.89141 | 516.5517 |  | 2.7049896 | 9.366812 | 0.5489102 | 31195.137 | 25040.082
| 244.9848 | -0.3295158 | 9.619827 | 17.76456 | 0.4023437 | 43238.11 | 38.08887 | 518.149 |  | 2.7150149 | 9.037856 | 0.5216283 | 31195.137 | 25040.082
| 244.6272 | -0.3258426 | 9.6307321 | 17.84313 | 0.4067427 | 43447.39 | 38.27796 | 519.5862 |  | 2.72592 | 9.172504 | 0.5183361 | 31195.137 | 25040.082
| 245.8627 | -0.3221223 | 9.6416719 | 18.06768 | 0.4111791 | 43666.2 | 37.57827 | 512.2359 |  | 2.7368598 | 9.374956 | 0.4672701 | 31195.137 | 25040.082
| 245.7326 | -0.3186523 | 9.6517546 | 18.01266 | 0.4153463 | 43889.11 | 38.50523 | 521.6032 |  | 2.7469425 | 8.855968 | 0.4648401 | 31195.137 | 25040.082
| 247.1631 | -0.3148107 | 9.6627988 | 18.12131 | 0.4199295 | 44105.38 | 38.52802 | 521.3896 |  | 2.7579867 | 8.213178 | 0.4619572 | 31195.137 | 25040.082
| 247.8459 | -0.3109459 | 9.6737812 | 18.27007 | 0.4245451 | 44339.64 | 38.2996 | 518.964 |  | 2.7689691 | 8.03388 | 0.4709781 | 31195.137 | 25040.082
| 248.301 | -0.3070667 | 9.6847016 | 18.36232 | 0.4291865 | 44594.56 | 38.39213 | 520.1224 |  | 2.7798895 | 8.324113 | 0.503506 | 31195.137 | 25040.082
| 248.9513 | -0.3034503 | 9.6947511 | 18.48113 | 0.4335026 | 44851.55 | 38.2664 | 519.4304 |  | 2.789939 | 8.650818 | 0.4779395 | 31195.137 | 25040.082
| 249.1788 | -0.2995195 | 9.7055848 | 18.61404 | 0.4381951 | 45161.21 | 38.08514 | 518.7553 |  | 2.8007727 | 8.932129 | 0.4179557 | 31195.137 | 25040.082
| 249.2113 | -0.2958063 | 9.7157062 | 18.66867 | 0.4426375 | 45460.99 | 38.30647 | 522.2093 |  | 2.8108941 | 8.99883 | 0.3470326 | 31195.137 | 25040.082
| 248.5286 | -0.291758 | 9.726634 | 18.81466 | 0.4474767 | 45794.22 | 38.06106 | 521.1652 |  | 2.8218219 | 9.743112 | 0.2535195 | 31195.137 | 25040.082
| 247.5533 | -0.2876878 | 9.7375034 | 18.89581 | 0.4523461 | 46127.23 | 38.17644 | 523.765 |  | 2.8326913 | 10.18008 | 0.1721968 | 31195.137 | 25040.082
| 247.1956 | -0.2834491 | 9.7486929 | 18.99 | 0.4574052 | 46443.73 | 38.26525 | 525.6698 |  | 2.8438808 | 9.798863 | 0.0685766 | 31195.137 | 25040.082
| 247.0656 | -0.2796125 | 9.7587101 | 19.05165 | 0.4619938 | 46705.22 | 38.49148 | 528.4756 |  | 2.853898 | 9.413546 | -0.03413171 | 31195.137 | 25040.082
| 246.708 | -0.2755273 | 9.7692885 | 19.19264 | 0.4668764 | 46963.7 | 38.34565 | 527.1881 |  | 2.8644764 | 8.927052 | -0.124482 | 31195.137 | 25040.082
| 245.9602 | -0.2711174 | 9.7805783 | 19.28531 | 0.4721506 | 47268.73 | 38.47916 | 529.233 |  | 2.8757662 | 9.07882 | -0.191398 | 31195.137 | 25040.082
| 246.5454 | -0.2671543 | 9.7906104 | 19.40298 | 0.4768974 | 47496.41 | 38.45775 | 528.858 |  | 2.8857983 | 9.012908 | -0.223898 | 31195.137 | 25040.082
| 246.838 | -0.2628991 | 9.8012797 | 19.51014 | 0.4819779 | 47716.79 | 38.54843 | 529.2595 |  | 2.8964676 | 9.055631 | -0.2225068 | 31195.137 | 25040.082
| 247.9759 | -0.2585003 | 9.8121666 | 19.63367 | 0.4872345 | 47938.08 | 38.58073 | 528.9609 |  | 2.9073545 | 9.643112 | -0.1768383 | 31195.137 | 25040.082
| 248.5286 | -0.253963 | 9.8232833 | 19.79209 | 0.49265 | 48153.23 | 38.46793 | 526.9821 |  | 2.9184712 | 10.09325 | -0.1207381 | 31195.137 | 25040.082
| 250.2842 | -0.2495195 | 9.8340534 | 19.89264 | 0.4979697 | 48342.43 | 38.64545 | 527.6532 |  | 2.9292413 | 10.45776 | -0.06538123 | 31195.137 | 25040.082
| 250.0892 | -0.2452803 | 9.8442282 | 20.01258 | 0.5030187 | 48545.71 | 38.67222 | 527.2585 |  | 2.9394161 | 10.38287 | -0.03249287 | 31195.137 | 25040.082
| 250.3818 | -0.2407051 | 9.8550819 | 20.08779 | 0.5085138 | 48792.74 | 38.94739 | 529.7728 |  | 2.9502698 | 10.45705 | 0.02152358 | 31195.137 | 25040.082
| 251.032 | -0.2364549 | 9.8650827 | 20.23138 | 0.5135796 | 48988.89 | 38.86248 | 528.1658 |  | 2.9602706 | 10.49482 | 0.06417295 | 31195.137 | 25040.082
| 251.097 | -0.2321466 | 9.8750963 | 20.32721 | 0.5187246 | 49210.16 | 38.99815 | 529.1638 |  | 2.9702842 | 10.28779 | 0.1063395 | 31195.137 | 25040.082
| 250.8694 | -0.227386 | 9.8860575 | 20.5608 | 0.5244174 | 49438.24 | 38.56126 | 524.0887 |  | 2.9812454 | 10.41754 | 0.1056142 | 31195.137 | 25040.082
| 250.0566 | -0.2225595 | 9.8970566 | 20.63734 | 0.5301876 | 49665.36 | 38.86617 | 526.4744 |  | 2.9922445 | 11.26782 | 0.06295084 | 31195.137 | 25040.082
| 248.8862 | -0.2177279 | 9.9079281 | 20.72972 | 0.53598 | 49876.45 | 39.10903 | 527.9858 |  | 3.003116 | 11.31183 | 0.06250446 | 31195.137 | 25040.082
| 249.764 | -0.2131983 | 9.9180215 | 20.85606 | 0.5413899 | 50066.4 | 39.15337 | 527.4713 |  | 3.0132094 | 11.23241 | 0.03104901 | 31195.137 | 25040.082
| 248.1385 | -0.2081959 | 9.9290367 | 20.94223 | 0.5473645 | 50266.79 | 39.45019 | 529.2712 |  | 3.0242246 | 10.94999 | 0.01027543 | 31195.137 | 25040.082
| 247.4882 | -0.2032501 | 9.9398147 | 21.051 | 0.5533014 | 50470.41 | 39.63157 | 530.0163 |  | 3.0350026 | 10.11784 | 0.02040085 | 31195.137 | 25040.082
| 248.0409 | -0.1981822 | 9.9507547 | 21.23491 | 0.5593347 | 50668.9 | 39.48618 | 527.3849 |  | 3.0459426 | 10.15102 | 0.02025659 | 31195.137 | 25040.082
| 248.1385 | -0.1934249 | 9.9608842 | 21.33648 | 0.5650254 | 50868.97 | 39.66182 | 528.2499 |  | 3.0560721 | 9.8325 | 0.02012497 | 31195.137 | 25040.082
| 249.3089 | -0.1882061 | 9.9719106 | 21.42694 | 0.571267 | 51069.41 | 39.95807 | 529.956 |  | 3.0670985 | 10.27689 | 0.01997761 | 31195.137 | 25040.082
| 250.3818 | -0.1829873 | 9.982814 | 21.57044 | 0.5775147 | 51292.21 | 39.99748 | 529.4873 |  | 3.0780019 | 10.57034 | 0.01983926 | 31195.137 | 25040.082
| 251.8773 | -0.177685 | 9.9937734 | 21.69717 | 0.5838532 | 51523.47 | 40.11434 | 529.8824 |  | 3.0889613 | 10.5826 | 0.0295593 | 31195.137 | 25040.082
| 251.7797 | -0.1727904 | 10.0037765 | 21.78958 | 0.5896978 | 51710.7 | 40.34546 | 531.0866 |  | 3.0989644 | 10.61109 | 0.02936739 | 31195.137 | 25040.082
| 252.5275 | -0.1673847 | 10.0147113 | 21.88701 | 0.5961755 | 51951.66 | 40.59501 | 532.892 |  | 3.1098992 | 10.13311 | 0.009724334 | 31195.137 | 25040.082
| 252.7226 | -0.1623918 | 10.024716 | 22.07043 | 0.6021299 | 52162.05 | 40.41786 | 530.4168 |  | 3.1199039 | 9.754088 | -0.02899584 | 31195.137 | 25040.082
| 252.7226 | -0.1573266 | 10.0347523 | 22.25656 | 0.6081697 | 52394.58 | 40.22873 | 528.1353 |  | 3.1299402 | 10.95738 | -0.06727109 | 31195.137 | 25040.082
| 253.4703 | -0.1522131 | 10.0447872 | 22.38628 | 0.6142906 | 52622.01 | 40.29368 | 528.2384 |  | 3.1399751 | 12.27638 | -0.1050772 | 31195.137 | 25040.082
| 253.3078 | -0.1465719 | 10.0557569 | 22.49512 | 0.621043 | 52846.94 | 40.52404 | 529.5405 |  | 3.1509448 | 12.70139 | -0.1328045 | 31195.137 | 25040.082
| 252.6901 | -0.1408558 | 10.0667306 | 22.64562 | 0.6277701 | 53008.22 | 40.61695 | 528.5971 |  | 3.1619185 | 13.06464 | -0.1601226 | 31195.137 | 25040.082
| 251.6822 | -0.1350706 | 10.0777151 | 22.76387 | 0.6347878 | 53312.53 | 40.77674 | 530.28 |  | 3.172903 | 13.03965 | -0.1777913 | 31195.137 | 25040.082
| 250.0892 | -0.1292674 | 10.088689 | 22.87098 | 0.6417364 | 53529.49 | 41.03086 | 531.6481 |  | 3.1838769 | 12.65303 | -0.1765228 | 31195.137 | 25040.082
| 250.2842 | -0.1238823 | 10.0987169 | 22.96483 | 0.6481656 | 53716.83 | 41.29343 | 533.0006 |  | 3.1939048 | 11.53337 | -0.1845863 | 31195.137 | 25040.082
| 249.699 | -0.117962 | 10.1096138 | 23.14944 | 0.6552569 | 53902.74 | 41.25695 | 531.0694 |  | 3.2048017 | 10.66314 | -0.1922977 | 31195.137 | 25040.082
| 249.634 | -0.1124277 | 10.119716 | 23.27818 | 0.6618556 | 54071.2 | 41.40142 | 530.9568 |  | 3.2149039 | 10.87329 | -0.1909549 | 31195.137 | 25040.082
| 249.634 | -0.1065723 | 10.1302708 | 23.36573 | 0.6688772 | 54225.46 | 41.77213 | 532.5704 |  | 3.2254587 | 11.05477 | -0.1804017 | 31195.137 | 25040.082
| 249.6665 | -0.1007925 | 10.140604 | 23.64191 | 0.6757323 | 54377.34 | 41.35224 | 526.7554 |  | 3.2357919 | 11.34218 | -0.1701229 | 31195.137 | 25040.082
| 250.3167 | -0.09475902 | 10.1512602 | 23.6695 | 0.6830036 | 54567.97 | 41.95885 | 531.0409 |  | 3.2464481 | 12.2705 | -0.1776883 | 31195.137 | 25040.082
| 250.4143 | -0.08884783 | 10.1616307 | 23.83433 | 0.6900665 | 54763.96 | 41.97797 | 529.9862 |  | 3.2568186 | 12.44564 | -0.1852798 | 31195.137 | 25040.082
| 252.1699 | -0.08267063 | 10.1723111 | 23.92473 | 0.6974531 | 54911.51 | 42.36656 | 531.5519 |  | 3.267499 | 12.51336 | -0.2012827 | 31195.137 | 25040.082
| 253.893 | -0.07625055 | 10.1832922 | 24.14824 | 0.7051326 | 55089.49 | 42.226 | 528.4641 |  | 3.2784801 | 12.16871 | -0.2170284 | 31195.137 | 25040.082
| 254.8033 | -0.06976748 | 10.1942689 | 24.24912 | 0.7128898 | 55288.78 | 42.5687 | 530.1884 |  | 3.2894568 | 12.35528 | -0.241244 | 31195.137 | 25040.082
| 254.8033 | -0.06321105 | 10.2052376 | 24.33418 | 0.7207374 | 55509.01 | 42.96677 | 532.6949 |  | 3.3004255 | 11.96195 | -0.2395152 | 31195.137 | 25040.082
| 255.421 | -0.05714428 | 10.2152849 | 24.47852 | 0.7279893 | 55721.84 | 43.05883 | 532.6082 |  | 3.3104728 | 10.76916 | -0.2124889 | 31195.137 | 25040.082
| 255.486 | -0.05048241 | 10.2262048 | 24.70154 | 0.7359437 | 55952.31 | 42.90119 | 530.1144 |  | 3.3213927 | 11.6961 | -0.202577 | 31195.137 | 25040.082
| 254.1856 | -0.04372939 | 10.2371497 | 24.86822 | 0.7440174 | 56189.67 | 42.97401 | 529.8181 |  | 3.3323376 | 12.05269 | -0.1928015 | 31195.137 | 25040.082
| 252.7226 | -0.03686809 | 10.2481287 | 25.03775 | 0.7522249 | 56054.23 | 43.307 | 526.635 |  | 3.3433166 | 13.06976 | -0.166557 | 31195.137 | 25040.082
| 251.4221 | -0.02996833 | 10.2590776 | 25.21134 | 0.7604601 | 56240.68 | 43.39799 | 525.7929 |  | 3.3542655 | 13.78186 | -0.1240346 | 31195.137 | 25040.082
| 250.9345 | -0.02296824 | 10.2700567 | 25.27431 | 0.7688508 | 56461.12 | 43.91201 | 529.1851 |  | 3.3652446 | 14.28673 | -0.1149856 | 31195.137 | 25040.082
| 251.7472 | -0.01585337 | 10.2811087 | 25.38714 | 0.7773696 | 56660.17 | 44.25511 | 530.6899 |  | 3.3762966 | 14.07829 | -0.08971574 | 31195.137 | 25040.082
| 253.0152 | -0.008836306 | 10.2918856 | 25.5581 | 0.7857807 | 56856.28 | 44.35323 | 530.0414 |  | 3.3870735 | 12.86131 | -0.05670442 | 31195.137 | 25040.082
| 252.8526 | -0.002179825 | 10.3019952 | 25.71045 | 0.7937283 | 57026.42 | 44.48958 | 529.6388 |  | 3.3971831 | 11.98168 | -0.02414148 | 31195.137 | 25040.082
| 254.9984 | 0.005102517 | 10.3129242 | 25.96042 | 0.8024267 | 57230.13 | 44.29822 | 526.4572 |  | 3.4081121 | 12.26891 | -0.02396978 | 31195.137 | 25040.082
| 256.6239 | 0.01246282 | 10.3238587 | 26.12196 | 0.8112314 | 57479.46 | 44.42674 | 526.7235 |  | 3.4190466 | 12.93959 | -0.0555653 | 31195.137 | 25040.082
| 257.2741 | 0.01993295 | 10.3348361 | 26.26608 | 0.8201565 | 57741.99 | 44.62076 | 527.7178 |  | 3.430024 | 14.13726 | -0.0788763 | 31195.137 | 25040.082
| 257.0465 | 0.02752573 | 10.3458698 | 26.30609 | 0.8292473 | 58002.12 | 45.23109 | 532.2898 |  | 3.4410577 | 14.70594 | -0.09403019 | 31195.137 | 25040.082
| 256.819 | 0.03504706 | 10.3566934 | 26.50241 | 0.8382531 | 58272.02 | 45.2152 | 531.5468 |  | 3.4518813 | 14.03906 | -0.1323585 | 31195.137 | 25040.082
| 254.6082 | 0.04284974 | 10.3678025 | 26.64443 | 0.847569 | 58538.87 | 45.43917 | 532.7512 |  | 3.4629904 | 13.26411 | -0.1469714 | 31195.137 | 25040.082
| 253.4703 | 0.05066988 | 10.378798 | 26.76621 | 0.8569435 | 58805.9 | 45.74181 | 534.645 |  | 3.4739859 | 12.23746 | -0.1536694 | 31195.137 | 25040.082
| 252.56 | 0.05853656 | 10.3897614 | 26.94283 | 0.8663461 | 59081.25 | 45.82478 | 534.7422 |  | 3.4849493 | 11.49113 | -0.1450523 | 31195.137 | 25040.082
| 253.2102 | 0.06645584 | 10.4006608 | 27.04726 | 0.8758448 | 59379.37 | 46.17379 | 537.4544 |  | 3.4958487 | 11.64851 | -0.1517364 | 31195.137 | 25040.082
| 253.2427 | 0.07388093 | 10.4107789 | 27.23712 | 0.8846934 | 59628.66 | 46.15906 | 536.6518 |  | 3.5059668 | 12.1924 | -0.1508376 | 31195.137 | 25040.082
| 254.4782 | 0.08204563 | 10.4217706 | 27.39264 | 0.8944762 | 59893.96 | 46.35384 | 537.4947 |  | 3.5169585 | 13.08409 | -0.1048549 | 31195.137 | 25040.082
| 256.3963 | 0.0903157 | 10.432807 | 27.51249 | 0.9043652 | 60114.99 | 46.7217 | 539.223 |  | 3.5279949 | 12.92364 | -0.02229986 | 31195.137 | 25040.082
| 257.6968 | 0.09861946 | 10.443736 | 27.79043 | 0.9142801 | 60364.69 | 46.46615 | 535.9567 |  | 3.5389239 | 13.58713 | 0.03690311 | 31195.137 | 25040.082
| 258.8672 | 0.1070585 | 10.4547509 | 27.98416 | 0.9243707 | 60637.53 | 46.52766 | 535.7021 |  | 3.5499388 | 14.59968 | 0.1026279 | 31195.137 | 25040.082
| 258.9647 | 0.1154243 | 10.4655543 | 28.08639 | 0.9343954 | 60921.28 | 46.91178 | 538.4302 |  | 3.5607422 | 15.31843 | 0.1456608 | 31195.137 | 25040.082
| 258.5095 | 0.1241697 | 10.4767227 | 28.31889 | 0.9448307 | 61262.86 | 46.8036 | 537.5288 |  | 3.5719106 | 15.5011 | 0.1882579 | 31195.137 | 25040.082
| 256.884 | 0.1325441 | 10.4872994 | 28.4363 | 0.954873 | 61592.68 | 47.08876 | 540.0533 |  | 3.5824873 | 15.34833 | 0.1943931 | 31195.137 | 25040.082
| 255.9412 | 0.1416448 | 10.4986787 | 28.5861 | 0.9657704 | 61967.48 | 47.29776 | 542.1747 |  | 3.5938666 | 15.28468 | 0.2004342 | 31195.137 | 25040.082
| 254.5432 | 0.1502262 | 10.5092802 | 28.72431 | 0.9760338 | 62293.5 | 47.51856 | 544.0479 |  | 3.6044681 | 14.72742 | 0.1992889 | 31195.137 | 25040.082
| 254.3481 | 0.1595321 | 10.5206429 | 28.90092 | 0.9871699 | 62694.71 | 47.62103 | 545.5461 |  | 3.6158308 | 13.9577 | 0.1698906 | 31195.137 | 25040.082
| 255.291 | 0.1682529 | 10.5311811 | 29.01097 | 0.9976188 | 63041.67 | 47.93727 | 548.4884 |  | 3.626369 | 13.4115 | 0.1055948 | 31195.137 | 25040.082
| 255.0309 | 0.1767302 | 10.5413197 | 29.16322 | 1.007741 | 63396.99 | 48.05726 | 550.0016 |  | 3.6365076 | 13.44797 | 0.07705749 | 31195.137 | 25040.082
| 255.1284 | 0.1851937 | 10.5513329 | 29.38407 | 1.017855 | 63734.5 | 47.93438 | 549.2008 |  | 3.6465208 | 13.54532 | 0.04878014 | 31195.137 | 25040.082
| 256.754 | 0.1944253 | 10.5621589 | 29.54386 | 1.028917 | 64075.87 | 48.11245 | 550.6902 |  | 3.6573468 | 14.19076 | 0.006925635 | 31195.137 | 25040.082
| 259.1598 | 0.2039269 | 10.5731774 | 29.68851 | 1.040273 | 64392.06 | 48.383 | 552.5591 |  | 3.6683653 | 14.37967 | -0.02751959 | 31195.137 | 25040.082
| 260.3627 | 0.2134809 | 10.5841215 | 29.88363 | 1.051733 | 64704.27 | 48.47717 | 552.8363 |  | 3.6793094 | 14.87167 | -0.04099387 | 31195.137 | 25040.082
| 260.5902 | 0.2223018 | 10.594134 | 30.03343 | 1.062265 | 64980.01 | 48.67304 | 553.9149 |  | 3.6893219 | 15.16708 | -0.02716083 | 31195.137 | 25040.082
| 260.9804 | 0.2313806 | 10.604203 | 30.22512 | 1.073104 | 65280.25 | 48.72382 | 553.9611 |  | 3.6993909 | 15.59878 | 0 | 31195.137 | 25040.082
| 261.9557 | 0.2412194 | 10.6151532 | 30.43513 | 1.08489 | 65594.23 | 48.77727 | 553.8645 |  | 3.7103411 | 15.70932 | 0.03351806 | 31195.137 | 25040.082
| 261.9232 | 0.2511752 | 10.6261083 | 30.59933 | 1.096798 | 65871.7 | 49.02339 | 554.9402 |  | 3.7212962 | 15.81014 | 0.08651929 | 31195.137 | 25040.082
| 260.9479 | 0.2612468 | 10.6370568 | 30.78934 | 1.108867 | 66168.67 | 49.17267 | 555.4002 |  | 3.7322447 | 16.10246 | 0.1255615 | 31195.137 | 25040.082
| 258.8672 | 0.2714872 | 10.6480737 | 30.97641 | 1.121109 | 66443.47 | 49.35617 | 555.8361 |  | 3.7432616 | 16.31929 | 0.1705812 | 31195.137 | 25040.082
| 257.4367 | 0.2817843 | 10.6590196 | 31.17404 | 1.133405 | 66709.01 | 49.50737 | 555.8901 |  | 3.7542075 | 16.20685 | 0.2019284 | 31195.137 | 25040.082
| 256.2338 | 0.2921931 | 10.6699674 | 31.34352 | 1.145889 | 67006.5 | 49.74624 | 557.0552 |  | 3.7651553 | 16.32416 | 0.2587284 | 31195.137 | 25040.082
| 256.754 | 0.3026963 | 10.6809098 | 31.52387 | 1.158474 | 67322.05 | 49.93696 | 558.0293 |  | 3.7760977 | 16.22285 | 0.2827177 | 31195.137 | 25040.082
| 258.477 | 0.3133519 | 10.6918736 | 31.6786 | 1.17122 | 67600.46 | 50.25049 | 559.5458 |  | 3.7870615 | 15.86851 | 0.2871145 | 31195.137 | 25040.082
| 260.5902 | 0.3242334 | 10.702936 | 31.84795 | 1.184233 | 67861.69 | 50.53999 | 560.5724 |  | 3.7981239 | 15.85533 | 0.2533513 | 31195.137 | 25040.082
| 262.3133 | 0.3351353 | 10.713903 | 32.16108 | 1.197267 | 68113.48 | 50.32611 | 557.2663 |  | 3.8090909 | 15.81235 | 0.2011914 | 31195.137 | 25040.082
| 263.7763 | 0.346179 | 10.7248999 | 32.29883 | 1.210451 | 68377.48 | 50.72538 | 559.2551 |  | 3.8200878 | 16.09827 | 0.1435981 | 31195.137 | 25040.082
| 263.6137 | 0.3572262 | 10.7357771 | 32.48842 | 1.223699 | 68659.83 | 50.93003 | 559.8434 |  | 3.830965 | 16.27496 | 0.08060217 | 31195.137 | 25040.082
| 262.866 | 0.3685283 | 10.7468051 | 32.69051 | 1.237207 | 68927.1 | 51.11579 | 560.0277 |  | 3.841993 | 16.85437 | 0.006156864 | 31195.137 | 25040.082
| 261.273 | 0.3798999 | 10.7577609 | 32.9671 | 1.250799 | 69190.79 | 51.04553 | 558.0451 |  | 3.8529488 | 17.32491 | -0.06113504 | 31195.137 | 25040.082
| 258.9972 | 0.3913504 | 10.768681 | 33.16566 | 1.264522 | 69460.75 | 51.24688 | 558.39 |  | 3.8638689 | 18.33801 | -0.121402 | 31195.137 | 25040.082
| 258.0544 | 0.4029692 | 10.7796446 | 33.39888 | 1.278419 | 69720.13 | 51.34324 | 557.713 |  | 3.8748325 | 18.70579 | -0.1687469 | 31195.137 | 25040.082
| 257.6968 | 0.4138565 | 10.7897936 | 33.56153 | 1.291444 | 69988.38 | 51.60381 | 558.8185 |  | 3.8849815 | 18.71263 | -0.1856552 | 31195.137 | 25040.082
| 258.347 | 0.4257526 | 10.8007755 | 33.70435 | 1.305691 | 70290.4 | 51.99829 | 561.0572 |  | 3.8959634 | 18.69093 | -0.1665743 | 31195.137 | 25040.082
| 259.7775 | 0.4377445 | 10.8117259 | 34.02236 | 1.320021 | 70602.95 | 51.7818 | 558.4115 |  | 3.9069138 | 18.63383 | -0.1418502 | 31195.137 | 25040.082
| 262.0858 | 0.4499613 | 10.8227353 | 34.15481 | 1.334612 | 70914.97 | 52.21682 | 561.0478 |  | 3.9179232 | 18.52074 | -0.1233176 | 31195.137 | 25040.082
| 264.1989 | 0.4622972 | 10.8337557 | 34.41899 | 1.34938 | 71273.47 | 52.17555 | 560.318 |  | 3.9289436 | 18.08546 | -0.09921843 | 31195.137 | 25040.082
| 265.6294 | 0.4746794 | 10.8447213 | 34.5933 | 1.364127 | 71622.56 | 52.44008 | 562.0096 |  | 3.9399092 | 18.15014 | -0.08704031 | 31195.137 | 25040.082
| 266.0195 | 0.4871737 | 10.8556503 | 34.7604 | 1.379172 | 72006.56 | 52.72104 | 564.185 |  | 3.9508382 | 18.10686 | -0.05767642 | 31195.137 | 25040.082
| 265.4018 | 0.4995025 | 10.8663626 | 34.97649 | 1.393989 | 72375.36 | 52.82165 | 564.8042 |  | 3.9615505 | 17.83495 | -0.04013513 | 31195.137 | 25040.082
| 265.792 | 0.511427 | 10.8765729 | 35.18295 | 1.408129 | 72687.45 | 52.93848 | 565.1155 |  | 3.9717608 | 18.0464 | -0.03421664 | 31195.137 | 25040.082
| 264.8817 | 0.5245256 | 10.887638 | 35.43787 | 1.423881 | 73094.58 | 52.93786 | 565.1306 |  | 3.9828259 | 17.8305 | -0.02267344 | 31195.137 | 25040.082
| 262.2158 | 0.5372066 | 10.8982973 | 35.59168 | 1.439034 | 73414.89 | 53.28807 | 567.1853 |  | 3.9934852 | 18.23328 | -0.06196572 | 31195.137 | 25040.082
| 262.736 | 0.5493343 | 10.9083449 | 35.7004 | 1.453622 | 73783.1 | 53.7129 | 570.6055 |  | 4.0035328 | 17.72769 | -0.08402778 | 31195.137 | 25040.082
| 260.9153 | 0.5626485 | 10.9192781 | 35.99003 | 1.469519 | 74123.98 | 53.62951 | 569.2047 |  | 4.014466 | 17.97093 | -0.08904631 | 31195.137 | 25040.082
| 260.8503 | 0.575099 | 10.9293612 | 36.13536 | 1.484405 | 74445.98 | 53.96988 | 571.3513 |  | 4.0245491 | 18.16942 | -0.08297317 | 31195.137 | 25040.082
| 260.4602 | 0.5887761 | 10.9403381 | 36.38957 | 1.50075 | 74787.02 | 54.02558 | 571.0107 |  | 4.035526 | 17.8344 | -0.08240829 | 31195.137 | 25040.082
| 262.1508 | 0.6025536 | 10.9512819 | 36.60496 | 1.517267 | 75139.01 | 54.21021 | 571.8236 |  | 4.0464698 | 18.00343 | -0.08184327 | 31195.137 | 25040.082
| 263.5812 | 0.6164151 | 10.9621846 | 36.78987 | 1.533857 | 75459.38 | 54.51719 | 573.2638 |  | 4.0573725 | 18.0147 | -0.0920979 | 31195.137 | 25040.082
| 266.1171 | 0.6305959 | 10.973202 | 37.00209 | 1.550829 | 75795.93 | 54.74047 | 574.1366 |  | 4.0683899 | 18.3633 | -0.1022081 | 31195.137 | 25040.082
| 268.3603 | 0.6446446 | 10.9840043 | 37.28543 | 1.567633 | 76117.44 | 54.71651 | 572.927 |  | 4.0791922 | 18.80873 | -0.1228604 | 31195.137 | 25040.082
| 268.5228 | 0.6579163 | 10.9940966 | 37.43129 | 1.5835 | 76400.06 | 55.11092 | 574.9188 |  | 4.0892845 | 18.96013 | -0.1273473 | 31195.137 | 25040.082
| 268.913 | 0.6712361 | 11.0041294 | 37.68563 | 1.599433 | 76714 | 55.11809 | 574.178 |  | 4.0993173 | 19.24677 | -0.1265504 | 31195.137 | 25040.082
| 269.5957 | 0.68599 | 11.0151357 | 37.98539 | 1.617094 | 77069.43 | 55.05625 | 572.9201 |  | 4.1103236 | 19.961 | -0.1414061 | 31195.137 | 25040.082
| 269.043 | 0.7006485 | 11.0259528 | 38.11495 | 1.634667 | 77371.13 | 55.58553 | 575.8174 |  | 4.1211407 | 20.73372 | -0.1455788 | 31195.137 | 25040.082
| 270.1484 | 0.7143596 | 11.0359613 | 38.39092 | 1.651062 | 77661.34 | 55.54978 | 574.4329 |  | 4.1311492 | 20.76944 | -0.1394684 | 31195.137 | 25040.082
| 269.5957 | 0.7282674 | 11.0460038 | 38.59426 | 1.667707 | 77949.37 | 55.76842 | 575.0069 |  | 4.1411917 | 21.04878 | -0.1282931 | 31195.137 | 25040.082
| 268.5879 | 0.7436708 | 11.0570169 | 38.91548 | 1.686078 | 78268.92 | 55.68096 | 573.0942 |  | 4.1522048 | 20.84338 | -0.1172212 | 31195.137 | 25040.082
| 265.8895 | 0.7589885 | 11.0678434 | 39.05911 | 1.704519 | 78633.45 | 56.14806 | 576.0793 |  | 4.1630313 | 21.14067 | -0.08606003 | 31195.137 | 25040.082
| 266.6698 | 0.7732596 | 11.0778515 | 39.23088 | 1.721574 | 78973.14 | 56.44342 | 577.8141 |  | 4.1730394 | 20.60897 | -0.05536795 | 31195.137 | 25040.082
| 266.6698 | 0.7877843 | 11.0878962 | 39.39106 | 1.738931 | 79316.52 | 56.78846 | 579.9256 |  | 4.1830841 | 19.78586 | -0.0150133 | 31195.137 | 25040.082
| 272.0015 | 0.8037741 | 11.0988554 | 42.39425 | 1.757706 | 79657.3 | 48.7747 | 516.1777 |  | 4.1940433 | 23.0304 | 0.09443259 | 31195.137 | 25040.082
| 271.5463 | 0.819848 | 11.1097202 | 46.88847 | 1.776332 | 80387.98 | 39.27362 | 443.8156 |  | 4.2049081 | 72.62802 | 0.4907548 | 31195.137 | 25040.082
| 271.7739 | 0.8348426 | 11.1197403 | 47.20305 | 1.794244 | 81329.55 | 39.02635 | 445.999 |  | 4.2149282 | 115.3439 | 0.8179598 | 31195.137 | 25040.082
| 272.1315 | 0.8514944 | 11.1307899 | 47.4483 | 1.814147 | 82610.85 | 38.8612 | 451.0831 |  | 4.2259778 | 144.4191 | 1.197422 | 31195.137 | 25040.082
| 273.9196 | 0.8681201 | 11.1417068 | 47.64197 | 1.834046 | 84145.31 | 38.70456 | 458.1553 |  | 4.2368947 | 153.3443 | 1.557327 | 31195.137 | 25040.082
| 276.1953 | 0.8850577 | 11.1527163 | 47.9382 | 1.854318 | 85937.59 | 38.2985 | 464.9564 |  | 4.2479042 | 142.3754 | 1.899278 | 31195.137 | 25040.082
| 276.4878 | 0.9006159 | 11.1627223 | 48.33876 | 1.872905 | 87738.29 | 37.66883 | 469.9624 |  | 4.2579102 | 115.618 | 2.216599 | 31195.137 | 25040.082
| 278.9911 | 0.9179881 | 11.1737713 | 48.64932 | 1.893696 | 90048.15 | 37.14462 | 479.1715 |  | 4.2689592 | 67.83491 | 2.567048 | 31195.137 | 25040.082
| 280.6166 | 0.9352248 | 11.1846189 | 49.34246 | 1.914242 | 92639.76 | 35.94767 | 483.7745 |  | 4.2798068 | 32.57508 | 2.940975 | 31195.137 | 25040.082
| 281.4944 | 0.9514262 | 11.1946724 | 49.57772 | 1.933575 | 95245.9 | 35.50425 | 495.5458 |  | 4.2898603 | 35.59433 | 3.319374 | 31195.137 | 25040.082
| 281.5594 | 0.9677782 | 11.2047546 | 50.24429 | 1.953122 | 97458.61 | 34.53827 | 498.5592 |  | 4.2999425 | 40.66438 | 3.102341 | 31195.137 | 25040.082
| 282.3071 | 0.9841466 | 11.2147595 | 50.75519 | 1.972586 | 99435.72 | 33.90186 | 502.8366 |  | 4.3099474 | 46.4268 | 2.868793 | 31195.137 | 25040.082
| 282.8923 | 1.001844 | 11.2254437 | 51.16763 | 1.993848 | 101479.5 | 33.46869 | 509.2047 |  | 4.3206316 | 50.36762 | 2.643946 | 31195.137 | 25040.082
| 283.445 | 1.01869 | 11.2355422 | 51.46727 | 2.013982 | 103217.6 | 33.2401 | 515.6633 |  | 4.3307301 | 51.06827 | 2.449346 | 31195.137 | 25040.082
| 283.2824 | 1.035797 | 11.2456599 | 51.656 | 2.034402 | 104764.4 | 33.21591 | 522.9563 |  | 4.3408478 | 49.22522 | 2.270568 | 31195.137 | 25040.082
| 283.575 | 1.053917 | 11.2562772 | 52.04594 | 2.056229 | 106380.9 | 32.94052 | 527.5026 |  | 4.3514651 | 44.93503 | 2.083938 | 31195.137 | 25040.082
| 283.445 | 1.071799 | 11.2666627 | 52.38092 | 2.077478 | 107616.8 | 32.79976 | 530.875 |  | 4.3618506 | 40.92293 | 1.877171 | 31195.137 | 25040.082
| 281.2668 | 1.090352 | 11.2772594 | 52.6234 | 2.099698 | 108771.5 | 32.82214 | 535.4179 |  | 4.3724473 | 35.85905 | 1.641341 | 31195.137 | 25040.082
| 281.852 | 1.108112 | 11.2873528 | 52.85583 | 2.120927 | 109547.9 | 32.89832 | 538.0269 |  | 4.3825407 | 31.95313 | 1.376805 | 31195.137 | 25040.082
| 279.9664 | 1.128135 | 11.2986066 | 53.07636 | 2.14484 | 110199.6 | 33.07538 | 540.4648 |  | 4.3937945 | 29.06322 | 1.117565 | 31195.137 | 25040.082
| 278.5035 | 1.147209 | 11.3092195 | 53.40452 | 2.167756 | 111163.5 | 33.02476 | 542.6069 |  | 4.4044074 | 27.42569 | 1.09162 | 31195.137 | 25040.082
| 279.3812 | 1.165423 | 11.319265 | 53.72412 | 2.189551 | 112039.3 | 32.97197 | 544.2811 |  | 4.4144529 | 27.34097 | 1.045177 | 31195.137 | 25040.082
| 278.4385 | 1.185457 | 11.3301682 | 53.98344 | 2.213535 | 112945.1 | 33.04356 | 547.3181 |  | 4.4253561 | 26.61583 | 0.9512507 | 31195.137 | 25040.082
| 279.5763 | 1.205633 | 11.3410309 | 54.18294 | 2.237783 | 113806.9 | 33.20457 | 551.1231 |  | 4.4362188 | 25.93514 | 0.8368334 | 31195.137 | 25040.082
| 280.064 | 1.224563 | 11.3511136 | 54.50539 | 2.260356 | 114480 | 33.19249 | 551.7042 |  | 4.4463015 | 26.09716 | 0.7389907 | 31195.137 | 25040.082
| 279.9339 | 1.243592 | 11.3611218 | 54.72547 | 2.2831 | 115055 | 33.33315 | 553.4777 |  | 4.4563097 | 26.62535 | 0.6519423 | 31195.137 | 25040.082
| 282.3396 | 1.264651 | 11.3721097 | 55.04284 | 2.308342 | 115672.1 | 33.39263 | 554.1012 |  | 4.4672976 | 26.81887 | 0.5551544 | 31195.137 | 25040.082
| 284.8104 | 1.285906 | 11.3830874 | 55.36904 | 2.333766 | 116202.9 | 33.45563 | 554.1376 |  | 4.4782753 | 25.99064 | 0.484897 | 31195.137 | 25040.082
| 287.1836 | 1.307153 | 11.393934 | 55.80846 | 2.3592 | 116748.2 | 33.36473 | 552.3794 |  | 4.4891219 | 26.46116 | 0.4207631 | 31195.137 | 25040.082
| 287.3786 | 1.32719 | 11.4040547 | 56.28476 | 2.383131 | 117224.1 | 33.20276 | 549.5351 |  | 4.4992426 | 29.19044 | 0.4029173 | 31195.137 | 25040.082
| 288.0613 | 1.347201 | 11.4140581 | 56.5232 | 2.407082 | 117681.6 | 33.34869 | 550.4402 |  | 4.509246 | 31.87307 | 0.4002784 | 31195.137 | 25040.082
| 289.5893 | 1.369147 | 11.4249242 | 56.89651 | 2.433357 | 118170.4 | 33.36358 | 549.5587 |  | 4.5201121 | 33.17965 | 0.4172672 | 31195.137 | 25040.082
| 290.1094 | 1.389558 | 11.4349251 | 57.04938 | 2.457793 | 118698.6 | 33.61173 | 552.1995 |  | 4.530113 | 33.66664 | 0.4343872 | 31195.137 | 25040.082
| 290.1094 | 1.412289 | 11.4459433 | 57.63176 | 2.484965 | 119378.9 | 33.33948 | 548.9937 |  | 4.5411312 | 34.02555 | 0.4658091 | 31195.137 | 25040.082
| 288.3539 | 1.43518 | 11.4569177 | 57.90964 | 2.512367 | 120100.9 | 33.4511 | 550.8376 |  | 4.5521056 | 33.72828 | 0.4726624 | 31195.137 | 25040.082
| 286.7284 | 1.458183 | 11.4678278 | 58.20357 | 2.539929 | 120846.8 | 33.53792 | 552.5349 |  | 4.5630157 | 31.9968 | 0.4892402 | 31195.137 | 25040.082
| 286.826 | 1.479558 | 11.4778621 | 58.4877 | 2.565489 | 121544.4 | 33.59944 | 553.9312 |  | 4.57305 | 30.72427 | 0.5155999 | 31195.137 | 25040.082
| 285.298 | 1.503031 | 11.4887607 | 58.97156 | 2.59358 | 122316.2 | 33.4471 | 552.7675 |  | 4.5839486 | 31.53799 | 0.5462051 | 31195.137 | 25040.082
| 284.3877 | 1.52702 | 11.4997799 | 59.43666 | 2.622269 | 123105.8 | 33.32654 | 552.039 |  | 4.5949678 | 32.86396 | 0.5622659 | 31195.137 | 25040.082
| 284.4202 | 1.550981 | 11.510663 | 59.77363 | 2.650969 | 123871.9 | 33.36598 | 553.1711 |  | 4.6058509 | 34.49783 | 0.5780556 | 31195.137 | 25040.082
| 284.4528 | 1.573456 | 11.5207659 | 60.01711 | 2.677847 | 124581.5 | 33.48973 | 555.2876 |  | 4.6159538 | 34.52852 | 0.5892965 | 31195.137 | 25040.082
| 284.7779 | 1.596046 | 11.5308162 | 60.30638 | 2.704851 | 125258.7 | 33.56139 | 556.5307 |  | 4.6260041 | 34.99954 | 0.6050164 | 31195.137 | 25040.082
| 286.9885 | 1.62094 | 11.5417835 | 60.67553 | 2.73468 | 126030.2 | 33.57224 | 557.2221 |  | 4.6369714 | 34.63933 | 0.5923882 | 31195.137 | 25040.082
| 289.9144 | 1.646061 | 11.5527422 | 61.01442 | 2.764687 | 126715.1 | 33.63376 | 557.9662 |  | 4.6479301 | 33.21836 | 0.5842993 | 31195.137 | 25040.082
| 290.2395 | 1.669346 | 11.5627704 | 61.5479 | 2.792116 | 127209.5 | 33.43591 | 554.5958 |  | 4.6579583 | 32.72932 | 0.576536 | 31195.137 | 25040.082
| 293.0027 | 1.694799 | 11.5736457 | 62.00371 | 2.823059 | 128009.1 | 33.35063 | 554.157 |  | 4.6688336 | 34.08828 | 0.5684919 | 31195.137 | 25040.082
| 293.2953 | 1.718374 | 11.5836548 | 62.3753 | 2.851267 | 128631.9 | 33.33954 | 553.919 |  | 4.6788427 | 35.81109 | 0.5564293 | 31195.137 | 25040.082
| 295.4409 | 1.744825 | 11.5947042 | 62.76486 | 2.882932 | 129290.1 | 33.36298 | 553.8624 |  | 4.6898921 | 38.16741 | 0.5304593 | 31195.137 | 25040.082
| 296.7413 | 1.77144 | 11.6055954 | 63.20616 | 2.914724 | 129945.2 | 33.3247 | 553.0212 |  | 4.7007833 | 39.49179 | 0.504875 | 31195.137 | 25040.082
| 295.8961 | 1.798625 | 11.6167194 | 63.64361 | 2.947276 | 130617.4 | 33.29926 | 552.3718 |  | 4.7119073 | 40.18883 | 0.4795452 | 31195.137 | 25040.082
| 293.848 | 1.824777 | 11.6273042 | 63.97073 | 2.978772 | 131203.8 | 33.39342 | 552.8545 |  | 4.7224921 | 39.86177 | 0.4632381 | 31195.137 | 25040.082
| 294.2706 | 1.850574 | 11.6376317 | 64.26926 | 3.009488 | 131718.8 | 33.51437 | 553.3533 |  | 4.7328196 | 37.6435 | 0.4473374 | 31195.137 | 25040.082
| 291.3123 | 1.878459 | 11.6486291 | 64.71389 | 3.042858 | 132289 | 33.50013 | 552.1758 |  | 4.743817 | 36.5949 | 0.4709618 | 31195.137 | 25040.082
| 289.4917 | 1.905597 | 11.659261 | 65.01058 | 3.075496 | 132815.8 | 33.64807 | 552.8816 |  | 4.7544489 | 35.68985 | 0.5073387 | 31195.137 | 25040.082
| 288.809 | 1.934047 | 11.6702822 | 65.38693 | 3.10955 | 133332.9 | 33.72592 | 552.4922 |  | 4.7654701 | 34.83789 | 0.5301794 | 31195.137 | 25040.082
| 290.272 | 1.962883 | 11.6812974 | 65.7958 | 3.143871 | 133806.2 | 33.77358 | 551.4573 |  | 4.7764853 | 33.93988 | 0.5441359 | 31195.137 | 25040.082
| 293.783 | 1.992052 | 11.6923172 | 66.27747 | 3.178796 | 134255.9 | 33.74773 | 549.3328 |  | 4.7875051 | 34.28007 | 0.574826 | 31195.137 | 25040.082
| 297.0989 | 2.020974 | 11.7031688 | 66.71413 | 3.213434 | 134650.4 | 33.77404 | 547.5972 |  | 4.7983567 | 36.00657 | 0.6050646 | 31195.137 | 25040.082
| 297.4565 | 2.04816 | 11.7132591 | 67.08265 | 3.245914 | 135021.5 | 33.84238 | 546.5524 |  | 4.808447 | 37.28432 | 0.6184282 | 31195.137 | 25040.082
| 300.6749 | 2.077464 | 11.724013 | 67.52499 | 3.281123 | 135375.8 | 33.87152 | 544.6245 |  | 4.8192009 | 38.20501 | 0.6227099 | 31195.137 | 25040.082
| 299.8622 | 2.105458 | 11.7341949 | 67.86341 | 3.314529 | 133178 | 34.3893 | 533.4151 |  | 4.8293828 | 39.2855 | 0.63585 | 31195.137 | 25040.082
| 302.0402 | 2.135723 | 11.7450572 | 68.43514 | 3.350736 | 133816.6 | 34.2343 | 531.1007 |  | 4.8402451 | 39.80954 | 0.6318367 | 31195.137 | 25040.082
| 302.3978 | 2.163942 | 11.7550979 | 69.06735 | 3.384498 | 134421.6 | 33.97564 | 527.7069 |  | 4.8502858 | 41.7095 | 0.6199706 | 31195.137 | 25040.082
| 302.3978 | 2.195125 | 11.7660788 | 69.65009 | 3.421829 | 135126.3 | 33.81621 | 525.6597 |  | 4.8612667 | 44.43213 | 0.5916313 | 31195.137 | 25040.082
| 303.048 | 2.22383 | 11.7760795 | 69.90879 | 3.456088 | 135746.4 | 33.97973 | 527.2359 |  | 4.8712674 | 46.38401 | 0.5762077 | 31195.137 | 25040.082
| 300.9024 | 2.255553 | 11.7870095 | 70.25728 | 3.494112 | 136448.3 | 34.08677 | 528.2271 |  | 4.8821974 | 46.9301 | 0.5605505 | 31195.137 | 25040.082
| 298.3993 | 2.287491 | 11.7979215 | 70.59335 | 3.532357 | 137243.6 | 34.19253 | 529.7406 |  | 4.8931094 | 45.24619 | 0.5534676 | 31195.137 | 25040.082
| 298.6593 | 2.317243 | 11.8079701 | 70.97513 | 3.567938 | 137998.9 | 34.20804 | 530.2979 |  | 4.903158 | 42.40456 | 0.5507494 | 31195.137 | 25040.082
| 296.8063 | 2.350031 | 11.8189278 | 71.41838 | 3.607261 | 138856.9 | 34.19461 | 530.711 |  | 4.9141157 | 38.99019 | 0.5637042 | 31195.137 | 25040.082
| 295.766 | 2.383163 | 11.8298849 | 71.9874 | 3.646918 | 139781.8 | 34.03521 | 529.7891 |  | 4.9250728 | 37.13512 | 0.5966023 | 31195.137 | 25040.082
| 296.0911 | 2.413758 | 11.8398867 | 72.32457 | 3.683418 | 140571 | 34.09958 | 531.0531 |  | 4.9350746 | 37.84422 | 0.6134641 | 31195.137 | 25040.082
| 296.3837 | 2.44763 | 11.8508395 | 72.73027 | 3.724126 | 141581.1 | 34.11578 | 532.5653 |  | 4.9460274 | 39.71768 | 0.6339686 | 31195.137 | 25040.082
| 299.342 | 2.481539 | 11.8617117 | 73.11136 | 3.764774 | 142496.1 | 34.16852 | 533.9912 |  | 4.9568996 | 40.88928 | 0.6422498 | 31195.137 | 25040.082
| 299.6996 | 2.513315 | 11.8717636 | 73.61911 | 3.802723 | 143280.5 | 34.06169 | 533.1198 |  | 4.9669515 | 41.50891 | 0.6543798 | 31195.137 | 25040.082
| 300.9024 | 2.545346 | 11.8817893 | 74.34336 | 3.840982 | 144059.9 | 33.73039 | 529.5717 |  | 4.9769772 | 43.06061 | 0.6624166 | 31195.137 | 25040.082
| 304.1533 | 2.580655 | 11.8927372 | 74.87262 | 3.883225 | 144866.8 | 33.65795 | 528.8145 |  | 4.9879251 | 45.88676 | 0.6466865 | 31195.137 | 25040.082
| 304.2183 | 2.613256 | 11.9027488 | 75.29811 | 3.922232 | 145537.4 | 33.6651 | 528.5998 |  | 4.9979367 | 47.51552 | 0.6426712 | 31195.137 | 25040.082
| 304.836 | 2.646265 | 11.9127831 | 75.68867 | 3.961818 | 146263.2 | 33.7056 | 529.0375 |  | 5.007971 | 49.14995 | 0.6236236 | 31195.137 | 25040.082
| 308.3794 | 2.682599 | 11.9237218 | 76.25159 | 4.005348 | 146984.4 | 33.62057 | 527.6122 |  | 5.0189097 | 50.46447 | 0.5702951 | 31195.137 | 25040.082
| 308.7695 | 2.716322 | 11.9337545 | 76.6562 | 4.045687 | 147596.6 | 33.66703 | 527.4835 |  | 5.0289424 | 50.2495 | 0.5141358 | 31195.137 | 25040.082
| 311.0126 | 2.753648 | 11.9447108 | 77.0916 | 4.090334 | 148268.3 | 33.72834 | 527.4545 |  | 5.0398987 | 47.94657 | 0.4546893 | 31195.137 | 25040.082
| 311.5002 | 2.791263 | 11.9556666 | 77.48332 | 4.135371 | 148924.7 | 33.83767 | 527.895 |  | 5.0508545 | 44.20151 | 0.4108348 | 31195.137 | 25040.082
| 311.8578 | 2.826065 | 11.9657004 | 77.85556 | 4.177 | 149520 | 33.92655 | 528.1256 |  | 5.0608883 | 42.20399 | 0.3825302 | 31195.137 | 25040.082
| 311.2727 | 2.864436 | 11.9766545 | 78.28427 | 4.223013 | 150284.9 | 33.98824 | 528.5461 |  | 5.0718424 | 41.28118 | 0.3509204 | 31195.137 | 25040.082
| 309.0296 | 2.903571 | 11.9877083 | 78.81747 | 4.269774 | 151014.8 | 33.95538 | 527.6443 |  | 5.0828962 | 40.35684 | 0.3269442 | 31195.137 | 25040.082
| 305.9738 | 2.941426 | 11.9982728 | 79.32136 | 4.315196 | 151741.5 | 33.93223 | 526.9906 |  | 5.0934607 | 40.64799 | 0.3141343 | 31195.137 | 25040.082
| 306.6565 | 2.978908 | 12.0086367 | 79.76658 | 4.359763 | 152487.3 | 33.95114 | 527.0255 |  | 5.1038246 | 41.80827 | 0.2981322 | 31195.137 | 25040.082
| 304.3484 | 3.019217 | 12.0196459 | 80.25559 | 4.408263 | 153330.6 | 33.95934 | 527.1072 |  | 5.1148338 | 43.68457 | 0.2963302 | 31195.137 | 25040.082
End Of Loading Index | 304.8685 | 3.056057 | 12.0296523 | 80.66108 | 4.452336 | 154039.8 | 34.01014 | 527.4121 |  | 5.1248402 | 44.87006 | 0.3053663 | 31195.137 | 25040.082
| 308.542 | 3.062018 | 12.0321815 | 80.59604 | 4.460223 | 154116.3 | 34.16234 | 528.8652 | 0.5192286 | 5.1273694 | 45.14353 | 0.3048562 | 31195.137 | 25040.082
| 311.5327 | 3.057018 | 12.0430156 | 81.2528 | 4.455175 | 152974 | 33.61347 | 517.2211 | 0.5113715 | 5.1382035 | 45.90039 | 0.3312061 | 31195.137 | 25040.082
| 314.2634 | 3.061518 | 12.053957 | 81.54779 | 4.459642 | 151820.9 | 33.54336 | 510.301 | 0.5133752 | 5.1491449 | 44.16437 | 0.3606985 | 31195.137 | 25040.082
| 315.8238 | 3.057018 | 12.0649012 | 81.72817 | 4.455125 | 150714.6 | 33.46963 | 504.3944 | 0.505388 | 5.1600891 | 39.63285 | 0.3933127 | 31195.137 | 25040.082
| 316.5065 | 3.062018 | 12.0750761 | 81.90124 | 4.460104 | 149747.8 | 33.50221 | 499.6009 | 0.4891665 | 5.170264 | 34.53891 | 0.4085068 | 31195.137 | 25040.082
| 315.0761 | 3.057518 | 12.0860311 | 81.98578 | 4.455601 | 148772.8 | 33.50621 | 495.2575 | 0.4667496 | 5.181219 | 28.06015 | 0.4199435 | 31195.137 | 25040.082
| 313.5482 | 3.062018 | 12.0969589 | 82.07271 | 4.460093 | 147896 | 33.60686 | 491.7178 | 0.4397082 | 5.1921468 | 20.76712 | 0.4108627 | 31195.137 | 25040.082
| 309.5172 | 3.057518 | 12.1079275 | 82.18539 | 4.455584 | 147154.6 | 33.55184 | 487.9098 | 0.4128464 | 5.2031154 | 14.35969 | 0.3986618 | 31195.137 | 25040.082
| 306.9165 | 3.062018 | 12.1188725 | 82.20622 | 4.460083 | 146577.4 | 33.67474 | 486.0647 | 0.3862315 | 5.2140604 | 9.954638 | 0.3835274 | 31195.137 | 25040.082
| 304.8685 | 3.057518 | 12.1298674 | 82.21603 | 4.455585 | 146144.9 | 33.67447 | 484.3361 | 0.3603016 | 5.2250553 | 6.73193 | 0.3653457 | 31195.137 | 25040.082
| 305.5187 | 3.062018 | 12.1408484 | 82.13892 | 4.460096 | 145844 | 33.85281 | 484.3878 | 0.3353842 | 5.2360363 | 3.623677 | 0.3239112 | 31195.137 | 25040.082
| 307.6642 | 3.057518 | 12.1518217 | 82.22578 | 4.455587 | 145694.2 | 33.73397 | 482.789 | 0.3122564 | 5.2470096 | 1.501342 | 0.2660359 | 31195.137 | 25040.082
End of Data Index | 311.3377 | 3.062018 | 12.1627816 | 82.28616 | 4.46008 | 145597.6 | 33.74648 | 482.1025 | 0.2918209 | 5.2579695 | 0.9813292 | 0.2185311 | 31195.137 | 25040.082
| 314.7185 | 3.057518 | 12.1737554 | 82.40416 | 4.455567 | 145600.8 | 33.57448 | 480.6892 |  | 5.2689433 | 1.117667 | 0.1880305 | 31195.137 | 25040.082
| 316.3114 | 3.062018 | 12.1847057 | 82.30322 | 4.460079 | 145688.9 | 33.71577 | 482.2224 |  | 5.2798936 | 1.428107 | 0.1744771 | 31195.137 | 25040.082
| 315.8888 | 3.057518 | 12.1955871 | 82.3176 | 4.455578 | 145888.8 | 33.61465 | 482.4837 |  | 5.290775 | 1.6135 | 0.1811453 | 31195.137 | 25040.082
| 316.669 | 3.061518 | 12.2055933 | 82.3351 | 4.459573 | 146107.7 | 33.61436 | 483.2166 |  | 5.3007812 | 1.920193 | 0.1811665 | 31195.137 | 25040.082
| 316.2464 | 3.057518 | 12.2156082 | 82.33932 | 4.455572 | 146326.2 | 33.52714 | 483.6682 |  | 5.3107961 | 2.124718 | 0.1778116 | 31195.137 | 25040.082
| 316.3439 | 3.061518 | 12.2256771 | 82.41711 | 4.459563 | 146515.3 | 33.47324 | 483.6957 |  | 5.320865 | 1.60631 | 0.1677272 | 31195.137 | 25040.082
| 314.0359 | 3.058018 | 12.2365801 | 82.46942 | 4.456059 | 146773.8 | 33.34074 | 483.817 |  | 5.331768 | 1.692644 | 0.1643919 | 31195.137 | 25040.082
| 311.6953 | 3.061518 | 12.2475075 | 82.55409 | 4.459549 | 146999 | 33.26936 | 483.8662 |  | 5.3426954 | 2.238019 | 0.1643919 | 31195.137 | 25040.082
| 311.1751 | 3.058518 | 12.2575413 | 82.54276 | 4.456547 | 147229.6 | 33.20917 | 484.5678 |  | 5.3527292 | 3.71112 | 0.1644112 | 31195.137 | 25040.082
| 308.3469 | 3.062018 | 12.2684728 | 82.64795 | 4.460037 | 147494.1 | 33.11318 | 484.537 |  | 5.3636607 | 4.295747 | 0.1577467 | 31195.137 | 25040.082
| 307.8268 | 3.059018 | 12.2784864 | 82.60977 | 4.457038 | 147755.5 | 33.07464 | 485.6107 |  | 5.3736743 | 4.542366 | 0.1443723 | 31195.137 | 25040.082
| 306.1038 | 3.061518 | 12.2894614 | 82.60778 | 4.459541 | 148003.4 | 33.07121 | 486.5594 |  | 5.3846493 | 3.903437 | 0.1242565 | 31195.137 | 25040.082
| 305.3236 | 3.059018 | 12.3004688 | 82.56155 | 4.457047 | 148224 | 33.0527 | 487.6135 |  | 5.3956567 | 2.550316 | 0.104113 | 31195.137 | 25040.082
| 305.3236 | 3.061018 | 12.3114448 | 82.59584 | 4.459043 | 148440.6 | 33.01343 | 488.0695 |  | 5.4066327 | 1.385399 | 0.08734106 | 31195.137 | 25040.082
| 307.2416 | 3.059018 | 12.3214598 | 82.66015 | 4.457031 | 148700.6 | 32.89125 | 488.1557 |  | 5.4166477 | 0.8215242 | 0.06385613 | 31195.137 | 25040.082
| 310.0374 | 3.061518 | 12.3322222 | 82.68126 | 4.459531 | 148916 | 32.87113 | 488.7678 |  | 5.4274101 | 1.012763 | 0.04369874 | 31195.137 | 25040.082
| 310.0048 | 3.059518 | 12.3423145 | 82.69073 | 4.457528 | 149113.9 | 32.81009 | 489.2112 |  | 5.4375024 | 1.228182 | 0.0201722 | 31195.137 | 25040.082
| 313.4832 | 3.062018 | 12.3532293 | 82.69368 | 4.46003 | 149323.9 | 32.80799 | 489.9915 |  | 5.4484172 | 1.575694 | 0 | 31195.137 | 25040.082
| 315.4012 | 3.059518 | 12.3642735 | 82.71147 | 4.457528 | 149504.8 | 32.7359 | 490.2707 |  | 5.4594614 | 2.283786 | -0.02017812 | 31195.137 | 25040.082
| 316.7015 | 3.062018 | 12.3751909 | 82.69958 | 4.460029 | 149659.3 | 32.75551 | 491.0227 |  | 5.4703788 | 2.120135 | -0.04035624 | 31195.137 | 25040.082
| 315.8563 | 3.059518 | 12.3861565 | 82.68901 | 4.457531 | 149853.6 | 32.70832 | 491.6364 |  | 5.4813444 | 1.235468 | -0.05382095 | 31195.137 | 25040.082
| 312.9306 | 3.062018 | 12.3970665 | 82.67089 | 4.460032 | 150062.7 | 32.72625 | 492.6321 |  | 5.4922544 | -0.04577499 | -0.06730383 | 31195.137 | 25040.082
| 313.2232 | 3.059018 | 12.4071364 | 82.6215 | 4.457035 | 150234.1 | 32.71265 | 493.5457 |  | 5.5023243 | -0.3285596 | -0.07741759 | 31195.137 | 25040.082
| 309.6798 | 3.061518 | 12.4181051 | 82.63253 | 4.459537 | 150362.8 | 32.71458 | 493.9823 |  | 5.513293 | -0.8110184 | -0.08078356 | 31195.137 | 25040.082
| 306.8515 | 3.059018 | 12.4290356 | 82.70021 | 4.457029 | 150513.4 | 32.60094 | 493.6525 |  | 5.5242235 | -0.6871936 | -0.09425854 | 31195.137 | 25040.082
| 306.754 | 3.062018 | 12.4391026 | 82.72445 | 4.460022 | 150659.1 | 32.59425 | 494.0339 |  | 5.5342905 | -0.2338555 | -0.1043822 | 31195.137 | 25040.082
| 305.0311 | 3.059518 | 12.4500062 | 82.79482 | 4.457516 | 150820.1 | 32.47744 | 493.7123 |  | 5.5451941 | 0.9090437 | -0.1077747 | 31195.137 | 25040.082
| 306.624 | 3.062018 | 12.4609058 | 82.81207 | 4.460014 | 150958.8 | 32.47238 | 494.1169 |  | 5.5560937 | 1.968027 | -0.1044251 | 31195.137 | 25040.082
| 309.2572 | 3.059518 | 12.4719416 | 82.8127 | 4.457514 | 151131.7 | 32.41884 | 494.5501 |  | 5.5671295 | 2.717126 | -0.09772252 | 31195.137 | 25040.082
| 312.443 | 3.062018 | 12.482895 | 82.85382 | 4.460009 | 151302.8 | 32.38754 | 494.8166 |  | 5.5780829 | 3.035883 | -0.09776277 | 31195.137 | 25040.082
| 312.4105 | 3.059018 | 12.4928995 | 82.72501 | 4.457021 | 151449.4 | 32.45102 | 496.4698 |  | 5.5880874 | 2.507684 | -0.1045358 | 31195.137 | 25040.082
| 315.5637 | 3.061518 | 12.5037563 | 82.82273 | 4.459512 | 151623.7 | 32.36726 | 496.1644 |  | 5.5989442 | 1.501009 | -0.0978376 | 31195.137 | 25040.082
| 315.4337 | 3.059518 | 12.5138457 | 82.86723 | 4.457503 | 151803.5 | 32.27893 | 496.196 |  | 5.6090336 | 1.231115 | -0.09788948 | 31195.137 | 25040.082

## Test 344
Markers | Displacement | Force | Time | DEPTH | LOAD | STIFFNESS | HARDNESS | MODULUS | hdotOverh | Time On Sample | Velocity | Dyn. Phase | X Axis Position | Y Axis Position
| nm | mN | s | nm | mN | N/m | GPa | GPa | 1/s | s | nm/s | degrees | Âµm | Âµm
Surface Index | 208.6359 | -0.6698879 | 6.8879672 | 0 | 0.0003336209 |  |  |  |  | 0 | 1013.145 |  | 31195.137 | 25035.08
| 208.6359 | -0.6697891 | 6.8887651 | -9.798375e-05 | 0.000369392 |  |  |  |  | 0.0007979 | 1012.006 |  | 31195.137 | 25035.08
| 208.8635 | -0.6696496 | 6.8898917 | 0.2273513 | 0.000435654 |  |  |  |  | 0.0019245 | 1010.537 |  | 31195.137 | 25035.08
| 208.6034 | -0.6695364 | 6.8908063 | -0.03285772 | 0.0004908419 |  |  |  |  | 0.0028391 | 1008.561 |  | 31195.137 | 25035.08
| 208.3433 | -0.6694065 | 6.8918548 | -0.2930833 | 0.0005715807 |  |  |  |  | 0.0038876 | 1006.262 |  | 31195.137 | 25035.08
| 209.0911 | -0.6692819 | 6.8928615 | 0.4545985 | 0.0006518287 |  |  |  |  | 0.0048943 | 1003.434 |  | 31195.137 | 25035.08
| 208.7985 | -0.6691547 | 6.8938888 | 0.1618424 | 0.0007470019 |  |  |  |  | 0.0059216 | 1000.227 |  | 31195.137 | 25035.08
| 209.1886 | -0.6690396 | 6.8948181 | 0.5518853 | 0.0008430947 |  |  |  |  | 0.0068509 | 996.4688 |  | 31195.137 | 25035.08
| 209.0911 | -0.6689116 | 6.8958513 | 0.4542313 | 0.000960583 |  |  |  |  | 0.0078841 | 992.2568 |  | 31195.137 | 25035.08
| 209.3187 | -0.6687861 | 6.8968655 | 0.6816943 | 0.001075879 |  |  |  |  | 0.0088983 | 987.402 |  | 31195.137 | 25035.08
| 209.2862 | -0.6686607 | 6.8978778 | 0.6490609 | 0.001193582 |  |  |  |  | 0.0099106 | 981.9497 |  | 31195.137 | 25035.08
| 209.5138 | -0.6685391 | 6.8988598 | 0.8765278 | 0.001307734 |  |  |  |  | 0.0108926 | 975.8995 |  | 31195.137 | 25035.08
| 209.7413 | -0.6684156 | 6.8998571 | 1.103993 | 0.001422659 |  |  |  |  | 0.0118899 | 969.1964 |  | 31195.137 | 25035.08
| 209.3187 | -0.668289 | 6.9008796 | 0.6812013 | 0.001544269 |  |  |  |  | 0.0129124 | 961.756 |  | 31195.137 | 25035.08
| 209.4812 | -0.6681677 | 6.9018595 | 0.8436504 | 0.001659522 |  |  |  |  | 0.0138923 | 953.5545 |  | 31195.137 | 25035.08
| 209.6113 | -0.668049 | 6.9028178 | 0.973593 | 0.001773142 |  |  |  |  | 0.0148506 | 944.6055 |  | 31195.137 | 25035.08
| 209.1886 | -0.6679176 | 6.9038785 | 0.5507727 | 0.001899282 |  |  |  |  | 0.0159113 | 935.0948 |  | 31195.137 | 25035.08
| 209.026 | -0.667799 | 6.9048367 | 0.3880856 | 0.002012649 |  |  |  |  | 0.0168695 | 924.8479 |  | 31195.137 | 25035.08
| 209.3187 | -0.6676797 | 6.9057997 | 0.6805971 | 0.002126129 |  |  |  |  | 0.0178325 | 914.0559 |  | 31195.137 | 25035.08
| 209.1561 | -0.6675543 | 6.9068126 | 0.5179033 | 0.00224651 |  |  |  |  | 0.0188454 | 902.7282 |  | 31195.137 | 25035.08
| 209.6113 | -0.6674316 | 6.9078033 | 0.9729808 | 0.00236198 |  |  |  |  | 0.0198361 | 890.8135 |  | 31195.137 | 25035.08
| 209.8389 | -0.6673027 | 6.9088444 | 1.20044 | 0.002485332 |  |  |  |  | 0.0208772 | 878.4411 |  | 31195.137 | 25035.08
| 209.6113 | -0.6671833 | 6.9098085 | 0.9727346 | 0.002601352 |  |  |  |  | 0.0218413 | 865.69 |  | 31195.137 | 25035.08
| 209.9364 | -0.6670595 | 6.9108083 | 1.297726 | 0.002721072 |  |  |  |  | 0.0228411 | 852.6181 |  | 31195.137 | 25035.08
| 209.5788 | -0.6669366 | 6.9118011 | 0.9399566 | 0.002841206 |  |  |  |  | 0.0238339 | 839.1783 |  | 31195.137 | 25035.08
| 209.1561 | -0.6668111 | 6.9128148 | 0.5171663 | 0.002963248 |  |  |  |  | 0.0248476 | 825.3931 |  | 31195.137 | 25035.08
| 209.6763 | -0.6666871 | 6.9138156 | 1.037261 | 0.003083692 |  |  |  |  | 0.0258484 | 811.1974 |  | 31195.137 | 25035.08
| 208.9935 | -0.6665696 | 6.9147648 | 0.3543573 | 0.003200309 |  |  |  |  | 0.0267976 | 796.5935 |  | 31195.137 | 25035.08
| 209.7738 | -0.6664364 | 6.9158401 | 1.134539 | 0.00333042 |  |  |  |  | 0.0278729 | 781.6647 |  | 31195.137 | 25035.08
| 209.6113 | -0.6663188 | 6.9167901 | 0.9718772 | 0.003446696 |  |  |  |  | 0.0288229 | 766.2886 |  | 31195.137 | 25035.08
| 209.9039 | -0.6661961 | 6.9177811 | 1.264361 | 0.003568289 |  |  |  |  | 0.0298139 | 750.6515 |  | 31195.137 | 25035.08
| 209.4487 | -0.6660693 | 6.9188051 | 0.8090604 | 0.003691046 |  |  |  |  | 0.0308379 | 734.6616 |  | 31195.137 | 25035.08
| 209.9039 | -0.6659433 | 6.9198229 | 1.26411 | 0.003815918 |  |  |  |  | 0.0318557 | 718.2176 |  | 31195.137 | 25035.08
| 209.8064 | -0.6658221 | 6.9208012 | 1.166463 | 0.003933176 |  |  |  |  | 0.032834 | 701.3707 |  | 31195.137 | 25035.08
| 210.0015 | -0.6656962 | 6.9218184 | 1.361416 | 0.004053568 |  |  |  |  | 0.0338512 | 684.2474 |  | 31195.137 | 25035.08
| 210.099 | -0.6655848 | 6.9227179 | 1.458833 | 0.004159426 |  |  |  |  | 0.0347507 | 666.9358 |  | 31195.137 | 25035.08
| 210.4566 | -0.6654553 | 6.9237635 | 1.816352 | 0.004285619 |  |  |  |  | 0.0357963 | 649.5355 |  | 31195.137 | 25035.08
| 209.7413 | -0.6653281 | 6.9247907 | 1.100931 | 0.004408891 |  |  |  |  | 0.0368235 | 631.9755 |  | 31195.137 | 25035.08
| 209.6763 | -0.6652073 | 6.9257659 | 1.035793 | 0.004528889 |  |  |  |  | 0.0377987 | 614.4583 |  | 31195.137 | 25035.08
| 209.9039 | -0.6650835 | 6.9267661 | 1.263258 | 0.004648138 |  |  |  |  | 0.0387989 | 597.1731 |  | 31195.137 | 25035.08
| 210.3266 | -0.6649565 | 6.927792 | 1.685797 | 0.004772131 |  |  |  |  | 0.0398248 | 579.8872 |  | 31195.137 | 25035.08
| 210.2941 | -0.6648357 | 6.928767 | 1.653168 | 0.004892744 |  |  |  |  | 0.0407998 | 562.4537 |  | 31195.137 | 25035.08
| 210.1315 | -0.6647114 | 6.9297707 | 1.490476 | 0.005013868 |  |  |  |  | 0.0418035 | 544.8881 |  | 31195.137 | 25035.08
| 210.2616 | -0.6645868 | 6.9307775 | 1.620412 | 0.005135616 |  |  |  |  | 0.0428103 | 527.2951 |  | 31195.137 | 25035.08
| 210.4891 | -0.6644583 | 6.9318151 | 1.847872 | 0.005261818 |  |  |  |  | 0.0438479 | 509.6643 |  | 31195.137 | 25035.08
| 210.0015 | -0.6643452 | 6.9327279 | 1.360077 | 0.005374009 |  |  |  |  | 0.0447607 | 492.0049 |  | 31195.137 | 25035.08
| 209.9689 | -0.664225 | 6.9336987 | 1.327424 | 0.005490658 |  |  |  |  | 0.0457315 | 474.3815 |  | 31195.137 | 25035.08
| 210.229 | -0.6640992 | 6.9347149 | 1.58742 | 0.005612048 |  |  |  |  | 0.0467477 | 456.6894 |  | 31195.137 | 25035.08
| 210.2941 | -0.6639752 | 6.9357162 | 1.652315 | 0.005734396 |  |  |  |  | 0.047749 | 438.8146 |  | 31195.137 | 25035.08
| 210.229 | -0.6638443 | 6.9367731 | 1.587167 | 0.005862228 |  |  |  |  | 0.0488059 | 420.744 |  | 31195.137 | 25035.08
| 210.2616 | -0.6637313 | 6.9376857 | 1.619564 | 0.005973112 |  |  |  |  | 0.0497185 | 402.5698 |  | 31195.137 | 25035.08
| 210.4241 | -0.663607 | 6.9386896 | 1.78201 | 0.00609398 |  |  |  |  | 0.0507224 | 384.4321 |  | 31195.137 | 25035.08
| 209.9689 | -0.6634835 | 6.9396869 | 1.326689 | 0.006215993 |  |  |  |  | 0.0517197 | 366.4067 |  | 31195.137 | 25035.08
| 209.9364 | -0.6633598 | 6.9406859 | 1.294057 | 0.006337977 |  |  |  |  | 0.0527187 | 348.5945 |  | 31195.137 | 25035.08
| 210.6517 | -0.6632354 | 6.9416907 | 2.009228 | 0.006460759 |  |  |  |  | 0.0537235 | 330.9472 |  | 31195.137 | 25035.08
| 210.229 | -0.6631125 | 6.9426831 | 1.586441 | 0.006583567 |  |  |  |  | 0.0547159 | 313.5574 |  | 31195.137 | 25035.08
| 210.1315 | -0.6629879 | 6.943689 | 1.488767 | 0.006706164 |  |  |  |  | 0.0557218 | 296.4679 |  | 31195.137 | 25035.08
| 210.7168 | -0.6628594 | 6.9447267 | 2.073898 | 0.006835383 |  |  |  |  | 0.0567595 | 279.8543 |  | 31195.137 | 25035.08
SurfaceFindCoarse | 210.3266 | -0.6627362 | 6.9457222 | 1.683595 | 0.006956132 |  |  |  |  | 0.057755 | 263.6442 |  | 31195.137 | 25035.08
| 210.7168 | -0.6629404 | 6.9579595 | 2.142885 | 0.0068438 |  |  |  |  | 0.0699923 | 100.8973 | 52.3173 | 31195.137 | 25035.08
| 210.164 | -0.6630646 | 6.9689205 | 2.181713 | 0.006833415 |  |  |  |  | 0.0809533 | 29.49564 | 49.53777 | 31195.137 | 25035.08
| 210.6517 | -0.6631773 | 6.978937 | 2.08839 | 0.006839505 |  |  |  |  | 0.0909698 | 18.15462 | 43.99667 | 31195.137 | 25035.08
| 210.229 | -0.6633011 | 6.9898449 | 2.003965 | 0.006844653 |  |  |  |  | 0.1018777 | 12.70278 | 45.06089 | 31195.137 | 25035.08
| 210.4891 | -0.6634254 | 7.0007953 | 1.892009 | 0.006850321 |  |  |  |  | 0.1128281 | 7.592607 | 51.22887 | 31195.137 | 25035.08
| 210.3916 | -0.6635495 | 7.0117742 | 1.917683 | 0.006839783 |  |  |  |  | 0.123807 | 3.570679 | 60.14098 | 31195.137 | 25035.08
End Of Dynamic Ramp | 210.1315 | -0.6636624 | 7.0218042 | 1.791868 | 0.006852295 |  |  |  |  | 0.133837 | 1.424759 | 66.20688 | 31195.137 | 25035.08
| 210.1315 | -0.6637529 | 7.0413706 | 1.779252 | 0.006862619 |  |  |  |  | 0.1534034 | -1.96118 |  | 31195.137 | 25035.08
| 210.164 | -0.6637529 | 7.052337 | 1.768304 | 0.006861017 |  |  |  |  | 0.1643698 | -1.594767 |  | 31195.137 | 25035.08
| 210.2941 | -0.6637529 | 7.0624334 | 1.798152 | 0.006856812 |  |  |  |  | 0.1744662 | -0.9993294 |  | 31195.137 | 25035.08
| 210.3266 | -0.6637529 | 7.0733466 | 1.779251 | 0.006858374 |  |  |  |  | 0.1853794 | -0.1983638 |  | 31195.137 | 25035.08
| 210.099 | -0.6637529 | 7.0842897 | 1.732717 | 0.006864942 |  |  |  |  | 0.1963225 | 0.002070968 |  | 31195.137 | 25035.08
| 210.1315 | -0.6637529 | 7.0952719 | 1.798102 | 0.006857853 |  |  |  |  | 0.2073047 | 0.3462895 |  | 31195.137 | 25035.08
| 210.0665 | -0.6637529 | 7.1052747 | 1.790171 | 0.006859615 |  |  |  |  | 0.2173075 | 0.5456099 |  | 31195.137 | 25035.08
| 210.2616 | -0.6635624 | 7.1162437 | 1.845967 | 0.007044372 |  |  |  |  | 0.2282765 | 0.5264896 |  | 31195.137 | 25035.08
| 210.7818 | -0.6635624 | 7.1271637 | 1.904733 | 0.007038125 |  |  |  |  | 0.2391965 | 0.6624382 |  | 31195.137 | 25035.08
| 210.3916 | -0.6635624 | 7.1380954 | 1.854032 | 0.007044892 |  |  |  |  | 0.2501282 | 0.8566724 |  | 31195.137 | 25035.08
| 210.2616 | -0.6635624 | 7.1491641 | 1.803355 | 0.00705154 |  |  |  |  | 0.2611969 | 0.8577739 | 7.907163 | 31195.137 | 25035.08
| 210.3266 | -0.6635624 | 7.1600819 | 1.852487 | 0.007045934 |  |  |  |  | 0.2721147 | 0.5428361 | 6.534039 | 31195.137 | 25035.08
| 210.8143 | -0.6635624 | 7.1710812 | 1.8649 | 0.007044773 |  |  |  |  | 0.283114 | 0.3673219 | 5.325741 | 31195.137 | 25035.08
| 210.4566 | -0.6635624 | 7.1821172 | 1.866884 | 0.007044932 |  |  |  |  | 0.29415 | 0.1787657 | 4.184916 | 31195.137 | 25035.08
| 210.099 | -0.6635624 | 7.1929663 | 1.795951 | 0.007053702 |  |  |  |  | 0.3049991 | -0.5242773 | 4.151285 | 31195.137 | 25035.08
| 209.6763 | -0.6635624 | 7.2029967 | 1.787951 | 0.007054623 |  |  |  |  | 0.3150295 | -1.048281 | 4.381038 | 31195.137 | 25035.08
| 210.6192 | -0.6635624 | 7.2139711 | 1.925008 | 0.007037924 |  |  |  |  | 0.3260039 | -0.5151983 | 4.363511 | 31195.137 | 25035.08
| 210.4566 | -0.6635624 | 7.2248991 | 1.944245 | 0.007035682 |  |  |  |  | 0.3369319 | 0.5734363 | 4.085617 | 31195.137 | 25035.08
| 210.4566 | -0.6635624 | 7.2349249 | 1.809564 | 0.007052341 |  |  |  |  | 0.3469577 | 0.5270326 | 4.006391 | 31195.137 | 25035.08
| 210.4566 | -0.6635624 | 7.2458205 | 1.901311 | 0.007041408 |  |  |  |  | 0.3578533 | 0.3845761 | 4.348724 | 31195.137 | 25035.08
| 210.5542 | -0.6635624 | 7.2568369 | 1.876669 | 0.007044572 |  |  |  |  | 0.3688697 | 0.9185517 | 4.727988 | 31195.137 | 25035.08
| 210.4241 | -0.6635624 | 7.2678552 | 1.773859 | 0.007057146 |  |  |  |  | 0.379888 | 0.3459506 | 4.960411 | 31195.137 | 25035.08
| 210.1315 | -0.6635624 | 7.2787591 | 1.896293 | 0.007042009 |  |  |  |  | 0.3907919 | -0.211183 | 5.883757 | 31195.137 | 25035.08
| 210.5867 | -0.6635624 | 7.2888223 | 1.872315 | 0.007044772 |  |  |  |  | 0.4008551 | -0.7701584 | 6.607133 | 31195.137 | 25035.08
| 210.3916 | -0.6635624 | 7.2998039 | 1.954571 | 0.007034601 |  |  |  |  | 0.4118367 | 0.03158671 | 7.152669 | 31195.137 | 25035.08
| 210.6517 | -0.6635624 | 7.3106981 | 1.936645 | 0.007036603 |  |  |  |  | 0.4227309 | 1.302362 | 7.969611 | 31195.137 | 25035.08
| 210.3916 | -0.6635624 | 7.3217439 | 1.934969 | 0.007036483 |  |  |  |  | 0.4337767 | 1.296184 | 9.423766 | 31195.137 | 25035.08
| 210.229 | -0.6635624 | 7.332662 | 1.839342 | 0.007047816 |  |  |  |  | 0.4446948 | 1.246354 | 10.54476 | 31195.137 | 25035.08
| 210.4566 | -0.6635624 | 7.3426899 | 1.886294 | 0.007041649 |  |  |  |  | 0.4547227 | 0.6372914 | 11.95368 | 31195.137 | 25035.08
| 210.229 | -0.6635624 | 7.353685 | 1.875952 | 0.00704273 |  |  |  |  | 0.4657178 | -0.4001866 | 12.83882 | 31195.137 | 25035.08
| 210.4241 | -0.6635624 | 7.3646422 | 1.932138 | 0.007035682 |  |  |  |  | 0.476675 | -0.4348679 | 13.3313 | 31195.137 | 25035.08
| 209.8389 | -0.6635624 | 7.3756573 | 1.866471 | 0.00704357 |  |  |  |  | 0.4876901 | -0.4619029 | 13.31763 | 31195.137 | 25035.08
| 210.9118 | -0.6635624 | 7.3865456 | 1.884736 | 0.007041168 |  |  |  |  | 0.4985784 | -0.4311299 |  | 31195.137 | 25035.08
| 210.6517 | -0.6635624 | 7.3975091 | 1.913758 | 0.007037604 |  |  |  |  | 0.5095419 | 0.1050432 |  | 31195.137 | 25035.08
| 210.4566 | -0.6635624 | 7.4084625 | 1.97937 | 0.007029635 |  |  |  |  | 0.5204953 | 0.8875312 | 13.44287 | 31195.137 | 25035.08
| 210.9769 | -0.6635624 | 7.419509 | 2.028585 | 0.007023709 |  |  |  |  | 0.5315418 | 1.419807 | 12.73281 | 31195.137 | 25035.08
End Of Dynamic Ramp Hold | 210.7818 | -0.6635624 | 7.4304204 | 1.954258 | 0.007032919 | -64570.59 | -0.3421364 |  |  | 0.5424532 | 1.680758 | 12.03911 | 31195.137 | 25035.08
| 210.6192 | -0.6626537 | 7.4414217 | 2.047158 | 0.008081214 | -73878 | -0.4118051 |  |  | 0.5534545 | 1.785156 | 11.36141 | 31195.137 | 25035.08
| 211.1394 | -0.6616214 | 7.4517442 | 2.081489 | 0.009307604 | -84944.22 | -0.4824895 |  |  | 0.563777 | 2.546852 | 10.49148 | 31195.137 | 25035.08
| 210.7168 | -0.6606145 | 7.4618135 | 2.18624 | 0.01050422 | -103031.9 | -0.5719405 |  |  | 0.5738463 | 3.229163 | 10.60386 | 31195.137 | 25035.08
| 210.9118 | -0.6595491 | 7.4724671 | 2.334172 | 0.01176194 | -126866.1 | -0.6868322 |  |  | 0.5844999 | 4.136518 | 9.876601 | 31195.137 | 25035.08
| 210.8143 | -0.6584489 | 7.4834693 | 2.422415 | 0.01306758 | -155211.1 | -0.7947802 |  |  | 0.5955021 | 5.756342 | 8.68975 | 31195.137 | 25035.08
| 211.1069 | -0.6573544 | 7.4944139 | 2.555716 | 0.01436088 | -210739.2 | -0.9279783 |  |  | 0.6064467 | 7.436094 | 7.214262 | 31195.137 | 25035.08
| 211.432 | -0.656351 | 7.5044487 | 2.59007 | 0.01555882 | -298728.9 | -1.016697 |  |  | 0.6164815 | 9.021498 | 5.363069 | 31195.137 | 25035.08
| 211.432 | -0.6552559 | 7.5153996 | 2.765549 | 0.01684618 | -668661 | -1.190587 |  |  | 0.6274324 | 9.598289 | 4.006391 | 31195.137 | 25035.08
| 212.0173 | -0.654163 | 7.5263284 | 2.884467 | 0.01814071 | 1362940.2 | -1.342353 |  |  | 0.6383612 | 10.14553 | 2.924978 | 31195.137 | 25035.08
| 211.302 | -0.6531611 | 7.536347 | 2.942868 | 0.01933348 | 356688.7 | -1.45113 |  |  | 0.6483798 | 10.07477 | 1.765407 | 31195.137 | 25035.08
| 211.2369 | -0.6520584 | 7.5473742 | 3.014008 | 0.02064678 | 197885.2 | -1.576715 |  |  | 0.659407 | 9.574437 | 1.094691 | 31195.137 | 25035.08
| 211.6921 | -0.6509781 | 7.5581777 | 3.134825 | 0.02192792 | 142472.7 | -1.748834 |  |  | 0.6702105 | 8.85649 | 0.8525529 | 31195.137 | 25035.08
| 212.5375 | -0.6499684 | 7.568274 | 3.18961 | 0.02312915 | 110581.7 | -1.857541 |  |  | 0.6803068 | 8.590836 | 0.9521967 | 31195.137 | 25035.08
| 212.4074 | -0.6488824 | 7.5791343 | 3.233662 | 0.02442944 | 87677.22 | -1.953734 |  |  | 0.6911671 | 7.755555 | 1.457593 | 31195.137 | 25035.08
| 212.2124 | -0.6478691 | 7.5892674 | 3.333547 | 0.02562988 | 74692.61 | -2.105815 |  |  | 0.7013002 | 6.635998 | 2.166184 | 31195.137 | 25035.08
| 212.4074 | -0.6467836 | 7.6001222 | 3.451804 | 0.02691605 | 64027.02 | -2.283108 |  |  | 0.712155 | 6.434495 | 2.868631 | 31195.137 | 25035.08
| 212.0498 | -0.6456779 | 7.6111788 | 3.579988 | 0.02822551 | 55967.25 | -2.478986 |  |  | 0.7232116 | 7.00605 | 3.676602 | 31195.137 | 25035.08
| 212.0823 | -0.6445876 | 7.622082 | 3.72241 | 0.0295164 | 50457.48 | -2.709717 |  |  | 0.7341148 | 7.966504 | 4.275841 | 31195.137 | 25035.08
| 212.2449 | -0.6435859 | 7.6320991 | 3.815316 | 0.03070314 | 46503.29 | -2.875367 |  |  | 0.7441319 | 8.459888 | 4.92194 | 31195.137 | 25035.08
| 212.2449 | -0.6424796 | 7.6431623 | 3.850768 | 0.0320246 | 42997.99 | -2.953616 |  |  | 0.7551951 | 9.254124 | 5.645166 | 31195.137 | 25035.08
| 212.1799 | -0.6413999 | 7.6539593 | 4.060862 | 0.03329306 | 40307.66 | -3.334916 |  |  | 0.7659921 | 9.516618 | 5.772344 | 31195.137 | 25035.08
| 212.505 | -0.6403946 | 7.6640125 | 4.068775 | 0.03449744 | 38249.06 | -3.362092 |  |  | 0.7760453 | 9.458335 | 5.576293 | 31195.137 | 25035.08
| 212.5375 | -0.6393011 | 7.6749471 | 4.175866 | 0.03579667 | 36564.35 | -3.586164 |  |  | 0.7869799 | 8.783552 | 5.398379 | 31195.137 | 25035.08
| 212.9927 | -0.6381994 | 7.6859641 | 4.224264 | 0.03711126 | 35290.78 | -3.705276 |  |  | 0.7979969 | 8.087631 | 5.103539 | 31195.137 | 25035.08
| 212.505 | -0.6371994 | 7.6959641 | 4.260986 | 0.03830434 | 34267.19 | -3.796733 |  |  | 0.8079969 | 7.256975 | 4.850294 | 31195.137 | 25035.08
| 212.7651 | -0.6361043 | 7.7069157 | 4.339133 | 0.03961116 | 33548.21 | -3.995148 |  |  | 0.8189485 | 6.242732 | 4.841563 | 31195.137 | 25035.08
| 212.7326 | -0.6350934 | 7.717024 | 4.397583 | 0.04081415 | 32954.29 | -4.15175 |  |  | 0.8290568 | 5.677787 | 4.711146 | 31195.137 | 25035.08
| 213.2528 | -0.6339951 | 7.728007 | 4.547719 | 0.04211028 | 32281.57 | -4.53756 |  |  | 0.8400398 | 5.313296 | 4.50326 | 31195.137 | 25035.08
| 213.3503 | -0.6329082 | 7.7388759 | 4.62501 | 0.04340508 | 31782.18 | -4.763143 |  |  | 0.8509087 | 5.957221 | 3.990913 | 31195.137 | 25035.08
| 213.3503 | -0.6318136 | 7.7498222 | 4.728136 | 0.0447023 | 31023.83 | -5.041966 |  |  | 0.861855 | 6.621854 | 3.415629 | 31195.137 | 25035.08
| 213.0252 | -0.6308068 | 7.7598901 | 4.80361 | 0.04589868 | 30353.8 | -5.24502 |  |  | 0.8719229 | 7.591006 | 2.756094 | 31195.137 | 25035.08
| 213.903 | -0.6297238 | 7.7707206 | 4.916466 | 0.04718705 | 29615.45 | -5.562591 |  |  | 0.8827534 | 7.972667 | 2.121096 | 31195.137 | 25035.08
| 213.6429 | -0.628712 | 7.7808381 | 4.933234 | 0.04839563 | 28853.71 | -5.549334 |  |  | 0.8928709 | 8.210031 | 1.525961 | 31195.137 | 25035.08
| 213.3503 | -0.6277107 | 7.7908514 | 5.010516 | 0.04958727 | 28123.48 | -5.729681 |  |  | 0.9028842 | 7.511472 | 1.079852 | 31195.137 | 25035.08
| 213.5779 | -0.6267042 | 7.8009159 | 5.137678 | 0.05077768 | 27480.21 | -6.096959 |  |  | 0.9129487 | 6.838076 | 0.7168492 | 31195.137 | 25035.08
| 213.5779 | -0.625612 | 7.8118385 | 5.128254 | 0.05209026 | 26713.46 | -5.93936 |  |  | 0.9238713 | 6.6675 | 0.1595978 | 31195.137 | 25035.08
| 212.9927 | -0.6245166 | 7.8227925 | 5.211702 | 0.05338861 | 26009.64 | -6.110723 |  |  | 0.9348253 | 5.673445 | -0.3083151 | 31195.137 | 25035.08
| 213.4804 | -0.6235125 | 7.8328329 | 5.352863 | 0.05457903 | 25409.69 | -6.513933 |  |  | 0.9448657 | 5.425665 | -0.5475538 | 31195.137 | 25035.08
| 213.1877 | -0.6224415 | 7.8435433 | 5.378747 | 0.05586593 | 24860.04 | -6.475326 |  |  | 0.9555761 | 5.836566 | -0.4826826 | 31195.137 | 25035.08
| 213.5779 | -0.6214397 | 7.8535611 | 5.464064 | 0.05705061 | 24432.9 | -6.690395 |  |  | 0.9655939 | 6.001238 | -0.3766308 | 31195.137 | 25035.08
| 213.1552 | -0.6203435 | 7.8645235 | 5.447313 | 0.05836805 | 24071.26 | -6.510981 |  |  | 0.9765563 | 5.719377 | -0.09189372 | 31195.137 | 25035.08
| 213.5454 | -0.6192594 | 7.875364 | 5.580925 | 0.05965469 | 23821.56 | -6.953593 |  |  | 0.9873968 | 5.070359 | 0.4050695 | 31195.137 | 25035.08
| 214.1631 | -0.618253 | 7.8854284 | 5.660059 | 0.06084559 | 23646.63 | -7.210695 |  |  | 0.9974612 | 5.76346 | 0.6198683 | 31195.137 | 25035.08
| 214.2282 | -0.6171609 | 7.8963496 | 5.695042 | 0.06215292 | 23484.94 | -7.277122 |  |  | 1.0083824 | 5.746705 | 0.7830371 | 31195.137 | 25035.08
| 213.7405 | -0.6161604 | 7.9063544 | 5.681807 | 0.06335493 | 23385.08 | -7.156133 |  |  | 1.0183872 | 4.927955 | 0.8576572 | 31195.137 | 25035.08
| 214.6183 | -0.6150588 | 7.9173704 | 5.840416 | 0.06465476 | 23354.18 | -7.82136 |  |  | 1.0294032 | 4.960345 | 0.9738921 | 31195.137 | 25035.08
| 214.6183 | -0.6139725 | 7.9282337 | 5.827244 | 0.06596062 | 23371.58 | -7.72473 |  |  | 1.0402665 | 5.051612 | 1.005086 | 31195.137 | 25035.08
| 214.4883 | -0.6129646 | 7.9383126 | 5.986768 | 0.06714362 | 23420.03 | -8.4941 |  |  | 1.0503454 | 5.52757 | 0.9963478 | 31195.137 | 25035.08
| 215.041 | -0.6118828 | 7.9491304 | 6.066132 | 0.06843324 | 23543.74 | -8.931537 |  |  | 1.0611632 | 5.404187 | 0.8243428 | 31195.137 | 25035.08
| 214.4558 | -0.610777 | 7.9601882 | 6.135035 | 0.0697471 | 23607.11 | -9.296689 |  |  | 1.072221 | 6.276854 | 0.7339983 | 31195.137 | 25035.08
| 214.3582 | -0.609775 | 7.9702082 | 6.174486 | 0.07094399 | 23691.13 | -9.513601 |  |  | 1.082241 | 6.959953 | 0.5252639 | 31195.137 | 25035.08
| 214.6833 | -0.6086899 | 7.981059 | 6.198038 | 0.07224412 | 23770.81 | -9.6263 |  |  | 1.0930918 | 6.841855 | 0.3995457 | 31195.137 | 25035.08
| 214.3582 | -0.6076782 | 7.9911762 | 6.271779 | 0.0734432 | 23849.74 | -10.06544 |  |  | 1.103209 | 6.21572 | 0.3558698 | 31195.137 | 25035.08
| 214.3257 | -0.606582 | 8.0021381 | 6.298997 | 0.07475819 | 23937.8 | -10.20918 |  |  | 1.1141709 | 5.362835 | 0.3515034 | 31195.137 | 25035.08
| 213.7405 | -0.6054866 | 8.0130922 | 6.44187 | 0.07605065 | 24008.43 | -11.16634 |  |  | 1.125125 | 4.869678 | 0.3855647 | 31195.137 | 25035.08
| 214.3582 | -0.6043924 | 8.0240345 | 6.463004 | 0.07736272 | 24051.85 | -11.24098 |  |  | 1.1360673 | 5.010063 | 0.3419469 | 31195.137 | 25035.08
| 214.976 | -0.6033039 | 8.0349191 | 6.562378 | 0.07865344 | 24086.71 | -11.9264 |  |  | 1.1469519 | 5.146155 | 0.1872404 | 31195.137 | 25035.08
| 213.9681 | -0.6023038 | 8.0449205 | 6.581624 | 0.07985242 | 24076.58 | -11.95027 |  |  | 1.1569533 | 5.912557 | 0.0737397 | 31195.137 | 25035.08
| 214.8459 | -0.6013008 | 8.0549502 | 6.73807 | 0.08103166 | 24073.41 | -13.18442 |  |  | 1.166983 | 6.184465 | 0 | 31195.137 | 25035.08
| 215.2036 | -0.6001973 | 8.0659853 | 6.738784 | 0.08235689 | 24103.54 | -13.048 |  |  | 1.1780181 | 6.161192 | -0.07157495 | 31195.137 | 25035.08
| 215.041 | -0.5991907 | 8.0760509 | 6.822046 | 0.0835505 | 24106.96 | -13.68381 |  |  | 1.1880837 | 6.033169 | -0.1058418 | 31195.137 | 25035.08
| 215.2036 | -0.598095 | 8.0870084 | 6.836212 | 0.08486648 | 24164.64 | -13.69655 |  |  | 1.1990412 | 5.310947 | -0.2088537 | 31195.137 | 25035.08
| 215.4311 | -0.5969956 | 8.0980022 | 6.870868 | 0.0861804 | 24187.71 | -13.87314 |  |  | 1.210035 | 4.98166 | -0.2401605 | 31195.137 | 25035.08
| 215.8538 | -0.5959081 | 8.1088768 | 6.935819 | 0.08747936 | 24237.3 | -14.39134 |  |  | 1.2209096 | 4.431681 | -0.3386236 | 31195.137 | 25035.08
| 215.8213 | -0.5949023 | 8.1189357 | 7.018351 | 0.0886712284 | 24301.26 | -15.16285 |  |  | 1.2309685 | 4.254963 | -0.3685643 | 31195.137 | 25035.08
| 215.3661 | -0.5938052 | 8.1299064 | 7.075725 | 0.0899797 | 24331.52 | -15.6225 |  |  | 1.2419392 | 4.017247 | -0.2644911 | 31195.137 | 25035.08
| 215.5937 | -0.5928051 | 8.1399074 | 7.162807 | 0.09114741 | 24299.72 | -16.40299 |  |  | 1.2519402 | 4.502758 | -0.1957707 | 31195.137 | 25035.08
| 214.6833 | -0.5917096 | 8.1508627 | 7.219351 | 0.09247459 | 24349.84 | -16.91874 |  |  | 1.2628955 | 5.014907 | -0.09656582 | 31195.137 | 25035.08
| 215.106 | -0.5906412 | 8.1615464 | 7.279686 | 0.09374694 | 24366.2 | -17.46226 |  |  | 1.2735792 | 5.605148 | -0.06355602 | 31195.137 | 25035.08
| 215.4311 | -0.5896059 | 8.1718997 | 7.3493 | 0.09497995 | 24440.14 | -18.2677 |  |  | 1.2839325 | 5.902947 | -0.1258554 | 31195.137 | 25035.08
| 215.1385 | -0.5886034 | 8.181924 | 7.34814 | 0.09618292 | 24490.84 | -18.03638 |  |  | 1.2939568 | 5.613178 | -0.217972 | 31195.137 | 25035.08
| 214.7159 | -0.5875483 | 8.1924748 | 7.462437 | 0.09743188 | 24511.74 | -19.45989 |  |  | 1.3045076 | 5.289436 | -0.369248 | 31195.137 | 25035.08
| 214.976 | -0.5865115 | 8.2028431 | 7.54945 | 0.09866495 | 24534.73 | -20.57916 |  |  | 1.3148759 | 5.104926 | -0.5169861 | 31195.137 | 25035.08
| 215.0085 | -0.5854433 | 8.213525 | 7.542419 | 0.09994471 | 24584.5 | -20.16216 |  |  | 1.3255578 | 5.229644 | -0.6319131 | 31195.137 | 25035.08
| 214.3582 | -0.5844372 | 8.2235859 | 7.62302 | 0.10114 | 24643.84 | -21.30371 |  |  | 1.3356187 | 5.020408 | -0.7452204 | 31195.137 | 25035.08
| 215.5937 | -0.5833403 | 8.2345549 | 7.70468 | 0.1024478 | 24755.69 | -22.64852 |  |  | 1.3465877 | 5.26306 | -0.9164178 | 31195.137 | 25035.08
| 215.8538 | -0.5822546 | 8.2454121 | 7.733589 | 0.1037462 | 24920.63 | -23.14647 |  |  | 1.3574449 | 5.412797 | -0.9994145 | 31195.137 | 25035.08
| 216.1139 | -0.5811494 | 8.2564645 | 7.850881 | 0.1050525 | 25011.95 | -25.43012 |  |  | 1.3684973 | 5.534137 | -1.078176 | 31195.137 | 25035.08
| 216.244 | -0.5800544 | 8.2674138 | 7.795012 | 0.1063747 | 25077.01 | -23.78087 |  |  | 1.3794466 | 4.748811 | -1.03848 | 31195.137 | 25035.08
| 216.7967 | -0.5789485 | 8.2784728 | 7.89706 | 0.1076853 | 25126.68 | -25.63273 |  |  | 1.3905056 | 4.251279 | -0.9134577 | 31195.137 | 25035.08
| 216.7642 | -0.5778615 | 8.2893435 | 7.896765 | 0.1089948 | 25185.54 | -25.19887 |  |  | 1.4013763 | 3.943308 | -0.7062731 | 31195.137 | 25035.08
| 216.4391 | -0.5767679 | 8.3002791 | 7.918646 | 0.1103036 | 25307.15 | -25.47112 |  |  | 1.4123119 | 3.13915 | -0.4487096 | 31195.137 | 25035.08
| 216.2765 | -0.5757657 | 8.3103015 | 8.003525 | 0.111493 | 25389.14 | -27.22372 |  |  | 1.4223343 | 2.887567 | -0.3339201 | 31195.137 | 25035.08
| 215.7888 | -0.574671 | 8.3212479 | 8.046801 | 0.1128 | 25497.49 | -28.04048 |  |  | 1.4332807 | 2.922909 | -0.1932862 | 31195.137 | 25035.08
| 215.6587 | -0.5735834 | 8.3321239 | 8.099345 | 0.114097 | 25616.04 | -29.19616 |  |  | 1.4441567 | 3.310063 | -0.05482848 | 31195.137 | 25035.08
| 215.6262 | -0.5725768 | 8.3421905 | 8.074506 | 0.1153088 | 25698.41 | -28.13565 |  |  | 1.4542233 | 3.63592 | 0.1903507 | 31195.137 | 25035.08
| 215.6262 | -0.571576 | 8.3521979 | 8.118057 | 0.1165027 | 25789.51 | -28.99268 |  |  | 1.4642307 | 3.246206 | 0.3508412 | 31195.137 | 25035.08
| 215.3011 | -0.5704891 | 8.3630672 | 8.191868 | 0.1177986 | 25925.08 | -30.90455 |  |  | 1.4751 | 3.419925 | 0.375353 | 31195.137 | 25035.08
| 215.4962 | -0.5694012 | 8.3739463 | 8.236158 | 0.1190975 | 26047.98 | -31.97531 |  |  | 1.4859791 | 3.376686 | 0.39936 | 31195.137 | 25035.08
| 215.4311 | -0.5683867 | 8.3840916 | 8.348538 | 0.120295 | 26130.6 | -35.45769 |  |  | 1.4961244 | 3.51088 | 0.3435591 | 31195.137 | 25035.08
| 216.0164 | -0.5672888 | 8.3950559 | 8.42398 | 0.1216036 | 26198.66 | -37.76484 |  |  | 1.5070887 | 4.3761 | 0.2618619 | 31195.137 | 25035.08
| 216.8617 | -0.5661804 | 8.4060364 | 8.431812 | 0.1229315 | 26223.32 | -37.04334 |  |  | 1.5180692 | 5.142632 | 0.1554131 | 31195.137 | 25035.08
| 217.2194 | -0.565057 | 8.4170368 | 8.463493 | 0.1242752 | 26233.18 | -37.22467 |  |  | 1.5290696 | 5.533579 | 0.07680395 | 31195.137 | 25035.08
| 217.3494 | -0.5639231 | 8.42802 | 8.539159 | 0.1256255 | 26214.41 | -39.11156 |  |  | 1.5400528 | 5.206188 | 0.02527383 | 31195.137 | 25035.08
| 217.4469 | -0.5627778 | 8.4389853 | 8.642886 | 0.1269843 | 26198.14 | -42.54174 |  |  | 1.5510181 | 4.988578 | -0.1497273 | 31195.137 | 25035.08
| 217.5445 | -0.5617194 | 8.4490093 | 8.68603 | 0.1282463 | 26235.21 | -43.60555 |  |  | 1.5610421 | 4.71982 | -0.3460445 | 31195.137 | 25035.08
| 217.3494 | -0.5606539 | 8.459011 | 8.679389 | 0.1295255 | 26309.35 | -42.33986 |  |  | 1.5710438 | 4.109811 | -0.4658091 | 31195.137 | 25035.08
| 217.7721 | -0.559579 | 8.4690118 | 8.787684 | 0.1308003 | 26373.4 | -47.24006 |  |  | 1.5810446 | 4.15697 | -0.5833904 | 31195.137 | 25035.08
| 217.7071 | -0.5584776 | 8.4790587 | 8.876162 | 0.1321001 | 26453.17 | -51.85848 |  |  | 1.5910915 | 4.742656 | -0.6030912 | 31195.137 | 25035.08
| 217.3494 | -0.5572826 | 8.4899373 | 8.840332 | 0.1335478 | 26604.61 | -48.70158 |  |  | 1.6019701 | 5.016351 | -0.6948959 | 31195.137 | 25035.08
| 216.7967 | -0.5560756 | 8.500867 | 8.891764 | 0.1349883 | 26788.16 | -51.68116 |  |  | 1.6128998 | 4.453894 | -0.7391055 | 31195.137 | 25035.08
| 217.0568 | -0.5549453 | 8.5109362 | 8.972342 | 0.13633 | 26981.13 | -57.6011 |  |  | 1.622969 | 4.12214 | -0.6888464 | 31195.137 | 25035.08
| 216.1139 | -0.5536951 | 8.5219254 | 8.98105 | 0.1378283 | 27207.82 | -58.14755 |  |  | 1.6339582 | 4.173335 | -0.662623 | 31195.137 | 25035.08
| 215.8213 | -0.5524438 | 8.5328509 | 9.060079 | 0.1393185 | 27446.88 | -65.55402 |  |  | 1.6448837 | 4.23156 | -0.6368557 | 31195.137 | 25035.08
| 216.1789 | -0.5512056 | 8.5435437 | 9.115103 | 0.1407988 | 27654.53 | -71.18413 |  |  | 1.6555765 | 3.956183 | -0.5870264 | 31195.137 | 25035.08
| 216.1139 | -0.5500334 | 8.5535516 | 9.14792 | 0.1421945 | 27779.56 | -73.43056 |  |  | 1.6655844 | 3.992756 | -0.5365491 | 31195.137 | 25035.08
| 216.7642 | -0.5487404 | 8.5644684 | 9.255322 | 0.1437315 | 27897.35 | -86.47587 |  |  | 1.6765012 | 4.566248 | -0.5322153 | 31195.137 | 25035.08
| 217.3494 | -0.5474165 | 8.575536 | 9.258698 | 0.1453227 | 28048.31 | -84.34588 |  |  | 1.6875688 | 4.797902 | -0.5513457 | 31195.137 | 25035.08
| 217.5445 | -0.5460884 | 8.586523 | 9.368084 | 0.1469011 | 28171.19 | -101.6104 |  |  | 1.6985558 | 4.699432 | -0.5469598 | 31195.137 | 25035.08
| 218.1947 | -0.5447545 | 8.5974082 | 9.399434 | 0.1484937 | 28246.74 | -102.6019 |  |  | 1.709441 | 5.129346 | -0.6095066 | 31195.137 | 25035.08
| 218.0322 | -0.5435034 | 8.6075164 | 9.439449 | 0.1499868 | 28267.9 | -104.4215 |  |  | 1.7195492 | 4.949297 | -0.714764 | 31195.137 | 25035.08
| 217.9021 | -0.5421418 | 8.6184165 | 9.450622 | 0.1516185 | 28306.31 | -99.52458 |  |  | 1.7304493 | 4.693332 | -0.8175086 | 31195.137 | 25035.08
| 218.3898 | -0.5407578 | 8.6293847 | 9.574269 | 0.1532646 | 28339.45 | -122.7847 |  |  | 1.7414175 | 4.287806 | -0.8958564 | 31195.137 | 25035.08
| 218.0647 | -0.5394814 | 8.639386 | 9.673225 | 0.1547792 | 28382.23 | -148.7721 |  |  | 1.7514188 | 4.41101 | -0.8224746 | 31195.137 | 25035.08
| 217.9997 | -0.5381872 | 8.6494165 | 9.685151 | 0.156327 | 28417.04 | -140.0191 |  |  | 1.7614493 | 4.837316 | -0.7930447 | 31195.137 | 25035.08
| 218.1947 | -0.5367699 | 8.6603038 | 9.729464 | 0.1580256 | 28477.1 | -144.9655 |  |  | 1.7723366 | 4.825403 | -0.7214643 | 31195.137 | 25035.08
| 217.3494 | -0.5353394 | 8.6711875 | 9.856006 | 0.1597221 | 28539.65 | -198.9736 |  |  | 1.7832203 | 5.153629 | -0.6095066 | 31195.137 | 25035.08
| 217.5445 | -0.5339917 | 8.681301 | 9.907471 | 0.1613282 | 28611.2 | -217.7829 |  |  | 1.7933338 | 5.892258 | -0.5002051 | 31195.137 | 25035.08
| 217.2519 | -0.5326441 | 8.6913338 | 9.848712 | 0.1629545 | 28708.44 | -160.7385 |  |  | 1.8033666 | 5.479052 | -0.3516303 | 31195.137 | 25035.08
| 217.0568 | -0.5311672 | 8.7022358 | 10.02742 | 0.1647 | 28864.98 | -313.223 |  |  | 1.8142686 | 4.814123 | -0.1644654 | 31195.137 | 25035.08
| 217.2194 | -0.529791 | 8.7122619 | 10.07212 | 0.1663425 | 29029.55 | -374.1692 |  |  | 1.8242947 | 4.750541 | 0.04091094 | 31195.137 | 25035.08
| 216.7642 | -0.5282699 | 8.723238 | 10.13233 | 0.1681567 | 29210.52 | -522.0786 |  |  | 1.8352708 | 5.57447 | 0.2847477 | 31195.137 | 25035.08
| 217.9021 | -0.5267563 | 8.7340491 | 10.21401 | 0.1699661 | 29404.73 | -1315.725 |  |  | 1.8460819 | 5.615004 | 0.4046245 | 31195.137 | 25035.08
| 217.7721 | -0.5251954 | 8.7450827 | 10.25392 | 0.1718309 | 29631.51 | -3312.416 |  |  | 1.8571155 | 5.591753 | 0.5237865 | 31195.137 | 25035.08
| 217.9021 | -0.5237619 | 8.7550861 | 10.34487 | 0.173533 | 29877 | 884.3714 | -2726.536 |  | 1.8671189 | 6.045354 | 0.6430684 | 31195.137 | 25035.08
| 218.5524 | -0.5221905 | 8.7659423 | 10.42103 | 0.175412 | 30100.1 | 466.6522 | -6417.915 |  | 1.8779751 | 6.759879 | 0.7401627 | 31195.137 | 25035.08
| 218.8125 | -0.5207247 | 8.775979 | 10.43541 | 0.1771614 | 30279.72 | 482.5765 | -5900.918 |  | 1.8880118 | 6.05688 | 0.8758922 | 31195.137 | 25035.08
| 218.6824 | -0.5192383 | 8.7860366 | 10.49496 | 0.1789372 | 30447.81 | 370.6143 | -16004.91 |  | 1.8980694 | 5.424965 | 0.9898079 | 31195.137 | 25035.08
| 219.3002 | -0.5176065 | 8.7969851 | 10.60233 | 0.18088 | 30610.06 | 251.1023 | 8047.58 |  | 1.9090179 | 5.464684 | 1.062004 | 31195.137 | 25035.08
| 218.9751 | -0.5159568 | 8.8079212 | 10.68121 | 0.1828484 | 30748.26 | 211.7034 | 4559.572 |  | 1.919954 | 5.755335 | 1.054405 | 31195.137 | 25035.08
| 219.4627 | -0.5144194 | 8.8180071 | 10.73018 | 0.184682 | 30900.43 | 196.9268 | 3820.27 |  | 1.9300399 | 5.706942 | 0.9516051 | 31195.137 | 25035.08
| 219.3002 | -0.5128762 | 8.8280267 | 10.71031 | 0.1865361 | 31068.34 | 226.2733 | 5517.227 |  | 1.9400595 | 5.533182 | 0.869515 | 31195.137 | 25035.08
| 219.5278 | -0.5111621 | 8.8390588 | 10.81347 | 0.1885771 | 31245.71 | 180.0339 | 3168.296 |  | 1.9510916 | 5.156114 | 0.7877193 | 31195.137 | 25035.08
| 219.4953 | -0.5094409 | 8.8500007 | 10.83254 | 0.1906387 | 31358.11 | 189.0351 | 3474.267 |  | 1.9620335 | 5.107763 | 0.6291796 | 31195.137 | 25035.08
| 219.1701 | -0.5076954 | 8.8609857 | 10.97964 | 0.1927105 | 31553.3 | 142.146 | 2112.192 |  | 1.9730185 | 5.005479 | 0.4932627 | 31195.137 | 25035.08
| 218.3898 | -0.5059451 | 8.8718697 | 10.99167 | 0.1948081 | 31773.02 | 145.391 | 2195.097 |  | 1.9839025 | 4.859313 | 0.3778104 | 31195.137 | 25035.08
| 218.3898 | -0.504321 | 8.8818757 | 11.11046 | 0.1967377 | 31982.66 | 121.4271 | 1713.108 |  | 1.9939085 | 5.130467 | 0.2446914 | 31195.137 | 25035.08
| 217.9347 | -0.5025128 | 8.8928643 | 11.14523 | 0.198901 | 32251.75 | 118.2793 | 1668.618 |  | 2.0048971 | 5.7763 | 0.09383513 | 31195.137 | 25035.08
| 218.0647 | -0.5007139 | 8.9037111 | 11.25495 | 0.201047 | 32494.69 | 104.0225 | 1434.063 |  | 2.0157439 | 6.47969 | 0.03738713 | 31195.137 | 25035.08
| 218.5199 | -0.4990035 | 8.9139145 | 11.37781 | 0.2030729 | 32686.99 | 92.17854 | 1254.326 |  | 2.0259473 | 7.140329 | 0.09304276 | 31195.137 | 25035.08
| 218.5849 | -0.4972162 | 8.9244425 | 11.37786 | 0.2052187 | 32868.34 | 95.76563 | 1308.741 |  | 2.0364753 | 7.442284 | 0.240504 | 31195.137 | 25035.08
| 218.5849 | -0.4955055 | 8.9344508 | 11.47935 | 0.2072552 | 33048.69 | 88.14293 | 1197.706 |  | 2.0464836 | 7.053416 | 0.3496969 | 31195.137 | 25035.08
| 218.845 | -0.4935952 | 8.9454943 | 11.57225 | 0.2095453 | 33263.36 | 82.69838 | 1123.153 |  | 2.0575271 | 7.153947 | 0.5123727 | 31195.137 | 25035.08
| 219.3977 | -0.4917909 | 8.9558148 | 11.68265 | 0.21167 | 33399.43 | 77.24604 | 1046.735 |  | 2.0678476 | 7.306935 | 0.6727536 | 31195.137 | 25035.08
| 219.7879 | -0.4898857 | 8.9665569 | 11.67888 | 0.2139632 | 33513.27 | 80.97174 | 1092.775 |  | 2.0785897 | 7.222414 | 0.79322 | 31195.137 | 25035.08
| 220.2105 | -0.4879624 | 8.9773747 | 11.72232 | 0.2162684 | 33590.42 | 81.61266 | 1094.726 |  | 2.0894075 | 6.476347 | 0.8572294 | 31195.137 | 25035.08
| 220.3406 | -0.4861479 | 8.98744 | 11.8183 | 0.2184288 | 33642.46 | 78.33273 | 1043.682 |  | 2.0994728 | 5.645803 | 0.9908103 | 31195.137 | 25035.08
| 220.8608 | -0.4841281 | 8.9985157 | 11.85806 | 0.2208439 | 33707.77 | 79.52176 | 1051.908 |  | 2.1105485 | 5.54156 | 1.051181 | 31195.137 | 25035.08
| 220.6332 | -0.4821441 | 9.0092842 | 11.90862 | 0.223226 | 33788.79 | 79.70213 | 1048.106 |  | 2.121317 | 4.904035 | 1.006913 | 31195.137 | 25035.08
| 220.3731 | -0.4802683 | 9.0193674 | 12.04476 | 0.2254464 | 33897.28 | 73.78755 | 969.35 |  | 2.1314002 | 4.675768 | 0.9654709 | 31195.137 | 25035.08
| 220.9258 | -0.4783815 | 9.0293716 | 12.09303 | 0.2277056 | 34008.98 | 73.64995 | 964.5191 |  | 2.1414044 | 4.881053 | 0.9072072 | 31195.137 | 25035.08
| 220.7633 | -0.4764791 | 9.0393976 | 12.18247 | 0.2299712 | 34133.39 | 71.128 | 931.1233 |  | 2.1514304 | 5.940166 | 0.8332726 | 31195.137 | 25035.08
| 220.6982 | -0.474385 | 9.0502981 | 12.25872 | 0.2324748 | 34304.94 | 69.4679 | 910.2492 |  | 2.1623309 | 6.85763 | 0.7267217 | 31195.137 | 25035.08
| 219.1701 | -0.4722625 | 9.0612406 | 12.33167 | 0.2350081 | 34484.55 | 68.05558 | 892.8913 |  | 2.1732734 | 7.031282 | 0.6048597 | 31195.137 | 25035.08
| 219.4953 | -0.4701004 | 9.0722579 | 12.34658 | 0.237601 | 34706.31 | 69.2138 | 908.3922 |  | 2.1842907 | 6.834037 | 0.5182728 | 31195.137 | 25035.08
| 218.6824 | -0.4679107 | 9.0833018 | 12.47156 | 0.2402059 | 34940.73 | 65.27833 | 863.1676 |  | 2.1953346 | 6.396123 | 0.3662086 | 31195.137 | 25035.08
| 219.6578 | -0.4657373 | 9.0941296 | 12.603 | 0.2427944 | 35165.65 | 61.67952 | 822.1327 |  | 2.2061624 | 6.213756 | 0.2153966 | 31195.137 | 25035.08
| 219.3002 | -0.4636997 | 9.1041863 | 12.6548 | 0.245223 | 35340.73 | 61.3559 | 818.3126 |  | 2.2162191 | 6.733316 | 0.0988994 | 31195.137 | 25035.08
| 219.6253 | -0.4614592 | 9.1151282 | 12.68608 | 0.2479091 | 35502.17 | 62.09319 | 825.6888 |  | 2.227161 | 6.432093 | -0.03274044 | 31195.137 | 25035.08
| 220.3406 | -0.4592006 | 9.1260578 | 12.80279 | 0.2506111 | 35650.63 | 59.93412 | 798.6743 |  | 2.2380906 | 6.787993 | -0.1949934 | 31195.137 | 25035.08
| 221.4135 | -0.4568767 | 9.1371661 | 12.83708 | 0.2533828 | 35789.88 | 60.70657 | 805.4014 |  | 2.2491989 | 7.122192 | -0.3709979 | 31195.137 | 25035.08
| 221.9988 | -0.4545911 | 9.1479484 | 12.99843 | 0.2561084 | 35884.43 | 57.62681 | 766.2989 |  | 2.2599812 | 7.242228 | -0.4637291 | 31195.137 | 25035.08
| 221.7712 | -0.4524413 | 9.1580066 | 13.0631 | 0.258674 | 35955.21 | 57.56834 | 761.6952 |  | 2.2700394 | 7.192751 | -0.523307 | 31195.137 | 25035.08
| 221.9988 | -0.4500491 | 9.1690661 | 13.12694 | 0.261531 | 36065.17 | 57.59996 | 758.8854 |  | 2.2810989 | 7.114944 | -0.5661765 | 31195.137 | 25035.08
| 221.9012 | -0.4476752 | 9.1799317 | 13.19182 | 0.2643724 | 36156.89 | 57.66118 | 755.8738 |  | 2.2919645 | 7.233948 | -0.576836 | 31195.137 | 25035.08
| 221.6736 | -0.4454475 | 9.1900282 | 13.24825 | 0.267036 | 36267.83 | 57.72953 | 754.1298 |  | 2.302061 | 7.166945 | -0.5881046 | 31195.137 | 25035.08
| 220.5032 | -0.4429786 | 9.2010922 | 13.38011 | 0.2699795 | 36396.66 | 55.91794 | 731.665 |  | 2.313125 | 6.366333 | -0.5835337 | 31195.137 | 25035.08
| 220.178 | -0.4405244 | 9.2119638 | 13.47022 | 0.2729118 | 36599.71 | 54.9923 | 721.6942 |  | 2.3239966 | 6.718492 | -0.5649987 | 31195.137 | 25035.08
| 220.3731 | -0.4382283 | 9.2220336 | 13.56405 | 0.2756466 | 36808.18 | 53.88134 | 710.3455 |  | 2.3340664 | 6.5634 | -0.4864476 | 31195.137 | 25035.08
| 220.2105 | -0.4357046 | 9.2329755 | 13.72601 | 0.2786428 | 37049.15 | 51.46212 | 685.1988 |  | 2.3450083 | 7.465844 | -0.3480683 | 31195.137 | 25035.08
| 219.9505 | -0.4331568 | 9.2439115 | 13.82269 | 0.2816909 | 37305.55 | 50.54261 | 676.7888 |  | 2.3559443 | 8.875503 | -0.225988 | 31195.137 | 25035.08
| 219.6903 | -0.4307866 | 9.2540016 | 13.78683 | 0.2845318 | 37581.16 | 52.07164 | 696.1929 |  | 2.3660344 | 9.328892 | -0.1652469 | 31195.137 | 25035.08
| 220.7958 | -0.4282012 | 9.2648559 | 13.90289 | 0.2876226 | 37840.6 | 50.77923 | 683.6285 |  | 2.3768887 | 8.942401 | -0.1495579 | 31195.137 | 25035.08
| 221.4785 | -0.4255926 | 9.2757246 | 13.96304 | 0.2907423 | 38106.64 | 50.60076 | 683.4624 |  | 2.3877574 | 8.125805 | -0.08936168 | 31195.137 | 25035.08
| 221.4785 | -0.4231447 | 9.2857987 | 14.03929 | 0.2936508 | 38351.07 | 50.08169 | 679.2987 |  | 2.3978315 | 7.346351 | -0.02967924 | 31195.137 | 25035.08
| 221.6411 | -0.4206721 | 9.2958808 | 14.11161 | 0.2966192 | 38603.44 | 49.66192 | 676.3374 |  | 2.4079136 | 6.711233 | 0.02955676 | 31195.137 | 25035.08
| 222.714 | -0.4180426 | 9.3065213 | 14.26226 | 0.2997484 | 38854.27 | 48.05816 | 659.8839 |  | 2.4185541 | 6.5099 | 0.04414158 | 31195.137 | 25035.08
| 222.1613 | -0.4154648 | 9.3168069 | 14.2521 | 0.3028423 | 39070.95 | 49.16401 | 672.624 |  | 2.4288397 | 6.81048 | 0.01463868 | 31195.137 | 25035.08
| 222.779 | -0.4126843 | 9.3278035 | 14.29084 | 0.3061734 | 39278.16 | 49.6081 | 677.3679 |  | 2.4398363 | 6.917756 | -0.0872967 | 31195.137 | 25035.08
| 223.3968 | -0.4099299 | 9.338567 | 14.50409 | 0.3094449 | 39463.48 | 47.33269 | 651.4721 |  | 2.4505998 | 6.905687 | -0.2168642 | 31195.137 | 25035.08
| 223.2667 | -0.4071153 | 9.3494353 | 14.51301 | 0.3128196 | 39660.38 | 48.23444 | 660.9758 |  | 2.4614681 | 7.252232 | -0.3017052 | 31195.137 | 25035.08
| 222.584 | -0.4042197 | 9.3605059 | 14.67251 | 0.3162727 | 39857.55 | 46.95328 | 646.2674 |  | 2.4725387 | 7.146018 | -0.3853918 | 31195.137 | 25035.08
| 222.2263 | -0.4013524 | 9.3713416 | 14.78607 | 0.3196873 | 40020.4 | 46.44055 | 639.2995 |  | 2.4833744 | 7.792361 | -0.411071 | 31195.137 | 25035.08
| 221.5111 | -0.3984241 | 9.3822789 | 14.81385 | 0.3232027 | 40174.68 | 47.15447 | 645.4665 |  | 2.4943117 | 8.226572 | -0.4360753 | 31195.137 | 25035.08
| 220.9258 | -0.395691 | 9.3924014 | 14.95617 | 0.3264555 | 40295.06 | 46.28715 | 633.9357 |  | 2.5044342 | 8.716544 | -0.460814 | 31195.137 | 25035.08
| 221.6736 | -0.392954 | 9.4024173 | 15.0226 | 0.329722 | 40374.43 | 46.51921 | 633.422 |  | 2.5144501 | 8.766708 | -0.457027 | 31195.137 | 25035.08
| 221.5111 | -0.3899827 | 9.4131924 | 15.09659 | 0.3332807 | 40496.66 | 46.67554 | 632.7503 |  | 2.5252252 | 8.239323 | -0.3708858 | 31195.137 | 25035.08
| 221.2835 | -0.3871775 | 9.4232683 | 15.18285 | 0.3366284 | 40651.82 | 46.52773 | 629.9844 |  | 2.5353011 | 8.060489 | -0.272965 | 31195.137 | 25035.08
| 221.5111 | -0.3841026 | 9.4341881 | 15.34501 | 0.3402975 | 40800.66 | 45.58912 | 618.1883 |  | 2.5462209 | 7.859866 | -0.1354508 | 31195.137 | 25035.08
| 221.6411 | -0.3812572 | 9.4441883 | 15.48127 | 0.3436904 | 40909.91 | 44.98413 | 609.5386 |  | 2.5562211 | 8.432942 | 0 | 31195.137 | 25035.08
| 221.5111 | -0.3783622 | 9.4542592 | 15.56118 | 0.3471434 | 41010.74 | 45.06942 | 608.0224 |  | 2.566292 | 9.127085 | 0.0933807 | 31195.137 | 25035.08
| 222.4865 | -0.3752097 | 9.4651104 | 15.65352 | 0.350918 | 41151.58 | 45.05083 | 605.9464 |  | 2.5771432 | 9.549906 | 0.2382347 | 31195.137 | 25035.08
| 222.2588 | -0.372014 | 9.4759901 | 15.71438 | 0.3545729 | 41208.47 | 45.48459 | 606.8876 |  | 2.5880229 | 9.519405 | 0.3023843 | 31195.137 | 25035.08
| 223.2017 | -0.3689741 | 9.486155 | 15.7556 | 0.3583772 | 41503.78 | 45.7658 | 611.553 |  | 2.5981878 | 8.948438 | 0.3527056 | 31195.137 | 25035.08
| 224.5673 | -0.3656819 | 9.4970449 | 15.83144 | 0.3623242 | 41723.49 | 45.83379 | 612.0768 |  | 2.6090777 | 8.117292 | 0.4154618 | 31195.137 | 25035.08
| 224.5022 | -0.3626428 | 9.5070851 | 15.94216 | 0.3659464 | 41920.67 | 45.4549 | 607.8594 |  | 2.6191179 | 7.008428 | 0.4519519 | 31195.137 | 25035.08
| 224.9899 | -0.3593023 | 9.5179812 | 16.04877 | 0.3699401 | 42114.64 | 45.25316 | 604.9801 |  | 2.630014 | 6.366451 | 0.4490173 | 31195.137 | 25035.08
| 225.2175 | -0.3558758 | 9.5290457 | 16.15441 | 0.374023 | 42290.01 | 45.12374 | 602.373 |  | 2.6410785 | 6.929483 | 0.4459221 | 31195.137 | 25035.08
| 224.3397 | -0.3524637 | 9.5399376 | 16.20813 | 0.3781176 | 42494.46 | 45.48015 | 605.4986 |  | 2.6519704 | 7.158358 | 0.4050893 | 31195.137 | 25035.08
| 224.7623 | -0.3492825 | 9.5500115 | 16.30337 | 0.3819153 | 42719.17 | 45.28812 | 603.7615 |  | 2.6620443 | 7.535581 | 0.3401425 | 31195.137 | 25035.08
| 224.7298 | -0.3460765 | 9.5600388 | 16.41244 | 0.385736 | 42951.03 | 44.96183 | 600.7725 |  | 2.6720716 | 8.067466 | 0.2758804 | 31195.137 | 25035.08
| 223.787 | -0.34252 | 9.571051 | 16.50985 | 0.389994 | 43193.54 | 44.86473 | 599.8929 |  | 2.6830838 | 8.391815 | 0.2244437 | 31195.137 | 25035.08
| 222.714 | -0.338963 | 9.5819648 | 16.61405 | 0.3942398 | 43435.19 | 44.70351 | 598.3669 |  | 2.6939976 | 8.431834 | 0.173623 | 31195.137 | 25035.08
| 222.7465 | -0.3356567 | 9.5919847 | 16.71252 | 0.3981908 | 43654.61 | 44.55109 | 596.8278 |  | 2.7040175 | 8.651007 | 0.1233757 | 31195.137 | 25035.08
| 222.4865 | -0.3320105 | 9.6029341 | 16.87457 | 0.4025369 | 43894.31 | 43.91685 | 590.2652 |  | 2.7149669 | 8.931951 | 0.0613445 | 31195.137 | 25035.08
| 222.779 | -0.3283446 | 9.6138127 | 17.01114 | 0.4069265 | 44118.83 | 43.56246 | 586.2846 |  | 2.7258455 | 10.26992 | 0 | 31195.137 | 25035.08
| 223.2017 | -0.3248973 | 9.6239467 | 17.08737 | 0.4110396 | 44353.74 | 43.63839 | 587.3305 |  | 2.7359795 | 10.2926 | -0.04853517 | 31195.137 | 25035.08
| 222.9091 | -0.3210709 | 9.6350534 | 17.24245 | 0.4155256 | 44595.08 | 43.15244 | 582.2726 |  | 2.7470862 | 10.83988 | -0.09662011 | 31195.137 | 25035.08
| 224.5347 | -0.3172821 | 9.6459249 | 17.33599 | 0.4201388 | 44887.59 | 43.13674 | 583.0233 |  | 2.7579577 | 10.92168 | -0.09605318 | 31195.137 | 25035.08
| 225.3475 | -0.313422 | 9.6569395 | 17.39104 | 0.4247518 | 45122.48 | 43.49199 | 586.5096 |  | 2.7689723 | 10.79928 | -0.08355628 | 31195.137 | 25035.08
| 226.6155 | -0.3095627 | 9.6677935 | 17.54868 | 0.4293697 | 45357.56 | 43.04513 | 581.6635 |  | 2.7798263 | 10.16186 | -0.0830545 | 31195.137 | 25035.08
| 225.8352 | -0.3059231 | 9.6779327 | 17.64992 | 0.4337061 | 45554.02 | 43.02057 | 580.7786 |  | 2.7899655 | 9.73825 | -0.07077918 | 31195.137 | 25035.08
| 226.4855 | -0.3020961 | 9.6884611 | 17.73302 | 0.4382928 | 45749.2 | 43.18686 | 581.6244 |  | 2.8004939 | 9.446786 | -0.03515797 | 31195.137 | 25035.08
| 227.1683 | -0.2979488 | 9.6997724 | 17.85253 | 0.4432533 | 45969.55 | 43.13228 | 580.3224 |  | 2.8118052 | 9.463278 | 0 | 31195.137 | 25035.08
| 226.9407 | -0.2942042 | 9.7098647 | 17.89626 | 0.447702 | 46148.71 | 43.56885 | 583.8516 |  | 2.8218975 | 8.826988 | 0.02314513 | 31195.137 | 25035.08
| 225.7702 | -0.2902011 | 9.7205381 | 18.04662 | 0.4525124 | 46391.85 | 43.22551 | 580.2218 |  | 2.8325709 | 8.89836 | 0.05751431 | 31195.137 | 25035.08
| 224.8599 | -0.2860802 | 9.7314589 | 18.15638 | 0.4574352 | 46541.94 | 43.30802 | 579.1271 |  | 2.8434917 | 9.012937 | 0.1141349 | 31195.137 | 25035.08
| 225.4451 | -0.2822383 | 9.7414856 | 18.3074 | 0.4620162 | 46682.27 | 43.04059 | 574.6324 |  | 2.8535184 | 8.835116 | 0.1586509 | 31195.137 | 25035.08
| 224.4047 | -0.2779956 | 9.7524502 | 18.35918 | 0.4671001 | 46828.3 | 43.5597 | 577.8605 |  | 2.864483 | 9.399978 | 0.1798567 | 31195.137 | 25035.08
| 224.1121 | -0.2737053 | 9.763427 | 18.50643 | 0.4722156 | 46978.86 | 43.41296 | 574.3877 |  | 2.8754598 | 9.445152 | 0.200763 | 31195.137 | 25035.08
| 224.4047 | -0.2693805 | 9.7743621 | 18.68039 | 0.4773816 | 47129.65 | 43.10192 | 569.2782 |  | 2.8863949 | 10.01899 | 0.2102385 | 31195.137 | 25035.08
| 225.3801 | -0.2650339 | 9.7852486 | 18.6848 | 0.4825967 | 47307.95 | 43.90907 | 575.9679 |  | 2.8972814 | 10.38269 | 0.1977224 | 31195.137 | 25035.08
| 225.3475 | -0.2609873 | 9.7952742 | 18.79612 | 0.4874287 | 47477.7 | 43.92301 | 574.8714 |  | 2.907307 | 9.501196 | 0.1746152 | 31195.137 | 25035.08
| 226.4205 | -0.2564841 | 9.8063043 | 18.99177 | 0.4928039 | 47666.57 | 43.46416 | 568.943 |  | 2.9183371 | 9.454459 | 0.1625254 | 31195.137 | 25035.08
| 227.721 | -0.2520088 | 9.8171519 | 19.03069 | 0.4981749 | 47873.65 | 44.01486 | 573.502 |  | 2.9291847 | 9.451543 | 0.139903 | 31195.137 | 25035.08
| 227.6234 | -0.2478251 | 9.8271887 | 19.21809 | 0.50315 | 48062.68 | 43.54055 | 567.8696 |  | 2.9392215 | 9.751711 | 0.1069748 | 31195.137 | 25035.08
| 227.6559 | -0.2436019 | 9.8371989 | 19.33561 | 0.508205 | 48278.02 | 43.50876 | 567.0951 |  | 2.9492317 | 10.36073 | 0.0744515 | 31195.137 | 25035.08
| 228.6964 | -0.238927 | 9.8481903 | 19.47066 | 0.5137906 | 48510.95 | 43.44638 | 565.9098 |  | 2.9602231 | 10.54759 | 0.05284612 | 31195.137 | 25035.08
| 228.8914 | -0.234224 | 9.8591143 | 19.58218 | 0.5194168 | 48746.97 | 43.53144 | 566.2435 |  | 2.9711471 | 11.4132 | 0.01050335 | 31195.137 | 25035.08
| 227.9811 | -0.2294275 | 9.8701403 | 19.69129 | 0.5251445 | 48815.93 | 43.81275 | 565.5099 |  | 2.9821731 | 11.2584 | 0 | 31195.137 | 25035.08
| 226.9732 | -0.2246013 | 9.8811067 | 19.71018 | 0.5309312 | 48932.5 | 44.61011 | 570.6546 |  | 2.9931395 | 10.32289 | 0 | 31195.137 | 25035.08
| 225.7702 | -0.2197202 | 9.8920912 | 19.9558 | 0.5367417 | 49027.84 | 44.03393 | 562.0091 |  | 3.004124 | 10.09946 | 0.01024419 | 31195.137 | 25035.08
| 225.3475 | -0.2147835 | 9.9030703 | 20.10426 | 0.5426457 | 49114.03 | 44.08183 | 559.3042 |  | 3.0151031 | 9.885915 | 0.02029966 | 31195.137 | 25035.08
| 225.2175 | -0.2098482 | 9.9139408 | 20.28013 | 0.5485548 | 49139.99 | 44.0287 | 554.6607 |  | 3.0259736 | 10.72771 | 0.03013452 | 31195.137 | 25035.08
| 225.4776 | -0.2052411 | 9.9239776 | 20.34016 | 0.554065 | 49159.33 | 44.59374 | 556.1538 |  | 3.0360104 | 11.22118 | 0.04975319 | 31195.137 | 25035.08
| 226.9082 | -0.2001595 | 9.9349146 | 20.55995 | 0.5601234 | 49200.96 | 44.28962 | 549.4446 |  | 3.0469474 | 12.08114 | 0.02956438 | 31195.137 | 25035.08
| 226.2904 | -0.195439 | 9.9449709 | 20.64321 | 0.5657742 | 49237.27 | 44.71617 | 549.8695 |  | 3.0570037 | 12.72626 | 0 | 31195.137 | 25035.08
| 226.7456 | -0.1906594 | 9.9550626 | 20.69161 | 0.571491 | 49257.71 | 45.3752 | 552.1233 |  | 3.0670954 | 12.41066 | -0.01936322 | 31195.137 | 25035.08
| 228.2412 | -0.1853911 | 9.9660665 | 20.84703 | 0.5777894 | 49328.88 | 45.44627 | 549.412 |  | 3.0780993 | 11.12801 | -0.02878702 | 31195.137 | 25035.08
| 229.184 | -0.18009 | 9.9770263 | 21.02867 | 0.5841223 | 49456.03 | 45.31134 | 545.8048 |  | 3.0890591 | 10.70587 | -0.03807661 | 31195.137 | 25035.08
| 230.1919 | -0.1748003 | 9.987842 | 21.17522 | 0.5904629 | 49629.56 | 45.33276 | 544.4411 |  | 3.0998748 | 10.66782 | -0.06615046 | 31195.137 | 25035.08
| 231.0047 | -0.1694204 | 9.9987215 | 21.31413 | 0.5968916 | 49780.57 | 45.43247 | 543.3942 |  | 3.1107543 | 11.15793 | -0.07503126 | 31195.137 | 25035.08
| 230.8747 | -0.1637825 | 10.0099736 | 21.46293 | 0.6035045 | 49958.81 | 45.47527 | 542.1979 |  | 3.1220064 | 11.19276 | -0.09320926 | 31195.137 | 25035.08
| 229.0215 | -0.1583385 | 10.0207041 | 21.60632 | 0.6101295 | 50206.47 | 45.47771 | 541.8007 |  | 3.1327369 | 12.10176 | -0.1388425 | 31195.137 | 25035.08
| 229.054 | -0.1532016 | 10.0307918 | 21.6917 | 0.6162774 | 50400.62 | 45.7752 | 543.5215 |  | 3.1428246 | 12.34639 | -0.147195 | 31195.137 | 25035.08
| 227.9485 | -0.147471 | 10.0418972 | 21.82404 | 0.6231279 | 50636.34 | 45.87738 | 543.7292 |  | 3.15393 | 12.17197 | -0.1371366 | 31195.137 | 25035.08
| 226.648 | -0.1417403 | 10.0528693 | 21.91953 | 0.6299421 | 50847.38 | 46.19564 | 545.5166 |  | 3.1649021 | 11.51357 | -0.1453743 | 31195.137 | 25035.08
| 226.7781 | -0.1361056 | 10.0635453 | 22.02131 | 0.63673 | 51070.33 | 46.45814 | 547.0407 |  | 3.1755781 | 10.84644 | -0.1805154 | 31195.137 | 25035.08
| 227.6559 | -0.1302389 | 10.0745888 | 22.28664 | 0.6437487 | 51306.23 | 45.85909 | 541.007 |  | 3.1866216 | 10.63392 | -0.1883248 | 31195.137 | 25035.08
| 229.119 | -0.1243275 | 10.0855361 | 22.46609 | 0.6507891 | 51503.07 | 45.7684 | 538.898 |  | 3.1975689 | 11.66765 | -0.1870658 | 31195.137 | 25035.08
| 229.5417 | -0.1188567 | 10.0955437 | 22.56216 | 0.6573346 | 51759.98 | 45.97804 | 540.7288 |  | 3.2075765 | 12.51535 | -0.1861397 | 31195.137 | 25035.08
| 230.6471 | -0.1129246 | 10.1063178 | 22.70458 | 0.6644437 | 52020.16 | 46.02301 | 540.8299 |  | 3.2183506 | 13.2564 | -0.176267 | 31195.137 | 25035.08
| 230.6796 | -0.1072717 | 10.1164678 | 22.79602 | 0.6711878 | 52293.98 | 46.25971 | 543.085 |  | 3.2285006 | 13.54411 | -0.1228203 | 31195.137 | 25035.08
| 231.8825 | -0.1011029 | 10.1274148 | 22.99789 | 0.6785492 | 52582.13 | 46.00801 | 540.8938 |  | 3.2394476 | 13.77238 | -0.05235677 | 31195.137 | 25035.08
| 232.4678 | -0.0948206 | 10.138462 | 23.09185 | 0.6860699 | 52884.71 | 46.30388 | 543.6946 |  | 3.2504948 | 13.4868 | -0.01735973 | 31195.137 | 25035.08
| 232.2077 | -0.08855228 | 10.1493699 | 23.16072 | 0.6935867 | 53161.95 | 46.74281 | 547.3946 |  | 3.2614027 | 12.07811 | 0.0431509 | 31195.137 | 25035.08
| 231.4599 | -0.08218599 | 10.1603287 | 23.36811 | 0.7011894 | 53475.17 | 46.46573 | 545.2933 |  | 3.2723615 | 11.16157 | 0.1202068 | 31195.137 | 25035.08
| 231.0372 | -0.0763063 | 10.1703326 | 23.55365 | 0.7081983 | 53773.08 | 46.2363 | 543.7405 |  | 3.2823654 | 11.80662 | 0.2051459 | 31195.137 | 25035.08
| 230.517 | -0.0699005 | 10.1811222 | 23.69231 | 0.7158745 | 54117.73 | 46.28033 | 544.9499 |  | 3.293155 | 12.40799 | 0.2637204 | 31195.137 | 25035.08
| 229.4116 | -0.06317127 | 10.1923447 | 23.81961 | 0.7238914 | 54442.59 | 46.43601 | 546.6751 |  | 3.3043775 | 12.92412 | 0.2962089 | 31195.137 | 25035.08
| 228.8914 | -0.05661984 | 10.2031354 | 23.929 | 0.7317563 | 54789.57 | 46.63247 | 549.208 |  | 3.3151682 | 12.79346 | 0.3031494 | 31195.137 | 25035.08
| 228.4037 | -0.05050598 | 10.2131363 | 24.06455 | 0.7390638 | 55100.62 | 46.66135 | 550.0407 |  | 3.3251691 | 12.99635 | 0.2766271 | 31195.137 | 25035.08
| 229.4441 | -0.04370132 | 10.2241204 | 24.21632 | 0.7472063 | 55458.72 | 46.6776 | 551.0181 |  | 3.3361532 | 13.08613 | 0.2502348 | 31195.137 | 25035.08
| 228.8589 | -0.03741532 | 10.2341639 | 24.32059 | 0.7547229 | 55806.51 | 46.84034 | 553.516 |  | 3.3461967 | 12.62493 | 0.2242647 | 31195.137 | 25035.08
| 229.054 | -0.03109212 | 10.2441661 | 24.44456 | 0.7622873 | 56155.36 | 46.9137 | 555.2203 |  | 3.3561989 | 11.97618 | 0.2315637 | 31195.137 | 25035.08
| 230.8747 | -0.02413946 | 10.2550529 | 24.58633 | 0.7706065 | 56503.2 | 46.99557 | 556.5868 |  | 3.3670857 | 12.09884 | 0.197429 | 31195.137 | 25035.08
| 232.0126 | -0.01706592 | 10.2660057 | 24.71474 | 0.7790778 | 56831.61 | 47.16779 | 558.4142 |  | 3.3780385 | 12.17665 | 0.1472055 | 31195.137 | 25035.08
| 233.3781 | -0.009931587 | 10.2769336 | 24.8903 | 0.7875938 | 57155.07 | 47.13321 | 558.3063 |  | 3.3889664 | 12.27503 | 0.1300881 | 31195.137 | 25035.08
| 233.9308 | -0.003264525 | 10.2870253 | 25.03377 | 0.7955699 | 57450.95 | 47.19752 | 558.9917 |  | 3.3990581 | 12.58193 | 0.1212693 | 31195.137 | 25035.08
| 234.5811 | 0.004029347 | 10.2979717 | 25.22901 | 0.8042993 | 57766.82 | 47.10332 | 558.1661 |  | 3.4100045 | 12.72748 | 0.1446049 | 31195.137 | 25035.08
| 234.9062 | 0.01144208 | 10.3089655 | 25.43827 | 0.8131492 | 58056.31 | 46.983 | 556.6831 |  | 3.4209983 | 13.78585 | 0.1755575 | 31195.137 | 25035.08
| 234.2234 | 0.01893402 | 10.3199467 | 25.62798 | 0.822102 | 58335.68 | 46.96512 | 555.9529 |  | 3.4319795 | 14.70558 | 0.2139667 | 31195.137 | 25035.08
| 234.2559 | 0.0258888 | 10.3300398 | 25.75615 | 0.8304254 | 58589.79 | 47.15372 | 557.0626 |  | 3.4420726 | 15.44325 | 0.2440784 | 31195.137 | 25035.08
| 232.8254 | 0.03345465 | 10.3409151 | 25.95497 | 0.8394846 | 58859.78 | 47.11004 | 555.972 |  | 3.4529479 | 15.65277 | 0.2736167 | 31195.137 | 25035.08
| 231.3623 | 0.04129918 | 10.3520601 | 26.08682 | 0.8488372 | 59144.45 | 47.36314 | 557.6326 |  | 3.4640929 | 15.61589 | 0.3028208 | 31195.137 | 25035.08
| 230.7446 | 0.04909325 | 10.3629996 | 26.2247 | 0.8581845 | 59489.82 | 47.53896 | 559.5 |  | 3.4750324 | 15.24067 | 0.3472897 | 31195.137 | 25035.08
| 230.9072 | 0.05627587 | 10.3730062 | 26.3513 | 0.866779 | 59785.49 | 47.71325 | 561.0389 |  | 3.485039 | 14.3385 | 0.3759814 | 31195.137 | 25035.08
| 231.0372 | 0.06424958 | 10.3839775 | 26.57705 | 0.8761467 | 60049.68 | 47.58076 | 559.0316 |  | 3.4960103 | 13.84175 | 0.4041829 | 31195.137 | 25035.08
| 231.8175 | 0.07215856 | 10.3947209 | 26.73114 | 0.8857724 | 60381.72 | 47.71549 | 560.2784 |  | 3.5067537 | 13.9376 | 0.3709638 | 31195.137 | 25035.08
| 233.3781 | 0.08016626 | 10.4055556 | 26.8843 | 0.8953771 | 60675.45 | 47.87511 | 561.2431 |  | 3.5175884 | 14.07026 | 0.3533947 | 31195.137 | 25035.08
| 233.6057 | 0.08790952 | 10.4158808 | 27.06729 | 0.904614 | 60956.63 | 47.88116 | 560.863 |  | 3.5279136 | 14.27285 | 0.3213373 | 31195.137 | 25035.08
| 235.0362 | 0.0960025 | 10.42653 | 27.18776 | 0.9142875 | 61169.54 | 48.22903 | 562.3922 |  | 3.5385628 | 14.78231 | 0.2743888 | 31195.137 | 25035.08
| 235.719 | 0.1036781 | 10.4365418 | 27.29033 | 0.9234644 | 61361.89 | 48.60937 | 564.1728 |  | 3.5485746 | 14.27494 | 0.2282395 | 31195.137 | 25035.08
| 235.5564 | 0.1116096 | 10.4468031 | 27.51668 | 0.932908 | 61557.98 | 48.51063 | 561.6732 |  | 3.5588359 | 14.04293 | 0.1900593 | 31195.137 | 25035.08
| 237.0195 | 0.1199722 | 10.4575097 | 27.6978 | 0.9429743 | 61742.51 | 48.66154 | 560.9724 |  | 3.5695425 | 14.03356 | 0.1159832 | 31195.137 | 25035.08
| 236.987 | 0.1278697 | 10.4675417 | 27.80423 | 0.9524449 | 61910.54 | 49.05874 | 562.5002 |  | 3.5795745 | 14.08024 | 0.0647491 | 31195.137 | 25035.08
| 237.6372 | 0.1365322 | 10.4782932 | 27.98163 | 0.9627562 | 62071.55 | 49.25659 | 561.837 |  | 3.590326 | 13.91554 | 0 | 31195.137 | 25035.08
| 237.7672 | 0.1448 | 10.4885209 | 28.19446 | 0.9726567 | 62252.87 | 49.25289 | 559.928 |  | 3.6005537 | 14.18364 | -0.02833619 | 31195.137 | 25035.08
| 237.5397 | 0.1537071 | 10.4994629 | 28.30234 | 0.9833306 | 62463.17 | 49.71666 | 562.1498 |  | 3.6114957 | 14.55524 | -0.04921712 | 31195.137 | 25035.08
| 236.4668 | 0.1627401 | 10.5104235 | 28.50011 | 0.9941136 | 62669.59 | 49.83049 | 561.2853 |  | 3.6224563 | 14.78372 | -0.06979626 | 31195.137 | 25035.08
| 234.6136 | 0.1719151 | 10.5214266 | 28.74106 | 1.005087 | 62873.35 | 49.78977 | 559.0254 |  | 3.6334594 | 14.60792 | -0.06927307 | 31195.137 | 25035.08
| 233.4757 | 0.1811169 | 10.5323562 | 28.88117 | 1.016115 | 63105.92 | 50.12531 | 560.3825 |  | 3.644389 | 15.07258 | -0.0963069 | 31195.137 | 25035.08
| 232.4678 | 0.1904057 | 10.5432649 | 29.11865 | 1.027231 | 63346.97 | 50.07492 | 558.5699 |  | 3.6552977 | 16.01002 | -0.1024846 | 31195.137 | 25035.08
| 232.6953 | 0.1990532 | 10.5533061 | 29.21399 | 1.037563 | 63554.75 | 50.52671 | 560.9214 |  | 3.6653389 | 15.95626 | -0.101841 | 31195.137 | 25035.08
| 233.5407 | 0.2086373 | 10.5643109 | 29.45738 | 1.049029 | 63777.88 | 50.48976 | 558.9142 |  | 3.6763437 | 15.99215 | -0.09438054 | 31195.137 | 25035.08
| 235.0362 | 0.2182771 | 10.5752751 | 29.6835 | 1.060538 | 64007.98 | 50.51544 | 557.5567 |  | 3.6873079 | 16.98849 | -0.07365353 | 31195.137 | 25035.08
| 237.2145 | 0.2280066 | 10.586213 | 29.83196 | 1.072191 | 64217.22 | 50.865 | 558.615 |  | 3.6982458 | 16.68349 | -0.04653868 | 31195.137 | 25035.08
| 238.9052 | 0.2377356 | 10.5970474 | 30.00575 | 1.083839 | 64403.29 | 51.12824 | 558.6756 |  | 3.7090802 | 16.32306 | -0.01320027 | 31195.137 | 25035.08
| 238.9377 | 0.2469289 | 10.6071674 | 30.19353 | 1.09484 | 64590.91 | 51.27127 | 558.0445 |  | 3.7192002 | 16.47167 | 0.006556331 | 31195.137 | 25035.08
| 240.3032 | 0.2569673 | 10.6181036 | 30.31376 | 1.106843 | 64778.11 | 51.76314 | 559.9282 |  | 3.7301364 | 16.00216 | 0.01301881 | 31195.137 | 25035.08
| 240.3032 | 0.266251 | 10.6281075 | 30.55701 | 1.11795 | 65012.8 | 51.65473 | 557.868 |  | 3.7401403 | 15.77188 | 0.04529821 | 31195.137 | 25035.08
| 240.4007 | 0.2764591 | 10.6390075 | 30.78958 | 1.130146 | 65269.22 | 51.66683 | 556.7072 |  | 3.7510403 | 16.07415 | 0.08358709 | 31195.137 | 25035.08
| 240.5633 | 0.2859842 | 10.6490578 | 30.84011 | 1.141575 | 65522.56 | 52.30555 | 560.9433 |  | 3.7610906 | 15.96908 | 0.1022681 | 31195.137 | 25035.08
| 239.4579 | 0.2964891 | 10.6600426 | 31.08134 | 1.154134 | 65789.11 | 52.29594 | 559.6621 |  | 3.7720754 | 16.15359 | 0.1142993 | 31195.137 | 25035.08
| 237.9623 | 0.3070723 | 10.6709722 | 31.25361 | 1.166814 | 66065.33 | 52.54913 | 560.6347 |  | 3.783005 | 16.00827 | 0.1261464 | 31195.137 | 25035.08
| 238.4175 | 0.3168623 | 10.6809826 | 31.41197 | 1.178522 | 66322.42 | 52.77836 | 561.5473 |  | 3.7930154 | 15.98584 | 0.1253735 | 31195.137 | 25035.08
| 236.1741 | 0.3277286 | 10.6919669 | 31.62047 | 1.19152 | 66602.72 | 52.90543 | 561.492 |  | 3.8039997 | 16.12914 | 0.1182895 | 31195.137 | 25035.08
| 236.4668 | 0.3378107 | 10.7020558 | 31.72676 | 1.203559 | 66879.54 | 53.33664 | 564.2199 |  | 3.8140886 | 15.58972 | 0.09902048 | 31195.137 | 25035.08
| 235.5564 | 0.3488624 | 10.713002 | 31.88449 | 1.216828 | 67206.05 | 53.63366 | 566.087 |  | 3.8250348 | 15.04851 | 0.09222406 | 31195.137 | 25035.08
| 235.2313 | 0.3590833 | 10.7230375 | 32.0788 | 1.229045 | 67476.79 | 53.73583 | 566.0669 |  | 3.8350703 | 15.41036 | 0.06110244 | 31195.137 | 25035.08
| 235.6865 | 0.3703891 | 10.7339987 | 32.2806 | 1.242567 | 67768.73 | 53.89968 | 566.3858 |  | 3.8460315 | 15.34774 | 0.03034091 | 31195.137 | 25035.08
| 237.1495 | 0.381855 | 10.7450004 | 32.4745 | 1.256293 | 68059.77 | 54.1055 | 566.99 |  | 3.8570332 | 15.43801 | -0.01807628 | 31195.137 | 25035.08
| 239.3278 | 0.3942212 | 10.7567385 | 32.73985 | 1.27088 | 68352.58 | 54.10454 | 565.703 |  | 3.8687713 | 15.83203 | -0.06582967 | 31195.137 | 25035.08
| 241.4086 | 0.4050268 | 10.7668498 | 32.91008 | 1.284023 | 68704.54 | 54.29095 | 567.1835 |  | 3.8788826 | 16.58767 | -0.1189078 | 31195.137 | 25035.08
| 242.7741 | 0.4169001 | 10.777941 | 33.08864 | 1.298141 | 69040.27 | 54.53329 | 568.6022 |  | 3.8899738 | 17.3291 | -0.1713491 | 31195.137 | 25035.08
| 242.2864 | 0.4287687 | 10.7888344 | 33.28953 | 1.312443 | 69466.7 | 54.6301 | 569.9661 |  | 3.9008672 | 17.66834 | -0.2408359 | 31195.137 | 25035.08
| 242.644 | 0.4405201 | 10.7995586 | 33.46939 | 1.326569 | 69856.95 | 54.81287 | 571.6438 |  | 3.9115914 | 17.48016 | -0.2977742 | 31195.137 | 25035.08
| 241.181 | 0.4526092 | 10.8104195 | 33.72055 | 1.340967 | 70186.23 | 54.79139 | 570.8643 |  | 3.9224523 | 17.42655 | -0.3654536 | 31195.137 | 25035.08
| 241.4411 | 0.4643435 | 10.820813 | 33.88491 | 1.354944 | 70506.52 | 55.0603 | 572.4552 |  | 3.9328458 | 17.77354 | -0.415096 | 31195.137 | 25035.08
| 238.7426 | 0.4765373 | 10.8315397 | 34.10494 | 1.3696 | 70847.05 | 55.15481 | 572.7153 |  | 3.9435725 | 17.81275 | -0.4752589 | 31195.137 | 25035.08
| 237.8323 | 0.488999 | 10.8424167 | 34.29963 | 1.384518 | 71205.8 | 55.34375 | 573.8972 |  | 3.9544495 | 18.13385 | -0.5063745 | 31195.137 | 25035.08
| 237.7997 | 0.5007323 | 10.8525153 | 34.57232 | 1.398531 | 71532.5 | 55.19267 | 572.2939 |  | 3.9645481 | 18.53967 | -0.5373089 | 31195.137 | 25035.08
| 237.9298 | 0.5136502 | 10.8635154 | 34.78284 | 1.41398 | 71903.97 | 55.34282 | 573.2117 |  | 3.9755482 | 19.26015 | -0.5451759 | 31195.137 | 25035.08
| 238.6126 | 0.5266192 | 10.87445 | 34.98412 | 1.429489 | 72258.8 | 55.53678 | 574.2836 |  | 3.9864828 | 19.80392 | -0.5360852 | 31195.137 | 25035.08
| 240.9209 | 0.5397878 | 10.8854359 | 35.12258 | 1.445289 | 72621.76 | 55.96913 | 577.2833 |  | 3.9974687 | 19.02425 | -0.50482 | 31195.137 | 25035.08
| 243.0992 | 0.5530766 | 10.8964078 | 35.43154 | 1.461153 | 72959.09 | 55.79719 | 575.1917 |  | 4.0084406 | 19.07388 | -0.4684075 | 31195.137 | 25035.08
| 245.2124 | 0.5664989 | 10.9073504 | 35.58956 | 1.477239 | 73350.63 | 56.14302 | 577.8203 |  | 4.0193832 | 19.11255 | -0.443635 | 31195.137 | 25035.08
| 246.1228 | 0.580015 | 10.9182663 | 35.8689 | 1.493424 | 73759.17 | 56.0381 | 577.0839 |  | 4.0302991 | 18.933 | -0.4083542 | 31195.137 | 25035.08
| 246.3829 | 0.5925951 | 10.9283107 | 36.11049 | 1.508463 | 74133.76 | 56.00497 | 576.8713 |  | 4.0403435 | 18.9999 | -0.3628323 | 31195.137 | 25035.08
| 246.4479 | 0.6064034 | 10.9392158 | 36.38649 | 1.524957 | 74527.52 | 55.93736 | 576.212 |  | 4.0512486 | 20.18273 | -0.3068234 | 31195.137 | 25035.08
| 244.9523 | 0.6205441 | 10.9502635 | 36.57626 | 1.541889 | 74933.64 | 56.19087 | 578.1414 |  | 4.0622963 | 21.1902 | -0.2460868 | 31195.137 | 25035.08
| 242.9691 | 0.6347385 | 10.9612427 | 36.85567 | 1.558867 | 75320.23 | 56.13897 | 577.4379 |  | 4.0732755 | 21.77031 | -0.196691 | 31195.137 | 25035.08
| 240.1081 | 0.6489703 | 10.9721296 | 37.05215 | 1.575929 | 75689.44 | 56.39 | 578.9304 |  | 4.0841624 | 21.6291 | -0.1742792 | 31195.137 | 25035.08
| 240.7909 | 0.6621877 | 10.9821371 | 37.25089 | 1.591716 | 76007.56 | 56.57353 | 579.6748 |  | 4.0941699 | 21.61763 | -0.1679762 | 31195.137 | 25035.08
| 240.0756 | 0.6766711 | 10.9929799 | 37.47105 | 1.609059 | 76343.01 | 56.77187 | 580.3315 |  | 4.1050127 | 20.90647 | -0.1459762 | 31195.137 | 25035.08
| 239.978 | 0.6903712 | 11.0031394 | 37.6205 | 1.625416 | 76652.37 | 57.16143 | 582.4878 |  | 4.1151722 | 20.10281 | -0.1243419 | 31195.137 | 25035.08
| 240.0431 | 0.705292 | 11.0140829 | 37.88913 | 1.643323 | 77025.99 | 57.18714 | 582.1365 |  | 4.1261157 | 19.55166 | -0.08234365 | 31195.137 | 25035.08
| 242.8391 | 0.7203982 | 11.0250635 | 38.16433 | 1.661403 | 77377.24 | 57.21171 | 581.5028 |  | 4.1370963 | 19.50211 | -0.07667377 | 31195.137 | 25035.08
| 245.4725 | 0.7355855 | 11.0359601 | 38.41629 | 1.679569 | 77712.9 | 57.32747 | 581.4149 |  | 4.1479929 | 19.7283 | -0.07615065 | 31195.137 | 25035.08
| 245.6026 | 0.7497394 | 11.0460062 | 38.63285 | 1.696495 | 78023.54 | 57.49349 | 581.793 |  | 4.158039 | 20.6074 | -0.07567458 | 31195.137 | 25035.08
| 248.4636 | 0.7653664 | 11.0569878 | 38.90633 | 1.715199 | 78368.26 | 57.55092 | 581.2779 |  | 4.1690206 | 21.26463 | -0.08016894 | 31195.137 | 25035.08
| 249.4714 | 0.7812389 | 11.0680216 | 39.15024 | 1.734194 | 78705.52 | 57.72774 | 581.5657 |  | 4.1800544 | 22.1864 | -0.07961197 | 31195.137 | 25035.08
| 249.8291 | 0.7957843 | 11.0780255 | 39.34765 | 1.751604 | 79009.11 | 57.97691 | 582.471 |  | 4.1900583 | 22.59007 | -0.07416605 | 31195.137 | 25035.08
| 249.8291 | 0.8119675 | 11.089044 | 39.69033 | 1.770956 | 79389.19 | 57.7942 | 580.434 |  | 4.2010768 | 22.30558 | -0.07860846 | 31195.137 | 25035.08
| 248.9838 | 0.8282551 | 11.1000084 | 39.97598 | 1.790462 | 79739.43 | 57.83194 | 579.7649 |  | 4.2120412 | 22.85265 | -0.1024793 | 31195.137 | 25035.08
| 246.8705 | 0.8447693 | 11.1110083 | 40.12497 | 1.810238 | 80044.66 | 58.37536 | 582.4557 |  | 4.2230411 | 22.64166 | -0.1356569 | 31195.137 | 25035.08
| 244.6597 | 0.8613704 | 11.1219391 | 40.3295 | 1.830125 | 80344.67 | 58.73426 | 583.6635 |  | 4.2339719 | 22.20021 | -0.158727 | 31195.137 | 25035.08
| 242.514 | 0.8781907 | 11.132876 | 40.6063 | 1.850275 | 80660.51 | 58.84392 | 583.1063 |  | 4.2449088 | 21.60118 | -0.1623647 | 31195.137 | 25035.08
| 242.644 | 0.8953747 | 11.1439446 | 40.88619 | 1.870801 | 80952.21 | 58.9771 | 582.4088 |  | 4.2559774 | 21.27819 | -0.1706637 | 31195.137 | 25035.08
| 244.9848 | 0.9118826 | 11.1544601 | 41.13441 | 1.890571 | 81189.3 | 59.20298 | 582.0315 |  | 4.2664929 | 21.67656 | -0.1693884 | 31195.137 | 25035.08
| 244.8223 | 0.9278739 | 11.1645485 | 41.30722 | 1.90969 | 81471.24 | 59.60548 | 583.671 |  | 4.2765813 | 21.14446 | -0.1589597 | 31195.137 | 25035.08
| 247.2607 | 0.9460366 | 11.1758807 | 41.65693 | 1.931444 | 81829.4 | 59.50662 | 581.7769 |  | 4.2879135 | 21.42339 | -0.1671509 | 31195.137 | 25035.08
| 249.7966 | 0.9632987 | 11.1865425 | 41.81461 | 1.952115 | 82093.07 | 60.05563 | 584.0126 |  | 4.2985753 | 22.31818 | -0.1751595 | 31195.137 | 25035.08
| 252.0073 | 0.9812038 | 11.1974811 | 42.10246 | 1.973661 | 82451.91 | 60.1374 | 583.6101 |  | 4.3095139 | 22.32688 | -0.1693917 | 31195.137 | 25035.08
| 253.1452 | 0.9993041 | 11.2084148 | 42.36064 | 1.995209 | 82785.74 | 60.331 | 583.8069 |  | 4.3204476 | 21.87707 | -0.1546686 | 31195.137 | 25035.08
| 253.0477 | 1.01636 | 11.2185671 | 42.58017 | 2.015592 | 83142.15 | 60.56062 | 584.8114 |  | 4.3305999 | 21.8038 | -0.1492545 | 31195.137 | 25035.08
| 252.56 | 1.035173 | 11.2296942 | 42.95731 | 2.038036 | 83529.85 | 60.35074 | 582.4511 |  | 4.341727 | 22.54565 | -0.1528004 | 31195.137 | 25035.08
| 251.1945 | 1.053353 | 11.240342 | 43.17819 | 2.059922 | 83990.67 | 60.57343 | 584.2536 |  | 4.3523748 | 23.61639 | -0.1831957 | 31195.137 | 25035.08
| 250.967 | 1.07073 | 11.2504268 | 43.35996 | 2.080727 | 84380.25 | 60.90845 | 586.3885 |  | 4.3624596 | 23.61603 | -0.2176847 | 31195.137 | 25035.08
| 251.4546 | 1.088196 | 11.2604305 | 43.58972 | 2.101606 | 84797.65 | 61.05859 | 587.4534 |  | 4.3724633 | 23.78706 | -0.2430207 | 31195.137 | 25035.08
| 248.8537 | 1.107528 | 11.2713849 | 43.8294 | 2.124739 | 85241.98 | 61.28024 | 588.8776 |  | 4.3834177 | 23.32643 | -0.2546853 | 31195.137 | 25035.08
| 246.3503 | 1.12709 | 11.2823598 | 44.18765 | 2.148167 | 85699.81 | 61.10353 | 587.4482 |  | 4.3943926 | 23.22602 | -0.2574584 | 31195.137 | 25035.08
| 245.9602 | 1.14681 | 11.2933074 | 44.46641 | 2.17175 | 86110.93 | 61.22854 | 587.7649 |  | 4.4053402 | 23.39996 | -0.2557443 | 31195.137 | 25035.08
| 246.4479 | 1.165038 | 11.3033126 | 44.69491 | 2.193591 | 86464.13 | 61.45569 | 588.6221 |  | 4.4153454 | 23.48312 | -0.2540912 | 31195.137 | 25035.08
| 247.0331 | 1.185222 | 11.3142847 | 44.96666 | 2.217725 | 86843.87 | 61.64221 | 589.0109 |  | 4.4263175 | 24.46736 | -0.2480321 | 31195.137 | 25035.08
| 249.764 | 1.205659 | 11.325266 | 45.34472 | 2.242171 | 87242.93 | 61.4726 | 586.9414 |  | 4.4372988 | 25.59606 | -0.2335817 | 31195.137 | 25035.08
| 250.1542 | 1.224454 | 11.3352669 | 45.53479 | 2.264703 | 87588.34 | 61.84811 | 588.7576 |  | 4.4472997 | 26.01704 | -0.2151746 | 31195.137 | 25035.08
| 253.5354 | 1.245237 | 11.3462163 | 45.90212 | 2.289569 | 87948.92 | 61.75078 | 586.812 |  | 4.4582491 | 26.27138 | -0.1842975 | 31195.137 | 25035.08
| 255.7461 | 1.266273 | 11.357167 | 46.14787 | 2.314733 | 88316.78 | 62.05567 | 587.8762 |  | 4.4691998 | 25.85196 | -0.1538752 | 31195.137 | 25035.08
| 267.4175 | 1.287551 | 11.3681243 | 47.3514 | 2.34009 | 88670.68 | 59.33873 | 566.7252 |  | 4.4801571 | 26.04253 | -0.1362315 | 31195.137 | 25035.08
| 266.3121 | 1.309135 | 11.3791012 | 56.1126 | 2.364674 | 88960.65 | 40.12456 | 424.9102 |  | 4.491134 | 77.36232 | 0.2294441 | 31195.137 | 25035.08
| 266.6372 | 1.329114 | 11.3891153 | 56.35566 | 2.388573 | 89483.11 | 40.25745 | 426.3848 |  | 4.5011481 | 139.7127 | 0.5870431 | 31195.137 | 25035.08
| 265.0767 | 1.351017 | 11.4000536 | 56.6122 | 2.414846 | 90326.07 | 40.31486 | 429.1476 |  | 4.5120864 | 182.4528 | 0.9428546 | 31195.137 | 25035.08
| 263.2236 | 1.373009 | 11.4109213 | 56.86343 | 2.441179 | 91397.55 | 40.29413 | 432.8392 |  | 4.5229541 | 199.6116 | 1.307117 | 31195.137 | 25035.08
| 263.5487 | 1.393652 | 11.420998 | 57.20885 | 2.465833 | 92675.8 | 39.98976 | 435.9342 |  | 4.5330308 | 191.7105 | 1.654336 | 31195.137 | 25035.08
| 261.4355 | 1.416263 | 11.4319188 | 57.64917 | 2.492922 | 94336.89 | 39.47677 | 439.5365 |  | 4.5439516 | 160.3088 | 2.059085 | 31195.137 | 25035.08
| 261.403 | 1.437179 | 11.4419253 | 57.90539 | 2.517962 | 96192.82 | 39.15574 | 446.0415 |  | 4.5539581 | 108.7058 | 2.435254 | 31195.137 | 25035.08
| 261.9232 | 1.458443 | 11.4519879 | 58.12501 | 2.543369 | 98338.43 | 38.82801 | 454.242 |  | 4.5640207 | 43.86034 | 2.808796 | 31195.137 | 25035.08
| 260.9153 | 1.482112 | 11.4630656 | 58.42648 | 2.571703 | 101065.6 | 38.30229 | 464.0728 |  | 4.5750984 | 32.61028 | 3.26335 | 31195.137 | 25035.08
| 261.3055 | 1.505679 | 11.4739911 | 58.68972 | 2.599402 | 104558.5 | 37.65025 | 477.641 |  | 4.5860239 | 33.81117 | 3.325283 | 31195.137 | 25035.08
| 261.1104 | 1.527767 | 11.4840047 | 58.79068 | 2.626347 | 107636.7 | 37.37898 | 491.882 |  | 4.5960375 | 33.59984 | 3.000557 | 31195.137 | 25035.08
| 263.4187 | 1.551608 | 11.4948712 | 59.11276 | 2.654904 | 110748.4 | 36.852 | 503.5294 |  | 4.606904 | 32.21151 | 2.602364 | 31195.137 | 25035.08
| 263.2561 | 1.576459 | 11.5060375 | 59.33072 | 2.684134 | 113518.7 | 36.59827 | 515.3793 |  | 4.6180703 | 30.23309 | 2.284442 | 31195.137 | 25035.08
| 268.8805 | 1.600155 | 11.5165332 | 59.46583 | 2.713143 | 116461.4 | 36.43752 | 529.3672 |  | 4.628566 | 29.49618 | 1.898784 | 31195.137 | 25035.08
| 270.1809 | 1.625861 | 11.5278788 | 59.79445 | 2.743826 | 119043.4 | 36.13803 | 539.1091 |  | 4.6399116 | 28.93986 | 1.547433 | 31195.137 | 25035.08
| 271.9364 | 1.650334 | 11.5384823 | 60.07346 | 2.773087 | 121320.8 | 35.94754 | 548.119 |  | 4.6505151 | 28.27387 | 1.189563 | 31195.137 | 25035.08
| 271.9364 | 1.673775 | 11.5485513 | 60.3795 | 2.801109 | 123116.9 | 35.79201 | 554.3753 |  | 4.6605841 | 27.99859 | 0.8446382 | 31195.137 | 25035.08
| 272.099 | 1.698025 | 11.5588787 | 60.71243 | 2.830017 | 124650.2 | 35.66996 | 559.0549 |  | 4.6709115 | 29.15364 | 0.5071085 | 31195.137 | 25035.08
| 271.4488 | 1.723434 | 11.5695908 | 61.14113 | 2.860574 | 125909.1 | 35.50556 | 561.0734 |  | 4.6816236 | 30.30519 | 0.18321 | 31195.137 | 25035.08
| 269.7257 | 1.749322 | 11.5804111 | 61.5608 | 2.891628 | 126784.4 | 35.42956 | 561.4645 |  | 4.6924439 | 32.89365 | 0.2484932 | 31195.137 | 25035.08
| 270.0508 | 1.773863 | 11.5905268 | 61.93412 | 2.920877 | 127488.1 | 35.40492 | 561.5974 |  | 4.7025596 | 35.14625 | 0.3218087 | 31195.137 | 25035.08
| 267.9702 | 1.800662 | 11.6014375 | 62.33322 | 2.952992 | 128240.4 | 35.39208 | 561.798 |  | 4.7134703 | 36.4119 | 0.3632915 | 31195.137 | 25035.08
| 268.0352 | 1.825637 | 11.6115284 | 62.69862 | 2.982858 | 128888 | 35.39331 | 561.818 |  | 4.7235612 | 37.12181 | 0.3957369 | 31195.137 | 25035.08
| 266.3771 | 1.852602 | 11.622305 | 63.17459 | 3.015144 | 129577 | 35.29098 | 560.5371 |  | 4.7343378 | 37.79244 | 0.4276047 | 31195.137 | 25035.08
| 266.8973 | 1.878261 | 11.6324492 | 63.66607 | 3.045844 | 130214.8 | 35.1463 | 558.6568 |  | 4.744482 | 38.87737 | 0.446407 | 31195.137 | 25035.08
| 266.9298 | 1.905817 | 11.6432311 | 64.26512 | 3.078878 | 130869.1 | 34.90877 | 555.4655 |  | 4.7552639 | 40.17193 | 0.4774893 | 31195.137 | 25035.08
| 267.0599 | 1.931829 | 11.6532994 | 64.77364 | 3.109945 | 131516.1 | 34.748 | 553.4508 |  | 4.7653322 | 43.05613 | 0.4917244 | 31195.137 | 25035.08
| 267.9702 | 1.960732 | 11.6643507 | 65.16878 | 3.144447 | 132235.8 | 34.77304 | 553.7034 |  | 4.7763835 | 45.43644 | 0.5098254 | 31195.137 | 25035.08
| 268.4578 | 1.987271 | 11.6744031 | 65.50141 | 3.176216 | 132926.7 | 34.82582 | 554.4958 |  | 4.7864359 | 46.11219 | 0.523866 | 31195.137 | 25035.08
| 271.2862 | 2.01628 | 11.6853005 | 65.93048 | 3.210956 | 133693.8 | 34.79952 | 554.4434 |  | 4.7973333 | 45.53809 | 0.5209321 | 31195.137 | 25035.08
| 274.5372 | 2.045801 | 11.6962643 | 66.30478 | 3.246324 | 134419.3 | 34.85304 | 555.0346 |  | 4.8082971 | 43.14098 | 0.5178436 | 31195.137 | 25035.08
| 274.7973 | 2.073034 | 11.7062704 | 66.61306 | 3.278937 | 135021.2 | 34.9537 | 555.8033 |  | 4.8183032 | 40.51914 | 0.5148655 | 31195.137 | 25035.08
| 277.6257 | 2.102854 | 11.7171115 | 67.07015 | 3.314613 | 135627.5 | 34.92573 | 554.6821 |  | 4.8291443 | 37.79975 | 0.4992792 | 31195.137 | 25035.08
| 279.3812 | 2.133377 | 11.7280804 | 67.51442 | 3.351146 | 136239.6 | 34.92342 | 553.8326 |  | 4.8401132 | 36.34702 | 0.4878887 | 31195.137 | 25035.08
| 279.9014 | 2.161872 | 11.7382155 | 67.70636 | 3.385229 | 136831 | 35.17767 | 556.2731 |  | 4.8502483 | 36.33657 | 0.4769486 | 31195.137 | 25035.08
| 280.8767 | 2.192623 | 11.7490432 | 68.20172 | 3.422082 | 137539 | 35.09728 | 555.0956 |  | 4.861076 | 35.51324 | 0.4496213 | 31195.137 | 25035.08
| 281.2343 | 2.22141 | 11.7590815 | 69.09709 | 3.456398 | 138194.4 | 34.51954 | 547.9718 |  | 4.8711143 | 37.72644 | 0.4429381 | 31195.137 | 25035.08
| 279.9664 | 2.253272 | 11.7700595 | 70.02476 | 3.494533 | 138942.9 | 33.96841 | 541.297 |  | 4.8820923 | 44.81088 | 0.4440215 | 31195.137 | 25035.08
| 277.6907 | 2.285459 | 11.7810444 | 70.65293 | 3.533017 | 139668.4 | 33.76669 | 538.6626 |  | 4.8930772 | 52.6138 | 0.4490605 | 31195.137 | 25035.08
| 275.1874 | 2.317784 | 11.7919433 | 71.1319 | 3.571756 | 140461.8 | 33.72102 | 538.2869 |  | 4.9039761 | 58.45141 | 0.4738317 | 31195.137 | 25035.08
| 275.8377 | 2.34798 | 11.802024 | 71.42746 | 3.607837 | 141217.6 | 33.83666 | 539.9488 |  | 4.9140568 | 60.55631 | 0.5026158 | 31195.137 | 25035.08
| 274.1471 | 2.380982 | 11.8129153 | 72.14649 | 3.647346 | 142078.9 | 33.52878 | 536.7683 |  | 4.9249481 | 60.83641 | 0.5580582 | 31195.137 | 25035.08
| 274.8623 | 2.411986 | 11.8230493 | 72.62819 | 3.684439 | 142951.8 | 33.43784 | 536.5332 |  | 4.9350821 | 58.54411 | 0.6134878 | 31195.137 | 25035.08
| 275.0574 | 2.445494 | 11.8338841 | 73.16026 | 3.724621 | 143875.6 | 33.33004 | 536.0535 |  | 4.9459169 | 53.29826 | 0.6719141 | 31195.137 | 25035.08
| 275.6426 | 2.477174 | 11.8440216 | 73.46986 | 3.762479 | 144764.3 | 33.42415 | 538.0768 |  | 4.9560544 | 49.44862 | 0.7303058 | 31195.137 | 25035.08
| 277.8208 | 2.511706 | 11.8549413 | 73.99479 | 3.803802 | 145808.3 | 33.31833 | 538.189 |  | 4.9669741 | 47.63115 | 0.7807038 | 31195.137 | 25035.08
| 281.6569 | 2.546613 | 11.8658734 | 74.55248 | 3.845623 | 146807.8 | 33.19049 | 537.7382 |  | 4.9779062 | 47.82069 | 0.7887199 | 31195.137 | 25035.08
| 282.047 | 2.579023 | 11.8759168 | 75.02372 | 3.884384 | 147703.8 | 33.12149 | 537.7623 |  | 4.9879496 | 48.08541 | 0.7856006 | 31195.137 | 25035.08
| 282.5022 | 2.611722 | 11.8859188 | 75.57371 | 3.923416 | 148591.3 | 32.9763 | 536.7909 |  | 4.9979516 | 47.81316 | 0.7712211 | 31195.137 | 25035.08
| 285.8507 | 2.647688 | 11.896837 | 76.07232 | 3.966537 | 149552 | 32.92662 | 536.9724 |  | 5.0088698 | 48.08331 | 0.756509 | 31195.137 | 25035.08
| 285.7857 | 2.681139 | 11.9069054 | 76.46 | 4.006587 | 150411.2 | 32.9574 | 537.9182 |  | 5.0189382 | 48.6584 | 0.723525 | 31195.137 | 25035.08
| 288.9391 | 2.718173 | 11.9179196 | 77.06387 | 4.050586 | 151294.1 | 32.8204 | 536.5554 |  | 5.0299524 | 49.91198 | 0.6832096 | 31195.137 | 25035.08
| 290.1094 | 2.753889 | 11.9284228 | 77.41653 | 4.093676 | 152179.2 | 32.91584 | 538.1632 |  | 5.0404556 | 49.32283 | 0.6503046 | 31195.137 | 25035.08
| 289.7843 | 2.792952 | 11.9398419 | 77.95371 | 4.140408 | 153148.7 | 32.863 | 538.0593 |  | 5.0518747 | 47.47757 | 0.6141619 | 31195.137 | 25035.08
| 290.6296 | 2.82773 | 11.9498476 | 78.29191 | 4.182045 | 153883.3 | 32.96648 | 539.1541 |  | 5.0618804 | 46.03572 | 0.5673026 | 31195.137 | 25035.08
| 287.6712 | 2.865077 | 11.9604936 | 78.69583 | 4.226809 | 154612.1 | 33.04281 | 539.6064 |  | 5.0725264 | 44.06705 | 0.5315125 | 31195.137 | 25035.08
| 284.9729 | 2.904083 | 11.9714907 | 79.12521 | 4.273521 | 155356 | 33.11322 | 539.9053 |  | 5.0835235 | 42.8835 | 0.4960079 | 31195.137 | 25035.08
| 282.1446 | 2.943564 | 11.9824889 | 79.54287 | 4.320712 | 155986.9 | 33.21173 | 539.9435 |  | 5.0945217 | 41.42921 | 0.4642584 | 31195.137 | 25035.08
| 280.9417 | 2.98346 | 11.9934822 | 79.98711 | 4.368537 | 156676.1 | 33.281 | 539.9003 |  | 5.105515 | 40.48209 | 0.4329123 | 31195.137 | 25035.08
| 283.3474 | 3.023355 | 12.0043691 | 80.41028 | 4.416355 | 157228.7 | 33.38446 | 539.5997 |  | 5.1164019 | 40.1654 | 0.3946222 | 31195.137 | 25035.08
End Of Loading Index | 286.1108 | 3.064005 | 12.0153337 | 80.86174 | 4.46498 | 157459.7 | 33.50856 | 537.8589 |  | 5.1273665 | 39.59314 | 0.3496401 | 31195.137 | 25035.08
| 287.3461 | 3.082553 | 12.0212119 | 81.10717 | 4.487818 | 155642.8 | 33.7898 | 529.8843 | 0.4890251 | 5.1332447 | 40.0888 | 0.3342568 | 31195.137 | 25035.08
| 285.5256 | 3.077553 | 12.0321646 | 81.69852 | 4.482769 | 154481.6 | 33.31439 | 518.9501 | 0.4845199 | 5.1441974 | 42.06537 | 0.3041112 | 31195.137 | 25035.08
| 283.2174 | 3.082053 | 12.0430245 | 81.85238 | 4.487254 | 153213.6 | 33.39388 | 513.1815 | 0.4840377 | 5.1550573 | 41.52984 | 0.2846713 | 31195.137 | 25035.08
| 283.64 | 3.077553 | 12.0539733 | 82.07519 | 4.482732 | 151988.4 | 33.29516 | 506.4118 | 0.4745142 | 5.1660061 | 38.31555 | 0.2724737 | 31195.137 | 25035.08
| 286.3708 | 3.082053 | 12.0650404 | 82.25656 | 4.487214 | 150762.9 | 33.34827 | 500.6441 | 0.4586828 | 5.1770732 | 33.07774 | 0.2639076 | 31195.137 | 25035.08
| 289.5242 | 3.077553 | 12.0759223 | 82.33712 | 4.482708 | 149642.4 | 33.37604 | 495.8725 | 0.4381849 | 5.1879551 | 27.17582 | 0.2624008 | 31195.137 | 25035.08
| 290.0769 | 3.082553 | 12.0859934 | 82.41436 | 4.487698 | 148658 | 33.50614 | 492.1146 | 0.4176489 | 5.1980262 | 20.28465 | 0.2611118 | 31195.137 | 25035.08
| 293.5554 | 3.078053 | 12.0969581 | 82.6351 | 4.483178 | 147694.2 | 33.38028 | 486.5002 | 0.3896342 | 5.2089909 | 13.58219 | 0.2699905 | 31195.137 | 25035.08
| 295.6685 | 3.082553 | 12.1077712 | 82.78882 | 4.487661 | 146982.3 | 33.39392 | 482.8937 | 0.3659379 | 5.219804 | 10.66282 | 0.2824914 | 31195.137 | 25035.08
| 295.4409 | 3.078553 | 12.1178603 | 82.9031 | 4.483647 | 146477.2 | 33.31061 | 479.9352 | 0.3480206 | 5.2298931 | 10.75952 | 0.2917753 | 31195.137 | 25035.08
| 295.506 | 3.083053 | 12.1288248 | 82.92465 | 4.488148 | 146109.2 | 33.4009 | 478.7817 | 0.3293554 | 5.2408576 | 10.08711 | 0.287832 | 31195.137 | 25035.08
| 293.6854 | 3.078553 | 12.1398213 | 82.98997 | 4.483641 | 146041.6 | 33.29297 | 477.6904 | 0.3121535 | 5.2518541 | 9.217963 | 0.2742204 | 31195.137 | 25035.08
| 290.402 | 3.083053 | 12.1507528 | 83.0522 | 4.488133 | 146108.5 | 33.27888 | 477.5147 | 0.2944936 | 5.2627856 | 8.429555 | 0.2474098 | 31195.137 | 25035.08
| 286.7609 | 3.078553 | 12.1617358 | 83.07414 | 4.483631 | 146311.9 | 33.17223 | 477.7134 | 0.2781683 | 5.2737686 | 7.366553 | 0.2106945 | 31195.137 | 25035.08
| 284.7453 | 3.083053 | 12.1726839 | 83.12593 | 4.488123 | 146603.4 | 33.13477 | 478.3524 | 0.2610008 | 5.2847167 | 5.480561 | 0.1807326 | 31195.137 | 25035.08
| 284.8104 | 3.079053 | 12.1827308 | 83.14538 | 4.484117 | 146941.5 | 33.01761 | 479.03 | 0.246307 | 5.2947636 | 4.412265 | 0.1574516 | 31195.137 | 25035.08
| 284.3227 | 3.082553 | 12.193713 | 83.11519 | 4.487623 | 147361.3 | 33.02724 | 480.8406 | 0.2327303 | 5.3057458 | 3.357725 | 0.1174023 | 31195.137 | 25035.08
| 286.0457 | 3.079053 | 12.2047146 | 83.24598 | 4.484107 | 147759 | 32.8043 | 480.6325 | 0.2205665 | 5.3167474 | 3.588207 | 0.08058472 | 31195.137 | 25035.08
| 289.5893 | 3.082553 | 12.2155714 | 83.31437 | 4.487597 | 148162.2 | 32.72483 | 481.4147 | 0.2074256 | 5.3276042 | 3.833559 | 0.06050238 | 31195.137 | 25035.08
| 292.8402 | 3.079053 | 12.2264965 | 83.3503 | 4.484092 | 148570.8 | 32.59166 | 482.1864 | 0.1955882 | 5.3385293 | 4.259916 | 0.04710439 | 31195.137 | 25035.08
| 292.8727 | 3.083053 | 12.2365739 | 83.37671 | 4.488085 | 148906.9 | 32.56764 | 483.198 | 0.1852005 | 5.3486067 | 4.786963 | 0.04377321 | 31195.137 | 25035.08
| 292.8077 | 3.079053 | 12.2466821 | 83.4764 | 4.484073 | 149244.1 | 32.38142 | 483.0876 | 0.1756915 | 5.3587149 | 5.583825 | 0.0438041 | 31195.137 | 25035.08
| 295.7335 | 3.083053 | 12.2574757 | 83.57499 | 4.488062 | 149576.2 | 32.29267 | 483.3718 | 0.1669171 | 5.3695085 | 6.43109 | 0.04720974 | 31195.137 | 25035.08
| 296.4487 | 3.079553 | 12.2684323 | 83.58804 | 4.484561 | 149908.6 | 32.19432 | 484.1328 | 0.1604844 | 5.3804651 | 6.68421 | 0.04723754 | 31195.137 | 25035.08
| 296.4162 | 3.083553 | 12.2786267 | 83.54877 | 4.488563 | 150181.3 | 32.23987 | 485.5956 | 0.1530574 | 5.3906595 | 6.027143 | 0.05063551 | 31195.137 | 25035.08
| 295.0833 | 3.080053 | 12.2894405 | 83.65985 | 4.485051 | 150478.3 | 32.05819 | 485.2724 | 0.1471555 | 5.4014733 | 5.35604 | 0.06079126 | 31195.137 | 25035.08
| 292.3526 | 3.083553 | 12.3003456 | 83.60611 | 4.488557 | 150754.8 | 32.11051 | 486.8683 | 0.1409629 | 5.4123784 | 4.682528 | 0.07771435 | 31195.137 | 25035.08
| 292.5476 | 3.079553 | 12.310451 | 83.62195 | 4.484553 | 151039.5 | 32.0117 | 487.4291 | 0.1360037 | 5.4224838 | 3.279594 | 0.08114107 | 31195.137 | 25035.08
| 288.9716 | 3.084053 | 12.321318 | 83.66828 | 4.489049 | 151290 | 31.98898 | 487.9975 | 0.1309899 | 5.4333508 | 2.300819 | 0.09132142 | 31195.137 | 25035.08
| 289.6543 | 3.080053 | 12.3313511 | 83.63813 | 4.48505 | 151511.5 | 31.94058 | 488.8156 | 0.1267741 | 5.4433839 | 1.788477 | 0.09473164 | 31195.137 | 25035.08
| 285.9157 | 3.084553 | 12.3424129 | 83.67671 | 4.489548 | 151715.9 | 31.93111 | 489.3129 | 0.1220921 | 5.4544457 | 1.51459 | 0.1082903 | 31195.137 | 25035.08
| 284.9404 | 3.080053 | 12.3532563 | 83.71422 | 4.485043 | 151917.7 | 31.81934 | 489.3682 | 0.1170212 | 5.4652891 | 1.472905 | 0.1252328 | 31195.137 | 25035.08
| 284.8754 | 3.084053 | 12.3632667 | 83.63051 | 4.48905 | 152053.2 | 31.92265 | 490.8431 | 0.1134443 | 5.4752995 | 1.249419 | 0.1353868 | 31195.137 | 25035.08
| 286.0457 | 3.079553 | 12.3742848 | 83.70325 | 4.484545 | 152189.1 | 31.7882 | 490.3318 | 0.10925 | 5.4863176 | 1.148629 | 0.1489078 | 31195.137 | 25035.08
End of Data Index | 288.1264 | 3.084053 | 12.3850984 | 83.7469 | 4.489039 | 152312.2 | 31.78495 | 490.5154 | 0.1054686 | 5.4971312 | 0.8240971 | 0.152283 | 31195.137 | 25035.08
| 288.549 | 3.080053 | 12.3951081 | 83.74213 | 4.485037 | 152450.4 | 31.72555 | 490.8138 |  | 5.5071409 | 1.04944 | 0.1455235 | 31195.137 | 25035.08
| 288.1589 | 3.084053 | 12.405143 | 83.77476 | 4.489032 | 152580 | 31.72563 | 491.1039 |  | 5.5171758 | 1.507141 | 0.1252328 | 31195.137 | 25035.08
| 291.8649 | 3.080553 | 12.4160944 | 83.86111 | 4.485525 | 152708.7 | 31.59277 | 490.4858 |  | 5.5281272 | 2.271294 | 0.1116941 | 31195.137 | 25035.08
| 294.6282 | 3.084053 | 12.4269937 | 83.84164 | 4.489027 | 152870.5 | 31.62921 | 491.3766 |  | 5.5390265 | 2.827887 | 0.1015701 | 31195.137 | 25035.08
| 294.9533 | 3.080053 | 12.4370384 | 83.7837 | 4.485031 | 153060.6 | 31.61077 | 492.378 |  | 5.5490712 | 2.771309 | 0.08129457 | 31195.137 | 25035.08
| 296.5462 | 3.083553 | 12.4480209 | 83.75788 | 4.488537 | 153245.3 | 31.65007 | 493.4109 |  | 5.5600537 | 1.74661 | 0.05083317 | 31195.137 | 25035.08
| 296.2862 | 3.080053 | 12.4589241 | 83.78436 | 4.485034 | 153447.9 | 31.56127 | 493.6322 |  | 5.5709569 | 0.6077376 | 0.01017205 | 31195.137 | 25035.08
| 295.8311 | 3.084053 | 12.4689713 | 83.75267 | 4.489033 | 153656.5 | 31.60835 | 494.8288 |  | 5.5810041 | -0.4591122 | -0.02375165 | 31195.137 | 25035.08
| 294.4332 | 3.080053 | 12.4799365 | 83.7699 | 4.485034 | 153897.7 | 31.51761 | 495.2457 |  | 5.5919693 | -0.7542783 | -0.06452225 | 31195.137 | 25035.08
| 290.9872 | 3.084553 | 12.4908422 | 83.83698 | 4.489525 | 154121 | 31.48158 | 495.5193 |  | 5.602875 | -0.6207215 | -0.09855721 | 31195.137 | 25035.08
| 290.7596 | 3.080553 | 12.5008517 | 83.84276 | 4.485521 | 154296.8 | 31.40961 | 495.8392 |  | 5.6128845 | 0.2893241 | -0.1122045 | 31195.137 | 25035.08

## Test 345
Markers | Displacement | Force | Time | DEPTH | LOAD | STIFFNESS | HARDNESS | MODULUS | hdotOverh | Time On Sample | Velocity | Dyn. Phase | X Axis Position | Y Axis Position
| nm | mN | s | nm | mN | N/m | GPa | GPa | 1/s | s | nm/s | degrees | Âµm | Âµm
Surface Index | 169.9439 | -0.674453 | 6.8580309 | 0 | 0.0002754381 |  |  |  |  | 0 | 997.4874 |  | 31195.137 | 25030.08075
| 170.1715 | -0.674326 | 6.8590561 | 0.2274745 | 0.00031989 |  |  |  |  | 0.0010252 | 996.2053 |  | 31195.137 | 25030.08075
| 170.1715 | -0.6742072 | 6.8600155 | 0.2273566 | 0.0003868733 |  |  |  |  | 0.0019846 | 994.6223 |  | 31195.137 | 25030.08075
| 170.3016 | -0.6740784 | 6.8610561 | 0.3572844 | 0.0004669563 |  |  |  |  | 0.0030252 | 992.5837 |  | 31195.137 | 25030.08075
| 170.7243 | -0.6739574 | 6.862033 | 0.7798662 | 0.0005510062 |  |  |  |  | 0.0040021 | 989.8728 |  | 31195.137 | 25030.08075
| 169.6838 | -0.6738319 | 6.8630467 | -0.2607394 | 0.0006440992 |  |  |  |  | 0.0050158 | 986.5205 |  | 31195.137 | 25030.08075
| 170.4316 | -0.6737114 | 6.864019 | 0.4869882 | 0.000736471 |  |  |  |  | 0.0059881 | 982.5214 |  | 31195.137 | 25030.08075
| 170.2691 | -0.6735782 | 6.8650953 | 0.3242775 | 0.0008452866 |  |  |  |  | 0.0070644 | 977.8746 |  | 31195.137 | 25030.08075
| 170.3991 | -0.6734595 | 6.8660532 | 0.4542276 | 0.0009510148 |  |  |  |  | 0.0080223 | 972.6534 |  | 31195.137 | 25030.08075
| 170.6592 | -0.6733411 | 6.8670099 | 0.7142211 | 0.00106104 |  |  |  |  | 0.008979 | 966.9238 |  | 31195.137 | 25030.08075
| 170.7568 | -0.6732152 | 6.8680263 | 0.811641 | 0.001176656 |  |  |  |  | 0.0099954 | 960.7028 |  | 31195.137 | 25030.08075
| 171.0819 | -0.6731217 | 6.8687816 | 1.136705 | 0.001264184 |  |  |  |  | 0.0107507 | 953.9612 |  | 31195.137 | 25030.08075
| 170.5617 | -0.672964 | 6.8700548 | 0.6163025 | 0.001413404 |  |  |  |  | 0.0120239 | 946.9373 |  | 31195.137 | 25030.08075
| 170.7568 | -0.6728435 | 6.8710281 | 0.8112723 | 0.001526766 |  |  |  |  | 0.0129972 | 939.0863 |  | 31195.137 | 25030.08075
| 170.4641 | -0.6727381 | 6.8718785 | 0.5185339 | 0.001628274 |  |  |  |  | 0.0138476 | 930.7745 |  | 31195.137 | 25030.08075
| 170.4641 | -0.672593 | 6.8730509 | 0.5183899 | 0.001765692 |  |  |  |  | 0.01502 | 922.0788 |  | 31195.137 | 25030.08075
| 171.1144 | -0.6724993 | 6.8738075 | 1.168599 | 0.001854662 |  |  |  |  | 0.0157766 | 912.7199 |  | 31195.137 | 25030.08075
| 170.7243 | -0.6723635 | 6.874904 | 0.7782855 | 0.001984403 |  |  |  |  | 0.0168731 | 903.0893 |  | 31195.137 | 25030.08075
| 170.7243 | -0.6722398 | 6.8759028 | 0.7781628 | 0.002103487 |  |  |  |  | 0.0178719 | 892.8108 |  | 31195.137 | 25030.08075
| 171.2445 | -0.672102 | 6.8770154 | 1.298272 | 0.002238626 |  |  |  |  | 0.0189845 | 881.8819 |  | 31195.137 | 25030.08075
| 171.0819 | -0.6719989 | 6.8778478 | 1.135592 | 0.002339907 |  |  |  |  | 0.0198169 | 870.1808 |  | 31195.137 | 25030.08075
| 171.2445 | -0.6718701 | 6.8788876 | 1.298042 | 0.00246563 |  |  |  |  | 0.0208567 | 858.1079 |  | 31195.137 | 25030.08075
| 170.2691 | -0.6717418 | 6.879924 | 0.3224564 | 0.002592935 |  |  |  |  | 0.0218931 | 845.5048 |  | 31195.137 | 25030.08075
| 170.9519 | -0.6716064 | 6.8810171 | 1.005147 | 0.002724978 |  |  |  |  | 0.0229862 | 832.4143 |  | 31195.137 | 25030.08075
| 170.7243 | -0.6714949 | 6.8819179 | 0.7774241 | 0.002834409 |  |  |  |  | 0.023887 | 818.8139 |  | 31195.137 | 25030.08075
| 171.2445 | -0.6713763 | 6.8828751 | 1.297553 | 0.002949183 |  |  |  |  | 0.0248442 | 804.9141 |  | 31195.137 | 25030.08075
| 171.4721 | -0.6712554 | 6.8838519 | 1.525033 | 0.003066824 |  |  |  |  | 0.025821 | 790.6798 |  | 31195.137 | 25030.08075
| 170.4967 | -0.6711356 | 6.8848189 | 0.5494676 | 0.003186535 |  |  |  |  | 0.026788 | 776.147 |  | 31195.137 | 25030.08075
| 170.8218 | -0.6710017 | 6.8859 | 0.8744797 | 0.003318334 |  |  |  |  | 0.0278691 | 761.2612 |  | 31195.137 | 25030.08075
| 171.2445 | -0.6708845 | 6.886847 | 1.297065 | 0.003431644 |  |  |  |  | 0.0288161 | 745.9867 |  | 31195.137 | 25030.08075
| 170.8868 | -0.6707572 | 6.887875 | 0.9392709 | 0.003555866 |  |  |  |  | 0.0298441 | 730.5307 |  | 31195.137 | 25030.08075
| 171.4071 | -0.6706144 | 6.8890277 | 1.459375 | 0.003693288 |  |  |  |  | 0.0309968 | 714.8235 |  | 31195.137 | 25030.08075
| 171.2445 | -0.6705131 | 6.8898458 | 1.296696 | 0.003789474 |  |  |  |  | 0.0318149 | 698.7071 |  | 31195.137 | 25030.08075
| 171.4071 | -0.6703888 | 6.8908498 | 1.459151 | 0.003911565 |  |  |  |  | 0.0328189 | 682.4901 |  | 31195.137 | 25030.08075
| 171.5697 | -0.6702729 | 6.8917855 | 1.621603 | 0.004022194 |  |  |  |  | 0.0337546 | 665.9798 |  | 31195.137 | 25030.08075
| 171.277 | -0.6701357 | 6.8928935 | 1.328833 | 0.004155121 |  |  |  |  | 0.0348626 | 649.2811 |  | 31195.137 | 25030.08075
| 171.3095 | -0.6700173 | 6.8938491 | 1.361226 | 0.004271258 |  |  |  |  | 0.0358182 | 632.2201 |  | 31195.137 | 25030.08075
| 171.4071 | -0.6698947 | 6.8948393 | 1.458662 | 0.004388556 |  |  |  |  | 0.0368084 | 614.9584 |  | 31195.137 | 25030.08075
| 171.6997 | -0.6697732 | 6.8958209 | 1.751175 | 0.004507913 |  |  |  |  | 0.03779 | 597.572 |  | 31195.137 | 25030.08075
| 171.3095 | -0.6696387 | 6.8969064 | 1.360851 | 0.004638535 |  |  |  |  | 0.0388755 | 580.1218 |  | 31195.137 | 25030.08075
| 171.6347 | -0.669538 | 6.8977195 | 1.685908 | 0.004735864 |  |  |  |  | 0.0396886 | 562.471 |  | 31195.137 | 25030.08075
| 171.7647 | -0.6693917 | 6.8989012 | 1.815818 | 0.004880601 |  |  |  |  | 0.0408703 | 544.8297 |  | 31195.137 | 25030.08075
| 171.5371 | -0.6692699 | 6.8998844 | 1.588097 | 0.004999115 |  |  |  |  | 0.0418535 | 526.8979 |  | 31195.137 | 25030.08075
| 171.277 | -0.6691619 | 6.9007567 | 1.327867 | 0.005104095 |  |  |  |  | 0.0427258 | 508.8814 |  | 31195.137 | 25030.08075
| 171.7322 | -0.6690293 | 6.9018279 | 1.782948 | 0.005232225 |  |  |  |  | 0.043797 | 490.9394 |  | 31195.137 | 25030.08075
| 171.6997 | -0.6689097 | 6.9027935 | 1.750318 | 0.005351684 |  |  |  |  | 0.0447626 | 472.973 |  | 31195.137 | 25030.08075
| 171.4396 | -0.6687944 | 6.9037246 | 1.490081 | 0.005466829 |  |  |  |  | 0.0456937 | 455.0455 |  | 31195.137 | 25030.08075
| 171.5371 | -0.6686559 | 6.9048428 | 1.587488 | 0.005601981 |  |  |  |  | 0.0468119 | 437.2014 |  | 31195.137 | 25030.08075
| 171.4071 | -0.6685372 | 6.9058014 | 1.457315 | 0.005716808 |  |  |  |  | 0.0477705 | 419.3177 |  | 31195.137 | 25030.08075
| 171.4721 | -0.6684059 | 6.9068618 | 1.522207 | 0.005845563 |  |  |  |  | 0.0488309 | 401.5151 |  | 31195.137 | 25030.08075
| 171.7647 | -0.6682861 | 6.9078291 | 1.814721 | 0.005964551 |  |  |  |  | 0.0497982 | 383.8 |  | 31195.137 | 25030.08075
| 171.6022 | -0.6681593 | 6.9088531 | 1.65203 | 0.006089559 |  |  |  |  | 0.0508222 | 366.307 |  | 31195.137 | 25030.08075
| 171.6347 | -0.668048 | 6.9097517 | 1.68443 | 0.006199318 |  |  |  |  | 0.0517208 | 349.0796 |  | 31195.137 | 25030.08075
| 171.212 | -0.6679104 | 6.9108623 | 1.261592 | 0.006333489 |  |  |  |  | 0.0528314 | 332.0491 |  | 31195.137 | 25030.08075
| 171.7322 | -0.6677907 | 6.9118291 | 1.781719 | 0.006453576 |  |  |  |  | 0.0537982 | 315.2938 |  | 31195.137 | 25030.08075
| 171.7322 | -0.6675494 | 6.9137775 | 1.78148 | 0.006687093 |  |  |  |  | 0.0557466 | 298.7883 |  | 31195.137 | 25030.08075
| 171.5697 | -0.6674187 | 6.9148332 | 1.618772 | 0.006815106 |  |  |  |  | 0.0568023 | 282.2598 |  | 31195.137 | 25030.08075
SurfaceFindCoarse | 171.8623 | -0.6672981 | 6.915807 | 1.911286 | 0.006933297 |  |  |  |  | 0.0577761 | 266.122 |  | 31195.137 | 25030.08075
| 172.0899 | -0.6675007 | 6.9278514 | 2.521171 | 0.006821002 |  |  |  |  | 0.0698205 | 104.6655 | 82.86588 | 31195.137 | 25030.08075
| 171.5371 | -0.6676133 | 6.9379113 | 2.42358 | 0.006823907 |  |  |  |  | 0.0798804 | 34.11386 | 82.98544 | 31195.137 | 25030.08075
| 172.0249 | -0.6677041 | 6.9486008 | 2.350235 | 0.006814232 |  |  |  |  | 0.0905699 | 18.87738 | 78.95906 | 31195.137 | 25030.08075
| 171.5697 | -0.66785 | 6.9587791 | 2.186593 | 0.006836224 |  |  |  |  | 0.1007482 | 13.22111 | 76.25849 | 31195.137 | 25030.08075
| 172.1874 | -0.6679628 | 6.9687889 | 2.107785 | 0.006838257 |  |  |  |  | 0.110758 | 7.87136 | 73.85372 | 31195.137 | 25030.08075
| 171.8948 | -0.6680877 | 6.9797203 | 2.061723 | 0.006838242 |  |  |  |  | 0.1216894 | 2.966103 | 71.24945 | 31195.137 | 25030.08075
End Of Dynamic Ramp | 172.3825 | -0.6681999 | 6.9897219 | 2.119394 | 0.006825849 |  |  |  |  | 0.131691 | 0.2714238 | 68.54835 | 31195.137 | 25030.08075
| 171.7647 | -0.6682906 | 7.0094338 | 1.96592 | 0.006847174 |  |  |  |  | 0.1514029 | -1.080648 | 55.14555 | 31195.137 | 25030.08075
| 171.7647 | -0.6682906 | 7.0204034 | 1.995144 | 0.006841367 |  |  |  |  | 0.1623725 | -0.292191 | 47.74261 | 31195.137 | 25030.08075
| 171.8623 | -0.6682906 | 7.031371 | 1.934141 | 0.006847375 |  |  |  |  | 0.1733401 | 0.4899749 |  | 31195.137 | 25030.08075
| 171.7973 | -0.6682906 | 7.0424987 | 1.973422 | 0.006841767 |  |  |  |  | 0.1844678 | 0.3513278 |  | 31195.137 | 25030.08075
| 171.5371 | -0.6682906 | 7.0533894 | 2.009613 | 0.006837442 |  |  |  |  | 0.1953585 | 0.4344397 |  | 31195.137 | 25030.08075
| 171.3746 | -0.6682906 | 7.0634014 | 2.015788 | 0.006837682 |  |  |  |  | 0.2053705 | 0.4961285 | 12.05676 | 31195.137 | 25030.08075
| 172.0249 | -0.6682906 | 7.0744131 | 2.011716 | 0.006839685 |  |  |  |  | 0.2163822 | 0.8971985 | 8.692781 | 31195.137 | 25030.08075
| 172.0574 | -0.6682906 | 7.0853512 | 2.028509 | 0.006838804 |  |  |  |  | 0.2273203 | 0.7572196 | 5.668878 | 31195.137 | 25030.08075
| 172.0574 | -0.6680999 | 7.0953719 | 2.125584 | 0.007018574 |  |  |  |  | 0.237341 | 1.048733 | 3.08366 | 31195.137 | 25030.08075
| 172.0899 | -0.6680999 | 7.1063199 | 2.097033 | 0.00702314 |  |  |  |  | 0.248289 | 1.559177 | 0.8923854 | 31195.137 | 25030.08075
| 172.0899 | -0.6680999 | 7.1171875 | 2.129187 | 0.007019976 |  |  |  |  | 0.2591566 | 1.306707 | -0.5055378 | 31195.137 | 25030.08075
| 172.1874 | -0.6680999 | 7.1272998 | 2.164114 | 0.007016291 |  |  |  |  | 0.2692689 | 1.292241 | -1.287329 | 31195.137 | 25030.08075
| 172.35 | -0.6680999 | 7.138195 | 2.192279 | 0.007013328 |  |  |  |  | 0.2801641 | 1.616974 | -2.190574 | 31195.137 | 25030.08075
| 172.5776 | -0.6680999 | 7.1491789 | 2.208877 | 0.007011726 |  |  |  |  | 0.291148 | 2.027223 | -3.044779 | 31195.137 | 25030.08075
| 172.22 | -0.6680999 | 7.1600902 | 2.245572 | 0.0070074 |  |  |  |  | 0.3020593 | 1.857588 | -4.064186 | 31195.137 | 25030.08075
| 172.35 | -0.6680999 | 7.1701461 | 2.16872 | 0.007016812 |  |  |  |  | 0.3121152 | 1.292785 | -4.800976 | 31195.137 | 25030.08075
| 171.8948 | -0.6680999 | 7.1810618 | 2.097334 | 0.007025663 |  |  |  |  | 0.3230309 | 0.8171982 | -5.397749 | 31195.137 | 25030.08075
| 171.8623 | -0.6680999 | 7.1920486 | 2.173011 | 0.007016251 |  |  |  |  | 0.3340177 | -0.3420014 | -5.139757 | 31195.137 | 25030.08075
| 171.4721 | -0.6680999 | 7.2030517 | 2.141581 | 0.007020016 |  |  |  |  | 0.3450208 | -0.5927346 | -4.713194 | 31195.137 | 25030.08075
| 171.7322 | -0.6680999 | 7.2140622 | 2.250882 | 0.007006438 |  |  |  |  | 0.3560313 | -0.7954055 | -4.763642 | 31195.137 | 25030.08075
| 172.0249 | -0.6680999 | 7.2250582 | 2.25412 | 0.007005878 |  |  |  |  | 0.3670273 | 0.1291474 | -4.969741 | 31195.137 | 25030.08075
| 171.9598 | -0.6680999 | 7.2360023 | 2.198539 | 0.007012486 |  |  |  |  | 0.3779714 | 0.9864853 | -5.037844 | 31195.137 | 25030.08075
| 172.1874 | -0.6680999 | 7.2468764 | 2.208475 | 0.007011085 |  |  |  |  | 0.3888455 | 1.561011 | -4.618322 | 31195.137 | 25030.08075
| 171.4071 | -0.6680999 | 7.257777 | 2.240383 | 0.007006999 |  |  |  |  | 0.3997461 | 1.748021 | -4.349334 | 31195.137 | 25030.08075
| 172.0249 | -0.6680999 | 7.2678487 | 2.160972 | 0.007016451 |  |  |  |  | 0.4098178 | 0.8437758 | -3.759745 | 31195.137 | 25030.08075
| 172.1874 | -0.6680999 | 7.2788062 | 2.188259 | 0.007013047 |  |  |  |  | 0.4207753 | -0.05435496 | -3.134103 | 31195.137 | 25030.08075
| 172.2525 | -0.6680999 | 7.2897253 | 2.201566 | 0.007011365 |  |  |  |  | 0.4316944 | -0.7275661 | -2.812849 | 31195.137 | 25030.08075
| 171.7647 | -0.6680999 | 7.2997785 | 2.230307 | 0.0070078 |  |  |  |  | 0.4417476 | -0.3822952 | -2.804755 | 31195.137 | 25030.08075
| 171.8948 | -0.6680999 | 7.3107232 | 2.160818 | 0.007016531 |  |  |  |  | 0.4526923 | -0.1056765 | -2.617413 | 31195.137 | 25030.08075
| 172.22 | -0.6680999 | 7.3217303 | 2.192472 | 0.007012527 |  |  |  |  | 0.4636994 | -0.4711742 | -2.475222 | 31195.137 | 25030.08075
| 172.5451 | -0.6680999 | 7.3325868 | 2.236797 | 0.00700724 |  |  |  |  | 0.4745559 | -0.2652956 | -2.447049 | 31195.137 | 25030.08075
| 172.4151 | -0.6680999 | 7.3427339 | 2.290444 | 0.007000631 |  |  |  |  | 0.484703 | 0.6947034 | -2.440105 | 31195.137 | 25030.08075
| 171.7322 | -0.6680999 | 7.353611 | 2.110852 | 0.0070229 |  |  |  |  | 0.4955801 | 0.5135542 | -1.930587 | 31195.137 | 25030.08075
| 171.7647 | -0.6680999 | 7.3645125 | 2.143255 | 0.007019215 |  |  |  |  | 0.5064816 | -0.6198115 | -1.735705 | 31195.137 | 25030.08075
| 172.1874 | -0.6680999 | 7.3745796 | 2.132977 | 0.007020657 |  |  |  |  | 0.5165487 | -0.7869166 | -2.172781 | 31195.137 | 25030.08075
| 171.8623 | -0.6680999 | 7.3855264 | 2.196005 | 0.007013287 |  |  |  |  | 0.5274955 | -0.6185769 | -1.827968 | 31195.137 | 25030.08075
End Of Dynamic Ramp Hold | 171.7973 | -0.6680999 | 7.3964517 | 2.114771 | 0.00702346 | 24173.72 | -0.3187051 |  |  | 0.5384208 | -1.129057 | -1.653749 | 31195.137 | 25030.08075
| 172.22 | -0.6671786 | 7.4095699 | 2.123524 | 0.00810989 | 26533.84 | -0.3675285 |  |  | 0.551539 | -1.593912 | -1.762391 | 31195.137 | 25030.08075
| 172.4151 | -0.666165 | 7.4197064 | 2.194354 | 0.00931667 | 29956.08 | -0.4366052 |  |  | 0.5616755 | -0.9806014 | -1.731335 | 31195.137 | 25030.08075
| 172.8377 | -0.6650762 | 7.4305936 | 2.400256 | 0.01059087 | 34733.13 | -0.5511679 |  |  | 0.5725627 | 1.105381 | -2.158367 | 31195.137 | 25030.08075
| 172.6752 | -0.6640723 | 7.440633 | 2.524367 | 0.01177369 | 38801.52 | -0.6519908 |  |  | 0.5826021 | 3.100837 | -2.29061 | 31195.137 | 25030.08075
| 172.0249 | -0.6629764 | 7.451592 | 2.552642 | 0.01308413 | 43313.86 | -0.7351635 |  |  | 0.5935611 | 5.437496 | -2.848188 | 31195.137 | 25030.08075
| 173.0654 | -0.6619753 | 7.4616028 | 2.663844 | 0.01426853 | 48261.06 | -0.8492573 |  |  | 0.6035719 | 7.316033 | -2.705996 | 31195.137 | 25030.08075
| 172.8377 | -0.6608848 | 7.4725077 | 2.764453 | 0.01556154 | 55287.47 | -0.9790176 |  |  | 0.6144768 | 9.243099 | -2.439698 | 31195.137 | 25030.08075
| 172.35 | -0.6598807 | 7.4825495 | 2.883485 | 0.01674839 | 61512.69 | -1.122369 |  |  | 0.6245186 | 10.01991 | -2.302108 | 31195.137 | 25030.08075
| 172.4476 | -0.6587915 | 7.4934412 | 3.007089 | 0.01803782 | 64995.72 | -1.284238 |  |  | 0.6354103 | 10.31791 | -2.126342 | 31195.137 | 25030.08075
| 172.4476 | -0.657704 | 7.5043157 | 3.103439 | 0.01933103 | 66386.32 | -1.438204 |  |  | 0.6462848 | 9.906852 | -1.521994 | 31195.137 | 25030.08075
| 172.6752 | -0.6566988 | 7.5143682 | 3.115561 | 0.02053471 | 65170.32 | -1.523212 |  |  | 0.6563373 | 9.303817 | -0.936997 | 31195.137 | 25030.08075
| 172.9353 | -0.655608 | 7.5252756 | 3.215944 | 0.02182682 | 60804.23 | -1.676296 |  |  | 0.6672447 | 8.985557 | 0 | 31195.137 | 25030.08075
| 172.7402 | -0.6546009 | 7.5353466 | 3.373438 | 0.0230119 | 55191.67 | -1.875415 |  |  | 0.6773157 | 8.799699 | 0.3580939 | 31195.137 | 25030.08075
| 172.9353 | -0.6534946 | 7.5464102 | 3.451002 | 0.02432836 | 50645.23 | -2.014232 |  |  | 0.6883793 | 8.551466 | 1.009019 | 31195.137 | 25030.08075
| 173.1629 | -0.6523999 | 7.5573566 | 3.488822 | 0.02564016 | 46346.26 | -2.10412 |  |  | 0.6993257 | 7.865511 | 1.051181 | 31195.137 | 25030.08075
| 173.8782 | -0.6513072 | 7.5682845 | 3.644309 | 0.02692992 | 41882.34 | -2.315542 |  |  | 0.7102536 | 7.25421 | 0.5876284 | 31195.137 | 25030.08075
| 173.8457 | -0.6502996 | 7.5783601 | 3.811239 | 0.0281125 | 38335.02 | -2.549557 |  |  | 0.7203292 | 8.077102 | 0 | 31195.137 | 25030.08075
| 173.3905 | -0.6492953 | 7.5884028 | 3.833625 | 0.02931632 | 35810.95 | -2.599671 |  |  | 0.7303719 | 8.978757 | -0.6944603 | 31195.137 | 25030.08075
| 174.1383 | -0.6482075 | 7.5992807 | 3.959231 | 0.03060452 | 33647.83 | -2.79952 |  |  | 0.7412498 | 8.681381 | -1.315024 | 31195.137 | 25030.08075
| 173.6831 | -0.6471976 | 7.6093799 | 3.979944 | 0.03181157 | 32307.24 | -2.854304 |  |  | 0.751349 | 8.217485 | -1.893386 | 31195.137 | 25030.08075
| 173.8132 | -0.6461121 | 7.6202346 | 4.078304 | 0.03310412 | 31299.47 | -3.041372 |  |  | 0.7622037 | 8.173 | -2.357459 | 31195.137 | 25030.08075
| 174.3009 | -0.6450117 | 7.6312393 | 4.203246 | 0.03440573 | 30426.81 | -3.284804 |  |  | 0.7732084 | 7.838729 | -2.645933 | 31195.137 | 25030.08075
| 173.9107 | -0.6439153 | 7.6422029 | 4.297237 | 0.03570817 | 29666.95 | -3.484297 |  |  | 0.784172 | 7.557445 | -2.844656 | 31195.137 | 25030.08075
| 174.3985 | -0.6429049 | 7.6523069 | 4.300006 | 0.03692006 | 29045.11 | -3.508351 |  |  | 0.794276 | 6.752269 | -2.827975 | 31195.137 | 25030.08075
| 173.7157 | -0.6418071 | 7.6632851 | 4.406704 | 0.03822199 | 28410.65 | -3.736213 |  |  | 0.8052542 | 6.684068 | -2.732649 | 31195.137 | 25030.08075
| 173.5531 | -0.6408065 | 7.6732907 | 4.530291 | 0.03940571 | 27903.58 | -4.013994 |  |  | 0.8152598 | 6.584977 | -2.458648 | 31195.137 | 25030.08075
| 173.9758 | -0.6397521 | 7.6838353 | 4.608176 | 0.04066181 | 27215.07 | -4.180806 |  |  | 0.8258044 | 7.155929 | -2.058766 | 31195.137 | 25030.08075
| 174.2359 | -0.6387503 | 7.6938531 | 4.760153 | 0.04184108 | 26674.1 | -4.546195 |  |  | 0.8358222 | 7.494604 | -1.631401 | 31195.137 | 25030.08075
| 173.9758 | -0.6376473 | 7.7048835 | 4.74219 | 0.04317379 | 26113.56 | -4.476108 |  |  | 0.8468526 | 7.644884 | -0.9907743 | 31195.137 | 25030.08075
| 174.6586 | -0.6365519 | 7.7158375 | 4.891978 | 0.04446088 | 25472.3 | -4.828554 |  |  | 0.8578066 | 7.519424 | -0.4493695 | 31195.137 | 25030.08075
| 174.561 | -0.6354461 | 7.7268951 | 4.949979 | 0.04577841 | 25033.79 | -4.958946 |  |  | 0.8688642 | 7.862375 | 0.05441193 | 31195.137 | 25030.08075
| 174.5285 | -0.6343552 | 7.7378043 | 5.049974 | 0.04707394 | 24739.37 | -5.233158 |  |  | 0.8797734 | 7.805401 | 0.3177182 | 31195.137 | 25030.08075
| 174.8862 | -0.6332619 | 7.7487373 | 5.064415 | 0.04838905 | 24517.78 | -5.259161 |  |  | 0.8907064 | 6.468357 | 0.7226111 | 31195.137 | 25030.08075
| 175.1138 | -0.6322558 | 7.7587985 | 5.026171 | 0.04959697 | 24331.95 | -5.128012 |  |  | 0.9007676 | 5.561848 | 0.9598924 | 31195.137 | 25030.08075
| 175.7641 | -0.6311623 | 7.7697331 | 5.224442 | 0.05088476 | 24276.16 | -5.756013 |  |  | 0.9117022 | 4.707885 | 1.388717 | 31195.137 | 25030.08075
| 175.7316 | -0.6300767 | 7.7805892 | 5.274535 | 0.05217709 | 24320.08 | -5.948125 |  |  | 0.9225583 | 5.366242 | 1.809768 | 31195.137 | 25030.08075
| 175.2764 | -0.6290734 | 7.7906216 | 5.317214 | 0.05337484 | 24323.75 | -6.106364 |  |  | 0.9325907 | 5.183399 | 2.169257 | 31195.137 | 25030.08075
| 175.4064 | -0.6280641 | 7.8007152 | 5.365641 | 0.05457977 | 24419.56 | -6.311114 |  |  | 0.9426843 | 5.141576 | 2.479201 | 31195.137 | 25030.08075
| 175.1788 | -0.6269764 | 7.8115923 | 5.506915 | 0.05586428 | 24602.47 | -6.92529 |  |  | 0.9535614 | 5.608531 | 2.649815 | 31195.137 | 25030.08075
| 174.8862 | -0.6258766 | 7.8225896 | 5.54186 | 0.05717723 | 24725.76 | -7.103891 |  |  | 0.9645587 | 6.83868 | 2.625976 | 31195.137 | 25030.08075
| 174.6261 | -0.6247889 | 7.8334669 | 5.581275 | 0.05847728 | 24762.48 | -7.277163 |  |  | 0.975436 | 6.787513 | 2.503646 | 31195.137 | 25030.08075
| 175.1138 | -0.623787 | 7.8434856 | 5.614458 | 0.05967627 | 24851.3 | -7.441697 |  |  | 0.9854547 | 5.783972 | 2.391687 | 31195.137 | 25030.08075
| 174.5285 | -0.6227846 | 7.8535105 | 5.744222 | 0.06085749 | 24866.38 | -8.057565 |  |  | 0.9954796 | 5.714143 | 2.232357 | 31195.137 | 25030.08075
| 174.3334 | -0.6216833 | 7.864523 | 5.724035 | 0.06218163 | 24918.47 | -7.945095 |  |  | 1.0064921 | 5.60127 | 2.121096 | 31195.137 | 25030.08075
| 175.4715 | -0.6205928 | 7.8754278 | 5.782334 | 0.06348159 | 24892.4 | -8.19928 |  |  | 1.0173969 | 4.743742 | 1.741112 | 31195.137 | 25030.08075
| 175.2764 | -0.6194955 | 7.8864015 | 5.844507 | 0.06478979 | 24914.92 | -8.499228 |  |  | 1.0283706 | 4.084276 | 1.195334 | 31195.137 | 25030.08075
| 175.2764 | -0.6184929 | 7.8964267 | 5.917898 | 0.06597967 | 24895.54 | -8.85711 |  |  | 1.0383958 | 4.561239 | 0.701904 | 31195.137 | 25030.08075
| 175.7641 | -0.6173989 | 7.9073672 | 6.029889 | 0.06727795 | 24798.73 | -9.421537 |  |  | 1.0493363 | 5.097295 | 0.08654945 | 31195.137 | 25030.08075
| 175.9592 | -0.6162973 | 7.9183834 | 6.006475 | 0.06860159 | 24689.97 | -9.164091 |  |  | 1.0603525 | 5.162646 | -0.3407887 | 31195.137 | 25030.08075
| 176.0893 | -0.6151926 | 7.9294298 | 6.086122 | 0.06991519 | 24602.45 | -9.535661 |  |  | 1.0713989 | 4.903065 | -0.6710766 | 31195.137 | 25030.08075
| 176.4144 | -0.6140954 | 7.9404016 | 6.084338 | 0.07123528 | 24494.04 | -9.398226 |  |  | 1.0823707 | 4.98213 | -0.9891813 | 31195.137 | 25030.08075
| 175.7966 | -0.6129958 | 7.9513982 | 6.182046 | 0.07253424 | 24332.8 | -9.839024 |  |  | 1.0933673 | 4.280999 | -1.252388 | 31195.137 | 25030.08075
| 175.634 | -0.6119134 | 7.9622218 | 6.238608 | 0.0738315 | 24146.65 | -10.00873 |  |  | 1.1041909 | 3.93129 | -1.501201 | 31195.137 | 25030.08075
| 175.9267 | -0.6109028 | 7.9723284 | 6.291809 | 0.07503717 | 24003.55 | -10.18441 |  |  | 1.1142975 | 3.697358 | -1.781445 | 31195.137 | 25030.08075
| 175.0813 | -0.6098178 | 7.9831777 | 6.291581 | 0.07634042 | 23790.76 | -9.956038 |  |  | 1.1251468 | 3.724842 | -1.851264 | 31195.137 | 25030.08075
| 175.8291 | -0.6088029 | 7.9933273 | 6.304347 | 0.07755403 | 23605.32 | -9.83373 |  |  | 1.1352964 | 3.69947 | -1.84642 | 31195.137 | 25030.08075
| 175.3089 | -0.6077077 | 8.0042786 | 6.52414 | 0.07884008 | 23481.98 | -11.12013 |  |  | 1.1462477 | 3.922143 | -1.770725 | 31195.137 | 25030.08075
| 175.1463 | -0.6066028 | 8.0153283 | 6.560969 | 0.08016047 | 23364.54 | -11.1715 |  |  | 1.1572974 | 5.020521 | -1.62648 | 31195.137 | 25030.08075
| 175.1138 | -0.6056027 | 8.0253289 | 6.579068 | 0.08135819 | 23251.55 | -11.09645 |  |  | 1.167298 | 4.9152 | -1.524755 | 31195.137 | 25030.08075
| 175.8942 | -0.6045519 | 8.0358369 | 6.599555 | 0.0826273 | 23156.64 | -11.04358 |  |  | 1.177806 | 4.836287 | -1.391389 | 31195.137 | 25030.08075
| 175.1138 | -0.603511 | 8.0462458 | 6.684284 | 0.08384819 | 23086.16 | -11.47717 |  |  | 1.1882149 | 4.917538 | -1.334547 | 31195.137 | 25030.08075
| 176.1218 | -0.6024078 | 8.0572783 | 6.777743 | 0.08516582 | 23051.56 | -12.01848 |  |  | 1.1992474 | 5.220466 | -1.245364 | 31195.137 | 25030.08075
| 176.4144 | -0.6013462 | 8.0678944 | 6.819924 | 0.08644111 | 23029.55 | -12.18234 |  |  | 1.2098635 | 4.998607 | -1.160589 | 31195.137 | 25030.08075
| 176.9021 | -0.6002499 | 8.0788574 | 6.944386 | 0.08773506 | 23032.36 | -13.0701 |  |  | 1.2208265 | 4.587664 | -1.01679 | 31195.137 | 25030.08075
| 176.7721 | -0.5992433 | 8.088923 | 7.038254 | 0.08892725 | 23070.92 | -13.80655 |  |  | 1.2308921 | 5.322438 | -0.9108759 | 31195.137 | 25030.08075
| 177.2598 | -0.5981574 | 8.0997822 | 7.028035 | 0.0902324 | 23099.51 | -13.54233 |  |  | 1.2417513 | 6.115366 | -0.9610404 | 31195.137 | 25030.08075
| 177.2273 | -0.597048 | 8.1108762 | 7.055296 | 0.09155946 | 23143.47 | -13.64624 |  |  | 1.2528453 | 5.974093 | -0.979843 | 31195.137 | 25030.08075
| 177.5524 | -0.5960439 | 8.1209171 | 7.097518 | 0.09275613 | 23222.37 | -13.95428 |  |  | 1.2628862 | 5.157023 | -1.031698 | 31195.137 | 25030.08075
| 176.0893 | -0.5949644 | 8.131712 | 7.15573 | 0.09404587 | 23279.79 | -14.38468 |  |  | 1.2736811 | 4.4552 | -1.080358 | 31195.137 | 25030.08075
| 176.1218 | -0.5938578 | 8.1427777 | 7.104045 | 0.09538177 | 23378.99 | -13.79938 |  |  | 1.2847468 | 3.269466 | -1.129713 | 31195.137 | 25030.08075
| 175.7316 | -0.5927636 | 8.1537202 | 7.187871 | 0.09668107 | 23465.1 | -14.50387 |  |  | 1.2956893 | 1.996355 | -1.178153 | 31195.137 | 25030.08075
| 175.8942 | -0.5916696 | 8.1646605 | 7.210617 | 0.09799232 | 23547.06 | -14.6178 |  |  | 1.3066296 | 1.903207 | -1.166759 | 31195.137 | 25030.08075
| 175.7966 | -0.5906611 | 8.1747448 | 7.328962 | 0.09918367 | 23608.67 | -15.73513 |  |  | 1.3167139 | 2.223177 | -1.185062 | 31195.137 | 25030.08075
| 176.0567 | -0.5896611 | 8.1847455 | 7.365969 | 0.1003756 | 23668.03 | -16.00498 |  |  | 1.3267146 | 3.19612 | -1.203035 | 31195.137 | 25030.08075
| 176.2843 | -0.5885881 | 8.1954746 | 7.352696 | 0.1016688 | 23724.72 | -15.68948 |  |  | 1.3374437 | 3.617852 | -1.162199 | 31195.137 | 25030.08075
| 176.2518 | -0.5875717 | 8.2056388 | 7.504001 | 0.102864 | 23776.32 | -17.30105 |  |  | 1.3476079 | 4.145466 | -1.067151 | 31195.137 | 25030.08075
| 176.5445 | -0.5864859 | 8.2164974 | 7.618523 | 0.1041532 | 23897.48 | -18.74626 |  |  | 1.3584665 | 5.43403 | -1.003619 | 31195.137 | 25030.08075
| 176.5445 | -0.5854767 | 8.2265888 | 7.660208 | 0.1053544 | 24014.97 | -19.25873 |  |  | 1.3685579 | 6.19869 | -0.8865177 | 31195.137 | 25030.08075
| 176.9346 | -0.5844016 | 8.2373403 | 7.695695 | 0.1066417 | 24135.61 | -19.6752 |  |  | 1.3793094 | 6.454877 | -0.7426306 | 31195.137 | 25030.08075
| 177.4549 | -0.5833968 | 8.2473883 | 7.757057 | 0.10784 | 24302.32 | -20.64782 |  |  | 1.3893574 | 6.299142 | -0.6298995 | 31195.137 | 25030.08075
| 177.2273 | -0.5823947 | 8.2574086 | 7.847867 | 0.1090275 | 24495.16 | -22.29235 |  |  | 1.3993777 | 6.437973 | -0.5461778 | 31195.137 | 25030.08075
| 177.5849 | -0.5812955 | 8.2684015 | 7.834133 | 0.1103469 | 24739.73 | -22.17818 |  |  | 1.4103706 | 6.297681 | -0.4361155 | 31195.137 | 25030.08075
| 177.7475 | -0.580204 | 8.2793157 | 7.880006 | 0.1116503 | 24974.02 | -23.16315 |  |  | 1.4212848 | 5.178566 | -0.3806972 | 31195.137 | 25030.08075
| 177.8451 | -0.5790983 | 8.2903735 | 7.874195 | 0.1129772 | 25246.64 | -23.26168 |  |  | 1.4323426 | 3.987656 | -0.4075022 | 31195.137 | 25030.08075
| 177.9101 | -0.5780058 | 8.3012984 | 7.92645 | 0.1142791 | 25492.52 | -24.47268 |  |  | 1.4432675 | 3.330664 | -0.4609594 | 31195.137 | 25030.08075
| 178.2027 | -0.5769952 | 8.3114043 | 7.891489 | 0.1154971 | 25711.66 | -23.87013 |  |  | 1.4533734 | 2.822165 | -0.513971 | 31195.137 | 25030.08075
| 178.0401 | -0.5759941 | 8.3214155 | 7.952135 | 0.1166865 | 25887.33 | -25.14408 |  |  | 1.4633846 | 2.207361 | -0.4581409 | 31195.137 | 25030.08075
| 177.3898 | -0.5749064 | 8.3322916 | 8.032246 | 0.1179846 | 26073.74 | -26.96967 |  |  | 1.4742607 | 1.75617 | -0.50964 | 31195.137 | 25030.08075
| 177.2273 | -0.5739014 | 8.3423418 | 8.038097 | 0.1191866 | 26218.97 | -27.00742 |  |  | 1.4843109 | 2.629064 | -0.4536599 | 31195.137 | 25030.08075
| 176.8696 | -0.5728042 | 8.3533137 | 8.084146 | 0.1204969 | 26358.34 | -27.97276 |  |  | 1.4952828 | 2.674167 | -0.3711845 | 31195.137 | 25030.08075
| 176.577 | -0.5717065 | 8.364284 | 8.120881 | 0.121808 | 26474.05 | -28.65682 |  |  | 1.5062531 | 3.151535 | -0.1842302 | 31195.137 | 25030.08075
| 176.8046 | -0.5705948 | 8.3752739 | 8.190982 | 0.1231295 | 26566.61 | -30.20546 |  |  | 1.517243 | 3.664578 | -0.07830853 | 31195.137 | 25030.08075
| 176.9346 | -0.5694826 | 8.3861567 | 8.257181 | 0.1244575 | 26637.15 | -31.66699 |  |  | 1.5281258 | 3.986564 | 0.1551326 | 31195.137 | 25030.08075
| 177.1297 | -0.5683516 | 8.3971137 | 8.328085 | 0.1258056 | 26752.65 | -33.57836 |  |  | 1.5390828 | 4.070848 | 0.4616391 | 31195.137 | 25030.08075
| 177.9101 | -0.5672018 | 8.4081077 | 8.361668 | 0.1271762 | 26881.58 | -34.36898 |  |  | 1.5500768 | 4.163327 | 0.7635592 | 31195.137 | 25030.08075
| 177.8776 | -0.5661274 | 8.4182447 | 8.410759 | 0.128458 | 26984.87 | -35.69619 |  |  | 1.5602138 | 4.498216 | 0.8841239 | 31195.137 | 25030.08075
| 178.5604 | -0.5649579 | 8.429218 | 8.443595 | 0.1298547 | 27121.65 | -36.54857 |  |  | 1.5711871 | 4.563927 | 0.9782479 | 31195.137 | 25030.08075
| 178.3978 | -0.5638093 | 8.439867 | 8.516259 | 0.1312233 | 27239.63 | -38.99311 |  |  | 1.5818361 | 4.378819 | 0.995915 | 31195.137 | 25030.08075
| 178.9831 | -0.5627141 | 8.4499238 | 8.601568 | 0.1325245 | 27337.42 | -42.25612 |  |  | 1.5918929 | 4.408594 | 0.9639018 | 31195.137 | 25030.08075
| 178.2352 | -0.5615064 | 8.4608853 | 8.623515 | 0.1339696 | 27411.59 | -42.33593 |  |  | 1.6028544 | 4.837547 | 0.7838181 | 31195.137 | 25030.08075
| 178.3328 | -0.5602925 | 8.4717931 | 8.676292 | 0.1354196 | 27511.55 | -44.13988 |  |  | 1.6137622 | 4.781911 | 0.583143 | 31195.137 | 25030.08075
| 177.5524 | -0.559046 | 8.4828728 | 8.658235 | 0.1369166 | 27612.13 | -42.35328 |  |  | 1.6248419 | 4.350561 | 0.4336856 | 31195.137 | 25030.08075
| 177.5524 | -0.5578056 | 8.4937788 | 8.645096 | 0.1384053 | 27675.92 | -40.73215 |  |  | 1.6357479 | 3.474014 | 0.2147687 | 31195.137 | 25030.08075
| 177.1948 | -0.5565361 | 8.50482 | 8.741867 | 0.1399163 | 27729.9 | -44.19427 |  |  | 1.6467891 | 2.651491 | 0.02361739 | 31195.137 | 25030.08075
| 177.2923 | -0.5552831 | 8.5155931 | 8.814637 | 0.1414109 | 27784.94 | -46.80659 |  |  | 1.6575622 | 2.359483 | -0.1402587 | 31195.137 | 25030.08075
| 177.0647 | -0.5540965 | 8.5256848 | 8.834998 | 0.1428283 | 27838.76 | -46.69241 |  |  | 1.6676539 | 2.336443 | -0.2315904 | 31195.137 | 25030.08075
| 176.9346 | -0.5529083 | 8.5356863 | 8.903784 | 0.144242 | 27869.89 | -49.18466 |  |  | 1.6776554 | 2.940198 | -0.3439081 | 31195.137 | 25030.08075
| 178.0076 | -0.5515845 | 8.5467228 | 9.020144 | 0.145817 | 27950.15 | -55.44847 |  |  | 1.6886919 | 3.801283 | -0.3406368 | 31195.137 | 25030.08075
| 178.5929 | -0.550256 | 8.5576828 | 9.032252 | 0.1474076 | 28090.38 | -55.25193 |  |  | 1.6996519 | 4.83348 | -0.2480321 | 31195.137 | 25030.08075
| 178.3328 | -0.5489078 | 8.5686752 | 9.032263 | 0.1490238 | 28233.59 | -54.20789 |  |  | 1.7106443 | 5.223406 | -0.08955956 | 31195.137 | 25030.08075
| 178.8205 | -0.5475557 | 8.5795912 | 9.035221 | 0.1506463 | 28367.04 | -53.32836 |  |  | 1.7215603 | 4.098387 | 0.02222489 | 31195.137 | 25030.08075
| 178.8855 | -0.5461982 | 8.5904338 | 9.090996 | 0.1522651 | 28547.79 | -56.63715 |  |  | 1.7324029 | 3.320152 | 0.06631453 | 31195.137 | 25030.08075
| 179.5358 | -0.5449294 | 8.6004497 | 9.214307 | 0.1537689 | 28778.22 | -67.3375 |  |  | 1.7424188 | 3.120209 | 0.06613592 | 31195.137 | 25030.08075
| 179.6334 | -0.5436424 | 8.6105089 | 9.204535 | 0.1553096 | 28988.05 | -65.95775 |  |  | 1.752478 | 3.268001 | 0.04393847 | 31195.137 | 25030.08075
| 179.1456 | -0.5422408 | 8.6213665 | 9.271353 | 0.1569879 | 29236.29 | -72.81763 |  |  | 1.7633356 | 2.957268 | 0.04378737 | 31195.137 | 25030.08075
| 178.5604 | -0.5409355 | 8.6313778 | 9.275784 | 0.1585512 | 29443.86 | -72.7364 |  |  | 1.7733469 | 3.465564 | 0.1308618 | 31195.137 | 25030.08075
| 179.3082 | -0.539609 | 8.6414245 | 9.407581 | 0.1601205 | 29641.11 | -90.02954 |  |  | 1.7833936 | 4.101099 | 0.238912 | 31195.137 | 25030.08075
| 178.5929 | -0.5381625 | 8.6522605 | 9.448016 | 0.161853 | 29829.27 | -94.98218 |  |  | 1.7942296 | 5.168788 | 0.2807536 | 31195.137 | 25030.08075
| 178.5279 | -0.5368136 | 8.6622799 | 9.474409 | 0.1634653 | 29942.26 | -96.18342 |  |  | 1.804249 | 5.145761 | 0.3001997 | 31195.137 | 25030.08075
| 179.0481 | -0.5354368 | 8.67239 | 9.60184 | 0.1650971 | 30068.33 | -121.4719 |  |  | 1.8143591 | 5.044225 | 0.3194899 | 31195.137 | 25030.08075
| 178.8855 | -0.5340573 | 8.6824123 | 9.66967 | 0.1667372 | 30170.77 | -135.9211 |  |  | 1.8243814 | 6.071645 | 0.3805568 | 31195.137 | 25030.08075
| 178.3978 | -0.5325319 | 8.6933946 | 9.750595 | 0.1685605 | 30252.07 | -156.5244 |  |  | 1.8353637 | 6.692985 | 0.4607018 | 31195.137 | 25030.08075
| 178.918 | -0.5311303 | 8.7033994 | 9.78328 | 0.1702367 | 30288.65 | -156.3361 |  |  | 1.8453685 | 6.505916 | 0.5598758 | 31195.137 | 25030.08075
| 178.3328 | -0.5297125 | 8.7134085 | 9.799578 | 0.1719316 | 30337.74 | -149.6584 |  |  | 1.8553776 | 5.960346 | 0.7189842 | 31195.137 | 25030.08075
| 177.78 | -0.5281522 | 8.7243055 | 9.833307 | 0.1737989 | 30423.46 | -151.1452 |  |  | 1.8662746 | 5.317327 | 0.9158403 | 31195.137 | 25030.08075
| 178.1702 | -0.5265716 | 8.7352398 | 9.922271 | 0.1756874 | 30516.74 | -180.5621 |  |  | 1.8772089 | 4.768113 | 0.9682871 | 31195.137 | 25030.08075
| 178.3978 | -0.5251027 | 8.7452869 | 9.955377 | 0.1774424 | 30605.07 | -183.8949 |  |  | 1.887256 | 4.142149 | 0.9808592 | 31195.137 | 25030.08075
| 178.8205 | -0.5234851 | 8.7562271 | 9.882901 | 0.1793932 | 30747.02 | -139.7124 |  |  | 1.8981962 | 2.969461 | 0.9740537 | 31195.137 | 25030.08075
| 179.3082 | -0.5218341 | 8.7672836 | 10.08357 | 0.1813444 | 30905.81 | -249.3521 |  |  | 1.9092527 | 3.008912 | 0.9285055 | 31195.137 | 25030.08075
| 180.0561 | -0.520217 | 8.7779718 | 10.22937 | 0.1832589 | 31077.46 | -528.8362 |  |  | 1.9199409 | 4.079128 | 0.7861706 | 31195.137 | 25030.08075
| 180.0561 | -0.5184997 | 8.7891846 | 10.19532 | 0.1853286 | 31285.63 | -361.9477 |  |  | 1.9311537 | 5.455805 | 0.684388 | 31195.137 | 25030.08075
| 180.1861 | -0.5168575 | 8.7998447 | 10.30324 | 0.187281 | 31489.03 | -786.892 |  |  | 1.9418138 | 5.774638 | 0.603501 | 31195.137 | 25030.08075
| 180.6088 | -0.5152924 | 8.8098636 | 10.27907 | 0.1891601 | 31675.28 | -516.2172 |  |  | 1.9518327 | 5.752998 | 0.4651787 | 31195.137 | 25030.08075
| 180.9339 | -0.5137098 | 8.8199074 | 10.39652 | 0.1910502 | 31850.1 | -2624.511 |  |  | 1.9618765 | 5.968149 | 0.2892728 | 31195.137 | 25030.08075
| 180.1211 | -0.5119732 | 8.8308101 | 10.40254 | 0.1931241 | 32020.4 | -1503.237 |  |  | 1.9727792 | 5.934065 | 0.09587638 | 31195.137 | 25030.08075
| 180.7714 | -0.5103396 | 8.8409288 | 10.50344 | 0.1950625 | 32204.6 | 1711.408 | -1879.42 |  | 1.9828979 | 4.918773 | -0.05725759 | 31195.137 | 25030.08075
| 179.8935 | -0.5085624 | 8.8518485 | 10.60714 | 0.1971841 | 32410.72 | 550.5328 | -4380.873 |  | 1.9938176 | 4.677012 | -0.1898462 | 31195.137 | 25030.08075
| 180.0235 | -0.5069151 | 8.8618859 | 10.66849 | 0.1991504 | 32573.93 | 423.0316 | -7730.072 |  | 2.003855 | 5.424656 | -0.226539 | 31195.137 | 25030.08075
| 179.1782 | -0.5051136 | 8.8727315 | 10.67893 | 0.2013108 | 32749.04 | 469.3864 | -5883.879 |  | 2.0147006 | 5.954659 | -0.2814112 | 31195.137 | 25030.08075
| 179.0481 | -0.5032643 | 8.883747 | 10.76774 | 0.2035134 | 32853.47 | 349.8229 | -21081.3 |  | 2.0257161 | 6.106571 | -0.2604336 | 31195.137 | 25030.08075
| 178.8855 | -0.5014229 | 8.8945899 | 10.86897 | 0.2057069 | 33009.26 | 260.3416 | 10652.74 |  | 2.036559 | 5.919755 | -0.2586699 | 31195.137 | 25030.08075
| 178.9831 | -0.4996978 | 8.9046465 | 10.849 | 0.2077814 | 33124.73 | 321.3974 | -138916.8 |  | 2.0466156 | 5.870576 | -0.2567655 | 31195.137 | 25030.08075
| 179.1456 | -0.4977934 | 8.9156451 | 11.0188 | 0.2100365 | 33304.44 | 199.5261 | 4141.24 |  | 2.0576142 | 5.551657 | -0.2552134 | 31195.137 | 25030.08075
| 179.7309 | -0.4958654 | 8.9266307 | 11.13294 | 0.2123336 | 33442.34 | 165.999 | 2808.006 |  | 2.0685998 | 5.928916 | -0.1809144 | 31195.137 | 25030.08075
| 180.8039 | -0.4939464 | 8.9374737 | 11.1108 | 0.2146424 | 33602.8 | 188.439 | 3599.67 |  | 2.0794428 | 6.260236 | -0.07186673 | 31195.137 | 25030.08075
| 180.6738 | -0.491998 | 8.9483454 | 11.24215 | 0.2168582 | 33623.68 | 158.0755 | 2533.048 |  | 2.0903145 | 6.727502 | -0.0534808 | 31195.137 | 25030.08075
| 181.129 | -0.4901412 | 8.958516 | 11.22869 | 0.2191842 | 33839.49 | 171.4261 | 2934.682 |  | 2.1004851 | 6.433805 | -0.03538961 | 31195.137 | 25030.08075
| 180.999 | -0.4882916 | 8.9685479 | 11.36163 | 0.2213816 | 33980.23 | 141.6964 | 2132.197 |  | 2.110517 | 6.104374 | 0.03516157 | 31195.137 | 25030.08075
| 181.4217 | -0.4862766 | 8.9794665 | 11.40429 | 0.2237957 | 34166.56 | 139.3338 | 2080.059 |  | 2.1214356 | 6.161051 | 0.05242064 | 31195.137 | 25030.08075
| 181.3241 | -0.4842503 | 8.9903302 | 11.46618 | 0.2262198 | 34371.21 | 132.4114 | 1936.696 |  | 2.1322993 | 5.634666 | 0.05213445 | 31195.137 | 25030.08075
| 181.129 | -0.4821791 | 9.001301 | 11.54204 | 0.2286889 | 34564.81 | 124.2185 | 1776.099 |  | 2.1432701 | 5.440885 | 0.08639285 | 31195.137 | 25030.08075
| 181.4867 | -0.480253 | 9.0113857 | 11.5718 | 0.2309916 | 34729.92 | 124.8204 | 1786.387 |  | 2.1533548 | 5.673913 | 0.1030807 | 31195.137 | 25030.08075
| 181.3566 | -0.4783225 | 9.0214106 | 11.61416 | 0.2333027 | 34927.24 | 122.4194 | 1744.277 |  | 2.1633797 | 5.105811 | 0.08549051 | 31195.137 | 25030.08075
| 180.6738 | -0.4762029 | 9.0323061 | 11.6988 | 0.2358349 | 35123.98 | 114.5143 | 1602.511 |  | 2.1742752 | 5.256456 | 0.03400343 | 31195.137 | 25030.08075
| 180.6738 | -0.4742293 | 9.0423383 | 11.72694 | 0.238195 | 35268.54 | 115.8672 | 1622.684 |  | 2.1843074 | 4.914993 | 0.03379285 | 31195.137 | 25030.08075
| 180.6738 | -0.4722397 | 9.052346 | 11.82619 | 0.2405696 | 35426.49 | 107.3294 | 1476.189 |  | 2.1943151 | 4.799515 | 0 | 31195.137 | 25030.08075
| 180.6088 | -0.4702306 | 9.0623558 | 11.87338 | 0.2429719 | 35531.98 | 106.9738 | 1463.469 |  | 2.2043249 | 5.144783 | -0.0500254 | 31195.137 | 25030.08075
| 181.1616 | -0.46819 | 9.0724147 | 11.96479 | 0.2454042 | 35618.43 | 101.9826 | 1376.341 |  | 2.2143838 | 5.488922 | -0.09927067 | 31195.137 | 25030.08075
| 179.991 | -0.4659471 | 9.0833559 | 12.05059 | 0.2480831 | 35679.83 | 99.0723 | 1321.038 |  | 2.225325 | 5.99022 | -0.1638891 | 31195.137 | 25030.08075
| 180.1536 | -0.4636903 | 9.0942515 | 12.19436 | 0.2507732 | 35733.02 | 91.40076 | 1200.094 |  | 2.2362206 | 6.608427 | -0.2596958 | 31195.137 | 25030.08075
| 179.6984 | -0.4615855 | 9.1043043 | 12.18064 | 0.2532928 | 35791.31 | 97.4942 | 1277.129 |  | 2.2462734 | 6.788419 | -0.3057892 | 31195.137 | 25030.08075
| 180.3812 | -0.4592621 | 9.1152816 | 12.24767 | 0.2560734 | 35842.75 | 97.01448 | 1259.184 |  | 2.2572507 | 6.680846 | -0.3346864 | 31195.137 | 25030.08075
| 180.4787 | -0.4569181 | 9.1262526 | 12.35298 | 0.2588699 | 35892.36 | 93.26345 | 1196.667 |  | 2.2682217 | 6.334258 | -0.3314595 | 31195.137 | 25030.08075
| 181.4542 | -0.4545465 | 9.1372165 | 12.43865 | 0.2617022 | 35974.23 | 91.1024 | 1159.893 |  | 2.2791856 | 6.293052 | -0.3598541 | 31195.137 | 25030.08075
| 180.999 | -0.4523412 | 9.1473148 | 12.4934 | 0.2643405 | 36106.87 | 90.45992 | 1148.225 |  | 2.2892839 | 6.084335 | -0.3264238 | 31195.137 | 25030.08075
| 181.1616 | -0.4499099 | 9.1583242 | 12.60041 | 0.2671743 | 36223.44 | 86.61006 | 1093.6 |  | 2.3002933 | 6.277685 | -0.3243997 | 31195.137 | 25030.08075
| 182.3971 | -0.4474737 | 9.1692214 | 12.64517 | 0.2701572 | 36496.8 | 85.88068 | 1088.626 |  | 2.3111905 | 6.017754 | -0.3073778 | 31195.137 | 25030.08075
| 182.2345 | -0.4452071 | 9.1792839 | 12.60323 | 0.2728773 | 36718.07 | 91.30786 | 1161.548 |  | 2.321253 | 6.113952 | -0.290839 | 31195.137 | 25030.08075
| 183.0799 | -0.4428002 | 9.1898512 | 12.68754 | 0.2757543 | 36943.72 | 87.93984 | 1119.441 |  | 2.3318203 | 5.202208 | -0.2438104 | 31195.137 | 25030.08075
| 183.5351 | -0.4404921 | 9.1998754 | 12.81024 | 0.2785026 | 37167.42 | 82.38113 | 1050.621 |  | 2.3418445 | 4.899398 | -0.1821317 | 31195.137 | 25030.08075
| 183.2425 | -0.4379586 | 9.2107505 | 12.95797 | 0.2815237 | 37380.58 | 76.806 | 982.0035 |  | 2.3527196 | 5.516305 | -0.1509767 | 31195.137 | 25030.08075
| 183.275 | -0.4355706 | 9.2209006 | 13.01094 | 0.2843652 | 37584.62 | 76.25622 | 976.0717 |  | 2.3628697 | 6.277912 | -0.1052125 | 31195.137 | 25030.08075
| 182.137 | -0.4329704 | 9.2318319 | 13.07905 | 0.2874825 | 37800.69 | 75.25344 | 964.3685 |  | 2.373801 | 6.876902 | -0.05979208 | 31195.137 | 25030.08075
| 181.4542 | -0.4303364 | 9.2428198 | 13.11401 | 0.2906339 | 37962.44 | 76.21874 | 973.9397 |  | 2.3847889 | 7.41823 | -0.04454193 | 31195.137 | 25030.08075
| 180.8364 | -0.4276704 | 9.2537949 | 13.23938 | 0.2938145 | 38119.82 | 73.17571 | 934.8758 |  | 2.395764 | 7.889263 | 0 | 31195.137 | 25030.08075
| 180.3812 | -0.4249958 | 9.2646924 | 13.23493 | 0.297022 | 38230.09 | 76.21679 | 966.8138 |  | 2.4066615 | 7.152219 | 0.07311862 | 31195.137 | 25030.08075
| 180.8689 | -0.4225017 | 9.2747478 | 13.46909 | 0.2999863 | 38323.47 | 69.17647 | 879.4047 |  | 2.4167169 | 6.481434 | 0.1305802 | 31195.137 | 25030.08075
| 181.1616 | -0.4197974 | 9.2855299 | 13.42518 | 0.3032375 | 38408.06 | 73.60487 | 925.6284 |  | 2.427499 | 6.615329 | 0.1581958 | 31195.137 | 25030.08075
| 181.2591 | -0.4172405 | 9.2956169 | 13.61061 | 0.306271 | 38486.54 | 69.03534 | 868.0882 |  | 2.437586 | 6.833513 | 0.1426685 | 31195.137 | 25030.08075
| 180.9339 | -0.4146758 | 9.3056213 | 13.57034 | 0.3093447 | 38604.15 | 72.7879 | 907.8582 |  | 2.4475904 | 7.324592 | 0.09917657 | 31195.137 | 25030.08075
| 181.9744 | -0.4118418 | 9.3165876 | 13.63603 | 0.312738 | 38710.93 | 72.937 | 905.0677 |  | 2.4585567 | 6.908349 | 0.01404997 | 31195.137 | 25030.08075
| 182.3321 | -0.4092259 | 9.3266155 | 13.71905 | 0.3158655 | 38821.91 | 72.13445 | 892.4476 |  | 2.4685846 | 6.05703 | -0.05578945 | 31195.137 | 25030.08075
| 182.8198 | -0.4063576 | 9.3374856 | 13.80737 | 0.3192942 | 38940.29 | 71.40667 | 880.4357 |  | 2.4794547 | 5.910516 | -0.08301725 | 31195.137 | 25030.08075
| 182.9824 | -0.4036789 | 9.3475286 | 13.88392 | 0.3224951 | 39065.54 | 70.87626 | 871.681 |  | 2.4894977 | 5.408114 | -0.1511396 | 31195.137 | 25030.08075
| 183.8277 | -0.4007432 | 9.3584196 | 13.85961 | 0.3260218 | 39211.05 | 74.18963 | 905.9882 |  | 2.5003887 | 5.246574 | -0.2591317 | 31195.137 | 25030.08075
| 184.413 | -0.3977813 | 9.369293 | 13.99084 | 0.3295611 | 39367.93 | 71.72456 | 876.1547 |  | 2.5112621 | 4.717521 | -0.3656263 | 31195.137 | 25030.08075
| 184.5105 | -0.3947153 | 9.3804106 | 14.0954 | 0.3332182 | 39567.24 | 70.23292 | 858.942 |  | 2.5223797 | 5.533439 | -0.4172276 | 31195.137 | 25030.08075
| 183.6652 | -0.3916274 | 9.391475 | 14.15086 | 0.3369019 | 39772.73 | 70.39372 | 860.221 |  | 2.5334441 | 5.955509 | -0.4147917 | 31195.137 | 25030.08075
| 183.1449 | -0.3885618 | 9.4023527 | 14.268 | 0.3405696 | 40005.99 | 68.45654 | 839.6398 |  | 2.5443218 | 5.885177 | -0.3726502 | 31195.137 | 25030.08075
| 181.9744 | -0.3854447 | 9.4133148 | 14.27316 | 0.3443096 | 40205.15 | 70.2352 | 858.3825 |  | 2.5552839 | 6.341437 | -0.2645216 | 31195.137 | 25030.08075
| 181.8444 | -0.3822953 | 9.4242545 | 14.41224 | 0.3480671 | 40412.17 | 67.89133 | 832.3086 |  | 2.5662236 | 6.639665 | -0.1840611 | 31195.137 | 25030.08075
| 181.9744 | -0.3793409 | 9.434396 | 14.5217 | 0.3515868 | 40574.88 | 66.5924 | 816.7552 |  | 2.5763651 | 7.256463 | -0.1306629 | 31195.137 | 25030.08075
| 181.4542 | -0.3761074 | 9.4453839 | 14.59801 | 0.3554575 | 40774 | 66.32516 | 813.0437 |  | 2.587353 | 7.309855 | -0.03895022 | 31195.137 | 25030.08075
| 182.6247 | -0.3728494 | 9.4563455 | 14.75821 | 0.3593414 | 40953.35 | 64.03719 | 787.0848 |  | 2.5983146 | 7.996376 | 0.03868722 | 31195.137 | 25030.08075
| 183.0474 | -0.3698419 | 9.4663531 | 14.84915 | 0.3629332 | 41099.18 | 63.50643 | 779.5264 |  | 2.6083222 | 8.544851 | 0.1665198 | 31195.137 | 25030.08075
| 183.6652 | -0.3665037 | 9.4773482 | 14.96604 | 0.3669206 | 41249.5 | 62.62097 | 767.7706 |  | 2.6193173 | 9.267925 | 0.2034011 | 31195.137 | 25030.08075
| 184.3805 | -0.3631459 | 9.4882865 | 14.99452 | 0.3709399 | 41371.96 | 63.87174 | 777.6093 |  | 2.6302556 | 9.62266 | 0.2521805 | 31195.137 | 25030.08075
| 185.2259 | -0.3597341 | 9.4992859 | 15.13651 | 0.3750053 | 41468.04 | 62.67019 | 760.9406 |  | 2.641255 | 9.088277 | 0.2874764 | 31195.137 | 25030.08075
| 185.6486 | -0.356304 | 9.5102211 | 15.22551 | 0.3791157 | 41625.09 | 62.47556 | 756.7631 |  | 2.6521902 | 8.74218 | 0.2357327 | 31195.137 | 25030.08075
| 185.9737 | -0.3531175 | 9.520295 | 15.29499 | 0.3829275 | 41806.26 | 62.44818 | 755.6313 |  | 2.6622641 | 8.374763 | 0.2220277 | 31195.137 | 25030.08075
| 185.8111 | -0.3496012 | 9.5312735 | 15.33369 | 0.3870461 | 41973.7 | 63.27984 | 762.4493 |  | 2.6732426 | 7.865227 | 0.233058 | 31195.137 | 25030.08075
| 184.8032 | -0.3461697 | 9.5418489 | 15.48021 | 0.3912358 | 42219.08 | 61.63234 | 746.0866 |  | 2.683818 | 7.388882 | 0.1828194 | 31195.137 | 25030.08075
| 183.4051 | -0.3425757 | 9.5528522 | 15.50126 | 0.3955625 | 42486.41 | 62.54823 | 756.5424 |  | 2.6948213 | 7.108021 | 0.1576388 | 31195.137 | 25030.08075
| 183.7627 | -0.3392336 | 9.5629569 | 15.59136 | 0.3995329 | 42767.84 | 61.84745 | 751.3772 |  | 2.704926 | 6.866681 | 0.1087893 | 31195.137 | 25030.08075
| 183.275 | -0.3355602 | 9.5738972 | 15.74989 | 0.4039145 | 43051.95 | 60.10505 | 734.8812 |  | 2.7158663 | 6.733652 | 0.06017198 | 31195.137 | 25030.08075
| 182.137 | -0.3318755 | 9.584797 | 15.87184 | 0.408317 | 43347.91 | 59.10656 | 726.3549 |  | 2.7267661 | 7.465825 | 0.02396811 | 31195.137 | 25030.08075
| 182.9824 | -0.3284072 | 9.5949505 | 15.89233 | 0.4124684 | 43649.1 | 59.74362 | 735.2293 |  | 2.7369196 | 8.098855 | 0 | 31195.137 | 25030.08075
| 183.5026 | -0.3246706 | 9.6057758 | 16.05454 | 0.4169233 | 43947.32 | 58.1461 | 720.4378 |  | 2.7477449 | 8.926995 | 0.01189449 | 31195.137 | 25030.08075
| 183.6652 | -0.3208474 | 9.6167301 | 16.12212 | 0.4215058 | 44228.84 | 58.2235 | 722.3491 |  | 2.7586992 | 9.33235 | 0.05917761 | 31195.137 | 25030.08075
| 185.5185 | -0.3169967 | 9.6276555 | 16.15719 | 0.4261149 | 44476.65 | 58.90532 | 729.6135 |  | 2.7696246 | 9.301561 | 0.07061925 | 31195.137 | 25030.08075
| 185.6486 | -0.3134118 | 9.6377051 | 16.26502 | 0.4303938 | 44677.68 | 58.41579 | 723.9368 |  | 2.7796742 | 8.583234 | 0.07021537 | 31195.137 | 25030.08075
| 185.5185 | -0.3098107 | 9.6477064 | 16.38157 | 0.4346926 | 44854.73 | 57.87975 | 717.1663 |  | 2.7896755 | 7.911977 | 0.1279181 | 31195.137 | 25030.08075
| 186.2013 | -0.3058196 | 9.6586797 | 16.44527 | 0.4394807 | 45013.68 | 58.37275 | 719.9255 |  | 2.8006488 | 7.649683 | 0.1269135 | 31195.137 | 25030.08075
| 186.9166 | -0.301805 | 9.6696026 | 16.5781 | 0.4442796 | 45158.2 | 57.87267 | 712.1365 |  | 2.8115717 | 7.789831 | 0.1258994 | 31195.137 | 25030.08075
| 187.4368 | -0.2980778 | 9.6796209 | 16.71824 | 0.4487147 | 45260.7 | 57.25671 | 702.6919 |  | 2.82159 | 7.962042 | 0.1022124 | 31195.137 | 25030.08075
| 187.3393 | -0.2943164 | 9.6896263 | 16.81596 | 0.4532127 | 45374.96 | 57.24339 | 699.6992 |  | 2.8315954 | 8.882387 | 0.0563491 | 31195.137 | 25030.08075
| 187.1767 | -0.2901994 | 9.7004879 | 16.92347 | 0.4581457 | 45473.11 | 57.28364 | 696.3586 |  | 2.842457 | 9.737928 | -0.04467506 | 31195.137 | 25030.08075
| 186.2663 | -0.2859597 | 9.7115479 | 17.05556 | 0.4632039 | 45582.35 | 57.01136 | 690.1158 |  | 2.853517 | 9.774205 | -0.1771458 | 31195.137 | 25030.08075
| 185.486 | -0.2817305 | 9.7224433 | 17.14868 | 0.468268 | 45721.73 | 57.19241 | 689.2117 |  | 2.8644124 | 9.643104 | -0.340454 | 31195.137 | 25030.08075
| 185.3234 | -0.2777742 | 9.7325437 | 17.2913 | 0.4729805 | 45858.56 | 56.61875 | 681.2883 |  | 2.8745128 | 9.876091 | -0.447103 | 31195.137 | 25030.08075
| 185.1934 | -0.2734729 | 9.7433976 | 17.3824 | 0.4781404 | 46032.44 | 56.77575 | 681.0032 |  | 2.8853667 | 9.832317 | -0.5412249 | 31195.137 | 25030.08075
| 185.0633 | -0.2694562 | 9.7534461 | 17.53456 | 0.4829264 | 46199.38 | 56.07323 | 672.6343 |  | 2.8954152 | 9.723669 | -0.5915442 | 31195.137 | 25030.08075
| 184.3805 | -0.2650328 | 9.7643703 | 17.70038 | 0.4882038 | 46379.52 | 55.36979 | 664.1172 |  | 2.9063394 | 10.59442 | -0.6193897 | 31195.137 | 25030.08075
| 184.1529 | -0.2605544 | 9.775324 | 17.83371 | 0.4935621 | 46588.61 | 55.03363 | 659.8322 |  | 2.9172931 | 11.49264 | -0.6152615 | 31195.137 | 25030.08075
| 185.5185 | -0.2560264 | 9.7862862 | 17.8849 | 0.4989816 | 46813.87 | 55.60844 | 664.7128 |  | 2.9282553 | 11.64797 | -0.5797903 | 31195.137 | 25030.08075
| 185.3559 | -0.2518153 | 9.796364 | 18.02605 | 0.5040126 | 47011.87 | 55.11124 | 659.058 |  | 2.9383331 | 11.5661 | -0.5134269 | 31195.137 | 25030.08075
| 185.486 | -0.2475685 | 9.8064276 | 18.13384 | 0.5090814 | 47214.91 | 54.9915 | 657.1674 |  | 2.9483967 | 11.14208 | -0.4271061 | 31195.137 | 25030.08075
| 186.624 | -0.2428907 | 9.8173974 | 18.17956 | 0.5146866 | 47420.29 | 55.68308 | 662.6157 |  | 2.9593665 | 10.49427 | -0.2586466 | 31195.137 | 25030.08075
| 187.7945 | -0.2381909 | 9.8283124 | 18.2903 | 0.5203143 | 47593.56 | 55.72897 | 661.1414 |  | 2.9702815 | 9.133242 | -0.08214443 | 31195.137 | 25030.08075
| 188.7374 | -0.2334491 | 9.8392013 | 18.40511 | 0.5259786 | 47762.72 | 55.74561 | 659.3111 |  | 2.9811704 | 8.286263 | 0.05095675 | 31195.137 | 25030.08075
| 189.0626 | -0.2289771 | 9.8493492 | 18.51217 | 0.53132 | 47944.4 | 55.73107 | 657.8389 |  | 2.9913183 | 8.315011 | 0.1417458 | 31195.137 | 25030.08075
| 189.0951 | -0.2241379 | 9.8602284 | 18.61718 | 0.5371094 | 48133.03 | 55.84219 | 657.3129 |  | 3.0021975 | 8.546525 | 0.201037 | 31195.137 | 25030.08075
| 188.8675 | -0.2196102 | 9.8703069 | 18.72373 | 0.5425229 | 48326.12 | 55.82594 | 656.0895 |  | 3.012276 | 8.471285 | 0.2397299 | 31195.137 | 25030.08075
| 189.2577 | -0.2146282 | 9.8812811 | 18.87236 | 0.548477 | 48556.44 | 55.4605 | 651.8947 |  | 3.0232502 | 9.036448 | 0.2580427 | 31195.137 | 25030.08075
| 188.9 | -0.210023 | 9.8913206 | 19.04445 | 0.5539779 | 48752.09 | 54.82945 | 644.9377 |  | 3.0332897 | 10.24019 | 0.2564435 | 31195.137 | 25030.08075
| 187.5669 | -0.2050906 | 9.9019575 | 19.09927 | 0.5598812 | 48985.9 | 55.3645 | 649.4389 |  | 3.0439266 | 10.78054 | 0.2647117 | 31195.137 | 25030.08075
| 187.1442 | -0.1998287 | 9.9131662 | 19.21132 | 0.5661533 | 49248.23 | 55.38745 | 649.4162 |  | 3.0551353 | 10.63126 | 0.2144439 | 31195.137 | 25030.08075
| 187.1442 | -0.1950386 | 9.923229 | 19.40447 | 0.571857 | 49343.93 | 54.79351 | 640.6803 |  | 3.0651981 | 10.82689 | 0.1455436 | 31195.137 | 25030.08075
| 186.1688 | -0.1899829 | 9.9338262 | 19.48932 | 0.5779518 | 49680.97 | 54.90431 | 643.2613 |  | 3.0757953 | 11.3702 | 0.06762271 | 31195.137 | 25030.08075
| 186.2663 | -0.1846504 | 9.9448912 | 19.66094 | 0.5843186 | 50030.58 | 54.28694 | 639.0433 |  | 3.0868603 | 11.49438 | 0.009619842 | 31195.137 | 25030.08075
| 186.6565 | -0.1791856 | 9.9559195 | 19.67306 | 0.5908909 | 50411.78 | 55.06869 | 648.4607 |  | 3.0978886 | 10.9705 | -0.01915926 | 31195.137 | 25030.08075
| 187.9896 | -0.1737527 | 9.9669091 | 19.88012 | 0.5973405 | 50754.35 | 54.18658 | 641.5137 |  | 3.1088782 | 10.71378 | -0.03815902 | 31195.137 | 25030.08075
| 188.1197 | -0.1687152 | 9.9769472 | 20.0417 | 0.6033515 | 51062.52 | 53.68124 | 637.801 |  | 3.1189163 | 11.54119 | -0.02849591 | 31195.137 | 25030.08075
| 189.0301 | -0.1632093 | 9.9878507 | 20.11508 | 0.6099593 | 51371.85 | 54.02198 | 641.6362 |  | 3.1298198 | 11.74435 | 0.02834086 | 31195.137 | 25030.08075
| 190.3306 | -0.1576701 | 9.9987088 | 20.23877 | 0.6165818 | 51687.84 | 53.94434 | 641.6502 |  | 3.1406779 | 11.11789 | 0.06579237 | 31195.137 | 25030.08075
| 190.3306 | -0.1524748 | 10.0087678 | 20.27549 | 0.6227988 | 51981.27 | 54.5082 | 647.6788 |  | 3.1507369 | 11.01628 | 0.1028984 | 31195.137 | 25030.08075
| 190.8834 | -0.1467359 | 10.0197679 | 20.42103 | 0.6296643 | 52282.97 | 54.31537 | 646.1587 |  | 3.161737 | 10.3568 | 0.1488199 | 31195.137 | 25030.08075
| 191.0785 | -0.140987 | 10.0306702 | 20.57817 | 0.6365396 | 52527.53 | 54.1155 | 643.4689 |  | 3.1726393 | 10.41061 | 0.175555 | 31195.137 | 25030.08075
| 190.5257 | -0.1351706 | 10.041577 | 20.7409 | 0.6434852 | 52736.79 | 53.93795 | 640.2966 |  | 3.1835461 | 10.06105 | 0.2385017 | 31195.137 | 25030.08075
| 189.9405 | -0.1297567 | 10.0516161 | 20.81705 | 0.649971 | 52921.3 | 54.35871 | 642.7185 |  | 3.1935852 | 10.48923 | 0.2550916 | 31195.137 | 25030.08075
| 188.6074 | -0.1238145 | 10.0625311 | 21.01937 | 0.6570746 | 53086.26 | 53.97055 | 636.6904 |  | 3.2045002 | 11.41543 | 0.2982246 | 31195.137 | 25030.08075
| 189.0951 | -0.1182746 | 10.0725922 | 20.96951 | 0.6637178 | 53232.24 | 55.41102 | 647.8632 |  | 3.2145613 | 11.33868 | 0.3229413 | 31195.137 | 25030.08075
| 188.0871 | -0.1121542 | 10.0835924 | 21.20857 | 0.6710125 | 53461.44 | 54.67674 | 639.7911 |  | 3.2255615 | 11.07646 | 0.2940504 | 31195.137 | 25030.08075
| 187.2418 | -0.1060095 | 10.0945162 | 21.29163 | 0.6783741 | 53700.66 | 55.11146 | 642.8317 |  | 3.2364853 | 10.5309 | 0.2655432 | 31195.137 | 25030.08075
| 187.6319 | -0.1002846 | 10.1046022 | 21.49504 | 0.6851916 | 53890.3 | 54.62412 | 636.7921 |  | 3.2465713 | 10.48016 | 0.2110656 | 31195.137 | 25030.08075
| 187.7295 | -0.0940177 | 10.1155184 | 21.56099 | 0.6927038 | 54112.61 | 55.21566 | 640.9187 |  | 3.2574875 | 10.55358 | 0.1921205 | 31195.137 | 25030.08075
| 189.1276 | -0.08773167 | 10.1263701 | 21.74839 | 0.7002355 | 54357.38 | 54.90297 | 637.1135 |  | 3.2683392 | 10.99991 | 0.1734916 | 31195.137 | 25030.08075
| 189.1926 | -0.08183176 | 10.1364403 | 21.86047 | 0.7072701 | 54591.4 | 55.05158 | 637.7734 |  | 3.2784094 | 11.67488 | 0.1638743 | 31195.137 | 25030.08075
| 190.6558 | -0.07532456 | 10.1474101 | 21.98278 | 0.715072 | 54898.79 | 55.16539 | 638.9564 |  | 3.2893792 | 12.43247 | 0.1372146 | 31195.137 | 25030.08075
| 191.6962 | -0.06882146 | 10.1582783 | 22.16695 | 0.7228521 | 55203.83 | 54.84981 | 636.1741 |  | 3.3002474 | 12.13869 | 0.0852869 | 31195.137 | 25030.08075
| 192.444 | -0.06269665 | 10.1683887 | 22.36587 | 0.7301509 | 55499.45 | 54.3787 | 632.1442 |  | 3.3103578 | 12.79441 | 0.04244131 | 31195.137 | 25030.08075
| 193.2244 | -0.05599001 | 10.1793371 | 22.48704 | 0.738176 | 55770.23 | 54.57286 | 633.3344 |  | 3.3213062 | 13.24265 | 0 | 31195.137 | 25030.08075
| 193.4195 | -0.04975972 | 10.1894144 | 22.59755 | 0.7456353 | 56003.32 | 54.78335 | 634.4113 |  | 3.3313835 | 13.77004 | -0.03354062 | 31195.137 | 25030.08075
| 193.5495 | -0.04350461 | 10.1994359 | 22.71481 | 0.753111 | 56238.25 | 54.94519 | 635.0912 |  | 3.341405 | 13.45397 | -0.05001813 | 31195.137 | 25030.08075
| 193.3219 | -0.03658452 | 10.2104041 | 22.87949 | 0.7613718 | 56478.13 | 54.91567 | 633.6109 |  | 3.3523732 | 13.12733 | -0.05795814 | 31195.137 | 25030.08075
| 192.7367 | -0.02962637 | 10.2213118 | 23.00835 | 0.769722 | 56755.77 | 55.08228 | 634.5838 |  | 3.3632809 | 13.14191 | -0.09870064 | 31195.137 | 25030.08075
| 191.5336 | -0.02258684 | 10.2322447 | 23.1613 | 0.7781463 | 57022.05 | 55.11565 | 634.1205 |  | 3.3742138 | 12.34486 | -0.1552285 | 31195.137 | 25030.08075
| 190.3631 | -0.01548448 | 10.243132 | 23.29247 | 0.7866398 | 57261.33 | 55.32221 | 634.7562 |  | 3.3851011 | 11.90032 | -0.2028017 | 31195.137 | 25030.08075
| 190.5257 | -0.008748294 | 10.2533466 | 23.38391 | 0.7946665 | 57471.9 | 55.73278 | 637.0764 |  | 3.3953157 | 11.89421 | -0.2336946 | 31195.137 | 25030.08075
| 189.7454 | -0.0017147 | 10.2639091 | 23.5573 | 0.8031304 | 57730.47 | 55.63831 | 635.3981 |  | 3.4058782 | 11.91653 | -0.2320951 | 31195.137 | 25030.08075
| 189.6153 | 0.005043183 | 10.2739815 | 23.70059 | 0.8112145 | 57967.19 | 55.69576 | 634.994 |  | 3.4159506 | 11.98696 | -0.2306453 | 31195.137 | 25030.08075
| 189.7454 | 0.01273002 | 10.2852451 | 23.87544 | 0.8203841 | 58254.33 | 55.66189 | 634.0018 |  | 3.4272142 | 12.27765 | -0.2212486 | 31195.137 | 25030.08075
| 190.7208 | 0.02007046 | 10.2959048 | 24.11668 | 0.8291456 | 58503.59 | 55.2163 | 628.9275 |  | 3.4378739 | 13.0485 | -0.2197937 | 31195.137 | 25030.08075
| 191.9563 | 0.02793579 | 10.3072153 | 24.30837 | 0.8385529 | 58772.71 | 55.13904 | 627.184 |  | 3.4491844 | 14.24663 | -0.2494494 | 31195.137 | 25030.08075
| 193.6146 | 0.03537118 | 10.3178025 | 24.38263 | 0.8474641 | 59025.6 | 55.68489 | 631.1086 |  | 3.4597716 | 15.02577 | -0.2168524 | 31195.137 | 25030.08075
| 194.1023 | 0.04249966 | 10.3278404 | 24.56337 | 0.8559947 | 59255.87 | 55.57966 | 629.0492 |  | 3.4698095 | 15.28339 | -0.1770045 | 31195.137 | 25030.08075
| 195.0777 | 0.05039294 | 10.3388384 | 24.7028 | 0.8654195 | 59517.95 | 55.79803 | 629.9465 |  | 3.4808075 | 14.98749 | -0.1146832 | 31195.137 | 25030.08075
| 195.7605 | 0.05841508 | 10.3498821 | 24.88911 | 0.8749975 | 59763.12 | 55.78273 | 628.4201 |  | 3.4918512 | 14.74024 | -0.0455572 | 31195.137 | 25030.08075
| 195.5004 | 0.06654617 | 10.3609723 | 25.09683 | 0.8847138 | 60026.54 | 55.64555 | 626.0808 |  | 3.5029414 | 14.36966 | 0 | 31195.137 | 25030.08075
| 194.525 | 0.07449264 | 10.3717029 | 25.24717 | 0.894243 | 60267.01 | 55.82298 | 626.3117 |  | 3.513672 | 14.21341 | 0.03744822 | 31195.137 | 25030.08075
| 194.6875 | 0.0820358 | 10.381786 | 25.41413 | 0.9032643 | 60451.06 | 55.89489 | 624.999 |  | 3.5237551 | 14.34202 | 0.05206001 | 31195.137 | 25030.08075
| 192.9643 | 0.09030182 | 10.3927041 | 25.54237341 | 0.9131517 | 60618.62 | 56.30335 | 625.9542 |  | 3.5346732 | 14.91523 | 0.09591095 | 31195.137 | 25030.08075
| 192.9318 | 0.09798492 | 10.4027477 | 25.59328 | 0.9223582 | 60810.4 | 57.02128 | 630.4126 |  | 3.5447168 | 14.218 | 0.117244 | 31195.137 | 25030.08075
| 192.0214 | 0.106392 | 10.4136273 | 25.83202 | 0.9324172 | 60988.32 | 56.8195 | 626.1562 |  | 3.5555964 | 13.24699 | 0.1308785 | 31195.137 | 25030.08075
| 191.5662 | 0.1150618 | 10.4247201 | 25.96532 | 0.9427692 | 61144.79 | 57.25354 | 626.9963 |  | 3.5666892 | 13.02213 | 0.1370537 | 31195.137 | 25030.08075
| 191.6312 | 0.1235464 | 10.4354535 | 26.15617 | 0.9529473 | 61279.56 | 57.36664 | 624.8359 |  | 3.5774226 | 12.65393 | 0.1144769 | 31195.137 | 25030.08075
| 192.0214 | 0.1315447 | 10.4454829 | 26.30891 | 0.962497 | 61405.31 | 57.61276 | 624.0507 |  | 3.587452 | 12.89304 | 0.09944707 | 31195.137 | 25030.08075
| 191.7938 | 0.1396665 | 10.4555395 | 26.45024 | 0.9722375 | 61559.69 | 57.91024 | 624.1015 |  | 3.5975086 | 13.58897 | 0.07052653 | 31195.137 | 25030.08075
| 192.9968 | 0.1486175 | 10.466528 | 26.58408 | 0.9829469 | 61706.85 | 58.37282 | 624.9788 |  | 3.6084971 | 13.85473 | 0.0419698 | 31195.137 | 25030.08075
| 194.9151 | 0.1576594 | 10.4774869 | 26.77977 | 0.9937614 | 61881.37 | 58.47586 | 623.2372 |  | 3.619456 | 14.39312 | 0.006939896 | 31195.137 | 25030.08075
| 197.5162 | 0.1667366 | 10.4883754 | 27.03207 | 1.00461 | 62116.88 | 58.21115 | 619.4134 |  | 3.6303445 | 14.3197 | -0.02067444 | 31195.137 | 25030.08075
| 196.866 | 0.1752386 | 10.4984654 | 27.12175 | 1.014775 | 62340.85 | 58.74123 | 622.4489 |  | 3.6404345 | 14.85134 | -0.04793479 | 31195.137 | 25030.08075
| 198.3616 | 0.1846052 | 10.5094686 | 27.3226 | 1.025983 | 62579.84 | 58.78223 | 621.1558 |  | 3.6514377 | 14.75417 | -0.05439256 | 31195.137 | 25030.08075
| 198.0039 | 0.1939357 | 10.5203191 | 27.4997 | 1.037166 | 62855.27 | 58.90321 | 621.1552 |  | 3.6622882 | 14.69781 | -0.06754982 | 31195.137 | 25030.08075
| 198.3291 | 0.2026703 | 10.5303681 | 27.64408 | 1.047587 | 63090.7 | 59.14144 | 621.8991 |  | 3.6723372 | 15.24363 | -0.05371687 | 31195.137 | 25030.08075
| 197.6463 | 0.2123861 | 10.5414138 | 27.92439 | 1.059193 | 63374.31 | 58.75593 | 617.7021076 |  | 3.6833829 | 15.61797 | -0.05337286 | 31195.137 | 25030.08075
| 196.1506 | 0.2221737 | 10.5524386 | 28.05845 | 1.070905 | 63663.25 | 59.13117 | 619.8804 |  | 3.6944077 | 16.00063 | -0.05303322 | 31195.137 | 25030.08075
| 194.4274 | 0.2320491 | 10.5634452 | 28.21067 | 1.082732 | 63977.81 | 59.3925 | 621.4887 |  | 3.7054143 | 15.71473 | -0.04612125 | 31195.137 | 25030.08075
| 193.1594 | 0.2418888 | 10.5742962 | 28.41124 | 1.094522 | 64271 | 59.41648 | 620.8602 |  | 3.7162653 | 16.24093 | -0.01964202 | 31195.137 | 25030.08075
| 193.4195 | 0.2511716 | 10.5844219 | 28.57338 | 1.105615 | 64540.35 | 59.57615 | 621.3327 |  | 3.726391 | 16.3022 | 0 | 31195.137 | 25030.08075
| 193.9072 | 0.2612273 | 10.5952648 | 28.81602 | 1.117622 | 64809.86 | 59.42713 | 618.9012 |  | 3.7372339 | 16.27934 | 0.01293358 | 31195.137 | 25030.08075
| 194.2973 | 0.2716141 | 10.6063491 | 28.96034 | 1.130063 | 65153.16 | 59.7404 | 621.2256 |  | 3.7483182 | 16.47813 | 0.01928285 | 31195.137 | 25030.08075
| 196.7034 | 0.281892 | 10.6172108 | 29.13562 | 1.142376 | 65436.08 | 59.93761 | 621.7776 |  | 3.7591799 | 16.06928 | 0.01276786 | 31195.137 | 25030.08075
| 197.3862 | 0.2914735 | 10.6272218 | 29.33783 | 1.153815 | 65689.44 | 59.92931 | 620.6138 |  | 3.7691909 | 16.66119 | -0.01268869 | 31195.137 | 25030.08075
| 199.4345 | 0.3021956 | 10.6383082 | 29.57097 | 1.166638 | 66014.88 | 59.84367 | 619.3436 |  | 3.7802773 | 16.92297 | -0.02521544 | 31195.137 | 25030.08075
| 200.3449 | 0.3125431 | 10.6488993 | 29.76497 | 1.17904 | 66285.38 | 59.95346 | 619.0687 |  | 3.7908684 | 17.27946 | -0.04382325 | 31195.137 | 25030.08075
| 201.2228 | 0.323747 | 10.6602145 | 29.99524 | 1.19244 | 66614.08 | 59.93102 | 618.2 |  | 3.8021836 | 17.57092 | -0.06218337 | 31195.137 | 25030.08075
| 200.7351 | 0.3345971 | 10.6710664 | 30.08964 | 1.205452 | 66949.6 | 60.50797 | 622.4944 |  | 3.8130355 | 17.1981 | -0.07415325 | 31195.137 | 25030.08075
| 200.6701 | 0.3448532 | 10.6812254 | 30.15507 | 1.217634 | 67227.26 | 61.19138 | 627.1659 |  | 3.8231945 | 16.34528 | -0.09215484 | 31195.137 | 25030.08075
| 198.9468 | 0.356034 | 10.6921647 | 30.37323 | 1.231041 | 67573.09 | 61.18516 | 626.7737 |  | 3.8341338 | 15.61711 | -0.08546136 | 31195.137 | 25030.08075
| 197.4512 | 0.3670295 | 10.7028691 | 30.56695 | 1.244257 | 67916.7 | 61.27439 | 627.2319 |  | 3.8448382 | 14.62594 | -0.08491852 | 31195.137 | 25030.08075
| 197.6788 | 0.3774651 | 10.7129027 | 30.7666 | 1.256732 | 68239.13 | 61.27462 | 626.9837 |  | 3.8548718 | 14.48134 | -0.07237357 | 31195.137 | 25030.08075
| 196.2157 | 0.3889691 | 10.7238102 | 31.10623 | 1.270493 | 68620.23 | 60.68635 | 622.341 |  | 3.8657793 | 15.51927 | -0.0479613 | 31195.137 | 25030.08075
| 195.4353 | 0.4006808 | 10.7348031 | 31.31126 | 1.2845 | 68987.29 | 60.76578 | 622.8392 |  | 3.8767722 | 17.48453 | -0.01787328 | 31195.137 | 25030.08075
| 195.6629 | 0.4115476 | 10.7448913 | 31.44743 | 1.297454 | 69345.13 | 61.06252 | 625.3971 |  | 3.8868604 | 19.05748 | 0.017779 | 31195.137 | 25030.08075
| 196.4108 | 0.4234547 | 10.7558286 | 31.60636 | 1.311752 | 69744.74 | 61.33822 | 627.8963 |  | 3.8977977 | 20.02397 | 0.06478755 | 31195.137 | 25030.08075
| 198.6867 | 0.4353176 | 10.7666398 | 31.87261 | 1.325973 | 70114.01 | 61.13552 | 626.1426 |  | 3.9086089 | 19.34661 | 0.1053338 | 31195.137 | 25030.08075
| 198.7518 | 0.4465154 | 10.7767155 | 32.01658 | 1.33935 | 70459.41 | 61.42715 | 628.403 |  | 3.9186846 | 19.09934 | 0.1338276 | 31195.137 | 25030.08075
| 201.0602 | 0.4588653 | 10.7876919 | 32.30042 | 1.354128 | 70855.88 | 61.16491 | 626.4007 |  | 3.929661 | 18.41784 | 0.1734829 | 31195.137 | 25030.08075
| 201.8731 | 0.4702452 | 10.7977171 | 32.41925 | 1.367717 | 71195.46 | 61.58032 | 629.5577 |  | 3.9396862 | 17.82899 | 0.1897395 | 31195.137 | 25030.08075
| 200.9952 | 0.4817162 | 10.8077174 | 32.56686 | 1.381459 | 71542.86 | 61.86685 | 631.7502 |  | 3.9496865 | 17.98739 | 0.2000742 | 31195.137 | 25030.08075
| 203.3037 | 0.4942183 | 10.8185241 | 32.82753 | 1.396444 | 71871.54 | 61.77131 | 630.164 |  | 3.9604932 | 17.59862 | 0.2043633 | 31195.137 | 25030.08075
| 202.946 | 0.5059282 | 10.8285339 | 32.94915 | 1.410463 | 72187.01 | 62.21382 | 633.1275 |  | 3.970503 | 17.72722 | 0.2087577 | 31195.137 | 25030.08075
| 204.4416 | 0.5189056 | 10.8394966 | 33.18391 | 1.426 | 72530.19 | 62.25685 | 632.7363 |  | 3.9814657 | 17.26307 | 0.2185568 | 31195.137 | 25030.08075
| 204.7343 | 0.532007 | 10.8504461 | 33.40439 | 1.441654 | 72813.95 | 62.42062 | 632.4941 |  | 3.9924152 | 17.03433 | 0.1947126 | 31195.137 | 25030.08075
| 204.7993 | 0.5441113 | 10.860452 | 33.61093 | 1.456114 | 73091.14 | 62.53909 | 632.2508 |  | 4.0024211 | 17.27539 | 0.1934727 | 31195.137 | 25030.08075
| 205.1244 | 0.5563895 | 10.8705118 | 33.88513 | 1.470819 | 73386.57 | 62.36132 | 629.8326 |  | 4.0124809 | 18.24833 | 0.181263 | 31195.137 | 25030.08075
| 203.8239 | 0.5698111 | 10.8814058 | 34.04038 | 1.486913 | 73669.01 | 62.82878 | 631.9696 |  | 4.0233749 | 19.10041 | 0.1472335 | 31195.137 | 25030.08075
| 202.4908 | 0.5835508 | 10.8924237 | 34.28033 | 1.503332 | 73917.21 | 62.97794 | 631.0252 |  | 4.0343928 | 19.19658 | 0.09741409 | 31195.137 | 25030.08075
| 199.7922 | 0.5974114 | 10.9034049 | 34.54894 | 1.519922 | 74188.8 | 62.9895 | 629.2974 |  | 4.045374 | 19.84825 | 0.05372317 | 31195.137 | 25030.08075
| 200.41 | 0.6101588 | 10.9134116 | 34.70148 | 1.535156 | 74457.6 | 63.38357 | 631.0457 |  | 4.0553807 | 19.92012 | 0.03203267 | 31195.137 | 25030.08075
| 198.9794 | 0.6242518 | 10.924353 | 34.949 | 1.552033 | 74779.99 | 63.45056 | 630.4268 |  | 4.0663221 | 19.83884 | 0.0106064 | 31195.137 | 25030.08075
| 199.0769 | 0.638524 | 10.9353261 | 35.08464 | 1.56914 | 75119.77 | 63.99665 | 633.7779 |  | 4.0772952 | 19.19788 | -0.01053715 | 31195.137 | 25030.08075
| 200.9952 | 0.6529076 | 10.9462587 | 35.35675 | 1.586334 | 75437.73 | 63.97148 | 632.3473 |  | 4.0882278 | 18.9534 | -0.03140068 | 31195.137 | 25030.08075
| 201.2553 | 0.6663542 | 10.9563615 | 35.59726 | 1.602435 | 75782.51 | 63.96187 | 631.7804 |  | 4.0983306 | 19.33649 | -0.03642452 | 31195.137 | 25030.08075
| 200.41 | 0.6800037 | 10.966432 | 35.78251 | 1.618659 | 76082.41 | 64.2324 | 632.808 |  | 4.1084011 | 19.75627 | -0.05690262 | 31195.137 | 25030.08075
| 203.4337 | 0.6945414 | 10.9771439 | 36.01705 | 1.63623 | 76429.6 | 64.35268 | 632.8984 |  | 4.119113 | 19.35337 | -0.05137251 | 31195.137 | 25030.08075
| 203.9214 | 0.708401 | 10.9872905 | 36.22528 | 1.65276 | 76735.51 | 64.53009 | 633.2457 |  | 4.1292596 | 19.88571 | -0.0204263 | 31195.137 | 25030.08075
| 206.555 | 0.7236295 | 10.9982431 | 36.50762 | 1.670984 | 77059.05 | 64.50696 | 631.7836 |  | 4.1402122 | 20.37441 | 0.005071769 | 31195.137 | 25030.08075
| 207.5629 | 0.738986 | 11.0091973 | 36.69299 | 1.689375 | 77354.46 | 64.9236 | 633.364 |  | 4.1511664 | 20.78261 | 0.02517832 | 31195.137 | 25030.08075
| 208.0832 | 0.75324 | 11.0192627 | 36.89279 | 1.706415 | 77615.2 | 65.19546 | 633.8035 |  | 4.1612318 | 20.33878 | 0.03001612 | 31195.137 | 25030.08075
| 208.7659 | 0.7690425 | 11.0302764 | 37.21729 | 1.725324 | 77898.82 | 65.06178 | 630.9014 |  | 4.1722455 | 20.38017 | 0.02979499 | 31195.137 | 25030.08075
| 208.3107 | 0.7843632 | 11.0408755 | 37.41747 | 1.743668 | 78137.83 | 65.43819 | 631.5626 |  | 4.1828446 | 20.62298 | 0.03450662 | 31195.137 | 25030.08075
| 206.555 | 0.8009605 | 11.0522243 | 37.79701 | 1.763402 | 78390.95 | 65.15399 | 627.0028 |  | 4.1941934 | 21.43735 | 0.02446238 | 31195.137 | 25030.08075
| 204.149 | 0.8166177 | 11.0628095 | 37.96647 | 1.782273 | 78644.49 | 65.66837 | 628.8323 |  | 4.2047786 | 22.15273 | 0.01456549 | 31195.137 | 25030.08075
| 204.4091 | 0.8315692 | 11.0728561 | 38.09743 | 1.800164 | 78900.78 | 66.26 | 631.5761 |  | 4.2148252 | 22.18857 | 0 | 31195.137 | 25030.08075
| 204.3116 | 0.8466828 | 11.0828639 | 38.34903 | 1.81825 | 79179.12 | 66.33525 | 630.6649 |  | 4.224833 | 21.84373 | -0.01916888 | 31195.137 | 25030.08075
| 204.4742 | 0.8619299 | 11.0928685 | 38.63876 | 1.836475 | 79471.76 | 66.24346 | 628.6773 |  | 4.2348376 | 22.114 | -0.02857407 | 31195.137 | 25030.08075
| 202.6859 | 0.8789038 | 11.1038876 | 38.82028 | 1.856797 | 79839.12 | 66.68314 | 631.0927 |  | 4.2458567 | 21.44692 | -0.03311894 | 31195.137 | 25030.08075
| 202.1332 | 0.8958025 | 11.1147456 | 39.08125 | 1.877054 | 80227.75 | 66.76014 | 631.1005 |  | 4.2567147 | 21.1462 | -0.03290969 | 31195.137 | 25030.08075
| 202.0031 | 0.9115764 | 11.1247755 | 39.27568 | 1.89592 | 80585.13 | 67.02947 | 632.5629 |  | 4.2667446 | 20.70486 | -0.03271907 | 31195.137 | 25030.08075
| 202.1982 | 0.9276536 | 11.1348852 | 39.43113 | 1.915131 | 80915.71 | 67.5025 | 635.1523 |  | 4.2768543 | 20.49563 | -0.03251746 | 31195.137 | 25030.08075
| 203.3687 | 0.9450951 | 11.1457481 | 39.68881 | 1.936036 | 81316.33 | 67.604 | 635.4171 |  | 4.2877172 | 20.78776 | -0.02769473 | 31195.137 | 25030.08075
| 206.7176 | 0.9628635 | 11.1567068 | 39.98904 | 1.957308 | 81713.67 | 67.55154 | 634.4298 |  | 4.2986759 | 20.49719 | -0.01375759 | 31195.137 | 25030.08075
| 208.961 | 0.9807271 | 11.167592 | 40.24675 | 1.978735 | 82108.8 | 67.67917 | 634.7566 |  | 4.3095611 | 20.65027 | -0.0136668 | 31195.137 | 25030.08075
| 211.5946 | 0.9988184 | 11.1784979 | 40.52905 | 2.000348 | 82480.86 | 67.73182 | 634.2299 |  | 4.320467 | 21.64516 | -0.009050751 | 31195.137 | 25030.08075
| 211.5621 | 1.015727 | 11.1885619 | 40.76174 | 2.020612 | 82829.47 | 67.90386 | 634.6805 |  | 4.330531 | 22.16058 | -0.03147872 | 31195.137 | 25030.08075
| 212.8951 | 1.034408 | 11.1995866 | 41.0069 | 2.042947 | 83204.24 | 68.13889 | 635.434 |  | 4.3415557 | 23.04177 | -0.06700213 | 31195.137 | 25030.08075
| 213.0252 | 1.053081 | 11.2104734 | 41.26025 | 2.065344 | 83552.33 | 68.35962 | 635.7781 |  | 4.3524425 | 23.36545 | -0.1064399 | 31195.137 | 25030.08075
| 213.2203 | 1.070585 | 11.2205869 | 41.5365 | 2.086229 | 83868.37 | 68.40319 | 634.8311 |  | 4.362556 | 23.36108 | -0.1366071 | 31195.137 | 25030.08075
| 211.9522 | 1.089694 | 11.2314898 | 41.83774 | 2.109133 | 84257.52 | 68.41194 | 634.0578 |  | 4.3734589 | 23.26128 | -0.166328 | 31195.137 | 25030.08075
| 209.5138 | 1.109102 | 11.2424698 | 42.12355 | 2.132342 | 84667.71 | 68.47621 | 633.9107 |  | 4.3844389 | 23.78266 | -0.2087427 | 31195.137 | 25030.08075
| 206.6851 | 1.128753 | 11.2534522 | 42.38811 | 2.155876 | 85087.35 | 68.62979 | 634.4916 |  | 4.3954213 | 24.32294 | -0.2505756 | 31195.137 | 25030.08075
| 205.3195 | 1.148332 | 11.2642828 | 42.59371 | 2.179342 | 85525.74 | 68.98735 | 636.8435 |  | 4.4062519 | 24.40592 | -0.2704636 | 31195.137 | 25030.08075
| 205.287 | 1.166728 | 11.2743505 | 42.75671 | 2.20133 | 85927.5 | 69.4406 | 639.8372 |  | 4.4163196 | 24.14113 | -0.2902324 | 31195.137 | 25030.08075
| 206.2624 | 1.185268 | 11.2843869 | 43.09078 | 2.223521 | 86320.68 | 69.2242 | 637.7892 |  | 4.426356 | 23.31202 | -0.3054388 | 31195.137 | 25030.08075
| 206.1974 | 1.205558 | 11.2952733 | 43.38538 | 2.247856 | 86738.36 | 69.27717 | 637.5522 |  | 4.4372424 | 23.24112 | -0.2991589 | 31195.137 | 25030.08075
| 206.6201 | 1.224576 | 11.3053647 | 43.58712 | 2.270635 | 87120.63 | 69.61826 | 639.3969 |  | 4.4473338 | 23.17449 | -0.2847388 | 31195.137 | 25030.08075
| 207.0427 | 1.243721 | 11.3154095 | 43.84067 | 2.29352 | 87510.84 | 69.74625 | 639.7779 |  | 4.4573786 | 23.15218 | -0.2747179 | 31195.137 | 25030.08075
| 208.961 | 1.264876 | 11.3263928 | 44.09628 | 2.31886 | 87940.88 | 69.97943 | 640.8785 |  | 4.4683619 | 23.54097 | -0.2729138 | 31195.137 | 25030.08075
| 211.9197 | 1.286297 | 11.3374027 | 44.39673 | 2.344469 | 88322.43 | 70.08629 | 640.4701 |  | 4.4793718 | 23.97248 | -0.2545915 | 31195.137 | 25030.08075
| 214.8459 | 1.307759 | 11.3483093 | 44.69743 | 2.3702 | 88703.9 | 70.19074 | 640.0577 |  | 4.4902784 | 24.7125 | -0.2365053 | 31195.137 | 25030.08075
| 216.6341 | 1.329794 | 11.3593961 | 45.04778 | 2.396529 | 89086.55 | 70.12884 | 638.3651 |  | 4.5013652 | 24.69775 | -0.2186851 | 31195.137 | 25030.08075
| 217.3819 | 1.351663 | 11.3702647 | 45.27291 | 2.422695 | 89438.41 | 70.56177 | 639.9857 |  | 4.5122338 | 24.74825 | -0.2211715 | 31195.137 | 25030.08075
| 216.6992 | 1.37386 | 11.381197 | 45.68024 | 2.449323 | 89878.97 | 70.22905 | 637.0179 |  | 4.5231661 | 25.92346 | -0.2157572 | 31195.137 | 25030.08075
| 217.2194 | 1.394543 | 11.3912766 | 45.87234 | 2.474072 | 90265.66 | 70.65199 | 639.3256 |  | 4.5332457 | 26.69893 | -0.2104993 | 31195.137 | 25030.08075
| 213.708 | 1.416584 | 11.4018884 | 46.11239 | 2.500023 | 90525.3 | 71.06646 | 639.917 |  | 4.5438575 | 26.70661 | -0.2090646 | 31195.137 | 25030.08075
| 212.3424 | 1.44026 | 11.4131565 | 46.39495 | 2.528841 | 91098.66 | 71.20213 | 641.4893 |  | 4.5551256 | 25.83034 | -0.2155292 | 31195.137 | 25030.08075
| 209.5788 | 1.463633 | 11.4242275 | 46.72723 | 2.556801 | 91507.94 | 71.2292 | 640.6445 |  | 4.5661966 | 25.30208 | -0.2218493 | 31195.137 | 25030.08075
| 209.1236 | 1.486501 | 11.4348766 | 47.03297 | 2.584227 | 91898.55 | 71.33386 | 640.2956 |  | 4.5768457 | 25.51214 | -0.2280686 | 31195.137 | 25030.08075
| 210.4891 | 1.510584 | 11.4459776 | 47.34902 | 2.613089 | 92346.86 | 71.42319 | 640.2332 |  | 4.5879467 | 25.75685 | -0.2265554 | 31195.137 | 25030.08075
| 213.708 | 1.53441 | 11.4568251 | 47.56265 | 2.641562 | 92736.12 | 71.92292 | 642.5626 |  | 4.5987942 | 25.5014 | -0.2326448 | 31195.137 | 25030.08075
| 217.1218 | 1.558608 | 11.467718 | 47.96202 | 2.670508 | 93115.05 | 71.73969 | 639.8522 |  | 4.6096871 | 26.4223 | -0.2234407 | 31195.137 | 25030.08075
| 217.2194 | 1.581289 | 11.4778333 | 48.2262 | 2.697603 | 93471.43 | 71.97601 | 640.2781 |  | 4.6198024 | 27.27865 | -0.2145054 | 31195.137 | 25030.08075
| 220.3081 | 1.605914 | 11.4887033 | 48.54012 | 2.727168 | 93880.68 | 72.1087 | 640.1143 |  | 4.6306724 | 27.62617 | -0.2055613 | 31195.137 | 25030.08075
| 220.6982 | 1.628967 | 11.4987887 | 48.82568 | 2.754727 | 94292.47 | 72.2236 | 640.2628 |  | 4.6407578 | 27.55489 | -0.2006459 | 31195.137 | 25030.08075
| 221.9988 | 1.654285 | 11.5097296 | 49.0789 | 2.785048 | 94760.44 | 72.557 | 642.0857 |  | 4.6516987 | 27.23165 | -0.1883022 | 31195.137 | 25030.08075
| 221.9012 | 1.679666 | 11.520589 | 49.36508 | 2.815418 | 95231.23 | 72.75554 | 643.0094 |  | 4.6625581 | 27.06768 | -0.1871205 | 31195.137 | 25030.08075
| 221.7387 | 1.70358 | 11.5307115 | 49.66808 | 2.844024 | 95709.09 | 72.77698 | 643.1101 |  | 4.6726806 | 27.03846 | -0.1787865 | 31195.137 | 25030.08075
| 219.4953 | 1.72961 | 11.5416197 | 49.97078 | 2.875219 | 96213.32 | 72.90962 | 643.8413 |  | 4.6835888 | 26.77015 | -0.1667889 | 31195.137 | 25030.08075
| 216.8617 | 1.755832 | 11.5524946 | 50.29354 | 2.906684 | 96741.62 | 72.95072 | 644.1665 |  | 4.6944637 | 26.48055 | -0.151347 | 31195.137 | 25030.08075
| 217.0568 | 1.780642 | 11.5626682 | 50.67585 | 2.936295 | 97238.7 | 72.68971 | 642.3819 |  | 4.7046373 | 27.40709 | -0.1361793 | 31195.137 | 25030.08075
| 214.3257 | 1.807607 | 11.573596 | 50.95203 | 2.968568 | 97813.5 | 72.88814 | 644.2245 |  | 4.7155651 | 28.68811 | -0.1425177 | 31195.137 | 25030.08075
| 212.6025 | 1.834796 | 11.5845134 | 51.29101 | 3.001138 | 98385.35 | 72.86323 | 644.4332 |  | 4.7264825 | 29.53744 | -0.1345883 | 31195.137 | 25030.08075
| 213.3828 | 1.860094 | 11.5945679 | 51.56891 | 3.031398 | 98879.29 | 72.99905 | 645.3858 |  | 4.736537 | 30.09943 | -0.1408621 | 31195.137 | 25030.08075
| 213.5779 | 1.887889 | 11.6054967 | 51.9117 | 3.064707 | 99429.01 | 72.99885 | 645.467 |  | 4.7474658 | 30.09294 | -0.1469837 | 31195.137 | 25030.08075
| 216.4716 | 1.91575 | 11.616341 | 52.23371 | 3.098047 | 99933.74 | 73.10409 | 645.8536 |  | 4.7583101 | 30.4517 | -0.1460293 | 31195.137 | 25030.08075
| 217.0893 | 1.942037 | 11.6264531 | 52.47786 | 3.129555 | 100431.9 | 73.39446 | 647.8179 |  | 4.7684222 | 29.84504 | -0.1417097 | 31195.137 | 25030.08075
| 220.5032 | 1.970577 | 11.6373297 | 52.8815 | 3.163708 | 100946.3 | 73.21759 | 646.2369 |  | 4.7792988 | 28.98658 | -0.1442264 | 31195.137 | 25030.08075
| 221.1209 | 1.997317 | 11.647402 | 53.19003 | 3.19572 | 101394.9 | 73.32352 | 646.3643 |  | 4.7893711 | 29.60691 | -0.1501494 | 31195.137 | 25030.08075
| 224.5022 | 2.026802 | 11.6584021 | 53.45932 | 3.230989 | 101884 | 73.68777 | 648.2341 |  | 4.8003712 | 29.57671 | -0.1525353 | 31195.137 | 25030.08075
| 227.1357 | 2.056453 | 11.6693384 | 53.81847 | 3.266542 | 102326.3 | 73.77161 | 647.6398 |  | 4.8113075 | 29.42317 | -0.1514422 | 31195.137 | 25030.08075
| 227.721 | 2.086477 | 11.6803031 | 54.21679 | 3.302473 | 102742.2 | 73.74583 | 645.9945 |  | 4.8222722 | 29.73594 | -0.150356 | 31195.137 | 25030.08075
| 238.3524 | 2.114541 | 11.6904306 | 57.13729 | 3.33571 | 103099.3 | 65.44566 | 586.6597 |  | 4.8323997 | 31.61432 | -0.1526645 | 31195.137 | 25030.08075
| 237.8323 | 2.145206 | 11.7013546 | 67.7449 | 3.37093 | 103225.9 | 43.17384 | 429.7335 |  | 4.8433237 | 112.7584 | 0.2170658 | 31195.137 | 25030.08075
| 238.1899 | 2.173734 | 11.711391 | 68.08008 | 3.405078 | 103753.8 | 43.26723 | 430.4214 |  | 4.8533601 | 195.0692 | 0.5823605 | 31195.137 | 25030.08075
| 239.0677 | 2.202295 | 11.7213935 | 68.29298 | 3.439325 | 104583.2 | 43.44 | 433.4196 |  | 4.8633626 | 247.2115 | 0.9394048 | 31195.137 | 25030.08075
| 236.5643 | 2.2338 | 11.7323088 | 68.73428 | 3.476991 | 105772.3 | 43.19085 | 435.2395 |  | 4.8742779 | 270.4956 | 1.312459 | 31195.137 | 25030.08075
| 233.9308 | 2.265829 | 11.7432766 | 68.97952 | 3.515362 | 107393.8 | 43.11229 | 440.6749 |  | 4.8852457 | 256.9963 | 1.72761 | 31195.137 | 25030.08075
| 234.8412 | 2.295504 | 11.7533447 | 69.26313 | 3.550869 | 109290.3 | 42.81628 | 446.3368 |  | 4.8953138 | 213.0755 | 2.087082 | 31195.137 | 25030.08075
| 232.3702 | 2.328166 | 11.764303 | 69.76948 | 3.589943 | 111774.4 | 42.08124 | 451.6493 |  | 4.9062721 | 131.0368 | 2.547288 | 31195.137 | 25030.08075
| 232.7604 | 2.361167 | 11.7752551 | 70.19337 | 3.628666 | 114499.6 | 41.42681 | 458.7056 |  | 4.9172242 | 45.33366 | 2.977216 | 31195.137 | 25030.08075
| 233.8983 | 2.394621 | 11.7862237 | 70.5601 | 3.669297 | 118379.7 | 40.60726 | 470.5309 |  | 4.9281928 | 38.24476 | 3.57361 | 31195.137 | 25030.08075
| 237.7672 | 2.427154 | 11.7968285 | 70.81922 | 3.708472 | 123248.3 | 39.73246 | 487.2182 |  | 4.9387976 | 41.06502 | 3.508428 | 31195.137 | 25030.08075
| 237.7997 | 2.45857 | 11.8069718 | 71.02832 | 3.746211 | 127512.9 | 39.13609 | 502.6846 |  | 4.9489409 | 42.30765 | 3.256939 | 31195.137 | 25030.08075
| 238.2874 | 2.490737 | 11.8171972 | 71.31004 | 3.784543 | 131640.9 | 38.54645 | 517.1054 |  | 4.9591663 | 42.92321 | 2.996394 | 31195.137 | 25030.08075
| 242.0263 | 2.524653 | 11.8278482 | 71.6401 | 3.825153 | 135875.7 | 37.96632 | 531.7335 |  | 4.9698173 | 42.40193 | 2.683439 | 31195.137 | 25030.08075
| 242.1238 | 2.55684 | 11.8378821 | 71.9452 | 3.863718 | 139657.9 | 37.51488 | 545.0354 |  | 4.9798512 | 40.85376 | 2.402254 | 31195.137 | 25030.08075
| 244.8223 | 2.592367 | 11.8488427 | 72.37205 | 3.906248 | 143450.8 | 37.01156 | 557.1839 |  | 4.9908118 | 39.38423 | 2.092934 | 31195.137 | 25030.08075
| 246.3503 | 2.628273 | 11.8597884 | 72.70403 | 3.949189 | 146901.1 | 36.71285 | 569.4197 |  | 5.0017575 | 39.33118 | 1.777841 | 31195.137 | 25030.08075
| 247.7483 | 2.661651 | 11.8698593 | 73.2 | 3.989069 | 149683.9 | 36.30018 | 576.5278 |  | 5.0118284 | 40.2332 | 1.414469 | 31195.137 | 25030.08075
| 247.0981 | 2.697852 | 11.880677 | 73.92929 | 4.032436 | 152260.9 | 35.72232 | 579.7649 |  | 5.0226461 | 43.93133 | 1.046129 | 31195.137 | 25030.08075
| 245.1149 | 2.734952 | 11.8916521 | 74.33903 | 4.07682 | 154119.7 | 35.63133 | 584.6 |  | 5.0336212 | 46.97782 | 0.6561284 | 31195.137 | 25030.08075
| 245.7326 | 2.769174 | 11.901654 | 74.83848 | 4.117863 | 155315.9 | 35.48797 | 585.2389 |  | 5.0436231 | 49.1572 | 0.6596804 | 31195.137 | 25030.08075
| 246.5129 | 2.803854 | 11.9117003 | 75.34872 | 4.159334 | 156455 | 35.34633 | 585.508 |  | 5.0536694 | 51.24643 | 0.6634029 | 31195.137 | 25030.08075
| 243.3593 | 2.84209 | 11.9226436 | 75.83562 | 4.20513 | 157657.1 | 35.27908 | 586.6189 |  | 5.0646127 | 51.97548 | 0.6704557 | 31195.137 | 25030.08075
| 240.4007 | 2.880895 | 11.9336356 | 76.149 | 4.251617 | 158854.8 | 35.40488 | 590.1257 |  | 5.0756047 | 50.65774 | 0.677641 | 31195.137 | 25030.08075
| 239.7505 | 2.919861 | 11.9445507 | 76.57779 | 4.298259 | 159950.4 | 35.41894 | 591.6065 |  | 5.0865198 | 46.80423 | 0.6631574 | 31195.137 | 25030.08075
| 240.3032 | 2.956114 | 11.9545973 | 76.84781 | 4.341585 | 160888.4 | 35.57651 | 594.4155 |  | 5.0965664 | 43.1135 | 0.6490748 | 31195.137 | 25030.08075
| 240.7583 | 2.995246 | 11.9652891 | 77.30744 | 4.385708 | 161127.9 | 35.63258 | 591.855 |  | 5.1072582 | 41.15675 | 0.652511 | 31195.137 | 25030.08075
| 240.7909 | 3.032901 | 11.9754966 | 77.80067 | 4.433602 | 162756.1 | 35.51255 | 594.5594 |  | 5.1174657 | 39.21578 | 0.6630833 | 31195.137 | 25030.08075
| 244.2371 | 3.074643 | 11.986513 | 78.35742 | 4.483369 | 163674.1 | 35.44211 | 593.6832 |  | 5.1284821 | 39.7075 | 0.6627751 | 31195.137 | 25030.08075
| 248.0734 | 3.115882 | 11.9974794 | 78.8928 | 4.532827 | 164570.3 | 35.39028 | 592.9864 |  | 5.1394485 | 41.92613 | 0.6588637 | 31195.137 | 25030.08075
| 252.0398 | 3.15754 | 12.0084369 | 79.3965 | 4.582764 | 165422.4 | 35.38011 | 592.5655 |  | 5.150406 | 44.57214 | 0.6514541 | 31195.137 | 25030.08075
| 254.8683 | 3.199728 | 12.0194166 | 79.96899 | 4.633317 | 166206.6 | 35.31235 | 590.9918 |  | 5.1613857 | 46.933 | 0.6370527 | 31195.137 | 25030.08075
End Of Loading Index | 254.9658 | 3.242287 | 12.0303611 | 80.5099 | 4.684266 | 166943.7 | 35.28511 | 589.6846 |  | 5.1723302 | 49.29582 | 0.6193342 | 31195.137 | 25030.08075
| 245.9602 | 3.250356 | 12.0332839 | 80.45831 | 4.694601 | 166932.1 | 35.46476 | 590.9356 | 0.5515111 | 5.175253 | 49.69874 | 0.6181898 | 31195.137 | 25030.08075
| 243.912 | 3.245356 | 12.0441086 | 81.23323 | 4.689537 | 165489.4 | 34.80581 | 575.1783 | 0.5582057 | 5.1860777 | 50.63472 | 0.6106614 | 31195.137 | 25030.08075
| 245.2124 | 3.249856 | 12.0551204 | 81.97537 | 4.693951 | 164056.3 | 34.3091 | 560.9744 | 0.5935591 | 5.1970895 | 50.08464 | 0.5998986 | 31195.137 | 25030.08075
| 246.2528 | 3.245356 | 12.0660525 | 82.40615 | 4.689403 | 162720.2 | 34.00874 | 550.7764 | 0.6182137 | 5.2080216 | 51.93139 | 0.5961815 | 31195.137 | 25030.08075
| 250.0566 | 3.249856 | 12.0769132 | 82.46355 | 4.693899 | 161451.7 | 34.1703 | 545.8605 | 0.6028164 | 5.2188823 | 49.05034 | 0.5860575 | 31195.137 | 25030.08075
| 253.5354 | 3.245356 | 12.0879577 | 82.5885 | 4.689389 | 160236.5 | 34.15619 | 539.9098 | 0.5691699 | 5.2299268 | 42.11688 | 0.5794279 | 31195.137 | 25030.08075
| 253.6654 | 3.250356 | 12.0980604 | 82.68308 | 4.694377 | 159270.2 | 34.25288 | 535.7392 | 0.5333231 | 5.2400295 | 34.08458 | 0.5670053 | 31195.137 | 25030.08075
| 256.1362 | 3.245856 | 12.1090549 | 82.76006 | 4.689874 | 158361.7 | 34.24777 | 531.4938 | 0.4922775 | 5.251024 | 24.9472 | 0.5515353 | 31195.137 | 25030.08075
| 256.949 | 3.250356 | 12.1198112 | 82.85935 | 4.694363 | 157588.1 | 34.31091 | 527.97 | 0.4525487 | 5.2617803 | 15.93992 | 0.539862 | 31195.137 | 25030.08075
| 257.3067 | 3.246356 | 12.1298267 | 82.91149 | 4.690357 | 157031.1 | 34.28939 | 525.2802 | 0.4202032 | 5.2717958 | 9.227326 | 0.5157232 | 31195.137 | 25030.08075
| 257.0791 | 3.250356 | 12.1398528 | 82.96423 | 4.694351 | 156625.7 | 34.3424 | 523.5333 | 0.3894463 | 5.2818219 | 6.171354 | 0.48886 | 31195.137 | 25030.08075
| 257.4367 | 3.246356 | 12.1508312 | 83.05415 | 4.690344 | 156387.2 | 34.24009 | 521.5228 | 0.3608394 | 5.2928003 | 6.335403 | 0.4591901 | 31195.137 | 25030.08075
| 253.4053 | 3.250856 | 12.1617196 | 83.02069 | 4.694847 | 156308.4 | 34.33777 | 521.8641 | 0.3342777 | 5.3036887 | 5.512716 | 0.4071779 | 31195.137 | 25030.08075
| 253.1777 | 3.245856 | 12.1717698 | 83.01596 | 4.689845 | 156309.2 | 34.28227 | 521.6541 | 0.3115224 | 5.3137389 | 4.463087 | 0.3421868 | 31195.137 | 25030.08075
| 250.2517 | 3.251356 | 12.1827706 | 83.05985 | 4.695342 | 156366 | 34.29737 | 521.6524 | 0.2876474 | 5.3247397 | 3.285643 | 0.2739843 | 31195.137 | 25030.08075
| 246.708 | 3.245856 | 12.1937269 | 83.02539 | 4.689846 | 156462.5 | 34.2516 | 522.0671 | 0.2673595 | 5.335696 | 2.423967 | 0.2056763 | 31195.137 | 25030.08075
| 245.44 | 3.250356 | 12.2045201 | 83.0694 | 4.694338 | 156522.8 | 34.25406 | 522.0228 | 0.2485613 | 5.3464892 | 1.459296 | 0.1437537 | 31195.137 | 25030.08075
End of Data Index | 245.4075 | 3.246356 | 12.2146245 | 82.97222 | 4.690348 | 156591 | 34.29146 | 523.1153 | 0.2312762 | 5.3565936 | 0.8806532 | 0.1013447 | 31195.137 | 25030.08075
| 245.8627 | 3.249856 | 12.2256158 | 83.04019 | 4.693842 | 156650.1 | 34.25877 | 522.7484 |  | 5.3675849 | 0.2269757 | 0.05888231 | 31195.137 | 25030.08075
| 249.0163 | 3.246356 | 12.2366003 | 83.09945 | 4.690335 | 156729 | 34.14831 | 522.1757 |  | 5.3785694 | 0.9254397 | 0.02945966 | 31195.137 | 25030.08075
| 252.6575 | 3.249856 | 12.2475602 | 83.12587 | 4.693831 | 156741.9 | 34.16258 | 522.1125 |  | 5.3895293 | 1.442015 | 0.003274232 | 31195.137 | 25030.08075
| 255.8437 | 3.246356 | 12.2585313 | 83.12181 | 4.690332 | 156710.1 | 34.12923 | 521.8656 |  | 5.4005004 | 1.607731 | 0.006548089 | 31195.137 | 25030.08075
| 257.2741 | 3.249856 | 12.2694614 | 83.14107 | 4.693829 | 156619.3 | 34.16486 | 521.5319 |  | 5.4114305 | 1.712699 | 0.006545845 | 31195.137 | 25030.08075
| 256.7865 | 3.246356 | 12.2803441 | 83.138 | 4.69033 | 156624.8 | 34.12537 | 521.4 |  | 5.4223132 | 1.612179 | 0.006546593 | 31195.137 | 25030.08075
| 256.884 | 3.249356 | 12.2904366 | 83.11266 | 4.69333 | 156655.7 | 34.18141 | 521.9408 |  | 5.4324057 | 1.708454 | 0 | 31195.137 | 25030.08075
| 256.819 | 3.246356 | 12.30048 | 83.17263 | 4.690322 | 156689.4 | 34.08281 | 521.2365 |  | 5.4424491 | 1.090473 | 0 | 31195.137 | 25030.08075
| 254.8033 | 3.249856 | 12.3113449 | 83.24485 | 4.693816 | 156703.5 | 34.05261 | 520.6753 |  | 5.453314 | 1.34156 | -0.009826625 | 31195.137 | 25030.08075
| 251.8448 | 3.246356 | 12.3223542 | 83.2791 | 4.690312 | 156731.8 | 33.97414 | 520.2121 |  | 5.4643233 | 1.882607 | -0.01965662 | 31195.137 | 25030.08075
| 248.3661 | 3.249856 | 12.3333608 | 83.31667 | 4.693807 | 156740.8 | 33.97814 | 520.0146 |  | 5.4753299 | 2.827062 | -0.01965887 | 31195.137 | 25030.08075
| 245.5375 | 3.246356 | 12.3442965 | 83.27379 | 4.690312 | 156763.9 | 33.97483 | 520.3779 |  | 5.4862656 | 3.097175 | -0.009830559 | 31195.137 | 25030.08075
| 246.0902 | 3.249856 | 12.3552111 | 83.34405 | 4.693803 | 156819.4 | 33.94096 | 519.979 |  | 5.4971802 | 3.020315 | 0 | 31195.137 | 25030.08075
| 246.3829 | 3.246856 | 12.3653046 | 83.28879 | 4.690807 | 156928.5 | 33.94361 | 520.7934 |  | 5.5072737 | 2.767777 | 0.006559709 | 31195.137 | 25030.08075
| 248.2035 | 3.249356 | 12.3762118 | 83.27525 | 4.693311 | 157000.8 | 33.97633 | 521.3161 |  | 5.5181809 | 1.7509 | 0.01968701 | 31195.137 | 25030.08075
| 251.7797 | 3.246856 | 12.3871542 | 83.35601 | 4.690801 | 157032.3 | 33.86487 | 520.4071 |  | 5.5291233 | 1.118577 | 0.03281545 | 31195.137 | 25030.08075
| 254.6082 | 3.249356 | 12.3981248 | 83.32649 | 4.693304 | 157077.1 | 33.91658 | 521.0111 |  | 5.5400939 | 0.5054779 | 0.03610526 | 31195.137 | 25030.08075
| 257.2091 | 3.246856 | 12.4091378 | 83.3474 | 4.690802 | 157121.1 | 33.861 | 520.7999 |  | 5.5511069 | 0.6618425 | 0.04267719 | 31195.137 | 25030.08075
| 257.1441 | 3.249356 | 12.4200805 | 83.27929 | 4.69331 | 157147 | 33.95239 | 521.7641 |  | 5.5620496 | 0.448961 | 0.04924855 | 31195.137 | 25030.08075
| 255.5185 | 3.246856 | 12.4310861 | 83.27437 | 4.690811 | 157191.9 | 33.92144 | 521.8387 |  | 5.5730552 | -0.3577969 | 0.04597322 | 31195.137 | 25030.08075
| 252.7551 | 3.249356 | 12.4420409 | 83.28318 | 4.693309 | 157229.2 | 33.9374 | 521.9984 |  | 5.58401 | -0.4127113 | 0.0197062 | 31195.137 | 25030.08075
| 252.3324 | 3.246356 | 12.4520736 | 83.25592 | 4.69031 | 157255.2 | 33.9246 | 522.2282 |  | 5.5940427 | -0.7393617 | -0.00656911 | 31195.137 | 25030.08075
| 248.7237 | 3.249856 | 12.4630577 | 83.34753 | 4.693801 | 157229.9 | 33.88139 | 521.3212 |  | 5.6050268 | -0.7465909 | -0.03940788 | 31195.137 | 25030.08075
| 248.8537 | 3.246856 | 12.4730591 | 83.29512 | 4.690805 | 157205.1 | 33.89966 | 521.655 |  | 5.6150282 | -0.04178903 | -0.06238149 | 31195.137 | 25030.08075
| 246.4154 | 3.249356 | 12.4838853 | 83.30391 | 4.693306 | 157192.3 | 33.92251 | 521.6464 |  | 5.6258544 | 0.1299119 | -0.06894005 | 31195.137 | 25030.08075
| 246.6755 | 3.247356 | 12.4938982 | 83.32049 | 4.691302 | 157166 | 33.88654 | 521.2716 |  | 5.6358673 | 0.7947965 | -0.08205267 | 31195.137 | 25030.08075
| 246.0902 | 3.249856 | 12.5048767 | 83.38381 | 4.693797 | 157123 | 33.86118 | 520.5647 |  | 5.6468458 | 1.062845 | -0.08859151 | 31195.137 | 25030.08075
| 247.0656 | 3.247356 | 12.5158653 | 83.36049 | 4.691301 | 157127 | 33.85354 | 520.7027 |  | 5.6578344 | 1.216014 | -0.09514293 | 31195.137 | 25030.08075

## Test 346
Markers | Displacement | Force | Time | DEPTH | LOAD | STIFFNESS | HARDNESS | MODULUS | hdotOverh | Time On Sample | Velocity | Dyn. Phase | X Axis Position | Y Axis Position
| nm | mN | s | nm | mN | N/m | GPa | GPa | 1/s | s | nm/s | degrees | Âµm | Âµm
Surface Index | 127.1852 | -0.6799142 | 6.8539615 | 0 | 0.0003815189 |  |  |  |  | 0 | 1010.194 |  | 31195.137 | 25025.08
| 127.5103 | -0.6797951 | 6.8549231 | 0.3250585 | 0.0004140884 |  |  |  |  | 0.0009616 | 1009.542 |  | 31195.137 | 25025.08
| 127.5428 | -0.6796721 | 6.8559161 | 0.3574494 | 0.000455915 |  |  |  |  | 0.0019546 | 1008.632 |  | 31195.137 | 25025.08
| 127.9981 | -0.6795459 | 6.8569348 | 0.812564 | 0.0005132628 |  |  |  |  | 0.0029733 | 1007.352 |  | 31195.137 | 25025.08
| 127.5428 | -0.6794255 | 6.8579068 | 0.3572048 | 0.0005752422 |  |  |  |  | 0.0039453 | 1005.684 |  | 31195.137 | 25025.08
| 128.2257 | -0.6793058 | 6.8588737 | 1.039952 | 0.0006406757 |  |  |  |  | 0.0049122 | 1003.608 |  | 31195.137 | 25025.08
| 127.6729 | -0.6791725 | 6.8599497 | 0.4870294 | 0.0007246692 |  |  |  |  | 0.0059882 | 1001.114 |  | 31195.137 | 25025.08
| 127.8355 | -0.6790499 | 6.86094 | 0.649496 | 0.0008171964 |  |  |  |  | 0.0069785 | 997.9802 |  | 31195.137 | 25025.08
| 128.1607 | -0.6789307 | 6.8619025 | 0.974542 | 0.000924307 |  |  |  |  | 0.007941 | 994.1213 |  | 31195.137 | 25025.08
| 128.3558 | -0.678806 | 6.862909 | 1.169519 | 0.001039631 |  |  |  |  | 0.0089475 | 989.4722 |  | 31195.137 | 25025.08
| 128.1932 | -0.6786793 | 6.8639318 | 1.006805 | 0.00115417 |  |  |  |  | 0.0099703 | 983.9929 |  | 31195.137 | 25025.08
| 128.1607 | -0.6785619 | 6.8648795 | 0.9741763 | 0.001264495 |  |  |  |  | 0.010918 | 977.8154 |  | 31195.137 | 25025.08
| 128.5184 | -0.678439 | 6.8658725 | 1.331743 | 0.001381432 |  |  |  |  | 0.011911 | 971.0387 |  | 31195.137 | 25025.08
| 128.1282 | -0.678319 | 6.8668412 | 0.9414226 | 0.00149596 |  |  |  |  | 0.0128797 | 963.6368 |  | 31195.137 | 25025.08
| 127.8355 | -0.6781885 | 6.867895 | 0.6486417 | 0.001623752 |  |  |  |  | 0.0139335 | 955.6509 |  | 31195.137 | 25025.08
| 128.0631 | -0.6780688 | 6.8688611 | 0.8761368 | 0.001740642 |  |  |  |  | 0.0148996 | 946.9223 |  | 31195.137 | 25025.08
| 127.803 | -0.6779413 | 6.8698908 | 0.6158717 | 0.001864367 |  |  |  |  | 0.0159293 | 937.5836 |  | 31195.137 | 25025.08
| 128.3233 | -0.6778135 | 6.8709224 | 1.136022 | 0.001986085 |  |  |  |  | 0.0169609 | 927.551 |  | 31195.137 | 25025.08
| 128.1607 | -0.677689 | 6.8719281 | 0.9733106 | 0.002107078 |  |  |  |  | 0.0179666 | 916.9801 |  | 31195.137 | 25025.08
| 127.9005 | -0.6775719 | 6.8728732 | 0.7130559 | 0.002219805 |  |  |  |  | 0.0189117 | 905.911 |  | 31195.137 | 25025.08
| 128.9736 | -0.6774441 | 6.8739048 | 1.785996 | 0.002342725 |  |  |  |  | 0.0199433 | 894.2927 |  | 31195.137 | 25025.08
| 128.1932 | -0.6773236 | 6.8748784 | 1.005461 | 0.002462907 |  |  |  |  | 0.0209169 | 882.2109 |  | 31195.137 | 25025.08
| 128.5184 | -0.6771985 | 6.8758879 | 1.330513 | 0.002583089 |  |  |  |  | 0.0219264 | 869.536 |  | 31195.137 | 25025.08
| 128.1932 | -0.6770758 | 6.8768787 | 1.005215 | 0.002703239 |  |  |  |  | 0.0229172 | 856.3251 |  | 31195.137 | 25025.08
| 128.4533 | -0.6769535 | 6.8778666 | 1.265232 | 0.002820545 |  |  |  |  | 0.0239051 | 842.6223 |  | 31195.137 | 25025.08
| 128.3883 | -0.676829 | 6.8788715 | 1.200084 | 0.002942281 |  |  |  |  | 0.02491 | 828.4725 |  | 31195.137 | 25025.08
| 128.8435 | -0.6767085 | 6.8798442 | 1.655191 | 0.003056544 |  |  |  |  | 0.0258827 | 813.9003 |  | 31195.137 | 25025.08
| 128.8761 | -0.6765821 | 6.8808653 | 1.687591 | 0.003179124 |  |  |  |  | 0.0269038 | 798.809 |  | 31195.137 | 25025.08
| 128.4533 | -0.6764542 | 6.8818976 | 1.264737 | 0.003305014 |  |  |  |  | 0.0279361 | 783.2016 |  | 31195.137 | 25025.08
| 128.6159 | -0.6763406 | 6.882815 | 1.427213 | 0.003415953 |  |  |  |  | 0.0288535 | 767.1062 |  | 31195.137 | 25025.08
| 128.4859 | -0.6762067 | 6.883896 | 1.297017 | 0.003549196 |  |  |  |  | 0.0299345 | 750.6381 |  | 31195.137 | 25025.08
| 128.811 | -0.6760918 | 6.8848236 | 1.622067 | 0.003660878 |  |  |  |  | 0.0308621 | 733.7037 |  | 31195.137 | 25025.08
| 128.7785 | -0.6759601 | 6.8858871 | 1.589423 | 0.00378963 |  |  |  |  | 0.0319256 | 716.5449 |  | 31195.137 | 25025.08
| 128.9736 | -0.6758359 | 6.8868897 | 1.784401 | 0.003911722 |  |  |  |  | 0.0329282 | 699.0964 |  | 31195.137 | 25025.08
| 128.681 | -0.6757112 | 6.8878969 | 1.491626 | 0.004033142 |  |  |  |  | 0.0339354 | 681.4688 |  | 31195.137 | 25025.08
| 128.6484 | -0.6755866 | 6.8889027 | 1.458978 | 0.004154588 |  |  |  |  | 0.0349412 | 663.6643 |  | 31195.137 | 25025.08
| 128.7785 | -0.6754639 | 6.8898938 | 1.588931 | 0.004276337 |  |  |  |  | 0.0359323 | 645.6354 |  | 31195.137 | 25025.08
| 128.1932 | -0.6753514 | 6.8908015 | 1.003505 | 0.004388437 |  |  |  |  | 0.03684 | 627.5323 |  | 31195.137 | 25025.08
| 128.6484 | -0.6752292 | 6.8917882 | 1.458623 | 0.004509321 |  |  |  |  | 0.0378267 | 609.4939 |  | 31195.137 | 25025.08
| 128.6159 | -0.6751019 | 6.8928163 | 1.425984 | 0.004634451 |  |  |  |  | 0.0388548 | 591.4783 |  | 31195.137 | 25025.08
| 128.6159 | -0.6749751 | 6.8938403 | 1.425859 | 0.00475695 |  |  |  |  | 0.0398788 | 573.3964 |  | 31195.137 | 25025.08
| 128.811 | -0.6748514 | 6.8948389 | 1.620837 | 0.004876743 |  |  |  |  | 0.0408774 | 555.31 |  | 31195.137 | 25025.08
| 128.811 | -0.6747305 | 6.8958149 | 1.620717 | 0.004996021 |  |  |  |  | 0.0418534 | 537.2035 |  | 31195.137 | 25025.08
| 128.7785 | -0.674605 | 6.8968282 | 1.58808 | 0.005117956 |  |  |  |  | 0.0428667 | 519.1196 |  | 31195.137 | 25025.08
| 128.8435 | -0.6744791 | 6.8978449 | 1.65298 | 0.005242034 |  |  |  |  | 0.0438834 | 500.9664 |  | 31195.137 | 25025.08
| 128.5184 | -0.6743637 | 6.8987769 | 1.327702 | 0.005354781 |  |  |  |  | 0.0448154 | 483.0023 |  | 31195.137 | 25025.08
| 128.4533 | -0.6742289 | 6.8998654 | 1.26253 | 0.00548611 |  |  |  |  | 0.0459039 | 465.2821 |  | 31195.137 | 25025.08
| 129.1362 | -0.6741058 | 6.9008593 | 1.945273 | 0.005604801 |  |  |  |  | 0.0468978 | 447.6933 |  | 31195.137 | 25025.08
| 128.8435 | -0.6739888 | 6.9018036 | 1.652494 | 0.005717508 |  |  |  |  | 0.0478421 | 430.1515 |  | 31195.137 | 25025.08
| 129.0061 | -0.6738658 | 6.902797 | 1.81496 | 0.005837139 |  |  |  |  | 0.0488355 | 412.7232 |  | 31195.137 | 25025.08
| 128.8761 | -0.6737302 | 6.9038919 | 1.684762 | 0.005971423 |  |  |  |  | 0.0499304 | 395.4139 |  | 31195.137 | 25025.08
| 129.1687 | -0.6736136 | 6.9048334 | 1.977298 | 0.006086669 |  |  |  |  | 0.0508719 | 378.3074 |  | 31195.137 | 25025.08
| 128.681 | -0.6734952 | 6.9057889 | 1.489429 | 0.006200763 |  |  |  |  | 0.0518274 | 361.2926 |  | 31195.137 | 25025.08
| 128.7785 | -0.673371 | 6.9067919 | 1.586856 | 0.006323986 |  |  |  |  | 0.0528304 | 344.5881 |  | 31195.137 | 25025.08
| 129.3313 | -0.6732427 | 6.9078274 | 2.139518 | 0.006448671 |  |  |  |  | 0.0538659 | 327.9551 |  | 31195.137 | 25025.08
| 129.5264 | -0.6731234 | 6.9087911 | 2.3345 | 0.006566145 |  |  |  |  | 0.0548296 | 311.6156 |  | 31195.137 | 25025.08
| 128.7135 | -0.6729981 | 6.9098026 | 1.521448 | 0.006688337 |  |  |  |  | 0.0558411 | 295.4908 |  | 31195.137 | 25025.08
| 129.1362 | -0.6728712 | 6.910827 | 1.944049 | 0.006811647 |  |  |  |  | 0.0568655 | 279.6115 |  | 31195.137 | 25025.08
SurfaceFindCoarse | 129.2663 | -0.672751 | 6.911798 | 2.073993 | 0.006927181 |  |  |  |  | 0.0578365 | 263.9175 |  | 31195.137 | 25025.08
| 129.4939 | -0.672955 | 6.9239776 | 2.55045 | 0.006815864 |  |  |  |  | 0.0700161 | 105.7442 | 82.95129 | 31195.137 | 25025.08
| 129.2663 | -0.6730686 | 6.9340054 | 2.493044 | 0.006813202 |  |  |  |  | 0.0800439 | 34.53042 | 81.41351 | 31195.137 | 25025.08
| 129.7865 | -0.6731825 | 6.944062 | 2.439614 | 0.006812486 |  |  |  |  | 0.0901005 | 19.04157 | 79.12375 | 31195.137 | 25025.08
| 129.2012 | -0.6733054 | 6.9549358 | 2.318754 | 0.006822668 |  |  |  |  | 0.1009743 | 13.82931 | 80.15533 | 31195.137 | 25025.08
| 129.1037 | -0.6734184 | 6.9649419 | 2.293196 | 0.006818298 |  |  |  |  | 0.1109804 | 9.310885 | 80.12261 | 31195.137 | 25025.08
| 129.4614 | -0.6735428 | 6.9758989 | 2.258642 | 0.006816003 |  |  |  |  | 0.1219374 | 4.764353 | 86.34277 | 31195.137 | 25025.08
End Of Dynamic Ramp | 129.0061 | -0.6736663 | 6.9868474 | 2.202965 | 0.006816824 |  |  |  |  | 0.1328859 | 1.274299 | 93.55418 | 31195.137 | 25025.08
| 129.2663 | -0.6737347 | 7.0045312 | 2.118649 | 0.006832316 |  |  |  |  | 0.1505697 | -0.4369004 |  | 31195.137 | 25025.08
| 129.3313 | -0.6737347 | 7.0154681 | 1.942295 | 0.006852145 |  |  |  |  | 0.1615066 | -1.436252 |  | 31195.137 | 25025.08
| 129.1037 | -0.6737347 | 7.0264202 | 1.951433 | 0.006849822 |  |  |  |  | 0.1724587 | -1.992068 |  | 31195.137 | 25025.08
| 129.0061 | -0.6737347 | 7.0373508 | 1.952987 | 0.00684918 |  |  |  |  | 0.1833893 | -2.774292 |  | 31195.137 | 25025.08
| 128.8435 | -0.6737347 | 7.0474333 | 1.940333 | 0.006851384 |  |  |  |  | 0.1934718 | -3.044153 |  | 31195.137 | 25025.08
| 129.1362 | -0.6737347 | 7.0574355 | 1.921001 | 0.006854188 |  |  |  |  | 0.203474 | -3.296436 |  | 31195.137 | 25025.08
| 129.1037 | -0.6737347 | 7.0682916 | 1.942932 | 0.006852305 |  |  |  |  | 0.2143301 | -2.834369 |  | 31195.137 | 25025.08
| 128.7785 | -0.6737347 | 7.0783823 | 1.973896 | 0.00684914 |  |  |  |  | 0.2244208 | -1.625856 |  | 31195.137 | 25025.08
| 128.9736 | -0.6737347 | 7.0892945 | 2.067922 | 0.006838325 |  |  |  |  | 0.235333 | -0.08681133 |  | 31195.137 | 25025.08
| 129.1362 | -0.6737347 | 7.1002832 | 2.076003 | 0.006837844 |  |  |  |  | 0.2463217 | 0.9884047 |  | 31195.137 | 25025.08
| 128.7785 | -0.6737347 | 7.110301 | 1.910052 | 0.006858474 |  |  |  |  | 0.2563395 | 1.101366 | 5.869601 | 31195.137 | 25025.08
| 129.4614 | -0.6737347 | 7.1212161 | 2.046217 | 0.006842251 |  |  |  |  | 0.2672546 | 0.5076908 | 5.862504 | 31195.137 | 25025.08
| 129.3638 | -0.6737347 | 7.1321981 | 2.114871 | 0.006834199 |  |  |  |  | 0.2782366 | 1.20044 | 5.39391 | 31195.137 | 25025.08
| 129.5914 | -0.6737347 | 7.1430867 | 2.039372 | 0.006843733 |  |  |  |  | 0.2891252 | 1.109336 | 4.289153 | 31195.137 | 25025.08
| 128.9411 | -0.6737347 | 7.154098 | 1.975442 | 0.006851824 |  |  |  |  | 0.3001365 | 0.4240576 | 3.025012 | 31195.137 | 25025.08
| 129.0061 | -0.6737347 | 7.1650467 | 2.109179 | 0.006835521 |  |  |  |  | 0.3110852 | -0.1297331 | 1.610301 | 31195.137 | 25025.08
| 129.2012 | -0.6737347 | 7.175122 | 2.071387 | 0.006840208 |  |  |  |  | 0.3211605 | 0.5763496 | 1.136672 | 31195.137 | 25025.08
| 129.1362 | -0.6737347 | 7.1860505 | 2.072941 | 0.006840087 |  |  |  |  | 0.332089 | 1.136688 | 0.4547189 | 31195.137 | 25025.08
| 128.7785 | -0.6737347 | 7.1969351 | 2.085033 | 0.006838685 |  |  |  |  | 0.3429736 | 0.1668711 | -1.353192 | 31195.137 | 25025.08
| 129.0061 | -0.6737347 | 7.2069927 | 2.095284 | 0.006837363 |  |  |  |  | 0.3530312 | 0.1335924 | -2.479764 | 31195.137 | 25025.08
| 129.5914 | -0.6737347 | 7.2179349 | 2.118794 | 0.00683448 |  |  |  |  | 0.3639734 | 0.8363714 | -3.406444 | 31195.137 | 25025.08
| 129.1362 | -0.6737347 | 7.2288993 | 2.113214 | 0.006835 |  |  |  |  | 0.3749378 | 1.185944 | -3.461254 | 31195.137 | 25025.08
| 129.1037 | -0.6737347 | 7.239876 | 2.154936 | 0.006829712 |  |  |  |  | 0.3859145 | 0.9589135 | -3.283862 | 31195.137 | 25025.08
| 129.6239 | -0.6737347 | 7.2498931 | 2.12356 | 0.006833358 |  |  |  |  | 0.3959316 | 1.10258 | -3.561533 | 31195.137 | 25025.08
| 129.0386 | -0.6737347 | 7.2608763 | 2.152747 | 0.006829913 |  |  |  |  | 0.4069148 | 1.29742 | -4.48922 | 31195.137 | 25025.08
| 129.5264 | -0.6737347 | 7.2717804 | 2.180008 | 0.006826748 |  |  |  |  | 0.4178189 | 1.075454 | -5.80282 | 31195.137 | 25025.08
| 129.1362 | -0.6737347 | 7.2817908 | 2.11382 | 0.00683508 |  |  |  |  | 0.4278293 | 1.013614 | -7.460566 | 31195.137 | 25025.08
| 129.1037 | -0.6737347 | 7.2927762 | 2.068547 | 0.006841009 |  |  |  |  | 0.4388147 | -0.04657585 | -8.812902 | 31195.137 | 25025.08
| 129.1362 | -0.6737347 | 7.3027774 | 2.093903 | 0.006838044 |  |  |  |  | 0.4488159 | -0.8363716 | -9.497646 | 31195.137 | 25025.08
| 129.754 | -0.6737347 | 7.3137741 | 2.076639 | 0.006840448 |  |  |  |  | 0.4598126 | -1.426016 | -10.39924 | 31195.137 | 25025.08
| 129.5914 | -0.6737347 | 7.3247398 | 2.132379 | 0.006833758 |  |  |  |  | 0.4707783 | -1.360472 | -11.10574 | 31195.137 | 25025.08
| 129.1362 | -0.6737347 | 7.3355433 | 2.141231 | 0.006832837 |  |  |  |  | 0.4815818 | -0.8660079 | -11.35014 | 31195.137 | 25025.08
| 129.1037 | -0.6737347 | 7.3456297 | 2.191173 | 0.006826668 |  |  |  |  | 0.4916682 | -0.0398643 | -10.90871 | 31195.137 | 25025.08
| 128.811 | -0.6737347 | 7.3565533 | 2.118578 | 0.006835601 |  |  |  |  | 0.5025918 | 0.9279596 | -9.496105 | 31195.137 | 25025.08
| 128.9736 | -0.6737347 | 7.3674965 | 2.059385 | 0.006842611 |  |  |  |  | 0.513535 | 1.004957 | -8.011232 | 31195.137 | 25025.08
| 129.3638 | -0.6737347 | 7.3784822 | 2.086518 | 0.006838846 |  |  |  |  | 0.5245207 | 0.04373645 | -5.253802 | 31195.137 | 25025.08
End Of Dynamic Ramp Hold | 128.7135 | -0.6737347 | 7.3894809 | 2.103047 | 0.006836282 | -100704 | -0.3526765 |  |  | 0.5355194 | -0.5187102 | -2.299799 | 31195.137 | 25025.08
| 129.1687 | -0.6728174 | 7.4045838 | 2.073577 | 0.007883581 | -71187.91 | -0.4072459 |  |  | 0.5506223 | -1.259253 | 1.481457 | 31195.137 | 25025.08
| 129.4614 | -0.6716793 | 7.4159647 | 2.28519 | 0.009218437 | -77589 | -0.5305018 |  |  | 0.5620032 | -0.6734339 | 4.06752 | 31195.137 | 25025.08
| 129.2988 | -0.6706106 | 7.426652 | 2.322662 | 0.01049124 | -83621.04 | -0.6166162 |  |  | 0.5726905 | 1.596963 | 5.736495 | 31195.137 | 25025.08
| 129.5914 | -0.6695182 | 7.437576 | 2.426952 | 0.01178564 | -88718.75 | -0.7316216 |  |  | 0.5836145 | 4.231041 | 6.13441 | 31195.137 | 25025.08
| 129.3638 | -0.6684135 | 7.4486232 | 2.677988 | 0.01307198 | -94450.04 | -0.9226033 |  |  | 0.5946617 | 7.331642 | 5.952459 | 31195.137 | 25025.08
| 129.754 | -0.6673199 | 7.4595592 | 2.702927 | 0.01438067 | -107259.5 | -1.026225 |  |  | 0.6055977 | 9.586127 | 4.807954 | 31195.137 | 25025.08
| 129.4939 | -0.6662308 | 7.4704499 | 2.781905 | 0.01567872 | -138942.8 | -1.155459 |  |  | 0.6164884 | 10.77179 | 3.56048 | 31195.137 | 25025.08
| 130.1767 | -0.6651212 | 7.4815465 | 2.88178 | 0.01699513 | -226591.7 | -1.29938 |  |  | 0.627585 | 10.86316 | 2.112411 | 31195.137 | 25025.08
| 129.9491 | -0.6640292 | 7.4924658 | 3.023894 | 0.0182819 | -914421.3 | -1.472978 |  |  | 0.6385043 | 9.934772 | 1.056998 | 31195.137 | 25025.08
| 130.762 | -0.6629347 | 7.5034108 | 3.091238 | 0.01958697 | 391492.5 | -1.59043 |  |  | 0.6494493 | 9.49794 | 0.3757046 | 31195.137 | 25025.08
| 131.2173 | -0.6619302 | 7.5134563 | 3.169806 | 0.02078308 | 172790.2 | -1.71065 |  |  | 0.6594948 | 8.365246 | 0.507029 | 31195.137 | 25025.08
| 130.5019 | -0.6608396 | 7.5243621 | 3.336428 | 0.0220681 | 104145.5 | -1.913201 |  |  | 0.6704006 | 7.804692 | 0.7479442 | 31195.137 | 25025.08
| 130.0792 | -0.6598385 | 7.534373 | 3.399426 | 0.02326038 | 75416.95 | -2.006473 |  |  | 0.6804115 | 8.474577 | 0.9348132 | 31195.137 | 25025.08
| 130.8921 | -0.6587482 | 7.5452764 | 3.563365 | 0.0245506 | 58200.29 | -2.20942 |  |  | 0.6913149 | 8.784622 | 1.54175 | 31195.137 | 25025.08
| 130.9571 | -0.6577481 | 7.5552774 | 3.667799 | 0.02573619 | 49162.27 | -2.351779 |  |  | 0.7013159 | 9.074419 | 2.049257 | 31195.137 | 25025.08
| 130.4369 | -0.6566645 | 7.5661136 | 3.813487 | 0.02701629 | 42877.87 | -2.559152 |  |  | 0.7121521 | 9.553449 | 2.660712 | 31195.137 | 25025.08
| 130.4369 | -0.6556519 | 7.5762392 | 3.895814 | 0.02821926 | 39283.62 | -2.696972 |  |  | 0.7222777 | 10.14961 | 2.945096 | 31195.137 | 25025.08
| 130.3068 | -0.6545593 | 7.5871655 | 4.021422 | 0.02951558 | 36143.03 | -2.903309 |  |  | 0.733204 | 10.34158 | 2.746717 | 31195.137 | 25025.08
| 131.1197 | -0.6535565 | 7.5971936 | 4.104333 | 0.03070442 | 34289.31 | -3.060735 |  |  | 0.7432321 | 9.764189 | 2.854264 | 31195.137 | 25025.08
| 130.762 | -0.652461 | 7.6081481 | 4.182104 | 0.03200833 | 32582.84 | -3.21335 |  |  | 0.7541866 | 9.326837 | 2.707918 | 31195.137 | 25025.08
| 130.4369 | -0.6513639 | 7.6191188 | 4.197183 | 0.03332423 | 31568.91 | -3.271613 |  |  | 0.7651573 | 8.341938 | 2.599191 | 31195.137 | 25025.08
| 130.9571 | -0.6502699 | 7.6300591 | 4.269265 | 0.03462668 | 30995.89 | -3.449141 |  |  | 0.7760976 | 6.777605 | 2.589502 | 31195.137 | 25025.08
| 131.1522 | -0.6492639 | 7.6401189 | 4.326161 | 0.0358256 | 30689.44 | -3.607343 |  |  | 0.7861574 | 5.834327 | 2.736319 | 31195.137 | 25025.08
| 130.9897 | -0.6481911 | 7.6508474 | 4.423256 | 0.03708325 | 30609.46 | -3.872022 |  |  | 0.7968859 | 5.650699 | 2.480577 | 31195.137 | 25025.08
| 131.6075 | -0.6471565 | 7.6611931 | 4.511315 | 0.03832452 | 30613.13 | -4.136867 |  |  | 0.8072316 | 5.568018 | 2.166184 | 31195.137 | 25025.08
| 131.6075 | -0.6460629 | 7.6721289 | 4.559301 | 0.03963306 | 30596.31 | -4.316527 |  |  | 0.8181674 | 5.70829 | 1.731671 | 31195.137 | 25025.08
| 131.7701 | -0.6449676 | 7.683082 | 4.652479 | 0.0409335 | 30633.88 | -4.624688 |  |  | 0.8291205 | 6.154425 | 1.57655 | 31195.137 | 25025.08
| 132.3554 | -0.6439674 | 7.6930839 | 4.768714 | 0.04211712 | 30591.44 | -5.009135 |  |  | 0.8391224 | 6.75035 | 1.425619 | 31195.137 | 25025.08
| 132.2903 | -0.6428687 | 7.7040713 | 4.872847 | 0.04341804 | 30628.61 | -5.401603 |  |  | 0.8501098 | 7.686744 | 1.025318 | 31195.137 | 25025.08
| 131.8676 | -0.641768 | 7.7150784 | 4.910207 | 0.044731 | 30560.33 | -5.574473 |  |  | 0.8611169 | 7.822238 | 0.6956099 | 31195.137 | 25025.08
| 132.0952 | -0.6406729 | 7.7260296 | 5.021561 | 0.04603025 | 30418.98 | -6.009545 |  |  | 0.8720681 | 7.894216 | 0.3740694 | 31195.137 | 25025.08
| 131.2823 | -0.6395837 | 7.7369215 | 5.021015 | 0.04733943 | 30097.36 | -6.006682 |  |  | 0.88296 | 7.693062 | 0 | 31195.137 | 25025.08
| 132.0627 | -0.6385713 | 7.7470453 | 5.190103 | 0.04852704 | 29580.01 | -6.639779 |  |  | 0.8930838 | 7.287712 | -0.17961 | 31195.137 | 25025.08
| 131.7701 | -0.6374987 | 7.7577709 | 5.237462 | 0.04980678 | 29081.1 | -6.785053 |  |  | 0.9038094 | 7.202424 | -0.2340979 | 31195.137 | 25025.08
| 131.9326 | -0.6364131 | 7.7686267 | 5.346692 | 0.05109688 | 28544.45 | -7.197975 |  |  | 0.9146652 | 6.622704 | 0 | 31195.137 | 25025.08
| 131.705 | -0.6354117 | 7.7786416 | 5.391927 | 0.05229013 | 28084.14 | -7.324223 |  |  | 0.9246801 | 6.635279 | 0.1115788 | 31195.137 | 25025.08
| 132.1277 | -0.6343789 | 7.7889688 | 5.477384 | 0.05351253 | 27639.12 | -7.644831 |  |  | 0.9350073 | 7.04299 | 0.163546 | 31195.137 | 25025.08
| 132.3879 | -0.6333161 | 7.7995972 | 5.601324 | 0.05477729 | 27269.64 | -8.201065 |  |  | 0.9456357 | 7.155413 | 0.4792286 | 31195.137 | 25025.08
| 132.5505 | -0.6322125 | 7.8106328 | 5.605702 | 0.05609965 | 26825.72 | -8.07863 |  |  | 0.9566713 | 7.438205 | 0.7265379 | 31195.137 | 25025.08
| 132.4204 | -0.6311175 | 7.8215836 | 5.655209 | 0.05740547 | 26358.42 | -8.181914 |  |  | 0.9676221 | 6.385391 | 0.8083524 | 31195.137 | 25025.08
| 132.9407 | -0.6300172 | 7.8325864 | 5.754005 | 0.05871477 | 25870.57 | -8.538308 |  |  | 0.9786249 | 6.146999 | 1.12811 | 31195.137 | 25025.08
| 132.9407 | -0.6289278 | 7.8434802 | 5.756495 | 0.06002179 | 25531.56 | -8.395222 |  |  | 0.9895187 | 5.532782 | 1.435684 | 31195.137 | 25025.08
| 133.2333 | -0.6279263 | 7.8534954 | 5.886455 | 0.06120452 | 25299.09 | -9.022506 |  |  | 0.9995339 | 4.942707 | 1.735705 | 31195.137 | 25025.08
| 133.2658 | -0.6268241 | 7.8645175 | 5.928636 | 0.06252101 | 25048.46 | -9.121224 |  |  | 1.010556 | 4.753487 | 1.973353 | 31195.137 | 25025.08
| 133.1033 | -0.6257268 | 7.8754901 | 6.071262 | 0.0638163 | 24765.74 | -9.847983 |  |  | 1.0215286 | 4.967343 | 2.152626 | 31195.137 | 25025.08
| 132.7781 | -0.6246325 | 7.8864331 | 6.112067 | 0.06512651 | 24554.61 | -9.940409 |  |  | 1.0324716 | 5.628528 | 2.327458 | 31195.137 | 25025.08
| 132.9082 | -0.6235393 | 7.897365 | 6.177763 | 0.06643009 | 24345.43 | -10.19886 |  |  | 1.0434035 | 6.161452 | 2.579148 | 31195.137 | 25025.08
| 132.6805 | -0.622437 | 7.908388 | 6.248818 | 0.06774138 | 24157.56 | -10.50512 |  |  | 1.0544265 | 6.284308 | 2.654195 | 31195.137 | 25025.08
| 132.9082 | -0.6213455 | 7.9193032 | 6.303106 | 0.06904354 | 24082.29 | -10.76078 |  |  | 1.0653417 | 6.487004 | 2.777559 | 31195.137 | 25025.08
| 132.7781 | -0.6202564 | 7.9301943 | 6.443649 | 0.07033001 | 24102.26 | -11.79359 |  |  | 1.0762328 | 6.261677 | 2.82561 | 31195.137 | 25025.08
| 132.6155 | -0.6192533 | 7.9402253 | 6.486771 | 0.07152791 | 24183.17 | -12.11205 |  |  | 1.0862638 | 6.360823 | 2.799619 | 31195.137 | 25025.08
| 133.0707 | -0.6182502 | 7.9502566 | 6.530704 | 0.07272281 | 24202.47 | -12.39343 |  |  | 1.0962951 | 6.184768 | 2.527885 | 31195.137 | 25025.08
| 133.2333 | -0.6171624 | 7.9611344 | 6.619728 | 0.07401866 | 24292.22 | -13.16792 |  |  | 1.1071729 | 6.342289 | 2.10639 | 31195.137 | 25025.08
| 133.3634 | -0.6161545 | 7.9712136 | 6.656611 | 0.07521858 | 24411.87 | -13.49619 |  |  | 1.1172521 | 6.184914 | 1.735705 | 31195.137 | 25025.08
| 133.8511 | -0.6150647 | 7.9821108 | 6.666007 | 0.07652534 | 24569.92 | -13.5684 |  |  | 1.1281493 | 5.934649 | 1.408629 | 31195.137 | 25025.08
| 134.0137 | -0.6140641 | 7.9921168 | 6.709226 | 0.07772097 | 24738.93 | -14.02331 |  |  | 1.1381553 | 5.086019 | 1.049398 | 31195.137 | 25025.08
| 133.7861 | -0.6130626 | 8.0021319 | 6.78902 | 0.07890959 | 24936.35 | -14.95002 |  |  | 1.1481704 | 4.516482 | 0.6185539 | 31195.137 | 25025.08
| 134.469 | -0.6119674 | 8.0130845 | 6.869575 | 0.08021214 | 25151.98 | -15.97469 |  |  | 1.159123 | 4.240249 | 0.268812 | 31195.137 | 25025.08
| 134.2739 | -0.610964 | 8.0231186 | 6.869997 | 0.08141522 | 25328.27 | -15.97129 |  |  | 1.1691571 | 4.517242 | 0 | 31195.137 | 25025.08
| 134.2088 | -0.6098635 | 8.034123 | 7.021544 | 0.0827128 | 25505.37 | -18.10089 |  |  | 1.1801615 | 4.747399 | -0.2267631 | 31195.137 | 25025.08
| 134.3064 | -0.6087742 | 8.0450158 | 7.091969 | 0.08401163 | 25672.43 | -19.18949 |  |  | 1.1910543 | 5.667125 | -0.3744769 | 31195.137 | 25025.08
| 134.469 | -0.6077626 | 8.0551317 | 7.147152 | 0.0852119 | 25844.67 | -20.12552 |  |  | 1.2011702 | 6.572098 | -0.3718039 | 31195.137 | 25025.08
| 133.8186 | -0.6066663 | 8.0660949 | 7.082091 | 0.08654022 | 26019.2 | -18.90965 |  |  | 1.2121334 | 6.046528 | -0.2579214 | 31195.137 | 25025.08
| 133.526 | -0.6055753 | 8.0770054 | 7.18631 | 0.08783711 | 26117.7 | -20.54867 |  |  | 1.2230439 | 4.777116 | -0.25497 | 31195.137 | 25025.08
| 133.8511 | -0.6045753 | 8.0870056 | 7.35151 | 0.08901025 | 26200.91 | -23.81563 |  |  | 1.2330441 | 4.992547 | -0.2163455 | 31195.137 | 25025.08
| 133.1683 | -0.6034798 | 8.0979604 | 7.451698 | 0.09031209 | 26248.12 | -25.92126 |  |  | 1.2439989 | 5.698669 | -0.2135236 | 31195.137 | 25025.08
| 133.7211 | -0.6024787 | 8.1079715 | 7.382158 | 0.09152224 | 26295.18 | -23.72019 |  |  | 1.25401 | 5.566634 | -0.2110332 | 31195.137 | 25025.08
| 133.656 | -0.6014765 | 8.1179927 | 7.504574 | 0.09270692 | 26320.82 | -26.37648 |  |  | 1.2640312 | 5.659682 | -0.1389828 | 31195.137 | 25025.08
| 133.2333 | -0.6003728 | 8.1290306 | 7.557958 | 0.09402348 | 26365.8 | -27.34216 |  |  | 1.2750691 | 6.068281 | -0.1372351 | 31195.137 | 25025.08
| 134.3389 | -0.5993091 | 8.1396669 | 7.673805 | 0.09528506 | 26339.78 | -30.20292 |  |  | 1.2857054 | 6.560281 | -0.135211 | 31195.137 | 25025.08
| 133.8511 | -0.5982127 | 8.1506316 | 7.699769 | 0.09660103 | 26317.56 | -30.13833 |  |  | 1.2966701 | 6.067972 | -0.2330437 | 31195.137 | 25025.08
| 134.3064 | -0.5971861 | 8.1608972 | 7.703627 | 0.09782297 | 26238.69 | -29.20408 |  |  | 1.3069357 | 4.826085 | -0.3605522 | 31195.137 | 25025.08
| 134.6966 | -0.5961158 | 8.1716006 | 7.714914 | 0.09911021 | 26186.35 | -28.60341 |  |  | 1.3176391 | 4.393845 | -0.3871277 | 31195.137 | 25025.08
| 134.6316 | -0.5950285 | 8.1824728 | 7.831189 | 0.1004006 | 26199.78 | -31.69441 |  |  | 1.3285113 | 4.408497 | -0.4777192 | 31195.137 | 25025.08
| 135.0217 | -0.5940244 | 8.1925137 | 7.77522 | 0.1016115 | 26215.64 | -29.07317 |  |  | 1.3385522 | 3.739348 | -0.4407281 | 31195.137 | 25025.08
| 135.1843 | -0.5930149 | 8.2026091 | 7.929026 | 0.1028021 | 26285.99 | -33.95896 |  |  | 1.3486476 | 3.160972 | -0.3118956 | 31195.137 | 25025.08
| 135.1193 | -0.5919297 | 8.213461 | 7.974734 | 0.1040985 | 26287.23 | -34.75402 |  |  | 1.3594995 | 3.457506 | -0.1231503 | 31195.137 | 25025.08
| 135.4445 | -0.5909243 | 8.2235152 | 8.050654 | 0.1052924 | 26291.96 | -37.03189 |  |  | 1.3695537 | 3.947978 | 0.03042792 | 31195.137 | 25025.08
| 135.2819 | -0.5898279 | 8.234479 | 8.056318 | 0.1066086 | 26323.59 | -36.20815 |  |  | 1.3805175 | 4.910355 | 0.2705447 | 31195.137 | 25025.08
| 134.9567 | -0.588726 | 8.2454979 | 8.122988 | 0.1079221 | 26400.55 | -38.43762 |  |  | 1.3915364 | 4.949459 | 0.5652048 | 31195.137 | 25025.08
| 134.7616 | -0.5876395 | 8.2563627 | 8.234169 | 0.1092073 | 26503.31 | -43.64507 |  |  | 1.4024012 | 5.063924 | 0.9725202 | 31195.137 | 25025.08
| 135.1518 | -0.5866346 | 8.266412 | 8.285829 | 0.1104074 | 26616.44 | -46.10974 |  |  | 1.4124505 | 5.430306 | 1.315233 | 31195.137 | 25025.08
| 134.3714 | -0.5855449 | 8.277309 | 8.20954 | 0.1117274 | 26740.1 | -40.75981 |  |  | 1.4233475 | 4.595611 | 1.737459 | 31195.137 | 25025.08
| 134.2739 | -0.584539 | 8.287368 | 8.255035 | 0.1129276 | 26799.75 | -42.22636 |  |  | 1.4334065 | 3.584169 | 2.03518 | 31195.137 | 25025.08
| 133.8837 | -0.5834508 | 8.2982503 | 8.357877 | 0.1142173 | 26830.03 | -47.04076 |  |  | 1.4442888 | 3.264387 | 2.21022 | 31195.137 | 25025.08
| 134.5015 | -0.5824476 | 8.3082819 | 8.488732 | 0.1154011 | 26853.92 | -55.41539 |  |  | 1.4543204 | 3.869543 | 2.299574 | 31195.137 | 25025.08
| 134.599 | -0.5813491 | 8.3192675 | 8.422785 | 0.1167275 | 26953.82 | -48.75196 |  |  | 1.465306 | 3.837222 | 2.336172 | 31195.137 | 25025.08
| 135.3469 | -0.5802517 | 8.3302412 | 8.556804 | 0.1180264 | 27051.88 | -58.47165 |  |  | 1.4762797 | 3.695423 | 2.372168 | 31195.137 | 25025.08
| 135.2819 | -0.5791538 | 8.3412204 | 8.61542 | 0.1193342 | 27122.73 | -62.3466 |  |  | 1.4872589 | 4.443289 | 2.269848 | 31195.137 | 25025.08
| 135.6396 | -0.5780676 | 8.352082 | 8.645864 | 0.1206336 | 27191 | -63.34656 |  |  | 1.4981205 | 5.33017 | 2.007651 | 31195.137 | 25025.08
| 135.8347 | -0.5769666 | 8.3630839 | 8.685206 | 0.1219521 | 27268.68 | -65.48622 |  |  | 1.5091224 | 5.06084 | 1.749562 | 31195.137 | 25025.08
| 136.0948 | -0.5758597 | 8.3740386 | 8.763522 | 0.1232672 | 27313.12 | -72.36038 |  |  | 1.5200771 | 4.324307 | 1.440764 | 31195.137 | 25025.08
| 136.0948 | -0.574836 | 8.384041 | 8.62262 | 0.124514 | 27359.29 | -54.72751 |  |  | 1.5300795 | 3.564194 | 1.16428 | 31195.137 | 25025.08
| 136.2574 | -0.5738004 | 8.3940906 | 8.675839 | 0.1257507 | 27424.51 | -57.66157 |  |  | 1.5401291 | 2.794527 | 0.9189644 | 31195.137 | 25025.08
| 136.3224 | -0.5727552 | 8.4041177 | 8.710598 | 0.1269972 | 27510.55 | -59.30355 |  |  | 1.5501562 | 1.342275 | 0.8080307 | 31195.137 | 25025.08
| 135.8997 | -0.5716963 | 8.4141526 | 8.906609 | 0.1282395 | 27611.01 | -82.38266 |  |  | 1.5601911 | 1.680968 | 0.6731233 | 31195.137 | 25025.08
| 136.1273 | -0.5705323 | 8.4250734 | 8.999099 | 0.1296251 | 27722.67 | -97.33747 |  |  | 1.5711119 | 2.77829 | 0.5138497 | 31195.137 | 25025.08
| 136.2249 | -0.5694517 | 8.4351191 | 9.000593 | 0.1309163 | 27835.5 | -93.94451 |  |  | 1.5811576 | 3.970285 | 0.4593773 | 31195.137 | 25025.08
| 135.5745 | -0.5682642 | 8.4460358 | 8.993177 | 0.1323439 | 27964.56 | -88.85678 |  |  | 1.5920743 | 5.020138 | 0.4052684 | 31195.137 | 25025.08
| 135.5745 | -0.5671671 | 8.4560408 | 9.082979 | 0.1336455 | 28091.44 | -106.1642 |  |  | 1.6020793 | 5.812481 | 0.4529216 | 31195.137 | 25025.08
| 135.1518 | -0.5659513 | 8.4669939 | 9.08593 | 0.1351027 | 28199.49 | -101.5598 |  |  | 1.6130324 | 5.619863 | 0.3743138 | 31195.137 | 25025.08
| 134.534 | -0.5647213 | 8.4779642 | 9.145396 | 0.1365712 | 28374.62 | -114.5369 |  |  | 1.6240027 | 4.507875 | 0.3472429 | 31195.137 | 25025.08
| 134.9567 | -0.5635112 | 8.4886425 | 9.247318 | 0.1380156 | 28577 | -152.0237 |  |  | 1.634681 | 3.266918 | 0.3701226 | 31195.137 | 25025.08
| 134.7616 | -0.5622029 | 8.5000458 | 9.296449 | 0.1395677 | 28791.32 | -175.3301 |  |  | 1.6460843 | 3.910227 | 0.3683776 | 31195.137 | 25025.08
| 135.4445 | -0.5609784 | 8.5105687 | 9.264985 | 0.1410431 | 28983.34 | -150.2022 |  |  | 1.6566072 | 4.186744 | 0.2443302 | 31195.137 | 25025.08
| 136.1273 | -0.5596452 | 8.5219601 | 9.380827 | 0.1426253 | 29172.26 | -226.1956 |  |  | 1.6679986 | 4.373728 | 0.1700166 | 31195.137 | 25025.08
| 136.4525 | -0.5584578 | 8.5319791 | 9.353797 | 0.1440416 | 29287.82 | -184.1416 |  |  | 1.6780176 | 4.271365 | 0.1447469 | 31195.137 | 25025.08
| 136.8752 | -0.5571818 | 8.5426321 | 9.4804 | 0.1455655 | 29457.73 | -326.8249 |  |  | 1.6886706 | 4.283021 | 0.04794625 | 31195.137 | 25025.08
| 136.7126 | -0.5558619 | 8.5535914 | 9.476714 | 0.1471484 | 29623.9 | -285.322 |  |  | 1.6996299 | 4.00219 | -0.07147078 | 31195.137 | 25025.08
| 136.7776 | -0.5545228 | 8.5645339 | 9.565612 | 0.148742 | 29841.15 | -523.1401 |  |  | 1.7105724 | 3.874582 | -0.09486048 | 31195.137 | 25025.08
| 136.8102 | -0.5532725 | 8.5746476 | 9.558346 | 0.1502389 | 30041.54 | -436.7292 |  |  | 1.7206861 | 3.743202 | -0.141704 | 31195.137 | 25025.08
| 136.55 | -0.551927 | 8.5854274 | 9.611608 | 0.1518491 | 30200.43 | -621.9552 |  |  | 1.7314659 | 3.717671 | -0.2346251 | 31195.137 | 25025.08
| 136.8752 | -0.5506578 | 8.5954878 | 9.793329 | 0.153342 | 30336.06 | 649.8924 | -3109.126 |  | 1.7415263 | 4.031445 | -0.3497868 | 31195.137 | 25025.08
| 135.8997 | -0.5492618 | 8.6064117 | 9.762381 | 0.1550198 | 30485.09 | 1984.01 | -1717.952 |  | 1.7524502 | 5.245748 | -0.3705415 | 31195.137 | 25025.08
| 135.2819 | -0.5478407 | 8.6174485 | 9.738443 | 0.1567305 | 30607.02 | -2169.226 |  |  | 1.763487 | 4.531643 | -0.3216249 | 31195.137 | 25025.08
| 135.0868 | -0.5464254 | 8.628324 | 9.820375 | 0.1584161 | 30706.67 | 1848.617 | -1759.844 |  | 1.7743625 | 4.406186 | -0.3189394 | 31195.137 | 25025.08
| 135.4119 | -0.5451047 | 8.638342 | 9.854086 | 0.1599978 | 30797.84 | 1519.319 | -1886.671 |  | 1.7843805 | 4.04498 | -0.2486192 | 31195.137 | 25025.08
| 135.5745 | -0.5437702 | 8.6483728 | 9.988511 | 0.1615779 | 30894.85 | 383.3545 | -7618.286 |  | 1.7944113 | 4.223774 | -0.1794694 | 31195.137 | 25025.08
| 135.4445 | -0.5422758 | 8.6593592 | 10.05709 | 0.1633574 | 30992.24 | 307.9387 | -27322.52 |  | 1.8053977 | 4.338567 | -0.1779366 | 31195.137 | 25025.08
| 136.7451 | -0.5407853 | 8.6703288 | 10.1532 | 0.1651331 | 31023.88 | 238.0001 | 11007.67 |  | 1.8163673 | 4.370969 | -0.1760233 | 31195.137 | 25025.08
| 136.7126 | -0.5392781 | 8.6812972 | 10.21308 | 0.166932 | 31081.38 | 219.225 | 7272.15 |  | 1.8273357 | 5.882243 | -0.06535637 | 31195.137 | 25025.08
| 137.3955 | -0.5377676 | 8.6921671 | 10.29313 | 0.1687378 | 31195.75 | 186.2014 | 4340.541 |  | 1.8382056 | 6.985661 | 0.1080236 | 31195.137 | 25025.08
| 137.6231 | -0.5363589 | 8.702202 | 10.3642 | 0.1704105 | 31318.67 | 164.295 | 3261.22 |  | 1.8482405 | 6.906847 | 0.278966 | 31195.137 | 25025.08
| 137.5255 | -0.534933 | 8.7122352 | 10.41365 | 0.1721133 | 31424.5 | 156.496 | 2948.741 |  | 1.8582737 | 6.981729 | 0.3407887 | 31195.137 | 25025.08
| 137.9157 | -0.5333798 | 8.7230817 | 10.43445 | 0.1739771 | 31565.55 | 160.2596 | 3074.437 |  | 1.8691202 | 6.207195 | 0.4228394 | 31195.137 | 25025.08
| 137.428 | -0.5319276 | 8.7331236 | 10.39522 | 0.175721 | 31720.98 | 191.4484 | 4577.354 |  | 1.8791621 | 5.116485 | 0.5044252 | 31195.137 | 25025.08
| 137.8507 | -0.5303174 | 8.7441282 | 10.42692 | 0.1776485 | 31867.16 | 190.4179 | 4493.142 |  | 1.8901667 | 3.614036 | 0.5633417 | 31195.137 | 25025.08
| 137.5255 | -0.528692 | 8.7551198 | 10.52406 | 0.1795852 | 32048.15 | 157.1725 | 2954.936 |  | 1.9011583 | 2.780657 | 0.6220796 | 31195.137 | 25025.08
| 137.428 | -0.5271951 | 8.76513 | 10.56701 | 0.1813695 | 32204.07 | 150.8212 | 2739.816 |  | 1.9111685 | 2.637427 | 0.6803425 | 31195.137 | 25025.08
| 137.3955 | -0.5256799 | 8.77516 | 10.63169 | 0.1831813 | 32392.85 | 137.4954 | 2352.082 |  | 1.9211985 | 2.665017 | 0.7179546 | 31195.137 | 25025.08
| 136.0948 | -0.5240233 | 8.7860324 | 10.64632 | 0.185165 | 32532.44 | 142.7619 | 2491.594 |  | 1.9320709 | 3.40496 | 0.6721202 | 31195.137 | 25025.08
| 136.9402 | -0.5224792 | 8.7960453 | 10.7689 | 0.1869998 | 32652.08 | 120.0525 | 1909.311 |  | 1.9420838 | 4.085519 | 0.5664652 | 31195.137 | 25025.08
| 136.6151 | -0.5207517 | 8.8071287 | 10.86266 | 0.189058 | 32775.13 | 109.5531 | 1682.148 |  | 1.9531672 | 5.446544 | 0.461729 | 31195.137 | 25025.08
| 136.6151 | -0.5190309 | 8.8180469 | 10.92523 | 0.1911127 | 32882.79 | 105.876 | 1602.448 |  | 1.9640854 | 5.980646 | 0.3186385 | 31195.137 | 25025.08
| 136.8102 | -0.5172812 | 8.8290332 | 11.0542 | 0.1931933 | 33017.42 | 93.48554 | 1377.226 |  | 1.9750717 | 6.315196 | 0.1977072 | 31195.137 | 25025.08
| 136.7451 | -0.5155173 | 8.8399851 | 11.0764 | 0.1953071 | 33133.14 | 95.75626 | 1409.417 |  | 1.9860236 | 6.74387 | 0.05884535 | 31195.137 | 25025.08
| 137.2979 | -0.5137359 | 8.8509324 | 11.13102 | 0.1974394 | 33245.38 | 94.21968 | 1376.98 |  | 1.9969709 | 6.613577 | 0.01945527 | 31195.137 | 25025.08
| 138.0133 | -0.5119512 | 8.8617741 | 11.13826 | 0.1995776 | 33350.86 | 98.52132 | 1442.499 |  | 2.0078126 | 6.127373 | -0.03859601 | 31195.137 | 25025.08
| 138.0783 | -0.5100845 | 8.8729821 | 11.24153 | 0.2017996 | 33436.54 | 91.95338 | 1324.061 |  | 2.0190206 | 4.967138 | -0.03824818 | 31195.137 | 25025.08
| 138.7612 | -0.5082298 | 8.883995 | 11.32706 | 0.2039974 | 33515.42 | 88.09265 | 1254.566 |  | 2.0300335 | 4.851885 | -0.03791911 | 31195.137 | 25025.08
| 138.5335 | -0.5064403 | 8.8945122 | 11.39124 | 0.206148 | 33609.13 | 86.26098 | 1220.067 |  | 2.0405507 | 4.745026 | -0.03759565 | 31195.137 | 25025.08
| 138.8587 | -0.5046999 | 8.9046817 | 11.52221 | 0.2082248 | 33737.45 | 78.59622 | 1104.715 |  | 2.0507202 | 5.169537 | -0.0373384 | 31195.137 | 25025.08
| 137.9483 | -0.5027875 | 8.9156666 | 11.48776 | 0.2105148 | 33874.52 | 84.84089 | 1192.121 |  | 2.0617051 | 6.101877 | 0.01853632 | 31195.137 | 25025.08
| 137.7206 | -0.5008742 | 8.926545 | 11.59077 | 0.2127961 | 34016.47 | 79.88669 | 1117.193 |  | 2.0725835 | 5.826495 | 0.05521596 | 31195.137 | 25025.08
| 137.2654 | -0.4990963 | 8.9365631 | 11.65641 | 0.2149162 | 34127.67 | 78.15579 | 1088.921 |  | 2.0826016 | 6.168911 | 0.1096569 | 31195.137 | 25025.08
| 137.0378 | -0.4971087 | 8.9476408 | 11.72599 | 0.2172883 | 34289.43 | 76.25422 | 1060.803 |  | 2.0936793 | 6.143301 | 0.1633906 | 31195.137 | 25025.08
| 137.0378 | -0.4951445 | 8.9584801 | 11.76736 | 0.2196421 | 34450.75 | 76.25692 | 1059.38 |  | 2.1045186 | 5.572561 | 0.1983793 | 31195.137 | 25025.08
| 136.8752 | -0.4933136 | 8.9684856 | 11.8202 | 0.2218275 | 34620.81 | 75.14266 | 1044.006 |  | 2.1145241 | 5.437793 | 0.2332001 | 31195.137 | 25025.08
| 136.7451 | -0.49145 | 8.9785568 | 11.86448 | 0.2240508 | 34781.45 | 74.73817 | 1037.743 |  | 2.1245953 | 5.019311 | 0.2497309 | 31195.137 | 25025.08
| 136.9077 | -0.4894123 | 8.9894578 | 11.98764 | 0.2264808 | 34961.24 | 70.06437 | 974.4013 |  | 2.1354963 | 5.659945 | 0.2836402 | 31195.137 | 25025.08
| 137.6231 | -0.4873647 | 9.0003095 | 12.04599 | 0.228931 | 35125.08 | 69.32969 | 963.3891 |  | 2.146348 | 5.723539 | 0.3873657 | 31195.137 | 25025.08
| 137.7857 | -0.4854405 | 9.0103894 | 12.0996 | 0.2312275 | 35278.87 | 68.71324 | 954.1572 |  | 2.1564279 | 5.506533 | 0.4724957 | 31195.137 | 25025.08
| 138.8912 | -0.4833209 | 9.0213732 | 12.20252 | 0.2337513 | 35432.33 | 66.12545 | 918.6153 |  | 2.1674117 | 5.864131 | 0.5213303 | 31195.137 | 25025.08
| 139.379 | -0.4811739 | 9.0323776 | 12.33377 | 0.2363126 | 35637.88 | 62.41825 | 871.832 |  | 2.1784161 | 6.643252 | 0.5356204 | 31195.137 | 25025.08
| 139.8017 | -0.4790129 | 9.0433472 | 12.39196 | 0.2388952 | 35873.34 | 61.6914 | 864.4438 |  | 2.1893857 | 7.217094 | 0.5674366 | 31195.137 | 25025.08
| 139.7041 | -0.4768449 | 9.0542189 | 12.46947 | 0.2414857 | 36097.25 | 60.37206 | 849.0745 |  | 2.2002574 | 7.340068 | 0.5645565 | 31195.137 | 25025.08
| 139.8342 | -0.4748227 | 9.0642562 | 12.5457 | 0.2438972 | 36299.68 | 59.11369 | 834.2013 |  | 2.2102947 | 7.201086 | 0.5618723 | 31195.137 | 25025.08
| 139.4115 | -0.4725867 | 9.0752314 | 12.62352 | 0.2465682 | 36540.18 | 57.94733 | 821.2943 |  | 2.2212699 | 7.493792 | 0.5253237 | 31195.137 | 25025.08
| 139.1839 | -0.4705234 | 9.0852604 | 12.6551 | 0.2490295 | 36773.54 | 58.10397 | 825.2932 |  | 2.2312989 | 7.428758 | 0.5064316 | 31195.137 | 25025.08
| 138.6636 | -0.4682548 | 9.0961753 | 12.66608 | 0.2517553 | 37044.64 | 58.96148 | 838.9196 |  | 2.2422138 | 6.223319 | 0.4539183 | 31195.137 | 25025.08
| 138.5986 | -0.4659608 | 9.1071123 | 12.77232 | 0.2544913 | 37277.71 | 57.07424 | 816.3564 |  | 2.2531508 | 5.28649 | 0.3847542 | 31195.137 | 25025.08
| 138.0783 | -0.4636285 | 9.1180857 | 12.83261 | 0.2572803 | 37504.58 | 56.68041 | 812.2842 |  | 2.2641242 | 5.218698 | 0.4491738 | 31195.137 | 25025.08
| 138.2409 | -0.4614804 | 9.1280876 | 12.91325 | 0.2598441 | 37704.21 | 55.67766 | 800.1829 |  | 2.2741261 | 5.327229 | 0.4964848 | 31195.137 | 25025.08
| 137.9157 | -0.4593036 | 9.1381234 | 12.91142 | 0.2624509 | 37850.88 | 57.15534 | 817.1758 |  | 2.2841619 | 5.205909 | 0.5425263 | 31195.137 | 25025.08
| 138.3384 | -0.456913 | 9.14903 | 13.06511 | 0.2652996 | 37974.32 | 54.73365 | 783.9435 |  | 2.2950685 | 5.345798 | 0.6032628 | 31195.137 | 25025.08
| 138.0783 | -0.4546727 | 9.159147 | 12.99477 | 0.2679947 | 38056.05 | 58.30172 | 824.2469 |  | 2.3051855 | 5.703803 | 0.6466518 | 31195.137 | 25025.08
| 139.1514 | -0.4522504 | 9.1699801 | 13.16413 | 0.2708808 | 38163.33 | 55.49745 | 785.9605 |  | 2.3160186 | 5.525429 | 0.7532158 | 31195.137 | 25025.08
| 138.8262 | -0.449953 | 9.1801323 | 13.25995 | 0.2736163 | 38241.71 | 54.74483 | 772.7816 |  | 2.3261708 | 5.677594 | 0.7787296 | 31195.137 | 25025.08
| 139.8667 | -0.4474801 | 9.1909444 | 13.32011 | 0.2765778 | 38286.58 | 55.13283 | 771.8803 |  | 2.3369829 | 5.804079 | 0.8337347 | 31195.137 | 25025.08
| 139.9643 | -0.4451399 | 9.2010811 | 13.48668 | 0.2793569 | 38371.72 | 52.83316 | 740.8462 |  | 2.3471196 | 6.367576 | 0.8893239 | 31195.137 | 25025.08
| 140.387 | -0.4425987 | 9.2119607 | 13.57712 | 0.2823963 | 38506.94 | 52.33111 | 732.566 |  | 2.3579992 | 7.633772 | 0.9442654 | 31195.137 | 25025.08
| 140.2894 | -0.440229 | 9.2220145 | 13.6035 | 0.2852333 | 38631.82 | 53.08799 | 739.2875 |  | 2.368053 | 8.110542 | 0.9223101 | 31195.137 | 25025.08
| 140.9398 | -0.4376258 | 9.2329328 | 13.72083 | 0.2883387 | 38780.22 | 52.03585 | 725.019 |  | 2.3789713 | 8.584963 | 0.88516 | 31195.137 | 25025.08
| 140.5496 | -0.4352122 | 9.2429581 | 13.75464 | 0.2912248 | 38915.61 | 52.6056 | 729.8384 |  | 2.3889966 | 8.169615 | 0.8641471 | 31195.137 | 25025.08
| 141.2975 | -0.4325331 | 9.2539707 | 13.84081 | 0.2944224 | 39091.26 | 52.17844 | 723.7054 |  | 2.4000092 | 7.279148 | 0.84341 | 31195.137 | 25025.08
| 141.1349 | -0.4299049 | 9.264657 | 13.87788 | 0.2975896 | 39299.48 | 52.60983 | 728.6708 |  | 2.4106955 | 7.066454 | 0.8383419 | 31195.137 | 25025.08
| 141.2649 | -0.4271982 | 9.2755588 | 14.00556 | 0.3008202 | 39460.5 | 51.46186 | 713.7936 |  | 2.4215973 | 5.685115 | 0.8324696 | 31195.137 | 25025.08
| 140.2894 | -0.4246586 | 9.2856215 | 14.06585 | 0.3037849 | 39607.7 | 51.49925 | 712.8236 |  | 2.43166 | 6.138816 | 0.8873185 | 31195.137 | 25025.08
| 140.5171 | -0.4221081 | 9.2956241 | 14.15247 | 0.3068806 | 39842.55 | 50.90144 | 706.9338 |  | 2.4416626 | 6.273728 | 0.8972418 | 31195.137 | 25025.08
| 139.9643 | -0.4192843 | 9.306655 | 14.22544 | 0.3102532 | 39996.32 | 50.90025 | 705.0328 |  | 2.4526935 | 6.673867 | 0.8470337 | 31195.137 | 25025.08
| 139.509 | -0.4164448 | 9.317617 | 14.28637 | 0.3136541 | 40134.21 | 51.15596 | 705.6127 |  | 2.4636555 | 6.785161 | 0.7681493 | 31195.137 | 25025.08
| 138.7286 | -0.4136231 | 9.3283944 | 14.43226 | 0.3170309 | 40272.37 | 49.97445 | 689.9567 |  | 2.4744329 | 6.940573 | 0.6760674 | 31195.137 | 25025.08
| 139.1514 | -0.4109517 | 9.3384793 | 14.47241 | 0.3202167 | 40396.48 | 50.49076 | 693.6157 |  | 2.4845178 | 7.377559 | 0.5857968 | 31195.137 | 25025.08
| 139.2164 | -0.4082611 | 9.3485129 | 14.54009 | 0.3234323 | 40521.07 | 50.56605 | 692.2801 |  | 2.4945514 | 7.312354 | 0.5107958 | 31195.137 | 25025.08
| 139.9643 | -0.405307 | 9.3594374 | 14.73152 | 0.3269515 | 40665.97 | 48.82513 | 670.7182 |  | 2.5054759 | 7.272874 | 0.4366113 | 31195.137 | 25025.08
| 139.7041 | -0.4025629 | 9.3694792 | 14.80227 | 0.3302191 | 40764.36 | 48.94259 | 669.2446 |  | 2.5155177 | 8.330277 | 0.3355498 | 31195.137 | 25025.08
| 140.3545 | -0.3995397 | 9.3804232 | 14.89454 | 0.3338363 | 40905.58 | 48.79797 | 665.4914 |  | 2.5264617 | 8.898656 | 0.2220218 | 31195.137 | 25025.08
| 141.2649 | -0.3965236 | 9.3912524 | 14.93777 | 0.3374541 | 41015.94 | 49.42008 | 669.4298 |  | 2.5372909 | 9.049315 | 0.08257853 | 31195.137 | 25025.08
| 142.2079 | -0.3934221 | 9.4022551 | 15.08812 | 0.34115 | 41120.99 | 48.56202 | 656.9378 |  | 2.5482936 | 8.696947 | -0.0272967 | 31195.137 | 25025.08
| 141.9153 | -0.3905582 | 9.4122915 | 15.19737 | 0.3445641 | 41240.24 | 48.16435 | 650.4242 |  | 2.55833 | 8.755484 | -0.08130899 | 31195.137 | 25025.08
| 143.0533 | -0.3873927 | 9.4232786 | 15.29604 | 0.3483536 | 41412.89 | 47.95344 | 646.7984 |  | 2.5693171 | 8.614209 | -0.05382411 | 31195.137 | 25025.08
| 143.0208 | -0.3844819 | 9.4332834 | 15.39624 | 0.3518271 | 41560.67 | 47.66174 | 642.2095 |  | 2.5793219 | 8.24977 | 0.01336812 | 31195.137 | 25025.08
| 142.9558 | -0.381239 | 9.4442984 | 15.48348 | 0.3557039 | 41707.43 | 47.68515 | 640.459 |  | 2.5903369 | 8.492304 | 0.06632989 | 31195.137 | 25025.08
| 141.7852 | -0.3780061 | 9.4551689 | 15.50276 | 0.35958 | 41870.2 | 48.52503 | 647.8851 |  | 2.6012074 | 8.24562 | 0.07902861 | 31195.137 | 25025.08
| 141.3625 | -0.3747231 | 9.4660896 | 15.57229 | 0.3635136 | 42021.32 | 48.76763 | 648.5672 |  | 2.6121281 | 7.800884 | 0.09150584 | 31195.137 | 25025.08
| 141.8177 | -0.3716695 | 9.4761342 | 15.69138 | 0.3671519 | 42184.78 | 48.25726 | 642.0003 |  | 2.6221727 | 7.080891 | 0.0909456 | 31195.137 | 25025.08
| 141.6226 | -0.3685845 | 9.4861679 | 15.7379 | 0.3708429 | 42357.96 | 48.64533 | 645.1911 |  | 2.6322064 | 6.702569 | 0.1420447 | 31195.137 | 25025.08
| 141.1999 | -0.3651981 | 9.4970836 | 15.82662 | 0.3748922 | 42573.19 | 48.55569 | 643.8671 |  | 2.6431221 | 6.205741 | 0.2053603 | 31195.137 | 25025.08
| 140.6146 | -0.3617772 | 9.5079925 | 15.87761 | 0.378991 | 42841.47 | 48.83629 | 647.7203 |  | 2.654031 | 5.980956 | 0.2554409 | 31195.137 | 25025.08
| 140.3545 | -0.3585449 | 9.5181873 | 16.07454 | 0.382826 | 43064.26 | 47.41462 | 632.7818 |  | 2.6642258 | 6.772692 | 0.2414848 | 31195.137 | 25025.08
| 140.8097 | -0.355037 | 9.5291264 | 16.15751 | 0.3870269 | 43324.96 | 47.37619 | 632.9563 |  | 2.6751649 | 7.808739 | 0.1770334 | 31195.137 | 25025.08
| 141.4275 | -0.3514845 | 9.5401083 | 16.37408 | 0.3912545 | 43602.28 | 45.93006 | 618.5464 |  | 2.6861468 | 9.016875 | 0.1132824 | 31195.137 | 25025.08
| 142.5656 | -0.3478933 | 9.551074 | 16.38106 | 0.3955613 | 43890.65 | 46.66406 | 627.4501 |  | 2.6971125 | 9.991449 | 0.08770394 | 31195.137 | 25025.08
| 143.0859 | -0.344299 | 9.5619393 | 16.41722 | 0.3998739 | 44221.21 | 47.03285 | 633.471 |  | 2.7079778 | 10.35591 | 0.0748964 | 31195.137 | 25025.08
| 143.2159 | -0.3409228 | 9.5720354 | 16.51037 | 0.4038963 | 44507.34 | 46.80122 | 632.4414 |  | 2.7180739 | 9.820031 | 0.08705668 | 31195.137 | 25025.08
| 143.9963 | -0.3371936 | 9.5830534 | 16.62809 | 0.408347 | 44817.89 | 46.41943 | 629.8142 |  | 2.7290919 | 9.026309 | 0.123829 | 31195.137 | 25025.08
| 144.3865 | -0.3334706 | 9.5939524 | 16.70125 | 0.4128106 | 45125.02 | 46.48539 | 631.9211 |  | 2.7399909 | 7.933163 | 0.1232696 | 31195.137 | 25025.08
| 143.8988 | -0.3297168 | 9.6048344 | 16.80634 | 0.417294 | 45377.09 | 46.3307 | 630.4206 |  | 2.7508729 | 7.405284 | 0.1348422 | 31195.137 | 25025.08
| 144.0288 | -0.326188 | 9.6149356 | 16.91815 | 0.4215166 | 45618.77 | 46.06473 | 627.826 |  | 2.7609741 | 7.146863 | 0.2194763 | 31195.137 | 25025.08
| 144.1589 | -0.3226347 | 9.625019 | 16.96699 | 0.4257617 | 45859.21 | 46.38388 | 631.5202 |  | 2.7710575 | 8.091166 | 0.279016 | 31195.137 | 25025.08
| 143.2484 | -0.318871 | 9.6355711 | 17.02823 | 0.4302658 | 46046.3 | 46.72533 | 634.0111 |  | 2.7816096 | 8.187273 | 0.3734533 | 31195.137 | 25025.08
| 143.6061 | -0.315221 | 9.6457169 | 17.16748 | 0.4346205 | 46237.65 | 46.31166 | 628.6636 |  | 2.7917554 | 7.920418 | 0.3950545 | 31195.137 | 25025.08
| 143.9963 | -0.3114541 | 9.6559837 | 17.23462 | 0.43909 | 46389.62 | 46.6273 | 630.2229 |  | 2.8020222 | 7.968893 | 0.4161272 | 31195.137 | 25025.08
| 142.273 | -0.3075537 | 9.6665875 | 17.39521 | 0.4437845 | 46540.17 | 46.17763 | 623.3518 |  | 2.812626 | 7.996932 | 0.4244928 | 31195.137 | 25025.08
| 141.9153 | -0.3035088 | 9.6775441 | 17.49638 | 0.44862 | 46686.94 | 46.28592 | 622.2706 |  | 2.8235826 | 8.317444 | 0.4211129 | 31195.137 | 25025.08
| 141.8177 | -0.2997269 | 9.6876173 | 17.54625 | 0.4531472 | 46806.86 | 46.78916 | 625.1811 |  | 2.8336558 | 8.496788 | 0.4062639 | 31195.137 | 25025.08
| 141.5901 | -0.2955962 | 9.6985152 | 17.67269 | 0.4580769 | 46897.96 | 46.76834 | 621.5474 |  | 2.8445537 | 8.769642 | 0.4025937 | 31195.137 | 25025.08
| 141.7852 | -0.2917279 | 9.7086123 | 17.71474 | 0.4627109 | 47013.16 | 47.36103 | 625.2098 |  | 2.8546508 | 8.966833 | 0.3538141 | 31195.137 | 25025.08
| 141.9478 | -0.2875076 | 9.7195243 | 17.81587 | 0.4677652 | 47140.96 | 47.5269 | 624.252 |  | 2.8655628 | 8.421384 | 0.2603307 | 31195.137 | 25025.08
| 143.0533 | -0.2832126 | 9.7305065 | 17.92068 | 0.4728983 | 47282.24 | 47.6575 | 623.1751 |  | 2.876545 | 7.646579 | 0.2133284 | 31195.137 | 25025.08
| 144.0613 | -0.2788761 | 9.7414589 | 18.04252 | 0.4780796 | 47391.82 | 47.69463 | 620.4808 |  | 2.8874974 | 7.613773 | 0.2003341 | 31195.137 | 25025.08
| 144.6792 | -0.2748574 | 9.7515112 | 18.14109 | 0.4828852 | 47546.5 | 47.77677 | 619.6183 |  | 2.8975497 | 7.665572 | 0.1989429 | 31195.137 | 25025.08
| 145.6872 | -0.2704413 | 9.7624399 | 18.31985 | 0.4881566 | 47691.03 | 47.32324 | 612.6735 |  | 2.9084784 | 8.765158 | 0.2083075 | 31195.137 | 25025.08
| 145.9473 | -0.2659999 | 9.7733104 | 18.46551 | 0.4934639 | 47839.02 | 47.15166 | 608.7223 |  | 2.9193489 | 9.900357 | 0.2392748 | 31195.137 | 25025.08
| 146.3375 | -0.2614658 | 9.7842883 | 18.55294 | 0.4988987 | 48037.02 | 47.40004 | 609.9452 |  | 2.9303268 | 10.7228 | 0.2591574 | 31195.137 | 25025.08
| 145.8823 | -0.2568661 | 9.7953005 | 18.71066 | 0.5043838 | 48244.1 | 47.1016 | 605.8295 |  | 2.941339 | 10.85961 | 0.257411 | 31195.137 | 25025.08
| 144.2239 | -0.2522698 | 9.8061706 | 18.83272 | 0.509872 | 48435.02 | 47.0992 | 604.4226 |  | 2.9522091 | 11.4226 | 0.298191 | 31195.137 | 25025.08
| 143.0208 | -0.2475861 | 9.8171383 | 18.86806 | 0.5155009 | 48633.75 | 47.76492 | 609.7655 |  | 2.9631768 | 10.99214 | 0.369986 | 31195.137 | 25025.08
| 142.6957 | -0.2432145 | 9.8272776 | 18.91749 | 0.520721 | 48817.65 | 48.25492 | 613.4512 |  | 2.9733161 | 9.832119 | 0.4201265 | 31195.137 | 25025.08
| 142.8908 | -0.2384314 | 9.8382291 | 19.08154 | 0.5264345 | 49021.39 | 47.94643 | 609.1364 |  | 2.9842676 | 8.870783 | 0.40679 | 31195.137 | 25025.08
| 142.9233 | -0.2335918 | 9.8492097 | 19.2207 | 0.5322137 | 49216.09 | 47.85507 | 606.8048 |  | 2.9952482 | 8.829767 | 0.383209 | 31195.137 | 25025.08
| 144.419 | -0.2287251 | 9.8601279 | 19.36641 | 0.5380325 | 49415.82 | 47.71983 | 604.1519 |  | 3.0061664 | 9.205264 | 0.359958 | 31195.137 | 25025.08
| 145.3295 | -0.2237732 | 9.8711254 | 19.44794 | 0.5439496 | 49649.04 | 48.02413 | 606.4403 |  | 3.0171639 | 9.18981 | 0.3168304 | 31195.137 | 25025.08
| 145.8172 | -0.2192146 | 9.8811382 | 19.50408 | 0.5494099 | 49849.62 | 48.4551 | 609.7783 |  | 3.0271767 | 9.305817 | 0.2438103 | 31195.137 | 25025.08
| 147.0203 | -0.2141869 | 9.8920785 | 19.88125 | 0.5553958 | 50036.94 | 46.77096 | 591.6504 |  | 3.038117 | 10.91956 | 0.1512823 | 31195.137 | 25025.08
| 146.8578 | -0.2094854 | 9.9021897 | 19.99621 | 0.5610033 | 50237.88 | 46.81785 | 591.1788 |  | 3.0482282 | 12.70817 | 0.06015302 | 31195.137 | 25025.08
| 148.0609 | -0.2043361 | 9.9131447 | 20.12471 | 0.5671661 | 50488.21 | 46.82096 | 590.7585 |  | 3.0591832 | 13.49988 | -0.02989344 | 31195.137 | 25025.08
| 147.5731 | -0.1991393 | 9.9240972 | 20.09281 | 0.5734067 | 50742.75 | 47.87558 | 600.6628 |  | 3.0701357 | 13.27301 | -0.1485626 | 31195.137 | 25025.08
| 147.2805 | -0.1938727 | 9.9350706 | 20.18696 | 0.579709 | 51019.69 | 48.08361 | 602.6765 |  | 3.0811091 | 12.27188 | -0.2265033 | 31195.137 | 25025.08
| 146.305 | -0.1885556 | 9.94602 | 20.35028 | 0.5860602 | 51297.46 | 47.84083 | 600.2844 |  | 3.0920585 | 11.09634 | -0.2839795 | 31195.137 | 25025.08
| 145.3295 | -0.183182 | 9.9569626 | 20.46173 | 0.59249 | 51589.69 | 47.93419 | 601.4084 |  | 3.1030011 | 9.631856 | -0.3700849 | 31195.137 | 25025.08
| 144.3865 | -0.1777061 | 9.967995 | 20.58095 | 0.5990312 | 51866.85 | 48.00948 | 602.0213 |  | 3.1140335 | 7.891281 | -0.4454205 | 31195.137 | 25025.08
| 144.4841 | -0.1722181 | 9.9789231 | 20.82457 | 0.605452 | 51889.68 | 47.5529 | 593.0302 |  | 3.1249616 | 8.854427 | -0.4814658 | 31195.137 | 25025.08
| 145.3295 | -0.1666632 | 9.9898607 | 20.92595 | 0.6122338 | 52286.96 | 47.65171 | 595.8888 |  | 3.1358992 | 11.06124 | -0.4598893 | 31195.137 | 25025.08
| 146.37 | -0.1609724 | 10.0009985 | 21.04793 | 0.6190366 | 52582.77 | 47.72856 | 596.744 |  | 3.147037 | 12.36808 | -0.3906037 | 31195.137 | 25025.08
| 147.8983 | -0.1554759 | 10.011594 | 21.11013 | 0.6256124 | 52838.8 | 48.16477 | 600.5881 |  | 3.1576325 | 12.56146 | -0.3409295 | 31195.137 | 25025.08
| 148.8087 | -0.1495644 | 10.0228652 | 21.37658 | 0.6326626 | 53136.56 | 47.41697 | 593.3367 |  | 3.1689037 | 12.32376 | -0.254186 | 31195.137 | 25025.08
| 149.2639 | -0.1432835 | 10.0347099 | 21.48345 | 0.6400672 | 53382.97 | 47.71578 | 595.1363 |  | 3.1807484 | 12.56246 | -0.1590246 | 31195.137 | 25025.08
| 147.9633 | -0.1373938 | 10.0456677 | 21.64776 | 0.6472158 | 53653.59 | 47.61658 | 593.7168 |  | 3.1917062 | 12.28568 | -0.07428946 | 31195.137 | 25025.08
| 146.9878 | -0.1314761 | 10.0566451 | 21.7693 | 0.6542901 | 53900.82 | 47.76939 | 594.4215 |  | 3.2026836 | 12.10025 | 0.02767466 | 31195.137 | 25025.08
| 145.7847 | -0.125494 | 10.0675618 | 21.9026 | 0.6614443 | 54146.53 | 47.86504 | 594.524 |  | 3.2136003 | 12.61941 | 0.1466065 | 31195.137 | 25025.08
| 145.297 | -0.1194295 | 10.0785113 | 21.89092 | 0.6687252 | 54393.16 | 48.79453 | 602.6218 |  | 3.2245498 | 12.0789 | 0.254808 | 31195.137 | 25025.08
| 144.9718 | -0.1138245 | 10.0885293 | 22.04437 | 0.6754173 | 54602.44 | 48.72622 | 600.8949 |  | 3.2345678 | 10.83741 | 0.3164981 | 31195.137 | 25025.08
| 145.8498 | -0.1075784 | 10.0995641 | 22.261 | 0.6828686 | 54838.16 | 48.3938 | 596.6045 |  | 3.2456026 | 10.19541 | 0.3143647 | 31195.137 | 25025.08
| 147.1829 | -0.1013719 | 10.1104153 | 22.38039 | 0.6903094 | 55052.23 | 48.61993 | 597.3552 |  | 3.2564538 | 10.39938 | 0.312114 | 31195.137 | 25025.08
| 147.0203 | -0.09556568 | 10.1204705 | 22.50445 | 0.6972432 | 55241.32 | 48.76557 | 597.2875 |  | 3.266509 | 10.6424 | 0.2657896 | 31195.137 | 25025.08
| 149.0689 | -0.08918128 | 10.1313962 | 22.64427 | 0.7048851 | 55445.51 | 48.90863 | 597.0124 |  | 3.2774347 | 11.06214 | 0.2286893 | 31195.137 | 25025.08
| 149.7192 | -0.08274783 | 10.1422991 | 22.78321 | 0.7125741 | 55653.59 | 49.05498 | 596.8408 |  | 3.2883376 | 11.85877 | 0.2008838 | 31195.137 | 25025.08
| 149.8818 | -0.07673155 | 10.1523773 | 22.9638 | 0.7197614 | 55840.96 | 48.92311 | 594.0615 |  | 3.2984158 | 12.90379 | 0.1735442 | 31195.137 | 25025.08
| 150.9873 | -0.07012194 | 10.1633424 | 23.06548 | 0.7276799 | 56015.68 | 49.32308 | 595.6553 |  | 3.3093809 | 12.63977 | 0.12055 | 31195.137 | 25025.08
| 150.9873 | -0.06343429 | 10.1743181 | 23.17403 | 0.7356908 | 56221.31 | 49.66534 | 597.1836 |  | 3.3203566 | 12.1731 | 0.05984338 | 31195.137 | 25025.08
| 150.402 | -0.05673397 | 10.1851876 | 23.38584 | 0.7437034 | 56404.31 | 49.47561 | 593.4084 |  | 3.3312261 | 12.34736 | 0.01696647 | 31195.137 | 25025.08
| 148.6136 | -0.04990617 | 10.1961362 | 23.51895 | 0.7518782 | 56625.81 | 49.68494 | 593.9286 |  | 3.3421747 | 12.60999 | 0.008420896 | 31195.137 | 25025.08
| 147.8007 | -0.04301487 | 10.2070629 | 23.63357 | 0.7601012 | 56856.78 | 49.98323 | 595.4298 |  | 3.3531014 | 12.44506 | 0.01672381 | 31195.137 | 25025.08
| 147.6381 | -0.03659766 | 10.2171197 | 23.75994 | 0.7677869 | 57077.4 | 50.15208 | 595.9194 |  | 3.3631582 | 11.91902 | 0.05814298 | 31195.137 | 25025.08
| 148.0934 | -0.03006061 | 10.2272872 | 23.97123 | 0.7755741 | 57308.03 | 49.88409 | 592.5117 |  | 3.3733257 | 12.04356 | 0.1155488 | 31195.137 | 25025.08
| 147.0203 | -0.02305582 | 10.2380589 | 24.15953 | 0.78396 | 57568.69 | 49.7882 | 590.8589 |  | 3.3840974 | 13.33047 | 0.1639594 | 31195.137 | 25025.08
| 147.1504 | -0.01646408 | 10.248107 | 24.25181 | 0.7918448 | 57797.42 | 50.13555 | 593.0974 |  | 3.3941455 | 13.69669 | 0.2199287 | 31195.137 | 25025.08
| 147.6056 | -0.00914467 | 10.2591364 | 24.42134 | 0.8005964 | 58053.07 | 50.17749 | 592.4863 |  | 3.4051749 | 13.86088 | 0.2507635 | 31195.137 | 25025.08
| 148.9388 | -0.001755526 | 10.2701529 | 24.55466 | 0.8094355 | 58338.39 | 50.38009 | 593.8005 |  | 3.4161914 | 13.84097 | 0.3134399 | 31195.137 | 25025.08
| 150.402 | 0.005688009 | 10.28113 | 24.77124 | 0.8183314 | 58633.57 | 50.16697 | 591.4667 |  | 3.4271685 | 14.20362 | 0.3753642 | 31195.137 | 25025.08
| 151.8652 | 0.01324989 | 10.2921621 | 24.90753 | 0.8273743 | 58915.61 | 50.37317 | 592.7109 |  | 3.4382006 | 14.03581 | 0.4284607 | 31195.137 | 25025.08
| 153.3284 | 0.02081078 | 10.3030705 | 25.11708 | 0.836424 | 59191.53 | 50.22814 | 590.6844 |  | 3.449109 | 13.70633 | 0.4729218 | 31195.137 | 25025.08
| 153.2309 | 0.02852508 | 10.3140829 | 25.32119 | 0.8456409 | 59453.68 | 50.14149 | 588.9266 |  | 3.4601214 | 14.54618 | 0.4775843 | 31195.137 | 25025.08
| 152.5156 | 0.03632898 | 10.3250889 | 25.39012 | 0.8549953 | 59715.16 | 50.70493 | 593.0264 |  | 3.4711274 | 15.03926 | 0.4665677 | 31195.137 | 25025.08
| 151.2149 | 0.04415158 | 10.3360086 | 25.56736 | 0.8643366 | 59977.96 | 50.74807 | 592.4591 |  | 3.4820471 | 14.92678 | 0.4403715 | 31195.137 | 25025.08
| 151.6701 | 0.05139599 | 10.3460103 | 25.69105 | 0.8730122 | 60246.73 | 50.95553 | 593.8561 |  | 3.4920488 | 14.36206 | 0.4148456 | 31195.137 | 25025.08
| 152.0928 | 0.05873016 | 10.3560491 | 25.79766 | 0.8817884 | 60526.52 | 51.24066 | 596.0957 |  | 3.5020876 | 13.49011 | 0.4049374 | 31195.137 | 25025.08
| 150.1744 | 0.06653887 | 10.3666176 | 25.96088 | 0.8911303 | 60790.24 | 51.33437 | 596.0882 |  | 3.5126561 | 12.8282 | 0.3568602 | 31195.137 | 25025.08
| 149.2965 | 0.07503724 | 10.3779975 | 26.01939 | 0.9013172 | 61093.38 | 51.97793 | 601.2349 |  | 3.524036 | 11.68061 | 0.3017525 | 31195.137 | 25025.08
| 148.451 | 0.08330151 | 10.3889424 | 26.19997 | 0.9112055 | 61330.29 | 52.06281 | 600.514 |  | 3.5349809 | 11.11691 | 0.26217 | 31195.137 | 25025.08
| 149.1014 | 0.09093958 | 10.3989456 | 26.3073 | 0.9202936 | 61518.93 | 52.43686 | 602.0976 |  | 3.5449841 | 11.36379 | 0.2307 | 31195.137 | 25025.08
| 149.8818 | 0.09915166 | 10.4095692 | 26.52116 | 0.9301546 | 61811.02 | 52.30597 | 600.3702 |  | 3.5556077 | 11.30428 | 0.1922918 | 31195.137 | 25025.08
| 149.8818 | 0.1069905 | 10.4196606 | 26.78761 | 0.9395571 | 62076.88 | 51.90726 | 596.12 |  | 3.5656991 | 12.72225 | 0.1690787 | 31195.137 | 25025.08
| 151.8652 | 0.1155408 | 10.4305199 | 26.90082 | 0.9497472 | 62308 | 52.32111 | 598.251 |  | 3.5765584 | 14.01741 | 0.1606351 | 31195.137 | 25025.08
| 151.6051 | 0.1236054 | 10.4406214 | 27.13111 | 0.9593827 | 62503.7 | 52.16857 | 595.1221 |  | 3.5866599 | 15.47384 | 0.1377823 | 31195.137 | 25025.08
| 153.7837 | 0.1323078 | 10.451448 | 27.29636 | 0.9698251 | 62738.39 | 52.36063 | 595.2815 |  | 3.5974865 | 16.84154 | 0.1655943 | 31195.137 | 25025.08
| 153.7186 | 0.1404825 | 10.4615143 | 27.37798 | 0.97958 | 62921.83 | 52.89114 | 598.0251 |  | 3.6075528 | 16.53005 | 0.1859085 | 31195.137 | 25025.08
| 154.1088 | 0.1487362 | 10.4715525 | 27.67881 | 0.9894418 | 63159.59 | 52.40433 | 592.6025 |  | 3.617591 | 16.90761 | 0.227363 | 31195.137 | 25025.08
| 155.7671 | 0.1578148 | 10.4825076 | 27.71555 | 1.000322 | 63466.8 | 53.13634 | 598.4531 |  | 3.6285461 | 16.29585 | 0.2118395 | 31195.137 | 25025.08
| 155.9297 | 0.1670501 | 10.4935223 | 27.98605 | 1.011341 | 63803.93 | 52.81767 | 595.4925 |  | 3.6395608 | 15.37696 | 0.1895577 | 31195.137 | 25025.08
| 155.6696 | 0.1762336 | 10.5043545 | 28.09504 | 1.022369 | 64150.98 | 53.1982 | 598.8295 |  | 3.650393 | 15.45249 | 0.1605311 | 31195.137 | 25025.08
| 156.7426 | 0.1848409 | 10.5144164 | 28.32515 | 1.032628 | 64453.59 | 53.00195 | 596.8436 |  | 3.6604549 | 15.10619 | 0.1596559 | 31195.137 | 25025.08
| 155.2469 | 0.1943271 | 10.52536 | 28.38179 | 1.044019 | 64817.46 | 53.62021 | 602.3969 |  | 3.6713985 | 15.26164 | 0.1104229 | 31195.137 | 25025.08
| 155.4095 | 0.2030939 | 10.5353923 | 28.59756 | 1.054486 | 65143.5 | 53.47843 | 601.1814 |  | 3.6814308 | 15.12727 | 0.09611073 | 31195.137 | 25025.08
| 153.8162 | 0.2126922 | 10.5462431 | 28.74266 | 1.066009 | 65512.37 | 53.70968 | 603.4091 |  | 3.6922816 | 14.48863 | 0.07507483 | 31195.137 | 25025.08
| 152.3205 | 0.2224486 | 10.5571616 | 28.92518 | 1.077691 | 65861.4 | 53.80559 | 604.1224 |  | 3.7032001 | 15.15094 | 0.02035133 | 31195.137 | 25025.08
| 152.0928 | 0.2316051 | 10.5672792 | 29.08177 | 1.08859 | 66160.93 | 53.96943 | 605.0923 |  | 3.7133177 | 14.56238 | -0.01349088 | 31195.137 | 25025.08
| 151.2799 | 0.2416134 | 10.5782164 | 29.22303 | 1.100606 | 66489.83 | 54.27864 | 607.2988 |  | 3.7242549 | 15.0147 | -0.02680191 | 31195.137 | 25025.08
| 151.7677 | 0.2516384 | 10.5890942 | 29.28698 | 1.112612 | 66759.61 | 54.96054 | 611.9496 |  | 3.7351327 | 13.87544 | -0.03991346 | 31195.137 | 25025.08
| 151.6701 | 0.2610569 | 10.5991828 | 29.59315 | 1.123846 | 66990.22 | 54.55413 | 606.9003 |  | 3.7452213 | 14.03191 | -0.02642489 | 31195.137 | 25025.08
| 153.7186 | 0.2713002 | 10.6100425 | 29.78873 | 1.136124 | 67244.68 | 54.69876 | 606.5988 |  | 3.756081 | 14.42496 | -0.01966899 | 31195.137 | 25025.08
| 155.5721 | 0.2817972 | 10.6210618 | 29.87398 | 1.148669 | 67458.87 | 55.3624 | 610.1432 |  | 3.7671003 | 14.74201 | -0.01951269 | 31195.137 | 25025.08
| 155.507 | 0.2914629 | 10.6310856 | 30.2285 | 1.160249 | 67701.72 | 54.76925 | 603.6766 |  | 3.7771241 | 15.37462 | -0.012919 | 31195.137 | 25025.08
| 155.8972 | 0.3011991 | 10.641104 | 30.45257 | 1.171855 | 67895.34 | 54.76632 | 601.6563 |  | 3.7871425 | 17.27312 | -0.03848367 | 31195.137 | 25025.08
| 155.7671 | 0.3117927 | 10.6518634 | 30.55269 | 1.18421 | 68024.74 | 55.39152 | 603.8544 |  | 3.7979019 | 18.06463 | -0.04457823 | 31195.137 | 25025.08
| 158.0433 | 0.322075 | 10.6621052 | 30.77978 | 1.196846 | 68319.32 | 55.37911 | 602.8197 |  | 3.8081437 | 18.98827 | -0.06317759 | 31195.137 | 25025.08
| 159.2463 | 0.3331482 | 10.6731187 | 30.95327 | 1.210072 | 68527.62 | 55.70561 | 603.2797 |  | 3.8191572 | 18.21935 | -0.08776152 | 31195.137 | 25025.08
| 159.7991 | 0.3442676 | 10.6840786 | 31.17272 | 1.223405 | 68729.76 | 55.85061 | 602.1186 |  | 3.8301171 | 17.70618 | -0.09327501 | 31195.137 | 25025.08
| 159.8641 | 0.3545121 | 10.6940832 | 31.32993 | 1.235663 | 68882.85 | 56.18863 | 602.3604 |  | 3.8401217 | 17.53939 | -0.0740574 | 31195.137 | 25025.08
| 159.7666 | 0.3648851 | 10.7040961 | 31.55739 | 1.248019 | 69030.19 | 56.24555 | 600.1733 |  | 3.8501346 | 16.97568 | -0.08576289 | 31195.137 | 25025.08
| 158.9537 | 0.3762205 | 10.7149235 | 31.80294 | 1.261636 | 69253.61 | 56.27566 | 598.3741 |  | 3.860962 | 16.94225 | -0.08510773 | 31195.137 | 25025.08
| 159.1488 | 0.3868091 | 10.7249594 | 31.91063 | 1.274305 | 69459.54 | 56.7938 | 600.762 |  | 3.8709979 | 18.15851 | -0.048305 | 31195.137 | 25025.08
| 157.9457 | 0.3985828 | 10.7359714 | 32.16008 | 1.288378 | 69734.88 | 56.79339 | 599.3228 |  | 3.8820099 | 17.57588 | -0.01799114 | 31195.137 | 25025.08
| 158.3359 | 0.4094112 | 10.7460008 | 32.32234 | 1.301346 | 70010.78 | 57.04562 | 600.4041 |  | 3.8920393 | 18.1158 | -0.01788444 | 31195.137 | 25025.08
| 156.2224 | 0.4209581 | 10.7565882 | 32.4922 | 1.315177 | 70312.86 | 57.31478 | 601.6913 |  | 3.9026267 | 17.81609 | 0.005924494 | 31195.137 | 25025.08
| 156.7426 | 0.4322501 | 10.7668333 | 32.76508 | 1.328687 | 70671.9 | 57.08639 | 599.8053 |  | 3.9128718 | 17.47288 | 0.03536048 | 31195.137 | 25025.08
| 155.2794 | 0.4442726 | 10.7776186 | 33.0635 | 1.343054 | 71016.39 | 56.84109 | 597.3184 |  | 3.9236571 | 18.18917 | 0.05272616 | 31195.137 | 25025.08
| 155.507 | 0.4556362 | 10.787676 | 33.13266 | 1.356649 | 71352.1 | 57.44446 | 601.9531 |  | 3.9337145 | 18.96576 | 0.05244197 | 31195.137 | 25025.08
| 154.3039 | 0.4681349 | 10.7986578 | 33.28464 | 1.371599 | 71762.45 | 57.76626 | 604.8256 |  | 3.9446963 | 18.8342 | 0.04056953 | 31195.137 | 25025.08
| 156.3199 | 0.4807549 | 10.8096315 | 33.4487 | 1.386704 | 72171.93 | 58.04603 | 607.3182 |  | 3.95567 | 18.10892 | 0.02881791 | 31195.137 | 25025.08
| 157.7181 | 0.4933361 | 10.8204603 | 33.69742 | 1.401767 | 72581.67 | 57.97681 | 606.9977 |  | 3.9664988 | 17.40797 | 0 | 31195.137 | 25025.08
| 157.9457 | 0.5051266 | 10.8305009 | 33.93305 | 1.415865 | 72885.23 | 57.9602 | 606.0739 |  | 3.9765394 | 17.80073 | -0.03987972 | 31195.137 | 25025.08
| 157.8156 | 0.5170655 | 10.8405604 | 34.11071 | 1.430159 | 73158.7 | 58.20637 | 606.8727 |  | 3.9865989 | 17.14835 | -0.05659958 | 31195.137 | 25025.08
| 160.612 | 0.5301089 | 10.8514432 | 34.37729 | 1.445761 | 73421.72 | 58.21084 | 605.1685 |  | 3.9974817 | 17.51255 | -0.04494667 | 31195.137 | 25025.08
| 162.823 | 0.5435276 | 10.8625092 | 34.56994 | 1.461839 | 73689.57 | 58.5328 | 605.9916 |  | 4.0085477 | 18.93444 | -0.07806719 | 31195.137 | 25025.08
| 163.1482 | 0.5569267 | 10.87344 | 34.82258 | 1.477873 | 73971.84 | 58.59792 | 604.9739 |  | 4.0194785 | 20.06259 | -0.09410892 | 31195.137 | 25025.08
| 163.2783 | 0.5704637 | 10.8843577 | 35.03536 | 1.494058 | 74265.01 | 58.81507 | 605.3133 |  | 4.0303962 | 20.01222 | -0.1264199 | 31195.137 | 25025.08
| 163.831 | 0.5830004 | 10.894359 | 35.29801 | 1.509055 | 74549.11 | 58.7464 | 603.6509 |  | 4.0403975 | 19.77337 | -0.1529049 | 31195.137 | 25025.08
| 162.3678 | 0.5969337 | 10.9053713 | 35.54655 | 1.525715 | 74855.58 | 58.83873 | 603.0836 |  | 4.0514098 | 20.19666 | -0.157212 | 31195.137 | 25025.08
| 159.7666 | 0.6109405 | 10.9163133 | 35.78719 | 1.542497 | 75150.71 | 58.97272 | 602.7095 |  | 4.0623518 | 20.9935 | -0.1560163 | 31195.137 | 25025.08
| 160.4494 | 0.6238971 | 10.9263373 | 36.02143 | 1.557982 | 75423.37 | 59.04348 | 601.9823 |  | 4.0723758 | 21.34736 | -0.1496109 | 31195.137 | 25025.08
| 158.6285 | 0.6382075 | 10.9372829 | 36.19486 | 1.575121 | 75779.69 | 59.39916 | 604.0971 |  | 4.0833214 | 21.73865 | -0.1539064 | 31195.137 | 25025.08
| 157.1328 | 0.6526774 | 10.9482375 | 36.41423 | 1.592447 | 76155.51 | 59.57058 | 604.9647 |  | 4.094276 | 21.18349 | -0.1739905 | 31195.137 | 25025.08
| 157.8482 | 0.6660758 | 10.9582739 | 36.75828 | 1.608423 | 76504.82 | 59.18507 | 601.5155 |  | 4.1043124 | 21.11466 | -0.1939557 | 31195.137 | 25025.08
| 158.1083 | 0.6807869 | 10.9691754 | 36.96464 | 1.626047 | 76896.21 | 59.40186 | 602.9085 |  | 4.1152139 | 21.09311 | -0.1927214 | 31195.137 | 25025.08
| 159.9292 | 0.6956513 | 10.9800862 | 37.20795 | 1.64387 | 77306.07 | 59.47327 | 603.3475 |  | 4.1261247 | 21.41793 | -0.1863439 | 31195.137 | 25025.08
| 160.677 | 0.7094382 | 10.9900968 | 37.4236 | 1.660335 | 77661.51 | 59.58478 | 603.8573 |  | 4.1361353 | 21.5824 | -0.164687 | 31195.137 | 25025.08
| 160.4169 | 0.7234282 | 11.0001383 | 37.62933 | 1.677065 | 78029.3 | 59.73627 | 604.784 |  | 4.1461768 | 21.9961 | -0.1483946 | 31195.137 | 25025.08
| 162.823 | 0.738819 | 11.0110863 | 37.91818 | 1.695494 | 78461.92 | 59.64567 | 604.1282 |  | 4.1571248 | 22.45778 | -0.1424253 | 31195.137 | 25025.08
| 165.4243 | 0.7544272 | 11.0220702 | 38.13936 | 1.714207 | 78922.9 | 59.79559 | 605.6645 |  | 4.1681087 | 22.60267 | -0.1365507 | 31195.137 | 25025.08
| 167.1476 | 0.7701625 | 11.0330185 | 38.35759 | 1.73303 | 79359.24 | 59.97466 | 607.1335 |  | 4.179057 | 21.58157 | -0.1156372 | 31195.137 | 25025.08
| 167.7004 | 0.7848959 | 11.0431472 | 38.61975 | 1.750658 | 79758.63 | 59.93209 | 606.7582 |  | 4.1891857 | 21.54066 | -0.08499367 | 31195.137 | 25025.08
| 167.6353 | 0.8008242 | 11.0539939 | 38.7421 | 1.769773 | 80134.54 | 60.51082 | 610.6466 |  | 4.2000324 | 21.26783 | -0.03476384 | 31195.137 | 25025.08
| 168.0255 | 0.815775 | 11.0640659 | 39.05282 | 1.787618 | 80512.52 | 60.30842 | 608.7485 |  | 4.2101044 | 20.69179 | 0.01481532 | 31195.137 | 25025.08
| 168.3181 | 0.8307911 | 11.0740698 | 39.22707 | 1.805571 | 80866.42 | 60.62066 | 610.633 |  | 4.2201083 | 20.71704 | 0.04909663 | 31195.137 | 25025.08
| 169.131 | 0.8459622 | 11.0840904 | 39.42733 | 1.823751 | 81230.14 | 60.83982 | 611.8633 |  | 4.2301289 | 20.18716 | 0.07321205 | 31195.137 | 25025.08
| 167.3752 | 0.8625168 | 11.0949231 | 39.70972 | 1.843566 | 81571.84 | 60.88025 | 611.0252 |  | 4.2409616 | 20.56476 | 0.09694708 | 31195.137 | 25025.08
| 168.2856 | 0.878087 | 11.1049984 | 39.91113 | 1.862189 | 81899.37 | 61.13756 | 612.072 |  | 4.2510369 | 20.94543 | 0.1252365 | 31195.137 | 25025.08
| 166.0746 | 0.8947237 | 11.1156525 | 40.17372 | 1.882249 | 82251.77 | 61.24292 | 611.8773 |  | 4.261691 | 21.05217 | 0.1673772 | 31195.137 | 25025.08
| 163.9286 | 0.9125984 | 11.1269775 | 40.44236 | 1.903505 | 82580.19 | 61.41486 | 611.6581 |  | 4.273016 | 21.41605 | 0.2041352 | 31195.137 | 25025.08
| 161.6525 | 0.9295766 | 11.1375597 | 40.72454 | 1.923818 | 82909 | 61.46913 | 610.8028 |  | 4.2835982 | 21.8523 | 0.2262408 | 31195.137 | 25025.08
| 162.6605 | 0.9457803 | 11.147611 | 40.96162 | 1.943223 | 83254.36 | 61.60692 | 611.0504 |  | 4.2936495 | 22.46181 | 0.2341649 | 31195.137 | 25025.08
| 161.0672 | 0.9638795 | 11.1586925 | 41.23184 | 1.96496 | 83669.45 | 61.71567 | 611.3315 |  | 4.304731 | 23.18548 | 0.2232654 | 31195.137 | 25025.08
| 163.0506 | 0.9819659 | 11.1696646 | 41.59316 | 1.986516 | 83953.86 | 61.58078 | 608.3145 |  | 4.3157031 | 23.71614 | 0.2031102 | 31195.137 | 25025.08
| 165.6194 | 1.000378 | 11.1806835 | 41.86182 | 2.008537 | 84281.91 | 61.76226 | 608.1801 |  | 4.326722 | 25.04006 | 0.1878844 | 31195.137 | 25025.08
| 168.6433 | 1.018666 | 11.1915394 | 42.03271 | 2.030455 | 84587.15 | 62.29075 | 610.5187 |  | 4.3375779 | 25.11929 | 0.1683024 | 31195.137 | 25025.08
| 170.8868 | 1.037333 | 11.2025053 | 42.38485 | 2.052782 | 84896.36 | 62.19459 | 608.044 |  | 4.3485438 | 24.57741 | 0.1219249 | 31195.137 | 25025.08
| 172.3825 | 1.056117 | 11.2134141 | 42.70903 | 2.075255 | 85200.64 | 62.2031 | 606.3352 |  | 4.3594526 | 24.53127 | 0.04931946 | 31195.137 | 25025.08
| 172.35 | 1.073545 | 11.2234296 | 43.00224 | 2.096088 | 85467.89 | 62.2415 | 604.8634 |  | 4.3694681 | 25.24947 | 0 | 31195.137 | 25025.08
| 172.6752 | 1.091202 | 11.2334768 | 43.21893 | 2.117238 | 85725.29 | 62.5659 | 605.4183 |  | 4.3795153 | 25.61133 | -0.04424042 | 31195.137 | 25025.08
| 172.2525 | 1.110698 | 11.2444648 | 43.36571 | 2.140616 | 86019.36 | 63.23466 | 608.5056 |  | 4.3905033 | 24.74717 | -0.08784321 | 31195.137 | 25025.08
| 170.7243 | 1.130259 | 11.2553627 | 43.67907 | 2.164066 | 86293.37 | 63.33115 | 607.0734 |  | 4.4014012 | 24.12587 | -0.1351519 | 31195.137 | 25025.08
| 167.3427 | 1.150168 | 11.266328 | 43.9385 | 2.187884 | 86592.45 | 63.61162 | 607.2599 |  | 4.4123665 | 24.09254 | -0.1601767 | 31195.137 | 25025.08
| 168.058 | 1.168661 | 11.2763935 | 44.17483 | 2.209968 | 86899.4 | 63.85616 | 607.6741 |  | 4.422432 | 22.95591 | -0.1893215 | 31195.137 | 25025.08
| 165.6519 | 1.18895 | 11.2873296 | 44.45891 | 2.234295 | 87260.33 | 64.01633 | 607.6012 |  | 4.4333681 | 22.04635 | -0.2094353 | 31195.137 | 25025.08
| 164.3188 | 1.209379 | 11.2982365 | 44.74002 | 2.258732 | 87646.59 | 64.16512 | 607.7332 |  | 4.444275 | 22.46973 | -0.1911126 | 31195.137 | 25025.08
| 165.2292 | 1.230112 | 11.3091733 | 44.95724 | 2.283577 | 88105.36 | 64.49654 | 609.9529 |  | 4.4552118 | 23.24338 | -0.1519778 | 31195.137 | 25025.08
| 165.0666 | 1.24941 | 11.3192489 | 45.26774 | 2.306664 | 88576.45 | 64.38243 | 609.3963 |  | 4.4652874 | 24.34071 | -0.1217985 | 31195.137 | 25025.08
| 167.6353 | 1.270511 | 11.3301491 | 45.51373 | 2.331962 | 89106.14 | 64.5675 | 611.2566 |  | 4.4761876 | 24.29359 | -0.1044094 | 31195.137 | 25025.08
| 168.8384 | 1.290124 | 11.3401762 | 45.78867 | 2.355382 | 89578.53 | 64.58111 | 611.637 |  | 4.4862147 | 24.39243 | -0.0789312 | 31195.137 | 25025.08
| 171.6997 | 1.31178 | 11.3511212 | 46.05517 | 2.381338 | 90146.79 | 64.68627 | 613.2308 |  | 4.4971597 | 24.69407 | -0.05783278 | 31195.137 | 25025.08
| 174.7886 | 1.333624 | 11.3620592 | 46.36906 | 2.407491 | 90717.78 | 64.62925 | 613.6278 |  | 4.5080977 | 25.22507 | -0.04107518 | 31195.137 | 25025.08
| 175.504 | 1.355868 | 11.3730657 | 46.63999 | 2.434097 | 91282.87 | 64.74071 | 615.1497 |  | 4.5191042 | 25.60433 | -0.01225054 | 31195.137 | 25025.08
| 176.707 | 1.37823 | 11.3840083 | 46.99124 | 2.460874 | 91869.2 | 64.56472 | 614.7352 |  | 4.5300468 | 25.79809 | 0.02030037 | 31195.137 | 25025.08
| 176.9671 | 1.398926 | 11.3940362 | 47.30564 | 2.485617 | 92362.9 | 64.46693 | 614.3483 |  | 4.5400747 | 26.43177 | 0.02826032 | 31195.137 | 25025.08
| 175.1463 | 1.421824 | 11.4050106 | 47.5715 | 2.513047 | 92867.2 | 64.65969 | 615.7512 |  | 4.5510491 | 27.276 | 0.0280724 | 31195.137 | 25025.08
| 173.0979 | 1.444946 | 11.415979 | 47.85976 | 2.54072 | 93309.23 | 64.82665 | 616.2962 |  | 4.5620175 | 27.46214 | 0.01990681 | 31195.137 | 25025.08
| 170.1715 | 1.468387 | 11.4269725 | 48.25127 | 2.568787 | 93752.21 | 64.66106 | 614.3259 |  | 4.573011 | 27.88323 | 0.02766766 | 31195.137 | 25025.08
| 170.1715 | 1.490104 | 11.4370521 | 48.40341 | 2.594763 | 94152.72 | 65.20581 | 617.6477 |  | 4.5830906 | 27.89173 | 0.0274894 | 31195.137 | 25025.08
| 170.5617 | 1.511949 | 11.4470899 | 48.70054 | 2.620943 | 94541.52 | 65.27951 | 617.323 |  | 4.5931284 | 27.48126 | 0.02340673 | 31195.137 | 25025.08
| 169.131 | 1.535856 | 11.4579723 | 49.0529 | 2.649613 | 94928.82 | 65.29066 | 616.0938 |  | 4.6040108 | 26.88762 | 0.02710485 | 31195.137 | 25025.08
| 168.0255 | 1.560232 | 11.4689398 | 49.32261 | 2.678812 | 95289.81 | 65.61305 | 616.8492 |  | 4.6149783 | 26.5675 | 0.0230582 | 31195.137 | 25025.08
| 168.9359 | 1.582848 | 11.4789878 | 49.66173 | 2.705798 | 95559.9 | 65.65231 | 615.025 |  | 4.6250263 | 26.94766 | 0.003815649 | 31195.137 | 25025.08
| 168.9359 | 1.605675 | 11.489037 | 49.8913 | 2.733127 | 95845.97 | 66.05223 | 615.9942 |  | 4.6350755 | 26.91522 | -0.01515661 | 31195.137 | 25025.08
| 170.9194 | 1.630108 | 11.4997017 | 50.34747 | 2.76251 | 96158.96 | 65.77897 | 611.9805 |  | 4.6457402 | 27.5324 | -0.03008837 | 31195.137 | 25025.08
| 174.0408 | 1.656164 | 11.5109482 | 50.57789 | 2.793615 | 96502.89 | 66.30306 | 613.8479 |  | 4.6569867 | 28.78937 | -0.04481775 | 31195.137 | 25025.08
| 177.7475 | 1.682008 | 11.5219459 | 50.79424 | 2.824545 | 96820.23 | 66.87755 | 615.8699 |  | 4.6679844 | 28.50839 | -0.07416445 | 31195.137 | 25025.08
| 180.1536 | 1.707553 | 11.5327036 | 51.11159 | 2.855109 | 97108.65 | 67.11231 | 615.2357 |  | 4.6787421 | 27.51715 | -0.1030896 | 31195.137 | 25025.08
| 181.8444 | 1.733808 | 11.5436675 | 51.43506 | 2.886563 | 97372.69 | 67.38019 | 614.4902 |  | 4.689706 | 27.11053 | -0.131563 | 31195.137 | 25025.08
| 181.0315 | 1.760236 | 11.5545838 | 51.87995 | 2.918211 | 97654.22 | 67.23326 | 610.9715 |  | 4.7006223 | 26.59492 | -0.1523917 | 31195.137 | 25025.08
| 181.7468 | 1.784824 | 11.5646295 | 52.15007 | 2.947621 | 97957.05 | 67.53184 | 611.2574 |  | 4.710668 | 27.78753 | -0.1730767 | 31195.137 | 25025.08
| 179.0806 | 1.811912 | 11.5755757 | 52.49285 | 2.980027 | 98280.8 | 67.71049 | 610.4461 |  | 4.7216142 | 27.85066 | -0.1754459 | 31195.137 | 25025.08
| 175.7966 | 1.839192 | 11.5864872 | 52.93463 | 3.012702 | 98668.52 | 67.51919 | 607.6499 |  | 4.7325257 | 30.03898 | -0.1813602 | 31195.137 | 25025.08
| 176.3168 | 1.864616 | 11.5965543 | 53.185 | 3.043145 | 99030.25 | 67.86117 | 608.7533 |  | 4.7425928 | 31.63809 | -0.1872751 | 31195.137 | 25025.08
| 173.8782 | 1.892792 | 11.6075879 | 53.61396 | 3.076783 | 99413.56 | 67.74454 | 606.3814 |  | 4.7536264 | 32.21605 | -0.1859107 | 31195.137 | 25025.08
| 172.285 | 1.920797 | 11.6184361 | 53.87427 | 3.110396 | 99868.93 | 68.11228 | 608.1346 |  | 4.7644746 | 32.50782 | -0.1741719 | 31195.137 | 25025.08
| 173.5206 | 1.949079 | 11.6292927 | 54.19606 | 3.144302 | 100378.6 | 68.24219 | 608.7281 |  | 4.7753312 | 31.67864 | -0.1592026 | 31195.137 | 25025.08
| 173.5856 | 1.975704 | 11.6393909 | 54.48962 | 3.176114 | 100843.9 | 68.3924 | 609.3867 |  | 4.7854294 | 31.16018 | -0.1410461 | 31195.137 | 25025.08
| 174.0733 | 2.002406 | 11.649407 | 54.71263 | 3.208118 | 101336.6 | 68.75137 | 611.7601 |  | 4.7954455 | 30.42645 | -0.1265258 | 31195.137 | 25025.08
| 177.5849 | 2.031847 | 11.660354 | 55.06094 | 3.243402 | 101903 | 68.7865 | 612.1066 |  | 4.8063925 | 28.7454 | -0.1121313 | 31195.137 | 25025.08
| 180.2186 | 2.061924 | 11.6713258 | 55.28509 | 3.27928 | 102468.1 | 69.24283 | 615.3227 |  | 4.8173643 | 28.03756 | -0.09792987 | 31195.137 | 25025.08
| 185.1608 | 2.091892 | 11.6822181 | 55.65308 | 3.31532 | 103061 | 69.20751 | 615.3708 |  | 4.8282566 | 26.79207 | -0.08387851 | 31195.137 | 25025.08
| 184.8032 | 2.119871 | 11.6923072 | 55.91665 | 3.348772 | 103625.8 | 69.408 | 617.2063 |  | 4.8383457 | 26.61088 | -0.06673938 | 31195.137 | 25025.08
| 186.6565 | 2.150629 | 11.703246 | 56.27983 | 3.385619 | 104262.3 | 69.37313 | 617.595 |  | 4.8492845 | 27.12561 | -0.04975895 | 31195.137 | 25025.08
| 187.1767 | 2.181755 | 11.7142072 | 56.63599 | 3.422922 | 104915.4 | 69.35944 | 618.2444 |  | 4.8602457 | 27.88628 | -0.03627567 | 31195.137 | 25025.08
| 185.1934 | 2.213178 | 11.7251502 | 57.09209 | 3.460438 | 105521.4 | 69.06378 | 616.4683 |  | 4.8711887 | 29.40922 | -0.02294322 | 31195.137 | 25025.08
| 181.8444 | 2.24508 | 11.7361277 | 57.50247 | 3.498665 | 106176.1 | 68.90156 | 615.9998 |  | 4.8821662 | 31.8164 | -0.009773545 | 31195.137 | 25025.08
| 178.853 | 2.277359 | 11.747134 | 57.86821 | 3.537332 | 106857.1 | 68.87093 | 616.6545 |  | 4.8931725 | 34.05724 | -0.006477759 | 31195.137 | 25025.08
| 178.918 | 2.307241 | 11.7572081 | 58.1249 | 3.573027 | 107439.1 | 69.1206 | 618.8155 |  | 4.9032466 | 34.74311 | 0 | 31195.137 | 25025.08
| 189.5828 | 2.339818 | 11.7680743 | 64.31684 | 3.611394 | 107955.9 | 54.03441 | 512.4898 |  | 4.9141128 | 45.48671 | 0.127885 | 31195.137 | 25025.08
| 189.0626 | 2.370367 | 11.7781393 | 69.83225 | 3.64708 | 108834.5 | 44.29004 | 445.9417 |  | 4.9241778 | 121.4023 | 0.4302361 | 31195.137 | 25025.08
| 189.7779 | 2.401143 | 11.7881545 | 70.09524 | 3.683923 | 110002.6 | 44.28785 | 449.5102 |  | 4.934193 | 186.09 | 0.738192 | 31195.137 | 25025.08
| 190.2331 | 2.43443 | 11.7989293 | 70.46533 | 3.723892 | 111614.4 | 44.02611 | 453.4773 |  | 4.9449678 | 226.3393 | 1.12037 | 31195.137 | 25025.08
| 190.3306 | 2.46613 | 11.8090817 | 70.747 | 3.761815 | 113359.7 | 43.81791 | 458.7275 |  | 4.9551202 | 237.0755 | 1.422294 | 31195.137 | 25025.08
| 190.8183 | 2.497777 | 11.8190964 | 71.14856 | 3.799558 | 115440.4 | 43.31874 | 463.6504 |  | 4.9651349 | 223.1272 | 1.745208 | 31195.137 | 25025.08
| 193.0943 | 2.532491 | 11.8299755 | 71.51694 | 3.841221 | 118223.7 | 42.75408 | 471.578 |  | 4.976014 | 179.6715 | 2.134939 | 31195.137 | 25025.08
| 196.2482 | 2.56759 | 11.8408833 | 71.79584 | 3.883173 | 121418.8 | 42.24167 | 482.0473 |  | 4.9869218 | 104.0178 | 2.529272 | 31195.137 | 25025.08
| 196.3457 | 2.600694 | 11.8510356 | 72.06621 | 3.922861 | 124835.3 | 41.6778 | 493.3551 |  | 4.9970741 | 40.22058 | 2.898369 | 31195.137 | 25025.08
| 200.54 | 2.635741 | 11.8617035 | 72.36543 | 3.964771 | 129139.7 | 40.93962 | 507.7749 |  | 5.007742 | 38.14673 | 3.325313 | 31195.137 | 25025.08
| 202.3933 | 2.673354 | 11.8730046 | 72.77378 | 4.009843 | 133441.6 | 40.1825 | 521.3078 |  | 5.0190431 | 38.93675 | 3.076146 | 31195.137 | 25025.08
| 203.9214 | 2.708839 | 11.8835593 | 73.00092 | 4.052415 | 137488.7 | 39.73669 | 536.3164 |  | 5.0295978 | 39.01041 | 2.78861 | 31195.137 | 25025.08
| 204.2791 | 2.743086 | 11.8936399 | 73.36576 | 4.093537 | 140989.3 | 39.23967 | 547.569 |  | 5.0396784 | 38.77531 | 2.481138 | 31195.137 | 25025.08
| 205.0594 | 2.781247 | 11.904737 | 73.86127 | 4.138263 | 144236.8 | 38.71576 | 556.4425 |  | 5.0507755 | 39.72183 | 2.175141 | 31195.137 | 25025.08
| 201.743 | 2.818833 | 11.9155005 | 74.30561 | 4.184102 | 147925.3 | 38.22103 | 567.8425 |  | 5.061539 | 42.192 | 1.866955 | 31195.137 | 25025.08
| 202.5234 | 2.854295 | 11.9256427 | 74.68426 | 4.22636 | 150520.1 | 37.96154 | 575.6911 |  | 5.0716812 | 43.93835 | 1.562321 | 31195.137 | 25025.08
| 199.4345 | 2.893281 | 11.9366156 | 75.22101 | 4.273042 | 153088.8 | 37.59442 | 581.5405 |  | 5.0826541 | 45.45988 | 1.208384 | 31195.137 | 25025.08
| 197.0285 | 2.932378 | 11.9475327 | 75.61899 | 4.319992 | 155165.3 | 37.47889 | 587.3801 |  | 5.0935712 | 46.50759 | 0.8442829 | 31195.137 | 25025.08
| 195.4353 | 2.972265 | 11.9585442 | 75.93297 | 4.367702 | 156649.2 | 37.5628 | 592.0796 |  | 5.1045827 | 46.4063 | 0.4518832 | 31195.137 | 25025.08
| 197.6138 | 3.012474 | 11.9695006 | 76.36524 | 4.415855 | 157434.9 | 37.62001 | 592.3388 |  | 5.1155391 | 44.66955 | 0.3022671 | 31195.137 | 25025.08
| 200.0523 | 3.052975 | 11.9804304 | 76.79076 | 4.464321 | 158536.5 | 37.63669 | 593.9375 |  | 5.1264689 | 42.21703 | 0.3280323 | 31195.137 | 25025.08
| 200.9302 | 3.090694 | 11.9904978 | 77.29034 | 4.509404 | 159534.6 | 37.53452 | 593.8386 |  | 5.1365363 | 40.93683 | 0.3674737 | 31195.137 | 25025.08
| 205.6121 | 3.131818 | 12.0013659 | 77.74426 | 4.558779 | 160651.2 | 37.5225 | 595.1036 |  | 5.1474044 | 40.84579 | 0.3893198 | 31195.137 | 25025.08
| 208.7009 | 3.174421 | 12.0125135 | 78.35925 | 4.60964 | 161729.8 | 37.3519 | 594.0557 |  | 5.158552 | 41.4935 | 0.3939893 | 31195.137 | 25025.08
| 211.2369 | 3.216226 | 12.0233092 | 78.76204 | 4.659835 | 162729.1 | 37.41889 | 595.5718 |  | 5.1693477 | 43.87795 | 0.3917368 | 31195.137 | 25025.08
| 210.7818 | 3.259124 | 12.0342902 | 79.14575 | 4.711224 | 163702.5 | 37.5224 | 597.2987 |  | 5.1803287 | 45.02046 | 0.3794367 | 31195.137 | 25025.08
| 208.961 | 3.30215 | 12.0451652 | 79.64478 | 4.762668 | 164599.4 | 37.50551 | 597.1205 |  | 5.1912037 | 45.07477 | 0.3638944 | 31195.137 | 25025.08
| 209.6113 | 3.342807 | 12.0553291 | 80.20874 | 4.811175 | 165424.7 | 37.38679 | 595.5901 |  | 5.2013676 | 45.26164 | 0.348692 | 31195.137 | 25025.08
End Of Loading Index | 206.36 | 3.387097 | 12.066294 | 80.90204 | 4.864331 | 166301.8 | 37.17746 | 592.809 |  | 5.2123325 | 46.38 | 0.3531638 | 31195.137 | 25025.08
| 201.2553 | 3.391029 | 12.0681288 | 80.81818 | 4.869852 | 166329.4 | 37.33369 | 594.3718 | 0.5542939 | 5.2141673 | 46.81119 | 0.3560541 | 31195.137 | 25025.08
| 201.4829 | 3.386029 | 12.0789179 | 81.6564 | 4.864784 | 165128.5 | 36.54429 | 578.586 | 0.5638883 | 5.2249564 | 50.13489 | 0.3671285 | 31195.137 | 25025.08
| 203.6938 | 3.390529 | 12.0898923 | 82.00195 | 4.869246 | 163830.3 | 36.42009 | 569.728 | 0.5796447 | 5.2359308 | 51.22647 | 0.3779049 | 31195.137 | 25025.08
| 208.5059 | 3.386029 | 12.1008642 | 82.33927 | 4.86471 | 162545.4 | 36.19632 | 560.6797 | 0.5807537 | 5.2469027 | 50.75716 | 0.3950031 | 31195.137 | 25025.08
| 207.693 | 3.391029 | 12.1108849 | 82.39392 | 4.869703 | 161403 | 36.36634 | 556.2461 | 0.5660375 | 5.2569234 | 46.62289 | 0.4089726 | 31195.137 | 25025.08
| 207.6605 | 3.386029 | 12.12089 | 82.53012 | 4.864691 | 160329.1 | 36.32046 | 550.5511 | 0.5391741 | 5.2669285 | 39.20596 | 0.4196831 | 31195.137 | 25025.08
| 211.8872 | 3.391529 | 12.1318492 | 82.65578 | 4.870182 | 159227.7 | 36.42177 | 545.5311 | 0.5024993 | 5.2778877 | 28.97171 | 0.439821 | 31195.137 | 25025.08
| 213.1552 | 3.386029 | 12.1428076 | 82.70855 | 4.864679 | 158357.4 | 36.43011 | 541.601 | 0.4668402 | 5.2888461 | 19.22834 | 0.4569603 | 31195.137 | 25025.08
| 213.9681 | 3.391029 | 12.1528151 | 82.78094 | 4.869669 | 157683.9 | 36.51977 | 538.7222 | 0.434915 | 5.2988536 | 12.63227 | 0.46802 | 31195.137 | 25025.08
| 213.708 | 3.387029 | 12.1628327 | 82.76234 | 4.865674 | 157128.5 | 36.57553 | 536.8218 | 0.4044068 | 5.3088712 | 8.699089 | 0.4635531 | 31195.137 | 25025.08
| 214.1306 | 3.391029 | 12.1728371 | 82.85471 | 4.869664 | 156667.8 | 36.60027 | 534.4071 | 0.3744564 | 5.3188756 | 5.654407 | 0.4468275 | 31195.137 | 25025.08
| 214.6508 | 3.387529 | 12.1838001 | 82.91567 | 4.866161 | 156299.1 | 36.54993 | 532.2643 | 0.3469987 | 5.3298386 | 4.350684 | 0.4303857 | 31195.137 | 25025.08
| 212.8301 | 3.391029 | 12.1947952 | 82.90575 | 4.869663 | 156040.4 | 36.64536 | 531.6975 | 0.320977 | 5.3408337 | 3.40317 | 0.398622 | 31195.137 | 25025.08
| 209.5138 | 3.387529 | 12.2056235 | 82.97809 | 4.866154 | 155919.2 | 36.54401 | 530.2684 | 0.2969668 | 5.351662 | 3.030198 | 0.3577801 | 31195.137 | 25025.08
| 206.5875 | 3.391029 | 12.2166122 | 83.14282 | 4.869634 | 155868.2 | 36.42265 | 528.4128 | 0.2742762 | 5.3626507 | 3.664411 | 0.3233468 | 31195.137 | 25025.08
| 203.3687 | 3.387529 | 12.2276086 | 83.09448 | 4.866139 | 155899.9 | 36.42455 | 528.8769 | 0.2562219 | 5.3736471 | 4.288462 | 0.2732837 | 31195.137 | 25025.08
| 202.4908 | 3.391029 | 12.2385115 | 83.13168 | 4.869634 | 155931.6 | 36.42434 | 528.7517 | 0.2403349 | 5.38455 | 4.477393 | 0.2231475 | 31195.137 | 25025.08
| 203.6938 | 3.387529 | 12.2495176 | 83.12383 | 4.866135 | 155976.7 | 36.38168 | 528.8012 | 0.2260221 | 5.3955561 | 4.084001 | 0.1698114 | 31195.137 | 25025.08
| 206.7501 | 3.391029 | 12.2604823 | 83.16211 | 4.869629 | 156030.5 | 36.37688 | 528.738 | 0.2108812 | 5.4065208 | 3.642029 | 0.1258624 | 31195.137 | 25025.08
| 207.3679 | 3.388029 | 12.2704969 | 83.20653 | 4.866621 | 156086.4 | 36.2842 | 528.2583 | 0.1968527 | 5.4165354 | 3.265334 | 0.08814728 | 31195.137 | 25025.08
| 210.4566 | 3.391029 | 12.2813981 | 83.19011 | 4.869625 | 156139.8 | 36.33044 | 528.787 | 0.1866114 | 5.4274366 | 2.47815 | 0.05984385 | 31195.137 | 25025.08
| 213.6429 | 3.387529 | 12.2923869 | 83.17363 | 4.866127 | 156246.5 | 36.28736 | 529.1416 | 0.1759729 | 5.4384254 | 1.515337 | 0.03467122 | 31195.137 | 25025.08
| 214.6508 | 3.391029 | 12.3033862 | 83.20553 | 4.869623 | 156338.4 | 36.28333 | 529.2787 | 0.1661603 | 5.4494247 | 1.595727 | 0.01577006 | 31195.137 | 25025.08
| 213.9681 | 3.387529 | 12.314306 | 83.24878 | 4.866117 | 156437 | 36.17947 | 528.929 | 0.1574266 | 5.4603445 | 1.651282 | -0.006311846 | 31195.137 | 25025.08
| 213.903 | 3.391529 | 12.3243111 | 83.19651 | 4.870119 | 156500.1 | 36.27375 | 529.9517 | 0.1502176 | 5.4703496 | 1.672357 | -0.01894388 | 31195.137 | 25025.08
| 211.5296 | 3.388029 | 12.3352874 | 83.27934 | 4.866612 | 156607.3 | 36.12763 | 529.1818 | 0.14224 | 5.4813259 | 1.259088 | -0.02527383 | 31195.137 | 25025.08
| 211.367 | 3.392029 | 12.3453009 | 83.22012 | 4.870615 | 156727.1 | 36.22019 | 530.474 | 0.1362084 | 5.4913394 | 1.363986 | -0.03161495 | 31195.137 | 25025.08
| 207.4329 | 3.388529 | 12.3562371 | 83.26893 | 4.867112 | 156881.5 | 36.10241 | 530.2489 | 0.1295209 | 5.5022756 | 1.703606 | -0.02531291 | 31195.137 | 25025.08
| 205.222 | 3.392029 | 12.3672444 | 83.24571 | 4.870614 | 157029.2 | 36.14709 | 531.2003 | 0.1235242 | 5.5132829 | 1.593169 | -0.01266695 | 31195.137 | 25025.08
End of Data Index | 202.4908 | 3.388529 | 12.3781926 | 83.22785 | 4.867116 | 157161.6 | 36.10206 | 531.6599 | 0.1177919 | 5.5242311 | 0.9504903 | -0.006337678 | 31195.137 | 25025.08
| 202.9785 | 3.392029 | 12.3892204 | 83.26763 | 4.870611 | 157216.7 | 36.09564 | 531.583 |  | 5.5352589 | 0.5087624 | -0.01267886 | 31195.137 | 25025.08
| 205.8722 | 3.388529 | 12.4001191 | 83.26908 | 4.867111 | 157285.4 | 36.04051 | 531.608 |  | 5.5461576 | 0.7091909 | -0.03170592 | 31195.137 | 25025.08
| 209.6113 | 3.392029 | 12.4109918 | 83.27197 | 4.87061 | 157334.5 | 36.07317 | 531.9308 |  | 5.5570303 | 0.3367459 | -0.03805553 | 31195.137 | 25025.08
| 209.2537 | 3.388029 | 12.421095 | 83.21218 | 4.866615 | 157374.4 | 36.0796 | 532.5299 |  | 5.5671335 | 0.3400748 | -0.04757468 | 31195.137 | 25025.08
| 212.7651 | 3.391529 | 12.4320065 | 83.25909 | 4.870111 | 157425.5 | 36.06648 | 532.3576 |  | 5.578045 | 0.1366584 | -0.06027459 | 31195.137 | 25025.08
| 214.2932 | 3.388029 | 12.4428907 | 83.32351 | 4.866604 | 157428.3 | 35.9565 | 531.4439 |  | 5.5889292 | 0.6858097 | -0.07612788 | 31195.137 | 25025.08
| 214.5208 | 3.392029 | 12.4530667 | 83.32766 | 4.870601 | 157407.4 | 36.00453 | 531.5428 |  | 5.5991052 | 1.103293 | -0.09831548 | 31195.137 | 25025.08
| 215.0085 | 3.388529 | 12.4638963 | 83.42269 | 4.867091 | 157440 | 35.85893 | 530.3853 |  | 5.6099348 | 1.659084 | -0.1205224 | 31195.137 | 25025.08
| 214.2932 | 3.392529 | 12.4739319 | 83.31378 | 4.871102 | 157468.8 | 36.01567 | 531.9348 |  | 5.6199704 | 2.096656 | -0.1522555 | 31195.137 | 25025.08
| 212.7651 | 3.388029 | 12.4849385 | 83.27989 | 4.866609 | 157533.3 | 35.98555 | 532.2949 |  | 5.630977 | 1.843801 | -0.1586346 | 31195.137 | 25025.08
| 209.5138 | 3.392529 | 12.4958577 | 83.21912 | 4.871116 | 157583.8 | 36.09608 | 533.4038 |  | 5.6418962 | 0.5275271 | -0.1554963 | 31195.137 | 25025.08
| 206.0348 | 3.388029 | 12.5068734 | 83.37864 | 4.866597 | 157669.1 | 35.86349 | 531.6299 |  | 5.6529119 | -0.2739451 | -0.1523736 | 31195.137 | 25025.08
| 203.4662 | 3.392529 | 12.517801 | 83.30412 | 4.871105 | 157730.8 | 35.98597 | 532.9302 |  | 5.6638395 | -0.6743237 | -0.1460652 | 31195.137 | 25025.08
| 203.1736 | 3.388529 | 12.5278143 | 83.34762 | 4.867097 | 157795.2 | 35.88243 | 532.4353 |  | 5.6738528 | -0.6986621 | -0.1524496 | 31195.137 | 25025.08
| 203.5313 | 3.392529 | 12.5378191 | 83.34592 | 4.871096 | 157887.3 | 35.91932 | 532.9822 |  | 5.6838576 | 0.07442706 | -0.1556947 | 31195.137 | 25025.08
| 203.1411 | 3.388529 | 12.5478374 | 83.39326 | 4.86709 | 157982.4 | 35.80759 | 532.5487 |  | 5.6938759 | 1.194477 | -0.1589338 | 31195.137 | 25025.08

## Test 347
Markers | Displacement | Force | Time | DEPTH | LOAD | STIFFNESS | HARDNESS | MODULUS | hdotOverh | Time On Sample | Velocity | Dyn. Phase | X Axis Position | Y Axis Position
| nm | mN | s | nm | mN | N/m | GPa | GPa | 1/s | s | nm/s | degrees | Âµm | Âµm
Surface Index | 103.6749 | -0.6829638 | 6.8739106 | 0 | 0.000279195 |  |  |  |  | 0 | 1030.959 |  | 31195.137 | 25020.0795
| 103.5448 | -0.6828407 | 6.8749044 | -0.1301897 | 0.0003329094 |  |  |  |  | 0.0009938 | 1032.374 |  | 31195.137 | 25020.0795
| 103.9351 | -0.6827181 | 6.8758938 | 0.2599036 | 0.0003936103 |  |  |  |  | 0.0019832 | 1033.276 |  | 31195.137 | 25020.0795
| 103.8375 | -0.6825923 | 6.8769092 | 0.1622252 | 0.0004678682 |  |  |  |  | 0.0029986 | 1033.58 |  | 31195.137 | 25020.0795
| 103.4148 | -0.6824729 | 6.8778733 | -0.2606341 | 0.0005485115 |  |  |  |  | 0.0039627 | 1033.16 |  | 31195.137 | 25020.0795
| 103.8375 | -0.6823454 | 6.8789028 | 0.1619803 | 0.000636655 |  |  |  |  | 0.0049922 | 1031.97 |  | 31195.137 | 25020.0795
| 104.0976 | -0.6822299 | 6.8798354 | 0.4220128 | 0.0007291008 |  |  |  |  | 0.0059248 | 1030.001 |  | 31195.137 | 25020.0795
| 104.0976 | -0.6820976 | 6.8809034 | 0.4218817 | 0.0008502973 |  |  |  |  | 0.0069928 | 1027.204 |  | 31195.137 | 25020.0795
| 104.3903 | -0.6819741 | 6.8818999 | 0.7144201 | 0.0009634783 |  |  |  |  | 0.0079893 | 1023.185 |  | 31195.137 | 25020.0795
| 104.4228 | -0.6818462 | 6.8829327 | 0.7468071 | 0.001086044 |  |  |  |  | 0.0090221 | 1018.072 |  | 31195.137 | 25020.0795
| 104.3903 | -0.6817366 | 6.8838172 | 0.7141846 | 0.0011908 |  |  |  |  | 0.0099066 | 1011.866 |  | 31195.137 | 25020.0795
| 103.5774 | -0.6816059 | 6.8848726 | -0.09890032 | 0.001315764 |  |  |  |  | 0.010962 | 1004.869 |  | 31195.137 | 25020.0795
| 104.3253 | -0.6814813 | 6.8858785 | 0.6488916 | 0.001436679 |  |  |  |  | 0.0119679 | 997.064 |  | 31195.137 | 25020.0795
| 103.87 | -0.681356 | 6.8868904 | 0.1935129 | 0.00155954 |  |  |  |  | 0.0129798 | 988.3559 |  | 31195.137 | 25020.0795
| 104.9106 | -0.6812416 | 6.8878137 | 1.233987 | 0.001669303 |  |  |  |  | 0.0139031 | 978.8578 |  | 31195.137 | 25020.0795
| 104.4879 | -0.6811084 | 6.888889 | 0.8111152 | 0.001798815 |  |  |  |  | 0.0149784 | 968.6945 |  | 31195.137 | 25020.0795
| 104.3253 | -0.6809898 | 6.8898465 | 0.6484042 | 0.001913134 |  |  |  |  | 0.0159359 | 957.7502 |  | 31195.137 | 25020.0795
| 104.3903 | -0.6808636 | 6.890865 | 0.7133188 | 0.00203545 |  |  |  |  | 0.0169544 | 946.1985 |  | 31195.137 | 25020.0795
| 104.3253 | -0.6807414 | 6.8918513 | 0.6481579 | 0.002155661 |  |  |  |  | 0.0179407 | 934.0976 |  | 31195.137 | 25020.0795
| 104.5529 | -0.680623 | 6.8928079 | 0.8756735 | 0.00227031 |  |  |  |  | 0.0188973 | 921.435 |  | 31195.137 | 25020.0795
| 104.7155 | -0.6804972 | 6.8938233 | 1.03813 | 0.002387354 |  |  |  |  | 0.0199127 | 908.4689 |  | 31195.137 | 25020.0795
| 104.8456 | -0.6802425 | 6.8958791 | 1.167957 | 0.002629187 |  |  |  |  | 0.0219685 | 894.9329 |  | 31195.137 | 25020.0795
| 104.5529 | -0.6801247 | 6.8968303 | 0.8751794 | 0.002739962 |  |  |  |  | 0.0229197 | 879.8078 |  | 31195.137 | 25020.0795
| 104.6505 | -0.6799986 | 6.8978484 | 0.9726079 | 0.002862189 |  |  |  |  | 0.0239378 | 864.2865 |  | 31195.137 | 25020.0795
| 104.5854 | -0.6798617 | 6.8989534 | 0.9074324 | 0.00299522 |  |  |  |  | 0.0250428 | 848.4204 |  | 31195.137 | 25020.0795
| 104.748 | -0.6797683 | 6.8997072 | 1.069933 | 0.00308635 |  |  |  |  | 0.0257966 | 832.1556 |  | 31195.137 | 25020.0795
| 104.4228 | -0.6796404 | 6.9007397 | 0.7446196 | 0.003211923 |  |  |  |  | 0.0268291 | 815.9374 |  | 31195.137 | 25020.0795
| 104.6505 | -0.6795126 | 6.9017721 | 0.9721259 | 0.003336642 |  |  |  |  | 0.0278615 | 799.4531 |  | 31195.137 | 25020.0795
| 105.1382 | -0.679387 | 6.9027857 | 1.459769 | 0.003459353 |  |  |  |  | 0.0288751 | 782.7923 |  | 31195.137 | 25020.0795
| 105.0082 | -0.6792641 | 6.9037779 | 1.32958 | 0.003579813 |  |  |  |  | 0.0298673 | 765.9544 |  | 31195.137 | 25020.0795
| 104.683 | -0.6791448 | 6.9047408 | 1.004275 | 0.003697646 |  |  |  |  | 0.0308302 | 748.9423 |  | 31195.137 | 25020.0795
| 105.1382 | -0.679017 | 6.9057723 | 1.459402 | 0.003820771 |  |  |  |  | 0.0318617 | 731.8612 |  | 31195.137 | 25020.0795
| 105.3008 | -0.6788973 | 6.9067389 | 1.621877 | 0.003938301 |  |  |  |  | 0.0328283 | 714.6528 |  | 31195.137 | 25020.0795
| 104.8131 | -0.6787771 | 6.9077091 | 1.13399 | 0.004055195 |  |  |  |  | 0.0337985 | 697.3983 |  | 31195.137 | 25020.0795
| 104.8781 | -0.6786544 | 6.9086997 | 1.198896 | 0.004175538 |  |  |  |  | 0.0347891 | 680.0497 |  | 31195.137 | 25020.0795
| 104.3578 | -0.6785285 | 6.909716 | 0.6784893 | 0.004299304 |  |  |  |  | 0.0358054 | 662.5498 |  | 31195.137 | 25020.0795
| 104.683 | -0.6783951 | 6.9107929 | 1.003532 | 0.004427292 |  |  |  |  | 0.0368823 | 644.8948 |  | 31195.137 | 25020.0795
| 104.5854 | -0.6782693 | 6.9118087 | 0.9058532 | 0.004550956 |  |  |  |  | 0.0378981 | 626.9441 |  | 31195.137 | 25020.0795
| 104.8456 | -0.6781441 | 6.9128199 | 1.165876 | 0.004672048 |  |  |  |  | 0.0389093 | 608.8983 |  | 31195.137 | 25020.0795
| 105.0082 | -0.6780248 | 6.9137824 | 1.328351 | 0.004787307 |  |  |  |  | 0.0398718 | 590.7555 |  | 31195.137 | 25020.0795
| 105.3333 | -0.6778973 | 6.9148119 | 1.653399 | 0.004910505 |  |  |  |  | 0.0409013 | 572.5844 |  | 31195.137 | 25020.0795
| 104.8131 | -0.6777837 | 6.9157289 | 1.133005 | 0.005024615 |  |  |  |  | 0.0418183 | 554.3663 |  | 31195.137 | 25020.0795
| 104.8131 | -0.6776622 | 6.9167102 | 1.132884 | 0.005143485 |  |  |  |  | 0.0427996 | 536.1325 |  | 31195.137 | 25020.0795
| 105.0732 | -0.6775327 | 6.9177553 | 1.39289 | 0.005269137 |  |  |  |  | 0.0438447 | 517.7526 |  | 31195.137 | 25020.0795
| 105.0407 | -0.6774062 | 6.9187763 | 1.360251 | 0.005391762 |  |  |  |  | 0.0448657 | 499.2698 |  | 31195.137 | 25020.0795
| 105.3333 | -0.6772801 | 6.9197943 | 1.652787 | 0.005513977 |  |  |  |  | 0.0458837 | 480.7998 |  | 31195.137 | 25020.0795
| 105.3333 | -0.6771647 | 6.9207259 | 1.652672 | 0.005625849 |  |  |  |  | 0.0468153 | 462.3371 |  | 31195.137 | 25020.0795
| 105.2358 | -0.6770385 | 6.9217453 | 1.554994 | 0.005747636 |  |  |  |  | 0.0478347 | 443.9732 |  | 31195.137 | 25020.0795
| 105.691 | -0.6769096 | 6.9227856 | 2.010119 | 0.005873414 |  |  |  |  | 0.048875 | 425.6948 |  | 31195.137 | 25020.0795
| 104.9106 | -0.6767864 | 6.9237802 | 1.229569 | 0.005993971 |  |  |  |  | 0.0498696 | 407.4894 |  | 31195.137 | 25020.0795
| 105.1382 | -0.676677 | 6.9246637 | 1.457082 | 0.006102609 |  |  |  |  | 0.0507531 | 389.2816 |  | 31195.137 | 25020.0795
| 105.1707 | -0.6765428 | 6.9257465 | 1.489462 | 0.006234854 |  |  |  |  | 0.0518359 | 371.2075 |  | 31195.137 | 25020.0795
| 105.7235 | -0.6764179 | 6.9267554 | 2.042145 | 0.006357624 |  |  |  |  | 0.0528448 | 353.2083 |  | 31195.137 | 25020.0795
| 105.0732 | -0.6762944 | 6.9277523 | 1.391662 | 0.00648095 |  |  |  |  | 0.0538417 | 335.4179 |  | 31195.137 | 25020.0795
| 105.3659 | -0.6761698 | 6.9287577 | 1.684212 | 0.006602525 |  |  |  |  | 0.0548471 | 317.9951 |  | 31195.137 | 25020.0795
| 105.4634 | -0.6760483 | 6.9297392 | 1.781644 | 0.006719136 |  |  |  |  | 0.0558286 | 300.8027 |  | 31195.137 | 25020.0795
| 105.3659 | -0.675919 | 6.930783 | 1.683963 | 0.006846188 |  |  |  |  | 0.0568724 | 283.991 |  | 31195.137 | 25020.0795
| 105.4634 | -0.6758 | 6.9317432 | 1.781398 | 0.006964288 |  |  |  |  | 0.0578326 | 267.5178 |  | 31195.137 | 25020.0795
SurfaceFindCoarse | 105.5284 | -0.6756722 | 6.9327748 | 1.846299 | 0.007089268 |  |  |  |  | 0.0588642 | 251.5196 |  | 31195.137 | 25020.0795
| 105.0732 | -0.675875 | 6.9447895 | 2.385638 | 0.006982553 |  |  |  |  | 0.0708789 | 92.38395 | 85.61622 | 31195.137 | 25020.0795
| 104.8456 | -0.6759989 | 6.95577 | 2.282177 | 0.006984964 |  |  |  |  | 0.0818594 | 28.08538 | 86.91204 | 31195.137 | 25020.0795
| 105.5284 | -0.6761133 | 6.9659149 | 2.234883 | 0.006980261 |  |  |  |  | 0.0920043 | 18.60804 | 86.20353 | 31195.137 | 25020.0795
| 105.5284 | -0.6762355 | 6.9767049 | 2.046173 | 0.006993039 |  |  |  |  | 0.1027943 | 12.1005 | 88.51952 | 31195.137 | 25020.0795
| 105.3333 | -0.67636 | 6.9877146 | 1.962301 | 0.006990796 |  |  |  |  | 0.113804 | 6.850426 | 89.43829 | 31195.137 | 25020.0795
| 105.1707 | -0.676484 | 6.9986666 | 1.892767 | 0.006989776 |  |  |  |  | 0.124756 | 2.47352 | 85.61994 | 31195.137 | 25020.0795
End Of Dynamic Ramp | 105.3333 | -0.6765968 | 7.0086695 | 1.915505 | 0.006980355 |  |  |  |  | 0.1347589 | 0.4238595 | 81.17674 | 31195.137 | 25020.0795
| 105.2033 | -0.6766968 | 7.0294098 | 1.753228 | 0.007006619 |  |  |  |  | 0.1554992 | -0.1946452 |  | 31195.137 | 25020.0795
| 105.626 | -0.6766968 | 7.0403822 | 1.771825 | 0.007004096 |  |  |  |  | 0.1664716 | -0.3073655 |  | 31195.137 | 25020.0795
| 105.691 | -0.6766968 | 7.0513971 | 1.850727 | 0.006995843 |  |  |  |  | 0.1774865 | 0.1240293 |  | 31195.137 | 25020.0795
| 105.2033 | -0.6766968 | 7.0623948 | 1.813578 | 0.00700081 |  |  |  |  | 0.1884842 | 0.1215293 |  | 31195.137 | 25020.0795
| 105.2033 | -0.6766968 | 7.0724223 | 1.838946 | 0.006997726 |  |  |  |  | 0.1985117 | 0.004040183 |  | 31195.137 | 25020.0795
| 106.0162 | -0.6766968 | 7.0832589 | 1.871034 | 0.006994801 |  |  |  |  | 0.2093483 | -0.1039788 | 3.576334 | 31195.137 | 25020.0795
| 105.9512 | -0.6766968 | 7.0932597 | 1.900351 | 0.006992117 |  |  |  |  | 0.2193491 | 0.8170611 | 1.385918 | 31195.137 | 25020.0795
| 105.3008 | -0.6766968 | 7.1032773 | 1.891786 | 0.00699404 |  |  |  |  | 0.2293667 | 1.518924 | 0 | 31195.137 | 25020.0795
| 105.561 | -0.6766968 | 7.1141007 | 1.892614 | 0.006994962 |  |  |  |  | 0.2401901 | 1.18864 | -0.3924307 | 31195.137 | 25020.0795
| 105.561 | -0.6766968 | 7.1242814 | 1.914973 | 0.006993079 |  |  |  |  | 0.2503708 | 0.8186087 | 0 | 31195.137 | 25020.0795
| 105.7886 | -0.6766968 | 7.1352645 | 1.888007 | 0.006997245 |  |  |  |  | 0.2613539 | 0.7058519 | 0.5161642 | 31195.137 | 25020.0795
| 105.3008 | -0.6766968 | 7.1462541 | 1.937185 | 0.006991836 |  |  |  |  | 0.2723435 | 0.2315975 | 0.9877603 | 31195.137 | 25020.0795
| 105.2033 | -0.6766968 | 7.1570578 | 1.928112 | 0.006993599 |  |  |  |  | 0.2831472 | 0.1139955 | 0.9443503 | 31195.137 | 25020.0795
| 105.4634 | -0.6766968 | 7.1670989 | 1.941778 | 0.006992398 |  |  |  |  | 0.2931883 | -0.1644654 | 0.7598464 | 31195.137 | 25020.0795
| 105.691 | -0.6766968 | 7.178045 | 1.945187 | 0.006992598 |  |  |  |  | 0.3041344 | 0.06550494 | 1.028275 | 31195.137 | 25020.0795
| 105.5284 | -0.6766968 | 7.1889894 | 1.950221 | 0.006992277 |  |  |  |  | 0.3150788 | 0.1064647 | 1.875514 | 31195.137 | 25020.0795
| 105.2358 | -0.6766968 | 7.1990276 | 1.946446 | 0.006992798 |  |  |  |  | 0.325117 | 0.2277144 | 2.719505 | 31195.137 | 25020.0795
| 105.1382 | -0.6766968 | 7.2099821 | 1.853127 | 0.007004416 |  |  |  |  | 0.3360715 | -0.03384614 | 3.132465 | 31195.137 | 25020.0795
| 105.3984 | -0.6766968 | 7.2209348 | 1.898117 | 0.006998607 |  |  |  |  | 0.3470242 | -0.7697675 | 3.332447 | 31195.137 | 25020.0795
| 105.9837 | -0.6766968 | 7.2320128 | 1.901429 | 0.006998006 |  |  |  |  | 0.3581022 | -0.7270015 | 3.521453 | 31195.137 | 25020.0795
| 105.626 | -0.6766968 | 7.2428878 | 1.910672 | 0.006996684 |  |  |  |  | 0.3689772 | -0.9984614 | 3.262033 | 31195.137 | 25020.0795
| 105.3008 | -0.6766968 | 7.2537877 | 1.828356 | 0.007006579 |  |  |  |  | 0.3798771 | -0.9099809 | 3.304748 | 31195.137 | 25020.0795
| 105.4959 | -0.6766968 | 7.2638882 | 1.845408 | 0.007004096 |  |  |  |  | 0.3899776 | -1.136349 | 3.681517 | 31195.137 | 25020.0795
| 105.0082 | -0.6766968 | 7.274755 | 1.83513 | 0.007005057 |  |  |  |  | 0.4008444 | -0.9562921 | 4.398705 | 31195.137 | 25020.0795
| 105.3333 | -0.6766968 | 7.2858167 | 1.798546 | 0.007009223 |  |  |  |  | 0.4119061 | -0.9073101 | 4.177107 | 31195.137 | 25020.0795
| 105.4959 | -0.6766968 | 7.2958528 | 1.864753 | 0.007000851 |  |  |  |  | 0.4219422 | -1.299962 | 4.224403 | 31195.137 | 25020.0795
| 105.5284 | -0.6766968 | 7.3067058 | 1.852216 | 0.007002293 |  |  |  |  | 0.4327952 | -0.6910058 | 4.436475 | 31195.137 | 25020.0795
| 105.3008 | -0.6766968 | 7.317689 | 1.922959 | 0.006993719 |  |  |  |  | 0.4437784 | -0.01983387 | 5.06156 | 31195.137 | 25020.0795
| 105.7235 | -0.6766968 | 7.3277213 | 1.93768 | 0.006991837 |  |  |  |  | 0.4538107 | 1.019613 | 5.223947 | 31195.137 | 25020.0795
| 105.561 | -0.6766968 | 7.3386581 | 1.904086 | 0.006995923 |  |  |  |  | 0.4647475 | 1.812001 | 5.759634 | 31195.137 | 25020.0795
| 105.3984 | -0.6766968 | 7.3496262 | 1.87638 | 0.006999288 |  |  |  |  | 0.4757156 | 1.79664 | 5.940038 | 31195.137 | 25020.0795
| 105.1382 | -0.6766968 | 7.3606224 | 1.88508 | 0.006998086 |  |  |  |  | 0.4867118 | 1.372919 | 5.495508 | 31195.137 | 25020.0795
| 106.1463 | -0.6766968 | 7.3715497 | 1.962353 | 0.006988712 |  |  |  |  | 0.4976391 | 0.6025537 | 4.955449 | 31195.137 | 25020.0795
| 105.9837 | -0.6766968 | 7.3825268 | 1.968861 | 0.006987911 |  |  |  |  | 0.5086162 | 0.7481285 | 4.626571 | 31195.137 | 25020.0795
| 105.691 | -0.6766968 | 7.393422 | 2.028509 | 0.006980619 |  |  |  |  | 0.5195114 | 0.7287954 | 4.285049 | 31195.137 | 25020.0795
| 105.7886 | -0.6766968 | 7.4044797 | 1.967447 | 0.006988151 |  |  |  |  | 0.5305691 | 1.186654 | 3.289243 | 31195.137 | 25020.0795
End Of Dynamic Ramp Hold | 105.5284 | -0.6766968 | 7.4154052 | 1.999916 | 0.006984225 | 49494.77 | -0.3164818 |  |  | 0.5414946 | 1.482286 | 2.127151 | 31195.137 | 25020.0795
| 105.626 | -0.6755902 | 7.4294944 | 2.062021 | 0.008244714 | 54961.08 | -0.3841364 |  |  | 0.5555838 | 2.091647 | 0.4828182 | 31195.137 | 25020.0795
| 105.626 | -0.6745822 | 7.4395742 | 2.092903 | 0.009447568 | 59097.07 | -0.4453849 |  |  | 0.5656636 | 1.976174 | -0.3148088 | 31195.137 | 25020.0795
| 105.4959 | -0.6735803 | 7.4495928 | 2.212149 | 0.01063309 | 65915.84 | -0.5316959 |  |  | 0.5756822 | 2.317006 | -0.311387 | 31195.137 | 25020.0795
| 105.8536 | -0.6724829 | 7.4605669 | 2.46307 | 0.01191184 | 70882.22 | -0.6729404 |  |  | 0.5866563 | 4.469786 | 0 | 31195.137 | 25020.0795
| 106.2764 | -0.6713809 | 7.471587 | 2.468425 | 0.01323181 | 73456.11 | -0.7461364 |  |  | 0.5976764 | 6.785621 | 0.1499886 | 31195.137 | 25020.0795
| 106.1788 | -0.6703804 | 7.4815921 | 2.578716 | 0.01441614 | 74768.07 | -0.8546377 |  |  | 0.6076815 | 8.472922 | 0 | 31195.137 | 25020.0795
| 106.0487 | -0.6693804 | 7.4915927 | 2.690559 | 0.01560099 | 75051.46 | -0.9723773 |  |  | 0.6176821 | 9.389897 | 0 | 31195.137 | 25020.0795
| 106.9592 | -0.6682738 | 7.5026583 | 2.770017 | 0.01691365 | 77239.89 | -1.092365 |  |  | 0.6287477 | 9.989596 | 0.2822429 | 31195.137 | 25020.0795
| 106.7641 | -0.6671879 | 7.5135175 | 2.858097 | 0.01820698 | 76893.81 | -1.220872 |  |  | 0.6396069 | 9.911795 | 0.4131835 | 31195.137 | 25020.0795
| 106.9267 | -0.6661043 | 7.5243529 | 2.922236 | 0.01949779 | 74306.67 | -1.337399 |  |  | 0.6504423 | 9.064518 | 0.4006632 | 31195.137 | 25020.0795
| 107.2844 | -0.6650933 | 7.5344634 | 3.081998 | 0.02068923 | 72057.85 | -1.524808 |  |  | 0.6605528 | 8.097864 | 0.6495842 | 31195.137 | 25020.0795
| 106.9267 | -0.6639944 | 7.5454519 | 3.209248 | 0.02198635 | 66126.08 | -1.700085 |  |  | 0.6715413 | 9.004999 | 0.62006 | 31195.137 | 25020.0795
| 107.0893 | -0.6628879 | 7.5565175 | 3.35816 | 0.0232921 | 60756.82 | -1.908153 |  |  | 0.6826069 | 9.45824 | 0.1181355 | 31195.137 | 25020.0795
| 106.7641 | -0.6618098 | 7.5672978 | 3.456716 | 0.02457339 | 56433.54 | -2.077354 |  |  | 0.6933872 | 10.11847 | -0.2255728 | 31195.137 | 25020.0795
| 106.6991 | -0.6606911 | 7.5784855 | 3.553481 | 0.02589186 | 52786.56 | -2.254446 |  |  | 0.7045749 | 10.78135 | 0.1079015 | 31195.137 | 25020.0795
| 107.2844 | -0.6595922 | 7.5894738 | 3.592713 | 0.02721451 | 49586.13 | -2.363893 |  |  | 0.7155632 | 10.30266 | 0.6182757 | 31195.137 | 25020.0795
| 106.9267 | -0.6585221 | 7.600175 | 3.761217 | 0.0284738 | 45788.78 | -2.629934 |  |  | 0.7262644 | 9.791604 | 0.5856264 | 31195.137 | 25020.0795
| 107.4145 | -0.6574197 | 7.6111996 | 3.866855 | 0.02978072 | 42721.36 | -2.825844 |  |  | 0.737289 | 9.317748 | 0.8329979 | 31195.137 | 25020.0795
| 107.8047 | -0.6563237 | 7.6221589 | 3.924267 | 0.03108933 | 40717.31 | -2.962358 |  |  | 0.7482483 | 8.49434 | 1.151074 | 31195.137 | 25020.0795
| 107.8372 | -0.6552288 | 7.6331083 | 4.05302 | 0.03238441 | 38546.79 | -3.21048 |  |  | 0.7591977 | 8.005925 | 1.600495 | 31195.137 | 25020.0795
| 108.1624 | -0.6540459 | 7.6449375 | 4.132663 | 0.03377689 | 36987.55 | -3.395552 |  |  | 0.7710269 | 8.08051 | 1.855412 | 31195.137 | 25020.0795
| 107.9998 | -0.6530424 | 7.6549724 | 4.234648 | 0.03498443 | 35434.55 | -3.610514 |  |  | 0.7810618 | 8.103524 | 1.850095 | 31195.137 | 25020.0795
| 107.9998 | -0.6520414 | 7.664982 | 4.383304 | 0.03616174 | 34095.5 | -3.938612 |  |  | 0.7910714 | 8.491035 | 1.923941 | 31195.137 | 25020.0795
| 107.5771 | -0.6509492 | 7.6759044 | 4.47976 | 0.03746053 | 32800.59 | -4.165252 |  |  | 0.8019938 | 8.32973 | 1.347054 | 31195.137 | 25020.0795
| 107.8372 | -0.6499459 | 7.6859372 | 4.603514 | 0.03864767 | 31550.75 | -4.45683 |  |  | 0.8120266 | 8.745482 | 0.7475893 | 31195.137 | 25020.0795
| 107.3169 | -0.6488482 | 7.6969145 | 4.572556 | 0.03996974 | 30348.75 | -4.345633 |  |  | 0.8230039 | 9.059856 | 0.6495842 | 31195.137 | 25020.0795
| 107.8047 | -0.6477509 | 7.7078871 | 4.639937 | 0.04127711 | 29314.36 | -4.48537 |  |  | 0.8339765 | 8.01357 | 0.4359377 | 31195.137 | 25020.0795
| 107.6746 | -0.6466525 | 7.7188717 | 4.749145 | 0.04257782 | 28376.9 | -4.735933 |  |  | 0.8449611 | 7.110511 | 0.2990358 | 31195.137 | 25020.0795
| 108.3575 | -0.6455662 | 7.7297345 | 4.906123 | 0.04386368 | 27539.62 | -5.140054 |  |  | 0.8558239 | 6.593571 | 0.05752586 | 31195.137 | 25020.0795
| 108.0974 | -0.6445638 | 7.7397582 | 4.896992 | 0.04506848 | 26972.78 | -5.072373 |  |  | 0.8658476 | 6.071114 | -0.1115788 | 31195.137 | 25020.0795
| 108.4551 | -0.6434686 | 7.7507103 | 5.028947 | 0.04636529 | 26441.66 | -5.440607 |  |  | 0.8767997 | 6.023975 | 0 | 31195.137 | 25020.0795
| 108.2925 | -0.6424606 | 7.7607902 | 5.116932 | 0.04756038 | 26049.63 | -5.69601 |  |  | 0.8868796 | 6.396119 | 0.105517 | 31195.137 | 25020.0795
| 108.7477 | -0.6413633 | 7.7717629 | 5.13688 | 0.04887575 | 25675.71 | -5.719241 |  |  | 0.8978523 | 6.974594 | 0.4624671 | 31195.137 | 25020.0795
| 108.8778 | -0.6402682 | 7.7827146 | 5.199223 | 0.05017963 | 25383.39 | -5.897923 |  |  | 0.908804 | 6.577608 | 0.8033939 | 31195.137 | 25020.0795
| 108.7802 | -0.6391741 | 7.7936552 | 5.248783 | 0.05148617 | 25252.32 | -6.062655 |  |  | 0.9197446 | 5.932295 | 1.085578 | 31195.137 | 25020.0795
| 109.3656 | -0.6380728 | 7.8046678 | 5.347095 | 0.05279193 | 25114.16 | -6.411535 |  |  | 0.9307572 | 5.258116 | 1.068103 | 31195.137 | 25020.0795
| 108.4225 | -0.6369881 | 7.8155156 | 5.558259 | 0.05406706 | 24995.75 | -7.28499 |  |  | 0.941605 | 6.015564 | 1.147675 | 31195.137 | 25020.0795
| 109.3656 | -0.6359734 | 7.8256622 | 5.534312 | 0.05528422 | 24890.37 | -7.135228 |  |  | 0.9517516 | 6.576434 | 1.085375 | 31195.137 | 25020.0795
| 108.9103 | -0.6348856 | 7.8365398 | 5.564414 | 0.0565873 | 24696.08 | -7.200547 |  |  | 0.9626292 | 6.546527 | 1.020546 | 31195.137 | 25020.0795
| 108.39 | -0.6338766 | 7.8466298 | 5.65945 | 0.05778253 | 24536.44 | -7.575416 |  |  | 0.9727192 | 6.858783 | 0.8687441 | 31195.137 | 25020.0795
| 109.0079 | -0.6328762 | 7.8566339 | 5.713134 | 0.05897343 | 24350.93 | -7.74902 |  |  | 0.9827233 | 6.586334 | 0.6756265 | 31195.137 | 25020.0795
| 108.8453 | -0.6317806 | 7.8675905 | 5.814215 | 0.06027672 | 24197.5 | -8.174161 |  |  | 0.9936799 | 6.428987 | 0.4881784 | 31195.137 | 25020.0795
| 108.4225 | -0.6306841 | 7.8785556 | 5.777263 | 0.06159774 | 24014.18 | -7.875368 |  |  | 1.004645 | 5.768544 | 0.3930289 | 31195.137 | 25020.0795
| 108.7152 | -0.629681 | 7.8885867 | 5.912462 | 0.06278371 | 23822.29 | -8.458728 |  |  | 1.0146761 | 4.533881 | 0.3008753 | 31195.137 | 25020.0795
| 109.0404 | -0.6286022 | 7.8993743 | 6.010603 | 0.0640647 | 23708.74 | -8.905863 |  |  | 1.0254637 | 5.414755 | 0.2544577 | 31195.137 | 25020.0795
| 109.1054 | -0.6275876 | 7.9095203 | 6.085942 | 0.06526803 | 23582.39 | -9.231213 |  |  | 1.0356097 | 6.013524 | 0.2091078 | 31195.137 | 25020.0795
| 108.7152 | -0.6265048 | 7.9203487 | 6.154926 | 0.0665613 | 23504.25 | -9.545282 |  |  | 1.0464381 | 6.134353 | 0.3712418 | 31195.137 | 25020.0795
| 109.6582 | -0.6254115 | 7.9312813 | 6.170111 | 0.06787055 | 23431.77 | -9.520525 |  |  | 1.0573707 | 6.31394 | 0.6099391 | 31195.137 | 25020.0795
| 109.4306 | -0.624327 | 7.9421265 | 6.21162 | 0.06916569 | 23422.08 | -9.696691 |  |  | 1.0682159 | 6.010096 | 0.7633628 | 31195.137 | 25020.0795
| 109.8533 | -0.6232963 | 7.9524334 | 6.312587 | 0.07038496 | 23422.59 | -10.28374 |  |  | 1.0785228 | 5.946652 | 0.9528565 | 31195.137 | 25020.0795
| 110.2436 | -0.6222199 | 7.9631972 | 6.378877 | 0.07166653 | 23448.41 | -10.67003 |  |  | 1.0892866 | 5.238445 | 1.254738 | 31195.137 | 25020.0795
| 109.6907 | -0.6211009 | 7.974387 | 6.485258 | 0.0729938 | 23482.47 | -11.38491 |  |  | 1.1004764 | 5.429853 | 1.508453 | 31195.137 | 25020.0795
| 109.9834 | -0.6200289 | 7.9851069 | 6.491605 | 0.07427784 | 23588.93 | -11.39339 |  |  | 1.1111963 | 5.272423 | 1.646417 | 31195.137 | 25020.0795
| 109.4306 | -0.6189342 | 7.9960538 | 6.643595 | 0.07558015 | 23634.58 | -12.58213 |  |  | 1.1221432 | 5.628858 | 1.773414 | 31195.137 | 25020.0795
| 109.5932 | -0.6179265 | 8.0061313 | 6.653706 | 0.07677781 | 23594.88 | -12.48915 |  |  | 1.1322207 | 6.283669 | 1.78295 | 31195.137 | 25020.0795
| 109.7558 | -0.6168206 | 8.0171902 | 6.824772 | 0.07806088 | 23602.21 | -13.99086 |  |  | 1.1432796 | 6.649004 | 1.721286 | 31195.137 | 25020.0795
| 109.3981 | -0.6157335 | 8.0280615 | 6.910169 | 0.07937538 | 23587.81 | -14.6957 |  |  | 1.1541509 | 6.916329 | 1.582155 | 31195.137 | 25020.0795
| 109.5932 | -0.6146381 | 8.0390157 | 7.0785 | 0.08066425 | 23582.63 | -16.54121 |  |  | 1.1651051 | 8.027994 | 1.521396 | 31195.137 | 25020.0795
| 109.5932 | -0.6134652 | 8.0507438 | 7.061065 | 0.08204011 | 23561.1 | -15.96902 |  |  | 1.1768332 | 8.433643 | 1.358951 | 31195.137 | 25020.0795
| 110.6988 | -0.6124533 | 8.0608629 | 7.135733 | 0.08328042 | 23539.33 | -16.64751 |  |  | 1.1869523 | 8.516403 | 1.060912 | 31195.137 | 25020.0795
| 110.7313 | -0.6114467 | 8.0709291 | 7.221534 | 0.08447416 | 23459.83 | -17.43593 |  |  | 1.1970185 | 7.59832 | 0.7737656 | 31195.137 | 25020.0795
| 110.2436 | -0.6104454 | 8.0809426 | 7.238822 | 0.08567331 | 23375.76 | -17.23523 |  |  | 1.207032 | 7.087038 | 0.4959119 | 31195.137 | 25020.0795
| 110.6663 | -0.6093673 | 8.0917233 | 7.296027 | 0.08696307 | 23311.97 | -17.61336 |  |  | 1.2178127 | 5.733364 | 0.227363 | 31195.137 | 25020.0795
| 110.9915 | -0.6083536 | 8.1018603 | 7.373402 | 0.08816399 | 23322.71 | -18.46522 |  |  | 1.2279497 | 5.00144 | 0.1923746 | 31195.137 | 25020.0795
| 110.9915 | -0.6072661 | 8.1127353 | 7.409919 | 0.0894658 | 23351.07 | -18.70854 |  |  | 1.2388247 | 4.187597 | 0.06327527 | 31195.137 | 25020.0795
| 111.024 | -0.6062627 | 8.1227692 | 7.488689 | 0.09065738 | 23386.2 | -19.70108 |  |  | 1.2488586 | 4.790583 | 0.06254995 | 31195.137 | 25020.0795
| 111.0565 | -0.6052608 | 8.1327878 | 7.50172 | 0.09185833 | 23447.76 | -19.65824 |  |  | 1.2588772 | 4.645074 | 0 | 31195.137 | 25020.0795
| 111.2191 | -0.6041811 | 8.1435851 | 7.595852 | 0.09314273 | 23469.26 | -20.9293 |  |  | 1.2696745 | 4.481853 | 0 | 31195.137 | 25020.0795
| 111.2191 | -0.6031748 | 8.1536486 | 7.675819 | 0.09433821 | 23513.58 | -22.12621 |  |  | 1.279738 | 4.907964 | 0 | 31195.137 | 25020.0795
| 111.8694 | -0.6021681 | 8.1637153 | 7.748904 | 0.09553403 | 23613.35 | -23.42829 |  |  | 1.2898047 | 5.263871 | 0.02999779 | 31195.137 | 25020.0795
| 111.4792 | -0.6010757 | 8.1746388 | 7.739027 | 0.09684456 | 23762.35 | -23.04326 |  |  | 1.3007282 | 5.307234 | 0.1787694 | 31195.137 | 25020.0795
| 111.1866 | -0.5999739 | 8.1856572 | 7.804122 | 0.09815909 | 23897.34 | -24.27643 |  |  | 1.3117466 | 4.982413 | 0.3843312 | 31195.137 | 25020.0795
| 110.4061 | -0.5988796 | 8.1966002 | 7.91771 | 0.09945489 | 24029.04 | -26.87919 |  |  | 1.3226896 | 4.896346 | 0.4109258 | 31195.137 | 25020.0795
| 110.8289 | -0.5978781 | 8.206615 | 7.970853 | 0.1006471 | 24146.3 | -28.09103 |  |  | 1.3327044 | 5.477868 | 0.4082073 | 31195.137 | 25020.0795
| 110.211 | -0.5967886 | 8.2175098 | 8.023796 | 0.1019513 | 24280.48 | -29.37017 |  |  | 1.3435992 | 5.129224 | 0.3184674 | 31195.137 | 25020.0795
| 110.6663 | -0.5957815 | 8.2275808 | 8.049149 | 0.1031541 | 24374.45 | -29.73206 |  |  | 1.3536702 | 5.001438 | 0.2586051 | 31195.137 | 25020.0795
| 110.4061 | -0.5946878 | 8.2385182 | 8.158551 | 0.1044498 | 24511.36 | -33.18202 |  |  | 1.3646076 | 5.396243 | 0.1427396 | 31195.137 | 25020.0795
| 110.2436 | -0.5936847 | 8.2485492 | 8.136518 | 0.1056557 | 24711.59 | -32.33666 |  |  | 1.3746386 | 5.755321 | 0.05692574 | 31195.137 | 25020.0795
| 110.4712 | -0.5925949 | 8.2594473 | 8.199239 | 0.1069578 | 24882.14 | -34.48499 |  |  | 1.3855367 | 4.812048 | -0.05661637 | 31195.137 | 25020.0795
| 110.8939 | -0.5914935 | 8.2704609 | 8.247345 | 0.1082681 | 25080.36 | -36.36488 |  |  | 1.3965503 | 4.245657 | -0.2255728 | 31195.137 | 25020.0795
| 111.0565 | -0.5904874 | 8.2805225 | 8.325714 | 0.1094625 | 25257.21 | -39.90494 |  |  | 1.4066119 | 4.321324 | -0.4212849 | 31195.137 | 25020.0795
| 111.8694 | -0.5893924 | 8.2914718 | 8.348726 | 0.1107743 | 25440.48 | -40.79151 |  |  | 1.4175612 | 4.550226 | -0.5869118 | 31195.137 | 25020.0795
| 111.8694 | -0.5883917 | 8.3014794 | 8.398748 | 0.1119664 | 25571.6 | -43.00601 |  |  | 1.4275688 | 4.311187 | -0.6668461 | 31195.137 | 25020.0795
| 112.2922 | -0.5873058 | 8.3123385 | 8.583276 | 0.1132453 | 25740.17 | -56.01206 |  |  | 1.4384279 | 4.677589 | -0.5804004 | 31195.137 | 25020.0795
| 112.5198 | -0.58629 | 8.3224958 | 8.605187 | 0.1144584 | 25877.17 | -57.0144 |  |  | 1.4485852 | 5.869987 | -0.4121928 | 31195.137 | 25020.0795
| 112.7799 | -0.5852059 | 8.3333375 | 8.680927 | 0.1157484 | 25998.63 | -63.38773 |  |  | 1.4594269 | 6.297755 | -0.272835 | 31195.137 | 25020.0795
| 112.5198 | -0.5841256 | 8.3441407 | 8.672836 | 0.1170509 | 26129.43 | -60.88788 |  |  | 1.4702301 | 6.124503 | -0.08127055 | 31195.137 | 25020.0795
| 112.4548 | -0.5831012 | 8.354384 | 8.791516 | 0.1182583 | 26217.57 | -73.68293 |  |  | 1.4804734 | 6.123989 | 0.1613204 | 31195.137 | 25020.0795
| 111.9345 | -0.5820332 | 8.3650642 | 8.849956 | 0.1195323 | 26310.3 | -80.0472 |  |  | 1.4911536 | 6.164832 | 0.3999175 | 31195.137 | 25020.0795
| 112.4222 | -0.5810243 | 8.3751528 | 8.961752 | 0.1207223 | 26350.05 | -98.61892 |  |  | 1.5012422 | 6.039236 | 0.6864604 | 31195.137 | 25020.0795
| 111.6418 | -0.5799285 | 8.3860764 | 8.973213 | 0.1220386 | 26429.15 | -95.76552 |  |  | 1.5121658 | 5.600622 | 0.9674771 | 31195.137 | 25020.0795
| 111.3166 | -0.57883 | 8.3969114 | 9.098252 | 0.12334 | 26538.23 | -130.1705 |  |  | 1.5230008 | 6.004088 | 1.218875 | 31195.137 | 25020.0795
| 111.8044 | -0.577803 | 8.4069328 | 9.103762 | 0.124571 | 26628.3 | -124.269 |  |  | 1.5330222 | 6.186511 | 1.286751 | 31195.137 | 25020.0795
| 111.9345 | -0.5767668 | 8.416945 | 9.19702 | 0.1257962 | 26703.22 | -159.9559 |  |  | 1.5430344 | 6.261041 | 1.225937 | 31195.137 | 25020.0795
| 111.6093 | -0.5756092 | 8.4279976 | 9.304072 | 0.1271687 | 26777.63 | -234.0042 |  |  | 1.554087 | 6.234889 | 1.113874 | 31195.137 | 25020.0795
| 111.967 | -0.5744504 | 8.4389707 | 9.285365 | 0.1285634 | 26838.15 | -184.4946 |  |  | 1.5650601 | 5.72879 | 1.002887 | 31195.137 | 25020.0795
| 112.6499 | -0.5732823 | 8.4499272 | 9.346508 | 0.1299552 | 26905.28 | -216.6166 |  |  | 1.5760166 | 5.286975 | 0.8695569 | 31195.137 | 25020.0795
| 112.4548 | -0.5721122 | 8.4607671 | 9.359996 | 0.1313616 | 26959.82 | -200.087 |  |  | 1.5868565 | 4.683527 | 0.7379899 | 31195.137 | 25020.0795
| 113.0726 | -0.5710102 | 8.470875 | 9.494872 | 0.1326601 | 27001.75 | -394.4713 |  |  | 1.5969644 | 4.233364 | 0.5607493 | 31195.137 | 25020.0795
| 112.7799 | -0.5697956 | 8.4818584 | 9.569743 | 0.1341074 | 27092.66 | -691.7888 |  |  | 1.6079478 | 4.751503 | 0.3868011 | 31195.137 | 25020.0795
| 113.3327 | -0.5685832 | 8.4927312 | 9.648481 | 0.1355519 | 27175.33 | -3095.441 |  |  | 1.6188206 | 5.1584 | 0.2396296 | 31195.137 | 25020.0795
| 113.788 | -0.5674526 | 8.5027651 | 9.660503 | 0.1369028 | 27233.87 | -1442.655 |  |  | 1.6288545 | 5.540506 | 0.1187722 | 31195.137 | 25020.0795
| 113.9181 | -0.5662049 | 8.5137216 | 9.759084 | 0.138388 | 27329.79 | 1193.899 | -2188.501 |  | 1.639811 | 5.734446 | 0.07064827 | 31195.137 | 25020.0795
| 113.4628 | -0.564948 | 8.524643 | 9.871647 | 0.1398789 | 27447.39 | 374.5981 | -11947.5 |  | 1.6507324 | 6.138312 | 0.1635682 | 31195.137 | 25020.0795
| 112.845 | -0.5636678 | 8.5356335 | 9.885582 | 0.141413 | 27606.12 | 396.4645 | -9288.796 |  | 1.6617229 | 6.397379 | 0.2321534 | 31195.137 | 25020.0795
| 113.1376 | -0.5623803 | 8.5465793 | 10.00002 | 0.1429397 | 27738.34 | 230.5768 | 6698.066 |  | 1.6726687 | 6.009493 | 0.2535195 | 31195.137 | 25020.0795
| 111.5443 | -0.5610743 | 8.5575486 | 10.00006 | 0.1445079 | 27890.2 | 258.2219 | 11132.98 |  | 1.683638 | 5.718924 | 0.2517977 | 31195.137 | 25020.0795
| 112.4222 | -0.5598661 | 8.5676056 | 10.04286 | 0.1459493 | 28053.06 | 229.3732 | 6614.114 |  | 1.693695 | 5.608881 | 0.2277245 | 31195.137 | 25020.0795
| 112.5198 | -0.5585348 | 8.5785566 | 10.15011 | 0.1475306 | 28224.52 | 166.1681 | 2944.847 |  | 1.704646 | 5.50045 | 0.2263749 | 31195.137 | 25020.0795
| 112.91 | -0.5571834 | 8.5895495 | 10.30721 | 0.1491287 | 28379.54 | 117.82 | 1730.711 |  | 1.7156389 | 5.506442 | 0.2923229 | 31195.137 | 25020.0795
| 112.7474 | -0.5559291 | 8.5996422 | 10.35902 | 0.1506212 | 28566.69 | 109.8842 | 1590.219 |  | 1.7257316 | 6.106965 | 0.2462875 | 31195.137 | 25020.0795
| 113.3002 | -0.5545686 | 8.6104916 | 10.35216 | 0.1522592 | 28782.38 | 115.6581 | 1705.911 |  | 1.736581 | 6.522423 | 0.245138 | 31195.137 | 25020.0795
| 114.1132 | -0.5531655 | 8.6215795 | 10.48408 | 0.1539203 | 28995.27 | 94.09461 | 1337.207 |  | 1.7476689 | 6.508361 | 0.2883619 | 31195.137 | 25020.0795
| 114.1457 | -0.5517521 | 8.6325847 | 10.53018 | 0.1556075 | 29252.97 | 89.58395 | 1275.934 |  | 1.7586741 | 6.994682 | 0.2211328 | 31195.137 | 25020.0795
| 114.3733 | -0.5503372 | 8.643508 | 10.55925 | 0.1573003 | 29559.18 | 86.91194 | 1248.111 |  | 1.7695974 | 6.592572 | 0.2428708 | 31195.137 | 25020.0795
| 114.0481 | -0.5488935 | 8.6545342 | 10.66176 | 0.1590145 | 29901.64 | 76.2201 | 1101.957 |  | 1.7806236 | 5.725397 | 0.2869179 | 31195.137 | 25020.0795
| 113.0726 | -0.5474296 | 8.6655819 | 10.73845 | 0.1607569 | 30272.43 | 69.91306 | 1025.154 |  | 1.7916713 | 5.639116 | 0.3091072 | 31195.137 | 25020.0795
| 113.0726 | -0.5459746 | 8.676455 | 10.76249 | 0.1625005 | 30637.12 | 68.47446 | 1017.552 |  | 1.8025444 | 5.704798 | 0.3091072 | 31195.137 | 25020.0795
| 112.9425 | -0.5445005 | 8.6873694 | 10.82649 | 0.1642511 | 31017 | 64.35354 | 971.4642 |  | 1.8134588 | 5.863706 | 0.3093456 | 31195.137 | 25020.0795
| 112.7799 | -0.5429776 | 8.6984965 | 10.88233 | 0.1660722 | 31377.7 | 61.54424 | 942.0375 |  | 1.8245859 | 5.372214 | 0.3532643 | 31195.137 | 25020.0795
| 113.3002 | -0.5415081 | 8.7091502 | 10.93626 | 0.1678274 | 31702.37 | 59.2817 | 918.2765 |  | 1.8352396 | 5.599068 | 0.4408976 | 31195.137 | 25020.0795
| 113.4953 | -0.5399304 | 8.7204481 | 10.98826 | 0.1697133 | 31987.77 | 57.76065 | 902.0981 |  | 1.8465375 | 5.545444 | 0.4393762 | 31195.137 | 25020.0795
| 114.6009 | -0.5384227 | 8.7311286 | 11.02859 | 0.1715154 | 32231.86 | 57.00787 | 895.1026 |  | 1.857218 | 4.666543 | 0.481282 | 31195.137 | 25020.0795
| 115.2188 | -0.5368489 | 8.7421429 | 11.16795 | 0.1733809 | 32419.32 | 52.54137 | 832.1933 |  | 1.8682323 | 5.032862 | 0.4348742 | 31195.137 | 25020.0795
| 114.4383 | -0.5352873 | 8.7529457 | 11.25467 | 0.1752434 | 32513.52 | 51.04043 | 807.7131 |  | 1.8790351 | 6.000238 | 0.4309492 | 31195.137 | 25020.0795
| 115.1212 | -0.5338102 | 8.7630679 | 11.27822 | 0.1770127 | 32584.75 | 51.85839 | 814.9976 |  | 1.8891573 | 6.015328 | 0.4270944 | 31195.137 | 25020.0795
| 115.1212 | -0.5321864 | 8.7740514 | 11.3049 | 0.1789564 | 32652.23 | 52.78321 | 822.8592 |  | 1.9001408 | 5.94026 | 0.4862625 | 31195.137 | 25020.0795
| 114.2758 | -0.5305554 | 8.7849877 | 11.42782 | 0.1808936 | 32729.81 | 50.22519 | 783.7681 |  | 1.9110771 | 5.91089 | 0.5654006 | 31195.137 | 25020.0795
| 114.5359 | -0.5290433 | 8.7950128 | 11.49211 | 0.1826978 | 32826.49 | 49.57399 | 772.3134 |  | 1.9211022 | 6.130544 | 0.6232072 | 31195.137 | 25020.0795
| 114.4058 | -0.5273761 | 8.8059634 | 11.64211 | 0.1846787 | 32902.26 | 46.70486 | 730.326 |  | 1.9320528 | 6.351644 | 0.5350743 | 31195.137 | 25020.0795
| 114.1132 | -0.5256945 | 8.8168814 | 11.7199 | 0.18668 | 33019.81 | 45.93401 | 718.0275 |  | 1.9429708 | 6.367178 | 0.4492093 | 31195.137 | 25020.0795
| 113.4303 | -0.5239893 | 8.827827 | 11.79429 | 0.1887195 | 33174.89 | 45.20091 | 707.6014 |  | 1.9539164 | 6.991679 | 0.3649363 | 31195.137 | 25020.0795
| 114.1457 | -0.5224159 | 8.8378393 | 11.80928 | 0.1906018 | 33318.36 | 45.87962 | 715.6526 |  | 1.9639287 | 7.664324 | 0.3626267 | 31195.137 | 25020.0795
| 113.8205 | -0.5208232 | 8.8478595 | 11.86634 | 0.1925032 | 33510.88 | 45.35506 | 709.782 |  | 1.9739489 | 7.496533 | 0.3608504 | 31195.137 | 25020.0795
| 113.8205 | -0.5190704 | 8.8587766 | 11.99522 | 0.1945847 | 33722 | 43.30111 | 684.1928 |  | 1.984866 | 6.922881 | 0.3589664 | 31195.137 | 25020.0795
| 114.5684 | -0.5172781 | 8.8698103 | 12.10415 | 0.1967183 | 33920.39 | 41.94878 | 667.1857 |  | 1.9958997 | 6.912337 | 0.3766796 | 31195.137 | 25020.0795
| 114.6009 | -0.5154994 | 8.8806519 | 12.17361 | 0.198847 | 34073.93 | 41.56841 | 661.3594 |  | 2.0067413 | 6.935154 | 0.3739623 | 31195.137 | 25020.0795
| 115.1863 | -0.5138338 | 8.8907063 | 12.18574 | 0.2008403 | 34212.44 | 42.25746 | 669.2129 |  | 2.0167957 | 6.79522 | 0.2933206 | 31195.137 | 25020.0795
| 115.0562 | -0.512155 | 8.9007209 | 12.25529 | 0.2028422 | 34342.93 | 41.84581 | 662.6893 |  | 2.0268103 | 6.750684 | 0.291332 | 31195.137 | 25020.0795
| 115.9992 | -0.5103035 | 8.9116576 | 12.30995 | 0.2050569 | 34496.72 | 41.80151 | 661.0942 |  | 2.037747 | 6.403953 | 0.4433973 | 31195.137 | 25020.0795
| 115.8366 | -0.5084342 | 8.922585 | 12.41968 | 0.2072807 | 34613.01 | 40.85325 | 646.8889 |  | 2.0486744 | 6.093411 | 0.5926279 | 31195.137 | 25020.0795
| 116.2593 | -0.5066975 | 8.9326213 | 12.39112 | 0.2093689 | 34727.53 | 42.34376 | 663.9945 |  | 2.0587107 | 5.455668 | 0.701933 | 31195.137 | 25020.0795
| 116.6821 | -0.5049536 | 8.9426228 | 12.49107 | 0.2114419 | 34798.62 | 41.57174 | 651.1861 |  | 2.0687122 | 4.533497 | 0.8087836 | 31195.137 | 25020.0795
| 116.5195 | -0.5030291 | 8.9535222 | 12.59016 | 0.2137397 | 34847.52 | 41.03759 | 640.364 |  | 2.0796116 | 4.763167 | 0.9306488 | 31195.137 | 25020.0795
| 116.3569 | -0.5012421 | 8.9635555 | 12.61618 | 0.215878 | 34919.69 | 41.62885 | 644.7226 |  | 2.0896449 | 5.125858 | 1.051688 | 31195.137 | 25020.0795
| 116.1943 | -0.4992634 | 8.9745403 | 12.72394 | 0.2182364 | 35015.89 | 40.88769 | 632.8411 |  | 2.1006297 | 5.316239 | 1.151978 | 31195.137 | 25020.0795
| 116.1618 | -0.4974336 | 8.9845878 | 12.87453 | 0.2204102 | 35154.64 | 39.35593 | 613.067 |  | 2.1106772 | 6.022895 | 1.343617 | 31195.137 | 25020.0795
| 115.5765 | -0.4954198 | 8.9955304 | 12.97452 | 0.2228125 | 35313.34 | 38.75594 | 604.8631 |  | 2.1216198 | 6.783645 | 1.47804 | 31195.137 | 25020.0795
| 115.7065 | -0.4935363 | 9.0056609 | 13.00571 | 0.2250594 | 35427.54 | 39.16286 | 608.1223 |  | 2.1317503 | 7.870241 | 1.503199 | 31195.137 | 25020.0795
| 115.5114 | -0.4915103 | 9.0164408 | 13.09702 | 0.2274819 | 35590.07 | 38.70488 | 601.8259 |  | 2.1425302 | 8.328147 | 1.528473 | 31195.137 | 25020.0795
| 115.0887 | -0.4896058 | 9.0264908 | 13.10792 | 0.2297629 | 35753.95 | 39.30337 | 608.7132 |  | 2.1525802 | 7.603203 | 1.55484 | 31195.137 | 25020.0795
| 115.2513 | -0.4874775 | 9.0375863 | 13.31754 | 0.2322825 | 35905.24 | 37.37363 | 584.2236 |  | 2.1636757 | 7.704996 | 1.543892 | 31195.137 | 25020.0795
| 114.9586 | -0.4853701 | 9.0484415 | 13.31897 | 0.2348114 | 36107.85 | 38.08275 | 592.9807 |  | 2.1745309 | 7.809526 | 1.46567 | 31195.137 | 25020.0795
| 115.2513 | -0.4832236 | 9.0594135 | 13.35824 | 0.2373875 | 36339.01 | 38.28085 | 596.2323 |  | 2.1855029 | 6.670662 | 1.354422 | 31195.137 | 25020.0795
| 116.0967 | -0.4810022 | 9.0705375 | 13.38129 | 0.2400208 | 36572.78 | 38.70075 | 602.1611 |  | 2.1966269 | 5.932992 | 1.27956 | 31195.137 | 25020.0795
| 116.7796 | -0.4788699 | 9.0811666 | 13.55247 | 0.2425699 | 36799.91 | 37.26956 | 585.6239 |  | 2.207256 | 5.783782 | 1.135784 | 31195.137 | 25020.0795
| 117.3649 | -0.4766707 | 9.09208 | 13.6415 | 0.2452031 | 37011.11 | 36.93913 | 581.904 |  | 2.2181694 | 6.341285 | 1.027003 | 31195.137 | 25020.0795
| 117.6901 | -0.4744169 | 9.1030937 | 13.7365 | 0.2478844 | 37180.37 | 36.63659 | 577.4529 |  | 2.2291831 | 6.718716 | 0.9185591 | 31195.137 | 25020.0795
| 118.0153 | -0.4723362 | 9.1131304 | 13.84564 | 0.2503656 | 37360.58 | 36.11228 | 570.9744 |  | 2.2392198 | 6.675436 | 0.8460073 | 31195.137 | 25020.0795
| 118.3079 | -0.4702448 | 9.1231419 | 13.91959 | 0.2528603 | 37535.46 | 35.98171 | 569.143 |  | 2.2492313 | 7.939587 | 0.7573912 | 31195.137 | 25020.0795
| 117.5275 | -0.4679285 | 9.1341091 | 14.01484 | 0.2556217 | 37726.1 | 35.71239 | 565.5697 |  | 2.2601985 | 9.079135 | 0.6693128 | 31195.137 | 25020.0795
| 117.2674 | -0.465612 | 9.1449431 | 14.08803 | 0.2583981 | 37928.52 | 35.65511 | 564.834 |  | 2.2710325 | 8.898852 | 0.5988888 | 31195.137 | 25020.0795
| 116.552 | -0.4632419 | 9.1559402 | 14.18816 | 0.2612204 | 38103.85 | 35.39343 | 560.9711 |  | 2.2820296 | 8.365469 | 0.5785586 | 31195.137 | 25020.0795
| 116.7146 | -0.4610254 | 9.1660885 | 14.2458 | 0.2638625 | 38231.92 | 35.53511 | 561.2456 |  | 2.2921779 | 8.029721 | 0.4598015 | 31195.137 | 25020.0795
| 116.0642 | -0.4586257 | 9.1769798 | 14.35902 | 0.2667334 | 38352.18 | 35.24605 | 555.8508 |  | 2.3030692 | 7.817721 | 0.3746898 | 31195.137 | 25020.0795
| 115.674 | -0.4562198 | 9.1878026 | 14.38647 | 0.2696163 | 38488.25 | 35.72103 | 559.9704 |  | 2.313892 | 7.361748 | 0.2910853 | 31195.137 | 25020.0795
| 116.0317 | -0.4539412 | 9.1979214 | 14.4741 | 0.2723336 | 38629.31 | 35.5883 | 557.2386 |  | 2.3240108 | 6.874209 | 0.2249402 | 31195.137 | 25020.0795
| 116.0967 | -0.4514403 | 9.2089054 | 14.55427 | 0.2753242 | 38757 | 35.62312 | 555.8262 |  | 2.3349948 | 6.811093 | 0.1434783 | 31195.137 | 25020.0795
| 116.8121 | -0.4489433 | 9.2197622 | 14.63944 | 0.2783067 | 38891.3 | 35.60206 | 553.9547 |  | 2.3458516 | 6.543682 | 0.04746957 | 31195.137 | 25020.0795
| 116.8772 | -0.4465963 | 9.2298552 | 14.72275 | 0.2811025 | 39004.68 | 35.56707 | 551.7954 |  | 2.3559446 | 6.531867 | -0.03142077 | 31195.137 | 25020.0795
| 118.0153 | -0.4440253 | 9.2407939 | 14.80251 | 0.2841783 | 39119.93 | 35.64082 | 550.5819 |  | 2.3668833 | 6.791229 | -0.1246575 | 31195.137 | 25020.0795
| 118.5681 | -0.4414147 | 9.2517963 | 14.93237 | 0.2872891 | 39213.2 | 35.33108 | 544.4428 |  | 2.3778857 | 7.260853 | -0.2626102 | 31195.137 | 25020.0795
| 119.2184 | -0.4388059 | 9.2626625 | 14.97168 | 0.2904147 | 39330.23 | 35.74819 | 547.2733 |  | 2.3887519 | 7.350363 | -0.3677667 | 31195.137 | 25020.0795
| 119.1209 | -0.4363656 | 9.2727294 | 15.12218 | 0.2933149 | 39441.69 | 35.20006 | 539.2043 |  | 2.3988188 | 7.427232 | -0.4259831 | 31195.137 | 25020.0795
| 119.2184 | -0.4336778 | 9.2836882 | 15.19302 | 0.2965324 | 39579.41 | 35.35364 | 539.3725 |  | 2.4097776 | 7.725997 | -0.4680183 | 31195.137 | 25020.0795
| 118.8933 | -0.4312014 | 9.2936956 | 15.24988 | 0.2994864 | 39703.19 | 35.55865 | 540.2301 |  | 2.419785 | 7.744724 | -0.5098155 | 31195.137 | 25020.0795
| 118.7632 | -0.4284647 | 9.3046279 | 15.3839 | 0.302757 | 39846.79 | 35.22448 | 534.9532 |  | 2.4307173 | 7.937319 | -0.5506178 | 31195.137 | 25020.0795
| 117.9502 | -0.4256907 | 9.3156037 | 15.49545 | 0.3060641 | 39996.39 | 35.0745 | 531.9049 |  | 2.4416931 | 8.274053 | -0.5466424 | 31195.137 | 25020.0795
| 117.43 | -0.4228973 | 9.3265177 | 15.57308 | 0.3094064 | 40154.02 | 35.1773 | 531.8779 |  | 2.4526071 | 8.494192 | -0.4987218 | 31195.137 | 25020.0795
| 117.3649 | -0.4202842 | 9.3366294 | 15.69374 | 0.3125227 | 40329.19 | 34.89268 | 528.1421 |  | 2.4627188 | 8.731694 | -0.466639 | 31195.137 | 25020.0795
| 116.9747 | -0.4174287 | 9.3475573 | 15.7644 | 0.3159355 | 40519.17 | 35.02562 | 529.0652 |  | 2.4736467 | 8.593068 | -0.3477698 | 31195.137 | 25020.0795
| 116.7796 | -0.4147644 | 9.3576474 | 15.86089 | 0.3191062 | 40721.17 | 34.90456 | 527.6848 |  | 2.4837368 | 8.717386 | -0.2450987 | 31195.137 | 25020.0795
| 117.4625 | -0.4118511 | 9.3685646 | 15.9407 | 0.3225988 | 40945.36 | 34.95371 | 528.2765 |  | 2.494654 | 8.548468 | -0.1576812 | 31195.137 | 25020.0795
| 117.1048 | -0.4091559 | 9.3785826 | 15.94962 | 0.3258256 | 41143.78 | 35.45227 | 533.7833 |  | 2.504672 | 8.117783 | -0.09981833 | 31195.137 | 25020.0795
| 117.4625 | -0.4061997 | 9.3894384 | 16.08499 | 0.3293598 | 41356.42 | 35.13362 | 530.0025 |  | 2.5155278 | 7.457968 | -0.04252531 | 31195.137 | 25020.0795
| 117.9502 | -0.4034361 | 9.3994813 | 16.22124 | 0.3326504 | 41558.73 | 34.77923 | 525.9392 |  | 2.5255707 | 7.379048 | 0.02820368 | 31195.137 | 25020.0795
| 118.8282 | -0.4003677 | 9.4104952 | 16.30313 | 0.3363192 | 41788.76 | 34.84341 | 526.69 |  | 2.5365846 | 7.828582 | 0.04206738 | 31195.137 | 25020.0795
| 119.9338 | -0.397283 | 9.4214606 | 16.40624 | 0.3400026 | 41997.11 | 34.79343 | 525.7564 |  | 2.54755 | 7.964251 | 0.06968591 | 31195.137 | 25020.0795
| 120.7467 | -0.3942315 | 9.432188 | 16.51943 | 0.3436594 | 42147.59 | 34.72799 | 523.637 |  | 2.5582774 | 8.369959 | 0.04149862 | 31195.137 | 25020.0795
| 120.389 | -0.3909875 | 9.4434727 | 16.56954 | 0.3475273 | 42281.88 | 35.11304 | 526.0579 |  | 2.5695621 | 8.895229 | 0.02744708 | 31195.137 | 25020.0795
| 120.2915 | -0.3878737 | 9.4541572 | 16.70276 | 0.351243 | 42395.4 | 34.96492 | 522.3527 |  | 2.5802466 | 8.93138 | 0.02722536 | 31195.137 | 25020.0795
| 120.1289 | -0.3846453 | 9.4651487 | 16.77718 | 0.3551254 | 42560.17 | 35.16632 | 523.328 |  | 2.5912381 | 8.267066 | 0.02701994 | 31195.137 | 25020.0795
| 118.9908 | -0.3813843 | 9.4761293 | 16.87623 | 0.3589985 | 42631.34 | 35.2961 | 521.8433 |  | 2.6022187 | 7.667543 | 0.01338999 | 31195.137 | 25020.0795
| 118.8282 | -0.3783638 | 9.4861506 | 17.01156 | 0.3625964 | 42720.14 | 35.13454 | 517.8325 |  | 2.61224 | 8.060197 | 0.01328444 | 31195.137 | 25020.0795
| 118.438 | -0.3750646 | 9.4970295 | 17.13933 | 0.3665447 | 42787.42 | 35.11074 | 514.6373 |  | 2.6231189 | 8.608637 | -0.02631868 | 31195.137 | 25020.0795
| 118.4705 | -0.3719798 | 9.5071049 | 17.24773 | 0.3702202 | 42859.01 | 35.14249 | 512.4624 |  | 2.6331943 | 8.9822 | -0.05220571 | 31195.137 | 25020.0795
| 118.6006 | -0.3685987 | 9.5179926 | 17.39024 | 0.3742593 | 42921.42 | 35.05754 | 508.5607 |  | 2.644082 | 9.65818 | -0.05171098 | 31195.137 | 25020.0795
| 118.6331 | -0.3651644 | 9.5289712 | 17.42896 | 0.3783739 | 43025.33 | 35.54193 | 511.428 |  | 2.6550606 | 9.904367 | -0.05127138 | 31195.137 | 25020.0795
| 118.7957 | -0.3619817 | 9.53903 | 17.54289 | 0.3821725 | 43157.26 | 35.50701 | 509.6021 |  | 2.6651194 | 9.828135 | -0.07637735 | 31195.137 | 25020.0795
| 119.7387 | -0.3584685 | 9.5500153 | 17.65624 | 0.3863703 | 43303.75 | 35.53873 | 508.3814 |  | 2.6761047 | 9.615355 | -0.1263411 | 31195.137 | 25020.0795
| 120.2915 | -0.3549712 | 9.5608356 | 17.71124 | 0.3905594 | 43410.1 | 35.92959 | 510.2811 |  | 2.686925 | 8.887791 | -0.1879365 | 31195.137 | 25020.0795
| 120.7793 | -0.3516759 | 9.5709241 | 17.78897 | 0.3944944 | 43519.66 | 36.13812 | 510.5837 |  | 2.6970135 | 8.368964 | -0.248732 | 31195.137 | 25020.0795
| 121.9174 | -0.3480123 | 9.5820185 | 17.88737 | 0.3988659 | 43682.91 | 36.26119 | 510.5338 |  | 2.7081079 | 7.820851 | -0.259311 | 31195.137 | 25020.0795
| 122.3726 | -0.344428 | 9.5927627 | 18.04155 | 0.4031541 | 43856.16 | 36.04764 | 507.2772 |  | 2.7188521 | 7.631088 | -0.2820617 | 31195.137 | 25020.0795
| 122.6653 | -0.3410449 | 9.6028125 | 18.16626 | 0.4071848 | 44016.42 | 35.96469 | 505.4306 |  | 2.7289019 | 8.147802 | -0.2559463 | 31195.137 | 25020.0795
| 122.5352 | -0.3373047 | 9.6137822 | 18.31734 | 0.4116538 | 44201.02 | 35.80161 | 502.8046 |  | 2.7398716 | 8.978574 | -0.2784265 | 31195.137 | 25020.0795
| 121.8849 | -0.333528 | 9.6247525 | 18.34422 | 0.4161824 | 44408.15 | 36.28622 | 507.2055 |  | 2.7508419 | 9.565313 | -0.2405855 | 31195.137 | 25020.0795
| 121.7223 | -0.3300438 | 9.6347639 | 18.49247 | 0.4203374 | 44571.18 | 36.09633 | 504.2849 |  | 2.7608533 | 10.1041 | -0.2271258 | 31195.137 | 25020.0795
| 120.7142 | -0.3261879 | 9.645719 | 18.59568 | 0.4249339 | 44762.93 | 36.19589 | 504.4569 |  | 2.7718084 | 10.50256 | -0.1900351 | 31195.137 | 25020.0795
| 119.7387 | -0.3223083 | 9.6566234 | 18.6972 | 0.4295821 | 44972.53 | 36.29539 | 504.9053 |  | 2.7827128 | 10.17286 | -0.1652191 | 31195.137 | 25020.0795
| 119.9013 | -0.3183481 | 9.6676577 | 18.76295 | 0.4343182 | 45172.92 | 36.59769 | 507.2214 |  | 2.7937471 | 9.350055 | -0.09379288 | 31195.137 | 25020.0795
| 119.8037 | -0.314335 | 9.6786966 | 18.94076 | 0.4391019 | 45386.63 | 36.32256 | 503.8531 |  | 2.804786 | 8.636212 | -0.08155148 | 31195.137 | 25020.0795
| 120.5191 | -0.3103369 | 9.6895794 | 19.06819 | 0.4438838 | 45603.77 | 36.30195 | 503.1677 |  | 2.8156688 | 9.139057 | -0.03473173 | 31195.137 | 25020.0795
| 121.4296 | -0.3062529 | 9.7005788 | 19.19635 | 0.448764 | 45854.94 | 36.26667 | 502.8276 |  | 2.8266682 | 10.05559 | -0.02302422 | 31195.137 | 25020.0795
| 122.8279 | -0.3021219 | 9.7115738 | 19.31843 | 0.4536991 | 46100.11 | 36.27379 | 502.7995 |  | 2.8376632 | 10.32 | 0.02289084 | 31195.137 | 25020.0795
| 123.3807 | -0.2982918 | 9.7216593 | 19.35006 | 0.4582849 | 46316.42 | 36.67992 | 506.6723 |  | 2.8477487 | 10.62925 | 0.02276352 | 31195.137 | 25020.0795
| 123.4782 | -0.2941087 | 9.7325669 | 19.43013 | 0.4632967 | 46542.44 | 36.90874 | 508.5703 |  | 2.8586563 | 10.12063 | 0.03392959 | 31195.137 | 25020.0795
| 123.6083 | -0.289837 | 9.7435839 | 19.58653 | 0.4683931 | 46742.08 | 36.80047 | 506.5832 |  | 2.8696733 | 9.55096 | 0.02246453 | 31195.137 | 25020.0795
| 122.8604 | -0.2855269 | 9.7545649 | 19.76018 | 0.4735338 | 46934.97 | 36.6264 | 503.827 |  | 2.8806543 | 9.059587 | 0.0223071 | 31195.137 | 25020.0795
| 122.4702 | -0.28121 | 9.7654518 | 19.95005 | 0.4786834 | 47127.57 | 36.38591 | 500.4323 |  | 2.8915412 | 9.701136 | 0.03322778 | 31195.137 | 25020.0795
| 122.6328 | -0.2771928 | 9.7754779 | 19.9366 | 0.4835041 | 47321.68 | 37.02163 | 506.1686 |  | 2.9015673 | 10.4353 | 0.05503916 | 31195.137 | 25020.0795
| 121.4946 | -0.2727851 | 9.7863727 | 20.04701 | 0.4887833 | 47507.64 | 37.16071 | 506.442 |  | 2.9124621 | 10.38278 | 0.0218561 | 31195.137 | 25020.0795
| 122.145 | -0.2686723 | 9.7964242 | 20.22589 | 0.493679 | 47634.31 | 36.97283 | 502.841 |  | 2.9225136 | 10.85665 | 0 | 31195.137 | 25020.0795
| 120.6167 | -0.2641756 | 9.8072902 | 20.26288 | 0.499054 | 47740.29 | 37.51339 | 505.8542 |  | 2.9333796 | 10.8287 | -0.04301484 | 31195.137 | 25020.0795
| 120.5191 | -0.2599114 | 9.8175029 | 20.44515 | 0.5041545 | 47894.51 | 37.31493 | 502.512 |  | 2.9435923 | 9.953939 | -0.1067556 | 31195.137 | 25020.0795
| 120.9418 | -0.2554597 | 9.8280679 | 20.60816 | 0.5094784 | 47992.95 | 37.27968 | 499.8132 |  | 2.9541573 | 9.693992 | -0.1481602 | 31195.137 | 25020.0795
| 121.4296 | -0.2505948 | 9.8394681 | 20.72954 | 0.5152877 | 48145.77 | 37.45579 | 499.7155 |  | 2.9655575 | 10.1714 | -0.1784256 | 31195.137 | 25020.0795
| 122.9904 | -0.246038 | 9.850024 | 20.77325 | 0.5207517 | 48278.49 | 37.93813 | 502.5647 |  | 2.9761134 | 11.15636 | -0.2082338 | 31195.137 | 25020.0795
| 122.9579 | -0.2416209 | 9.8601592 | 21.07581 | 0.5259923 | 48397.24 | 37.26362 | 494.1602 |  | 2.9862486 | 11.40442 | -0.2376547 | 31195.137 | 25020.0795
| 124.3562 | -0.2367773 | 9.8711355 | 21.31685 | 0.5317692 | 48553.64 | 36.92459 | 489.2822 |  | 2.9972249 | 12.78351 | -0.2767891 | 31195.137 | 25020.0795
| 125.0715 | -0.231892 | 9.8821083 | 21.44641 | 0.5376038 | 48691.87 | 37.06977 | 488.8186 |  | 3.0081977 | 14.70778 | -0.2846972 | 31195.137 | 25020.0795
| 125.6894 | -0.2269773 | 9.893006 | 21.61416 | 0.5434827 | 48883.99 | 37.02526 | 487.3273 |  | 3.0190954 | 15.20638 | -0.2826407 | 31195.137 | 25020.0795
| 125.7544 | -0.2224035 | 9.903069 | 21.69381 | 0.5489433 | 49057.72 | 37.29287 | 488.8534 |  | 3.0291584 | 15.44913 | -0.2808103 | 31195.137 | 25020.0795
| 126.0471 | -0.2177874 | 9.9131126 | 21.80542 | 0.5544573 | 49263.13 | 37.41301 | 489.4153 |  | 3.039202 | 14.97063 | -0.279149 | 31195.137 | 25020.0795
| 125.6243 | -0.2127652 | 9.9239421 | 21.91791 | 0.5604764 | 49528.56 | 37.54991 | 490.7007 |  | 3.0500315 | 14.11501 | -0.2775552 | 31195.137 | 25020.0795
| 125.2341 | -0.2080608 | 9.9339866 | 22.00862 | 0.5660974 | 49833.18 | 37.69291 | 492.8822 |  | 3.060076 | 12.30539 | -0.2863284 | 31195.137 | 25020.0795
| 125.2992 | -0.2029015 | 9.9448695 | 22.17097 | 0.5722705 | 50149.69 | 37.61011 | 492.7447 |  | 3.0709589 | 10.65703 | -0.2751277 | 31195.137 | 25020.0795
| 125.5268 | -0.1980904 | 9.9549189 | 22.24738 | 0.5780263 | 50473.63 | 37.80728 | 495.6668 |  | 3.0810083 | 10.38273 | -0.2447268 | 31195.137 | 25020.0795
| 124.4862 | -0.1928617 | 9.9657184 | 22.41938 | 0.5842771 | 50851.1 | 37.65412 | 495.698 |  | 3.0918078 | 10.60307 | -0.2438519 | 31195.137 | 25020.0795
| 124.031 | -0.1878996 | 9.9758575 | 22.42773 | 0.590212 | 51181.59 | 38.12624 | 501.2852 |  | 3.1019469 | 10.46462 | -0.2235068 | 31195.137 | 25020.0795
| 123.3481 | -0.1825169 | 9.9867388 | 22.71808 | 0.596643 | 51551.49 | 37.54562 | 496.9787 |  | 3.1128282 | 10.99072 | -0.2322789 | 31195.137 | 25020.0795
| 122.6328 | -0.1769903 | 9.9977996 | 22.79585 | 0.6032379 | 51924.2 | 37.79175 | 500.6123 |  | 3.123889 | 11.7711 | -0.2410207 | 31195.137 | 25020.0795
| 123.153 | -0.1714442 | 10.0087595 | 22.93627 | 0.6098759 | 52304.2 | 37.80058 | 502.0364 |  | 3.1348489 | 12.18149 | -0.2304493 | 31195.137 | 25020.0795
| 124.2586 | -0.1659336 | 10.0195547 | 23.20321 | 0.6164618 | 52424.2 | 37.50006 | 496.8635 |  | 3.1456441 | 12.84886 | -0.2198893 | 31195.137 | 25020.0795
| 124.2911 | -0.1606975 | 10.0296915 | 23.30421 | 0.6227003 | 52692.87 | 37.67243 | 498.59 |  | 3.1557809 | 13.9361 | -0.1616908 | 31195.137 | 25020.0795
| 125.8845 | -0.1549462 | 10.0406942 | 23.42023 | 0.6295787 | 52971.93 | 37.85213 | 500.1764 |  | 3.1667836 | 14.20199 | -0.1417975 | 31195.137 | 25020.0795
| 126.8275 | -0.1492207 | 10.0515586 | 23.48709 | 0.6364542 | 53276 | 38.18951 | 503.6599 |  | 3.177648 | 13.93706 | -0.1315846 | 31195.137 | 25020.0795
| 127.5428 | -0.1438609 | 10.0616242 | 23.69445 | 0.6428371 | 53521.85 | 37.99954 | 501.5359 |  | 3.1877136 | 12.72507 | -0.1121429 | 31195.137 | 25020.0795
| 127.868 | -0.1379668 | 10.0725491 | 23.88481 | 0.6498836 | 53807.09 | 37.9209 | 500.6749 |  | 3.1986385 | 13.16767 | -0.07430151 | 31195.137 | 25020.0795
| 128.2907 | -0.1321066 | 10.0832718 | 24.02487 | 0.6564823 | 53856.36 | 38.10773 | 499.4448 |  | 3.2093612 | 13.11916 | 0 | 31195.137 | 25020.0795
| 128.1282 | -0.126454 | 10.0935078 | 24.12988 | 0.6636623 | 54348.66 | 38.21376 | 503.1577 |  | 3.2195972 | 12.51688 | 0.04587331 | 31195.137 | 25020.0795
| 128.4859 | -0.1208049 | 10.1035121 | 24.19474 | 0.6704242 | 54592.75 | 38.55783 | 506.0462 |  | 3.2296015 | 12.58716 | 0.06382404 | 31195.137 | 25020.0795
| 128.7135 | -0.1151147 | 10.1136365 | 24.30995 | 0.6772218 | 54816.96 | 38.73822 | 507.0809 |  | 3.2397259 | 12.44612 | 0.09964473 | 31195.137 | 25020.0795
| 128.0631 | -0.108925 | 10.1245334 | 24.49487 | 0.6846144 | 55090.9 | 38.70544 | 506.4345 |  | 3.2506228 | 11.94317 | 0.1260037 | 31195.137 | 25020.0795
| 128.1282 | -0.1031715 | 10.1345637 | 24.63269 | 0.691481 | 55346.26 | 38.78973 | 506.9732 |  | 3.2606531 | 11.52424 | 0.1252756 | 31195.137 | 25020.0795
| 127.2177 | -0.09682642 | 10.1455157 | 24.79658 | 0.6990889 | 55658.37 | 38.82471 | 507.4233 |  | 3.2716051 | 11.48847 | 0.1423053 | 31195.137 | 25020.0795
| 126.3397 | -0.09042449 | 10.1564589 | 24.95785 | 0.7067353 | 55939.72 | 38.8873 | 507.7286 |  | 3.2825483 | 12.08864 | 0.1767564 | 31195.137 | 25020.0795
| 125.9495 | -0.08447142 | 10.1665024 | 25.10579 | 0.7138397 | 56187.18 | 38.95694 | 507.9586 |  | 3.2925918 | 12.97572 | 0.2108391 | 31195.137 | 25020.0795
| 125.1366 | -0.07800829 | 10.1773078 | 25.24938 | 0.7215838 | 56457.06 | 39.0887 | 508.7712 |  | 3.3033972 | 13.80552 | 0.2094581 | 31195.137 | 25020.0795
| 125.2992 | -0.07186122 | 10.1874878 | 25.42815 | 0.7289223 | 56741.54 | 39.05189 | 508.3933 |  | 3.3135772 | 14.32568 | 0.1996361 | 31195.137 | 25020.0795
| 124.974 | -0.06540583 | 10.1980504 | 25.53149 | 0.7366483 | 57016.79 | 39.30511 | 510.4958 |  | 3.3241398 | 14.35305 | 0.2587868 | 31195.137 | 25020.0795
| 126.3397 | -0.05855423 | 10.2091481 | 25.70691 | 0.7448803 | 57356.2 | 39.32874 | 511.0076 |  | 3.3352375 | 13.71302 | 0.3172586 | 31195.137 | 25020.0795
| 127.7379 | -0.05176202 | 10.2200314 | 25.89462 | 0.7529677 | 57614.44 | 39.34082 | 510.4397 |  | 3.3461208 | 13.60223 | 0.3748109 | 31195.137 | 25020.0795
| 127.3152 | -0.04535723 | 10.2301438 | 26.02955 | 0.7606207 | 57877.88 | 39.47784 | 511.3779 |  | 3.3562332 | 13.86493 | 0.4234018 | 31195.137 | 25020.0795
| 127.4778 | -0.03896263 | 10.2401734 | 26.12053 | 0.7682686 | 58153.84 | 39.74677 | 513.7622 |  | 3.3662628 | 13.58948 | 0.4547189 | 31195.137 | 25020.0795
| 129.1687 | -0.03196728 | 10.2510349 | 26.28698 | 0.7766467 | 58421.25 | 39.83927 | 514.0106 |  | 3.3771243 | 13.54312 | 0.468393 | 31195.137 | 25020.0795
| 129.2012 | -0.02543 | 10.2610836 | 26.38374 | 0.7844488 | 58648.98 | 40.12279 | 515.8681 |  | 3.387173 | 13.08015 | 0.4488479 | 31195.137 | 25020.0795
| 130.5669 | -0.0181686 | 10.2720895 | 26.54848 | 0.7931417 | 58945.97 | 40.22524 | 516.4916 |  | 3.3981789 | 12.72506 | 0.4129652 | 31195.137 | 25020.0795
| 131.2823 | -0.01093729 | 10.2829807 | 26.67422 | 0.8017947 | 59181.42 | 40.48056 | 517.8129 |  | 3.4090701 | 12.57284 | 0.3936101 | 31195.137 | 25020.0795
| 131.3148 | -0.003577345 | 10.2939318 | 26.88014 | 0.8106098 | 59414.01 | 40.48832 | 516.7027 |  | 3.4200212 | 12.19023 | 0.3500054 | 31195.137 | 25020.0795
| 131.4124 | 0.003233776 | 10.3039623 | 27.06387 | 0.8187258 | 59614.13 | 40.51971 | 515.7616 |  | 3.4300517 | 12.50744 | 0.2829997 | 31195.137 | 25020.0795
| 130.1442 | 0.01074563 | 10.3148927 | 27.25388 | 0.827703 | 59850.88 | 40.58503 | 515.24 |  | 3.4409821 | 13.62021 | 0.1926711 | 31195.137 | 25020.0795
| 130.7946 | 0.01768981 | 10.3249096 | 27.34662 | 0.8360245 | 60085.17 | 40.8992 | 517.3506 |  | 3.450999 | 14.2423 | 0.111672 | 31195.137 | 25020.0795
| 128.681 | 0.02529991 | 10.3357817 | 27.50647 | 0.8451512 | 60323.8 | 41.06434 | 517.7721 |  | 3.4618711 | 14.53739 | 0 | 31195.137 | 25020.0795
| 129.2663 | 0.03245142 | 10.3458813 | 27.66299 | 0.8536734 | 60544.47 | 41.1927 | 517.9221 |  | 3.4719707 | 14.58921 | -0.07867053 | 31195.137 | 25020.0795
| 127.9981 | 0.0402881 | 10.3568132 | 27.85442 | 0.8630443 | 60818.1 | 41.25138 | 517.7397 |  | 3.4829026 | 14.5213 | -0.1484748 | 31195.137 | 25020.0795
| 127.6404 | 0.04813744 | 10.3676736 | 28.01342 | 0.8724332 | 61087.28 | 41.4125 | 518.4733 |  | 3.493763 | 14.10267 | -0.1940644 | 31195.137 | 25020.0795
| 127.6404 | 0.05617827 | 10.3786694 | 28.15891 | 0.8820584 | 61361.12 | 41.6294 | 519.7043 |  | 3.5047588 | 14.04241 | -0.2158894 | 31195.137 | 25020.0795
| 128.2907 | 0.06357019 | 10.3886765 | 28.33328 | 0.8908848 | 61634.34 | 41.68309 | 519.7882 |  | 3.5147659 | 14.18831 | -0.2376768 | 31195.137 | 25020.0795
| 128.1932 | 0.07104679 | 10.3986905 | 28.47146 | 0.8998423 | 61938.32 | 41.84092 | 521.1848 |  | 3.5247799 | 14.76662 | -0.2592896 | 31195.137 | 25020.0795
| 129.1037 | 0.0793395 | 10.4096966 | 28.74222 | 0.9097375 | 62236.18 | 41.66468 | 519.0376 |  | 3.535786 | 15.19875 | -0.272835 | 31195.137 | 25020.0795
| 130.6645 | 0.08766639 | 10.4206115 | 28.8021 | 0.9197118 | 62545.63 | 42.13858 | 523.0325 |  | 3.5467009 | 15.29755 | -0.2410537 | 31195.137 | 25020.0795
| 131.1522 | 0.09538162 | 10.4306322 | 28.96077 | 0.9289404 | 62860.8 | 42.23654 | 523.9631 |  | 3.5567216 | 14.81651 | -0.2023518 | 31195.137 | 25020.0795
| 132.8431 | 0.1039404 | 10.44163 | 29.15774 | 0.9391694 | 63179.23 | 42.29249 | 524.1495 |  | 3.5677194 | 14.78664 | -0.1415444 | 31195.137 | 25020.0795
| 133.9812 | 0.1125572 | 10.452579 | 29.28761 | 0.9494964 | 63459.86 | 42.57988 | 525.9869 |  | 3.5786684 | 14.56619 | -0.07400639 | 31195.137 | 25020.0795
| 133.7211 | 0.1205205 | 10.4625997 | 29.40935 | 0.9590146 | 63720.19 | 42.83352 | 527.6172 |  | 3.5886891 | 14.13139 | 0 | 31195.137 | 25020.0795
| 134.1763 | 0.1293634 | 10.4735973 | 29.60128 | 0.9696053 | 64004.52 | 42.93878 | 527.7651 |  | 3.5996867 | 13.84894 | 0.04385999 | 31195.137 | 25020.0795
| 134.3064 | 0.1375061 | 10.4836272 | 29.79312 | 0.9793371 | 64257.64 | 42.98837 | 527.3958 |  | 3.6097166 | 13.75454 | 0.06540611 | 31195.137 | 25020.0795
| 134.3064 | 0.1457278 | 10.4936454 | 29.95447 | 0.9891611 | 64492.21 | 43.14557 | 527.772 |  | 3.6197348 | 14.87469 | 0.1011398 | 31195.137 | 25020.0795
| 134.1113 | 0.1547791 | 10.5045612 | 30.10498 | 1.000014 | 64793.5 | 43.37669 | 529.2515 |  | 3.6306506 | 14.83947 | 0.1364354 | 31195.137 | 25020.0795
| 134.6316 | 0.1631987 | 10.514618 | 30.27756 | 1.010069 | 65062.18 | 43.49028 | 529.6019 |  | 3.6407074 | 14.91411 | 0.1570917 | 31195.137 | 25020.0795
| 132.4529 | 0.1724717 | 10.5255627 | 30.43733 | 1.021164 | 65353.81 | 43.70762 | 530.7919 |  | 3.6516521 | 15.36596 | 0.1702903 | 31195.137 | 25020.0795
| 131.7701 | 0.1817834 | 10.5364423 | 30.6945 | 1.032305 | 65666.76 | 43.61459 | 529.435 |  | 3.6625317 | 15.71069 | 0.1903742 | 31195.137 | 25020.0795
| 131.0872 | 0.1904312 | 10.5464424 | 30.89637 | 1.042633 | 66014.2 | 43.60575 | 529.5918 |  | 3.6725318 | 16.42554 | 0.2104905 | 31195.137 | 25020.0795
| 130.632 | 0.200104 | 10.5575067 | 31.03224 | 1.054203 | 66416.43 | 43.85656 | 532.3084 |  | 3.6835961 | 16.91741 | 0.1954289 | 31195.137 | 25020.0795
| 130.1767 | 0.2094516 | 10.5680907 | 31.19953 | 1.065398 | 66742.05 | 44.02056 | 533.4849 |  | 3.6941801 | 16.7108 | 0.2081203 | 31195.137 | 25020.0795
| 130.1767 | 0.2187298 | 10.5784908 | 31.37235 | 1.076506 | 67118.54 | 44.1293 | 534.8225 |  | 3.7045802 | 17.04574 | 0.2208451 | 31195.137 | 25020.0795
| 131.1522 | 0.2282883 | 10.5890907 | 31.55053 | 1.087937 | 67440.98 | 44.27041 | 535.711 |  | 3.7151801 | 16.98591 | 0.2400743 | 31195.137 | 25020.0795
| 131.1197 | 0.237454 | 10.599137 | 31.75654 | 1.098963 | 67758.8 | 44.29659 | 535.6749 |  | 3.7252264 | 16.60683 | 0.245435 | 31195.137 | 25020.0795
| 132.8431 | 0.2476411 | 10.6101923 | 31.82609 | 1.111098 | 68046.13 | 44.82439 | 539.4362 |  | 3.7362817 | 15.89381 | 0.2505531 | 31195.137 | 25020.0795
| 135.1193 | 0.2577173 | 10.6209682 | 32.07076 | 1.123165 | 68369.41 | 44.79734 | 538.6562 |  | 3.7470576 | 15.28672 | 0.2152955 | 31195.137 | 25020.0795
| 134.8592 | 0.2672084 | 10.6310522 | 32.22871 | 1.134515 | 68692.72 | 44.97351 | 539.9954 |  | 3.7571416 | 15.75107 | 0.1806377 | 31195.137 | 25020.0795
| 135.4445 | 0.2767661 | 10.6410707 | 32.32098 | 1.145949 | 68993.79 | 45.3603 | 542.9612 |  | 3.7671601 | 15.30983 | 0.1529657 | 31195.137 | 25020.0795
| 137.0703 | 0.2872259 | 10.6519555 | 32.66262 | 1.158454 | 69298.86 | 45.07156 | 539.5363 |  | 3.7780449 | 15.22373 | 0.1255036 | 31195.137 | 25020.0795
| 137.9483 | 0.2980088 | 10.6630544 | 32.89916 | 1.171325 | 69620.99 | 45.11008 | 539.1635 |  | 3.7891438 | 16.27432 | 0.1049853 | 31195.137 | 25020.0795
| 137.5581 | 0.3086743 | 10.6739066 | 33.14013 | 1.184115 | 69987.97 | 45.10171 | 538.9487 |  | 3.799996 | 17.71467 | 0.0847763 | 31195.137 | 25020.0795
| 137.9483 | 0.3186419 | 10.6839581 | 33.26693 | 1.196029 | 70321.05 | 45.37967 | 541.2329 |  | 3.8100475 | 18.79095 | 0.03891054 | 31195.137 | 25020.0795
| 136.55 | 0.3296005 | 10.6948716 | 33.49225 | 1.20915 | 70712.8 | 45.41706 | 541.6497 |  | 3.820961 | 19.2279 | 0.01289429 | 31195.137 | 25020.0795
| 136.3224 | 0.3397825 | 10.7049149 | 33.59404 | 1.221328 | 71067.78 | 45.76488 | 544.7674 |  | 3.8310043 | 19.18201 | -0.02565004 | 31195.137 | 25020.0795
| 134.9892 | 0.3510583 | 10.7159173 | 33.85264 | 1.234786 | 71437.43 | 45.72943 | 544.2101 |  | 3.8420067 | 18.88214 | -0.02549311 | 31195.137 | 25020.0795
| 133.6886 | 0.3623715 | 10.7268415 | 34.07365 | 1.24836 | 71791.16 | 45.81504 | 544.5448 |  | 3.8529309 | 17.83847 | -0.01266205 | 31195.137 | 25020.0795
| 132.1277 | 0.3738331 | 10.7378043 | 34.1899 | 1.262076 | 72081.86 | 46.24203 | 547.1925 |  | 3.8638937 | 17.14475 | -0.01257038 | 31195.137 | 25020.0795
| 133.0057 | 0.3853727 | 10.7486997 | 34.43012 | 1.275877 | 72371.95 | 46.30913 | 546.6177 |  | 3.8747891 | 16.97933 | -0.02496004 | 31195.137 | 25020.0795
| 133.0382 | 0.3961803 | 10.7588003 | 34.62373 | 1.288799 | 72599.57 | 46.48175 | 546.5861 |  | 3.8848897 | 17.08033 | -0.06195476 | 31195.137 | 25020.0795
| 135.0868 | 0.407995 | 10.7697306 | 34.83915 | 1.302943 | 72837.5 | 46.66122 | 546.3729 |  | 3.89582 | 17.16182 | -0.08605732 | 31195.137 | 25020.0795
| 137.7206 | 0.4199223 | 10.7806487 | 35.0232 | 1.317215 | 73059.47 | 46.94352 | 546.8775 |  | 3.9067381 | 17.45022 | -0.09147802 | 31195.137 | 25020.0795
| 139.0538 | 0.4319698 | 10.7915542 | 35.19662 | 1.331635 | 73296.66 | 47.25326 | 547.7744 |  | 3.9176436 | 17.08147 | -0.09683443 | 31195.137 | 25020.0795
| 139.7041 | 0.4432007 | 10.8016149 | 35.43004 | 1.345046 | 73486.48 | 47.34283 | 546.5545 |  | 3.9277043 | 17.29018 | -0.09613377 | 31195.137 | 25020.0795
| 141.1349 | 0.4555778 | 10.8125849 | 35.63173 | 1.359878 | 73683.3 | 47.60864 | 546.5468 |  | 3.9386743 | 17.71032 | -0.1191922 | 31195.137 | 25020.0795
| 140.2244 | 0.4680208 | 10.8235062 | 35.89797 | 1.374773 | 73888.69 | 47.68038 | 544.9743 |  | 3.9495956 | 17.75039 | -0.1359959 | 31195.137 | 25020.0795
| 141.46 | 0.4796261 | 10.8335727 | 36.07182 | 1.388679 | 74094.78 | 47.95219 | 545.464 |  | 3.9596621 | 18.11154 | -0.1350344 | 31195.137 | 25020.0795
| 140.1594 | 0.4923621 | 10.8445054 | 36.35955 | 1.403887 | 74329.18 | 47.9553 | 543.6134 |  | 3.9705948 | 19.06379 | -0.1223893 | 31195.137 | 25020.0795
| 140.452 | 0.5043035 | 10.8546358 | 36.48782 | 1.418158 | 74581.08 | 48.34752 | 545.5824 |  | 3.9807252 | 19.55018 | -0.1100281 | 31195.137 | 25020.0795
| 140.5496 | 0.5161955 | 10.8646384 | 36.68553 | 1.432414 | 74837.32 | 48.52955 | 545.8354 |  | 3.9907278 | 19.71388 | -0.09205981 | 31195.137 | 25020.0795
| 138.4035 | 0.5292746 | 10.8755403 | 36.92448 | 1.448078 | 75082.48 | 48.68097 | 545.3339 |  | 4.0016297 | 19.5224 | -0.09138986 | 31195.137 | 25020.0795
| 138.6961 | 0.5414676 | 10.8855815 | 37.05031 | 1.462621 | 75282.23 | 49.11309 | 547.0469 |  | 4.0116709 | 19.22613 | -0.1134681 | 31195.137 | 25020.0795
| 137.2654 | 0.5549361 | 10.8965515 | 37.34907 | 1.478762 | 75520.81 | 49.11193 | 545.1232 |  | 4.0226409 | 18.5982 | -0.1295136 | 31195.137 | 25020.0795
| 136.2249 | 0.5685352 | 10.9075372 | 37.64083 | 1.495007 | 75795.97 | 49.11226 | 543.6281 |  | 4.0336266 | 18.87923 | -0.1565913 | 31195.137 | 25020.0795
| 136.2899 | 0.581068 | 10.9175405 | 37.78026 | 1.510033 | 76067.72 | 49.47684 | 545.4966 |  | 4.0436299 | 19.29942 | -0.1834259 | 31195.137 | 25020.0795
| 135.9322 | 0.5949143 | 10.928495 | 38.07 | 1.526566 | 76327.66 | 49.498 | 544.0028 |  | 4.0545844 | 20.19017 | -0.2207706 | 31195.137 | 25020.0795
| 137.5255 | 0.6089205 | 10.939435 | 38.25775 | 1.54328 | 76601.9 | 49.8126 | 545.0774 |  | 4.0655244 | 20.77436 | -0.2630994 | 31195.137 | 25020.0795
| 137.2004 | 0.621891 | 10.949483 | 38.58185 | 1.558775 | 76868.8 | 49.65672 | 542.5511 |  | 4.0755724 | 21.34655 | -0.3104399 | 31195.137 | 25020.0795
| 137.5906 | 0.6349357 | 10.9595025 | 38.80193 | 1.574474 | 77182.61 | 49.78262 | 542.8203 |  | 4.0855919 | 22.32627 | -0.3464228 | 31195.137 | 25020.0795
| 140.0293 | 0.6488735 | 10.9701053 | 39.09092 | 1.591156 | 77504.75 | 49.75922 | 541.7272 |  | 4.0961947 | 22.72187 | -0.3872368 | 31195.137 | 25020.0795
| 142.0453 | 0.6636243 | 10.9811637 | 39.23103 | 1.608777 | 77877.17 | 50.18333 | 544.6145 |  | 4.1072531 | 22.367 | -0.4169224 | 31195.137 | 25020.0795
| 143.7362 | 0.6784593 | 10.9921534 | 39.45445 | 1.62655 | 78260.69 | 50.36453 | 545.6182 |  | 4.1182428 | 22.04504 | -0.4249169 | 31195.137 | 25020.0795
| 144.9068 | 0.6931442 | 11.0029377 | 39.58244 | 1.644176 | 78617.81 | 50.82139 | 548.6563 |  | 4.1290271 | 20.84846 | -0.4221385 | 31195.137 | 25020.0795
| 145.5571 | 0.7070305 | 11.0129998 | 39.84892 | 1.660796 | 78969.92 | 50.81633 | 548.151 |  | 4.1390892 | 19.67795 | -0.3986459 | 31195.137 | 25020.0795
| 145.5571 | 0.7210758 | 11.0230835 | 40.15285 | 1.677534 | 79305.18 | 50.71603 | 546.6921 |  | 4.1491729 | 19.13838 | -0.3858594 | 31195.137 | 25020.0795
| 145.1994 | 0.7364795 | 11.0340207 | 40.34273 | 1.695993 | 79719.53 | 50.99014 | 548.7057 |  | 4.1601101 | 19.44972 | -0.3678734 | 31195.137 | 25020.0795
| 143.8337 | 0.7521234 | 11.0450326 | 40.62309 | 1.714719 | 80152.67 | 51.0035 | 548.7546 |  | 4.171122 | 20.07919 | -0.3398164 | 31195.137 | 25020.0795
| 141.3625 | 0.7678641 | 11.0559826 | 40.87751 | 1.733564 | 80604.03 | 51.08103 | 549.5098 |  | 4.182072 | 21.46708 | -0.2967871 | 31195.137 | 25020.0795
| 139.5741 | 0.783626 | 11.066828 | 41.14468 | 1.752436 | 81042.18 | 51.12532 | 549.8761 |  | 4.1929174 | 22.3755 | -0.2491547 | 31195.137 | 25020.0795
| 139.8017 | 0.7983481 | 11.0768482 | 41.28033 | 1.770047 | 81457.01 | 51.47945 | 552.8441 |  | 4.2029376 | 22.85026 | -0.2072994 | 31195.137 | 25020.0795
| 140.1594 | 0.8134167 | 11.0868974 | 41.51952 | 1.787981 | 81869.81 | 51.55323 | 553.4566 |  | 4.2129868 | 22.39255 | -0.1659285 | 31195.137 | 25020.0795
| 139.2489 | 0.8298329 | 11.0978582 | 41.78248 | 1.807748 | 82391.42 | 51.59274 | 554.495 |  | 4.2239476 | 21.48811 | -0.1249579 | 31195.137 | 25020.0795
| 139.5416 | 0.8461333 | 11.1086537 | 42.03526 | 1.827259 | 82887.95 | 51.65513 | 555.5431 |  | 4.2347431 | 21.71492 | -0.1043728 | 31195.137 | 25020.0795
| 139.9643 | 0.8617291 | 11.118823 | 42.17357 | 1.845908 | 83343.34 | 52.0102 | 558.7816 |  | 4.2449124 | 21.393 | -0.09391932 | 31195.137 | 25020.0795
| 141.9153 | 0.8785212 | 11.1296614 | 42.43176 | 1.866044 | 83833.45 | 52.08143 | 559.7364 |  | 4.2557508 | 20.84223 | -0.05896141 | 31195.137 | 25020.0795
| 142.5981 | 0.8942514 | 11.1397209 | 42.66876 | 1.884817 | 84247.9 | 52.17629 | 560.4493 |  | 4.2658103 | 20.79113 | -0.0293123 | 31195.137 | 25020.0795
| 144.9068 | 0.9116614 | 11.1507217 | 42.94724 | 1.905661 | 84696.83 | 52.23855 | 560.8004 |  | 4.2768111 | 21.15655 | -0.009707035 | 31195.137 | 25020.0795
| 147.5081 | 0.9291727 | 11.1616861 | 43.20128 | 1.926636 | 85143.63 | 52.37045 | 561.6969 |  | 4.2877755 | 21.57671 | -0.009644131 | 31195.137 | 25020.0795
| 148.8738 | 0.9468231 | 11.1726119 | 43.53997 | 1.947808 | 85594.52 | 52.26848 | 560.7082 |  | 4.2987013 | 21.76384 | 0 | 31195.137 | 25020.0795
| 157.0027 | 0.9648629 | 11.1836325 | 52.12941 | 1.968114 | 86227.28 | 35.11131 | 421.2784 |  | 4.3097219 | 62.06769 | 0.3340546 | 31195.137 | 25020.0795
| 156.0273 | 0.9831126 | 11.1945877 | 52.48431 | 1.989949 | 87177.09 | 34.96125 | 423.2177 |  | 4.3206771 | 126.1749 | 0.6954995 | 31195.137 | 25020.0795
| 154.3039 | 1.001365 | 11.205528 | 52.7751 | 2.011792 | 88343.27 | 34.84471 | 426.8726 |  | 4.3316174 | 166.1814 | 1.086226 | 31195.137 | 25020.0795
| 154.369 | 1.018251 | 11.2155351 | 52.98701 | 2.031987 | 89686.88 | 34.74761 | 432.1062 |  | 4.3416245 | 181.9693 | 1.471004 | 31195.137 | 25020.0795
| 154.7266 | 1.03535 | 11.2255671 | 53.32129 | 2.052472 | 91271.35 | 34.41808 | 436.8249 |  | 4.3516565 | 178.0245 | 1.856114 | 31195.137 | 25020.0795
| 155.1819 | 1.052669 | 11.2356317 | 53.55266 | 2.073127 | 93082.26 | 34.1942 | 443.8887 |  | 4.3617211 | 154.702 | 2.248767 | 31195.137 | 25020.0795
| 152.9708 | 1.071667 | 11.2465422 | 53.79001 | 2.095888 | 95378.13 | 33.9117 | 453.2735 |  | 4.3726316 | 105.8568 | 2.701546 | 31195.137 | 25020.0795
| 151.8327 | 1.09111 | 11.2576131 | 53.89235 | 2.119194 | 98071.89 | 33.75813 | 466.4422 |  | 4.3837025 | 39.69953 | 3.199479 | 31195.137 | 25020.0795
| 152.7757 | 1.110331 | 11.2684292 | 54.20932 | 2.142205 | 101172.5 | 33.23693 | 478.6526 |  | 4.3945186 | 27.49421 | 3.733128 | 31195.137 | 25020.0795
| 152.7432 | 1.128452 | 11.2785136 | 54.47681 | 2.163859 | 104416.8 | 32.75957 | 492.2572 |  | 4.404603 | 27.66358 | 3.781014 | 31195.137 | 25020.0795
| 154.5641 | 1.148249 | 11.2894101 | 54.86242 | 2.187538 | 106968.3 | 32.34409 | 501.2054 |  | 4.4154995 | 28.58225 | 3.438641 | 31195.137 | 25020.0795
| 156.58 | 1.168639 | 11.3005184 | 55.12002 | 2.211938 | 109324.3 | 32.16333 | 511.2135 |  | 4.4266078 | 29.71857 | 3.08654 | 31195.137 | 25020.0795
| 159.6365 | 1.188246 | 11.3110806 | 55.51618 | 2.235397 | 111391.2 | 31.84651 | 517.6848 |  | 4.43717 | 31.47372 | 2.712501 | 31195.137 | 25020.0795
| 159.539 | 1.207731 | 11.3214741 | 55.66278 | 2.258717 | 113248.1 | 31.87973 | 526.8951 |  | 4.4475635 | 32.99124 | 2.357142 | 31195.137 | 25020.0795
| 161.5874 | 1.228518 | 11.3324388 | 56.13535 | 2.283562 | 114956.6 | 31.57102 | 530.5546 |  | 4.4585282 | 33.8065 | 1.989831 | 31195.137 | 25020.0795
| 162.9531 | 1.248953 | 11.3431035 | 56.46905 | 2.307972 | 116357.7 | 31.47459 | 534.7525 |  | 4.4691929 | 33.77744 | 1.623501 | 31195.137 | 25020.0795
| 162.823 | 1.268351 | 11.353121 | 56.72213 | 2.331247 | 117442 | 31.49909 | 538.4926 |  | 4.4792104 | 33.33946 | 1.250438 | 31195.137 | 25020.0795
| 163.1807 | 1.287925 | 11.3631466 | 56.96611 | 2.354662 | 118267.2 | 31.57454 | 541.0888 |  | 4.489236 | 32.46831 | 0.8728241 | 31195.137 | 25020.0795
| 162.1402 | 1.309429 | 11.3740254 | 57.3022 | 2.380415 | 118888.8 | 31.61618 | 541.4657 |  | 4.5001148 | 31.82838 | 0.4922373 | 31195.137 | 25020.0795
| 163.3108 | 1.33147 | 11.3850597 | 57.80911 | 2.406344 | 119674.7 | 31.43057 | 540.0249 |  | 4.5111491 | 31.10275 | 0.4947523 | 31195.137 | 25020.0795
| 159.539 | 1.353387 | 11.3958833 | 58.52993 | 2.432935 | 120620.2 | 30.98774 | 536.2124 |  | 4.5219727 | 34.00974 | 0.5120537 | 31195.137 | 25020.0795
| 160.612 | 1.373862 | 11.4059713 | 58.84398 | 2.457451 | 121458 | 30.99171 | 537.8015 |  | 4.5320607 | 36.85859 | 0.5398914 | 31195.137 | 25020.0795
| 160.4494 | 1.394532 | 11.4159999 | 59.16052 | 2.482165 | 122234 | 31.00311 | 539.0535 |  | 4.5420893 | 38.89504 | 0.5572758 | 31195.137 | 25020.0795
| 158.7586 | 1.417383 | 11.426959 | 59.62444 | 2.509489 | 123043.8 | 30.89049 | 538.4947 |  | 4.5530484 | 41.21073 | 0.5641033 | 31195.137 | 25020.0795
| 157.4905 | 1.440454 | 11.4379133 | 59.90907 | 2.537113 | 123851.5 | 30.98403 | 540.5871 |  | 4.5640027 | 41.90312 | 0.5857448 | 31195.137 | 25020.0795
| 158.6611 | 1.463937 | 11.4489413 | 60.21871 | 2.565217 | 124670.3 | 31.05347 | 542.3792 |  | 4.5750307 | 40.05009 | 0.6022598 | 31195.137 | 25020.0795
| 161.1648 | 1.48738 | 11.4598338 | 60.56088 | 2.593235 | 125422.1 | 31.09059 | 543.3419 |  | 4.5859232 | 36.32909 | 0.6331581 | 31195.137 | 25020.0795
| 164.0261 | 1.511229 | 11.4707909 | 60.92151 | 2.621801 | 126163.4 | 31.11542 | 544.0089 |  | 4.5968803 | 32.42632 | 0.6537768 | 31195.137 | 25020.0795
| 166.7574 | 1.535395 | 11.481785 | 61.40233 | 2.650733 | 126882.5 | 31.01336 | 542.8252 |  | 4.6078744 | 32.41021 | 0.6740369 | 31195.137 | 25020.0795
| 168.1881 | 1.559925 | 11.4928151 | 61.77313 | 2.680034 | 127525.8 | 31.04779 | 542.9193 |  | 4.6189045 | 33.01471 | 0.6697293 | 31195.137 | 25020.0795
| 167.8954 | 1.584628 | 11.5037925 | 62.12176 | 2.709625 | 128212.2 | 31.10265 | 543.5417 |  | 4.6298819 | 33.6317 | 0.6607996 | 31195.137 | 25020.0795
| 167.05 | 1.609615 | 11.5147952 | 62.64981 | 2.739463 | 128858 | 30.96797 | 541.4012 |  | 4.6408846 | 35.29841 | 0.6709024 | 31195.137 | 25020.0795
| 165.0016 | 1.634333 | 11.5255505 | 63.08707 | 2.769135 | 129571.7 | 30.91846 | 540.8617 |  | 4.6516399 | 37.27744 | 0.676039 | 31195.137 | 25020.0795
| 165.7494 | 1.657884 | 11.5357051 | 63.40183 | 2.797311 | 130249.5 | 30.97731 | 541.7624 |  | 4.6617945 | 38.46647 | 0.6766349 | 31195.137 | 25020.0795
| 163.2783 | 1.683672 | 11.546679 | 63.84116 | 2.828131 | 130931.6 | 30.9443 | 541.1201 |  | 4.6727684 | 38.67424 | 0.6673394 | 31195.137 | 25020.0795
| 161.9126 | 1.709497 | 11.5575549 | 64.21621 | 2.859084 | 131595.1 | 30.98188 | 541.2982 |  | 4.6836443 | 38.20711 | 0.6534828 | 31195.137 | 25020.0795
| 162.1727 | 1.733471 | 11.567555 | 64.60617 | 2.887763 | 132227 | 30.96645 | 540.933 |  | 4.6936444 | 38.3728 | 0.6356724 | 31195.137 | 25020.0795
| 162.9856 | 1.757767 | 11.5775778 | 64.98854 | 2.916807 | 132870 | 30.96138 | 540.742 |  | 4.7036672 | 38.21342 | 0.6319636 | 31195.137 | 25020.0795
| 163.3108 | 1.782285 | 11.5875932 | 65.32162 | 2.946136 | 133533.8 | 31.00767 | 541.3345 |  | 4.7136826 | 37.64163 | 0.6283977 | 31195.137 | 25020.0795
| 163.9611 | 1.807225 | 11.5976866 | 65.69596 | 2.975975 | 134221.7 | 31.01306 | 541.4861 |  | 4.723776 | 37.18731 | 0.6204423 | 31195.137 | 25020.0795
| 163.8635 | 1.834589 | 11.6086468 | 66.04424 | 3.008768 | 134973.2 | 31.08254 | 542.4837 |  | 4.7347362 | 37.19377 | 0.6167375 | 31195.137 | 25020.0795
| 166.3022 | 1.861879 | 11.6194661 | 66.41442 | 3.041414 | 135677.1 | 31.12953 | 542.9414 |  | 4.7455555 | 36.53876 | 0.5996528 | 31195.137 | 25020.0795
| 169.0985 | 1.889811 | 11.6304068 | 66.78341 | 3.074891 | 136442.2 | 31.17978 | 543.7243 |  | 4.7564962 | 35.49307 | 0.591758 | 31195.137 | 25020.0795
| 169.2611 | 1.916089 | 11.6405951 | 67.09275 | 3.106292 | 137169 | 31.26085 | 544.9798 |  | 4.7666845 | 34.62282 | 0.5887862 | 31195.137 | 25020.0795
| 171.9273 | 1.944445 | 11.6514687 | 67.47342 | 3.140287 | 137903.9 | 31.30441 | 545.471 |  | 4.7775581 | 33.93352 | 0.5765917 | 31195.137 | 25020.0795
| 171.5371 | 1.970833 | 11.6614936 | 67.69875 | 3.171907 | 138619.6 | 31.47117 | 547.8001 |  | 4.787583 | 33.56004 | 0.5562523 | 31195.137 | 25020.0795
| 174.2359 | 1.999873 | 11.6724049 | 68.1476 | 3.206673 | 139360.2 | 31.44868 | 547.4034 |  | 4.7984943 | 32.84359 | 0.5400993 | 31195.137 | 25020.0795
| 175.8291 | 2.029576 | 11.6834353 | 68.71772 | 3.242141 | 140043.2 | 31.31736 | 545.1755 |  | 4.8095247 | 33.84257 | 0.5196361 | 31195.137 | 25020.0795
| 176.4144 | 2.057009 | 11.6935123 | 69.18284 | 3.274926 | 140627.6 | 31.26374 | 543.7614 |  | 4.8196017 | 36.1235 | 0.5038281 | 31195.137 | 25020.0795
| 175.2764 | 2.086195 | 11.7041411 | 69.59679 | 3.309862 | 141154.2 | 31.29891 | 542.9386 |  | 4.8302305 | 38.54574 | 0.4835153 | 31195.137 | 25020.0795
| 173.488 | 2.116669 | 11.715124 | 70.03377 | 3.346376 | 141748.8 | 31.32255 | 542.2002 |  | 4.8412134 | 40.6387 | 0.4634929 | 31195.137 | 25020.0795
| 174.0733 | 2.144835 | 11.7251663 | 70.38953 | 3.380117 | 142262.7 | 31.39425 | 541.9925 |  | 4.8512557 | 42.15681 | 0.4523702 | 31195.137 | 25020.0795
| 171.6347 | 2.176014 | 11.7361583 | 70.84051 | 3.417399 | 142740.5 | 31.42347 | 540.636 |  | 4.8622477 | 42.53156 | 0.4368188 | 31195.137 | 25020.0795
| 169.5862 | 2.207439 | 11.7471106 | 71.32376 | 3.455036 | 143271.5 | 31.41591 | 539.1074 |  | 4.8732 | 41.78676 | 0.4299086 | 31195.137 | 25020.0795
| 169.9439 | 2.239363 | 11.7581252 | 71.69436 | 3.492597 | 143694.2 | 31.52976 | 538.5804 |  | 4.8842146 | 40.59955 | 0.4357167 | 31195.137 | 25020.0795
| 170.5942 | 2.271207 | 11.7689641 | 72.09812 | 3.531366 | 144161 | 31.61884 | 537.8811 |  | 4.8950535 | 39.34129 | 0.4572032 | 31195.137 | 25020.0795
| 170.8868 | 2.300708 | 11.7789736 | 72.48328 | 3.566727 | 144468.9 | 31.69531 | 536.5588 |  | 4.905063 | 39.4172 | 0.4624818 | 31195.137 | 25020.0795
| 173.7482 | 2.333853 | 11.7900513 | 73.01875 | 3.606318 | 144778.9 | 31.67916 | 533.6482 |  | 4.9161407 | 39.86499 | 0.4632981 | 31195.137 | 25020.0795
| 177.2923 | 2.366916 | 11.8009622 | 73.41754 | 3.645936 | 142048.5 | 32.19678 | 520.7599 |  | 4.9270516 | 40.55152 | 0.459938 | 31195.137 | 25020.0795
| 180.3812 | 2.400361 | 11.8118992 | 73.88563 | 3.685976 | 142581.2 | 32.21836 | 519.6918 |  | 4.9379886 | 40.5497 | 0.4805237 | 31195.137 | 25020.0795
| 181.8444 | 2.433977 | 11.8227656 | 74.27199 | 3.726226 | 143055.4 | 32.32921 | 519.3893 |  | 4.948855 | 40.2583 | 0.4768908 | 31195.137 | 25020.0795
| 182.1695 | 2.465699 | 11.8329086 | 74.64817 | 3.764114 | 143443 | 32.42593 | 518.7278 |  | 4.958998 | 40.27164 | 0.4656166 | 31195.137 | 25020.0795
| 182.9173 | 2.499977 | 11.8437571 | 75.15387 | 3.805249 | 143830.7 | 32.43512 | 516.7379 |  | 4.9698465 | 40.15874 | 0.4541286 | 31195.137 | 25020.0795
| 182.9499 | 2.532089 | 11.8538285 | 75.53014 | 3.84366 | 144154.3 | 32.54159 | 515.8696 |  | 4.9799179 | 40.00794 | 0.4314886 | 31195.137 | 25020.0795
| 181.2916 | 2.567511 | 11.8648024 | 76.02976 | 3.885966 | 144487.3 | 32.57419 | 513.8394 |  | 4.9908918 | 40.13626 | 0.4127477 | 31195.137 | 25020.0795
| 178.3328 | 2.603332 | 11.8757839 | 76.48084 | 3.928896 | 144892.3 | 32.65011 | 512.6785 |  | 5.0018733 | 40.66808 | 0.3790817 | 31195.137 | 25020.0795
| 175.504 | 2.639055 | 11.8866333 | 76.93863 | 3.971713 | 145320.8 | 32.71115 | 511.5194 |  | 5.0127227 | 41.49646 | 0.3611829 | 31195.137 | 25020.0795
| 176.0567 | 2.672636 | 11.8967176 | 77.37815 | 4.011847 | 145783.2 | 32.7466 | 510.5328 |  | 5.022807 | 42.31905 | 0.3551892 | 31195.137 | 25020.0795
| 174.8537 | 2.709594 | 11.9076916 | 77.89539 | 4.056139 | 146441.7 | 32.73036 | 509.6067 |  | 5.033781 | 43.0582 | 0.3379578 | 31195.137 | 25020.0795
| 175.7966 | 2.746916 | 11.9186615 | 78.24068 | 4.100844 | 147161.8 | 32.87564 | 510.8401 |  | 5.0447509 | 42.93887 | 0.3359104 | 31195.137 | 25020.0795
| 177.4224 | 2.784721 | 11.9296452 | 78.65449 | 4.146052 | 147952.6 | 32.94676 | 511.5629 |  | 5.0557346 | 42.6026 | 0.3339309 | 31195.137 | 25020.0795
| 181.7468 | 2.822763 | 11.9405752 | 79.02652 | 4.191637 | 148804.7 | 33.05122 | 512.9685 |  | 5.0666646 | 41.38709 | 0.3504172 | 31195.137 | 25020.0795
End Of Loading Index | 182.3971 | 2.857904 | 11.9505756 | 79.46015 | 4.233689 | 149590.4 | 33.05621 | 513.2344 |  | 5.076665 | 40.34493 | 0.3668523 | 31195.137 | 25020.0795
| 179.5033 | 2.886275 | 11.9595413 | 79.9829 | 4.268348 | 150277.6 | 32.89346 | 511.7496 | 0.5097494 | 5.0856307 | 40.44944 | 0.3796543 | 31195.137 | 25020.0795
| 182.2345 | 2.881275 | 11.9702768 | 80.48631 | 4.263297 | 149327.3 | 32.48054 | 502.7375 | 0.511188 | 5.0963662 | 41.7966 | 0.3955375 | 31195.137 | 25020.0795
| 182.0069 | 2.885275 | 11.9802827 | 80.65639 | 4.267276 | 148469.9 | 32.48603 | 498.2323 | 0.5099587 | 5.1063721 | 41.786 | 0.4222402 | 31195.137 | 25020.0795
| 185.3559 | 2.881775 | 11.9912653 | 80.8223 | 4.263764 | 147556.7 | 32.4119 | 493.2328 | 0.495967 | 5.1173547 | 39.42674 | 0.4447561 | 31195.137 | 25020.0795
| 188.0546 | 2.885275 | 12.0022523 | 80.9618 | 4.26725 | 146675.7 | 32.4464 | 489.0349 | 0.4750527 | 5.1283417 | 34.27581 | 0.4599251 | 31195.137 | 25020.0795
| 187.892 | 2.882275 | 12.0122792 | 80.96078 | 4.264251 | 145876.1 | 32.52276 | 486.2418 | 0.4527311 | 5.1383686 | 27.97509 | 0.471545 | 31195.137 | 25020.0795
| 188.3147 | 2.885775 | 12.0231743 | 81.06933 | 4.267745 | 145047.7 | 32.58227 | 482.5935 | 0.4252731 | 5.1492637 | 19.39688 | 0.4723428 | 31195.137 | 25020.0795
| 187.6645 | 2.882275 | 12.0340466 | 81.14071 | 4.264239 | 144389.4 | 32.56594 | 479.5366 | 0.3966169 | 5.160136 | 11.34296 | 0.4700583 | 31195.137 | 25020.0795
| 187.9571 | 2.886275 | 12.0440798 | 81.21867 | 4.268229 | 143888 | 32.61537 | 477.3323 | 0.3718088 | 5.1701692 | 7.095785 | 0.4543028 | 31195.137 | 25020.0795
| 184.9983 | 2.882775 | 12.055242 | 81.29013 | 4.264727 | 143460 | 32.56647 | 475.0509 | 0.3477566 | 5.1813314 | 5.566944 | 0.4492192 | 31195.137 | 25020.0795
| 182.1045 | 2.886275 | 12.0660342 | 81.29836 | 4.268226 | 143184.5 | 32.64345 | 474.2625 | 0.3248901 | 5.1921236 | 4.479071 | 0.4341559 | 31195.137 | 25020.0795
| 179.0156 | 2.882775 | 12.0769742 | 81.46219 | 4.264708 | 143070.9 | 32.46099 | 472.0925 | 0.3012394 | 5.2030636 | 4.419669 | 0.3917895 | 31195.137 | 25020.0795
| 178.7229 | 2.886275 | 12.0870933 | 81.44425 | 4.268207 | 143048.8 | 32.52514 | 472.3795 | 0.2870603 | 5.2131827 | 4.669609 | 0.3567519 | 31195.137 | 25020.0795
| 177.78 | 2.882775 | 12.0979304 | 81.52609 | 4.264701 | 143170.8 | 32.38616 | 471.7829 | 0.2704704 | 5.2240198 | 4.788348 | 0.304633 | 31195.137 | 25020.0795
| 178.6904 | 2.886275 | 12.108777 | 81.5153 | 4.268202 | 143410.4 | 32.405 | 472.839 | 0.2551455 | 5.2348664 | 4.46191 | 0.2596782 | 31195.137 | 25020.0795
| 178.8855 | 2.883275 | 12.118963 | 81.54177 | 4.265196 | 143716.1 | 32.29822 | 473.4055 | 0.2407452 | 5.2450524 | 4.026204 | 0.2459626 | 31195.137 | 25020.0795
| 181.4867 | 2.886775 | 12.1298472 | 81.61454 | 4.268689 | 144058.9 | 32.22426 | 473.9699 | 0.2262702 | 5.2559366 | 4.05647 | 0.2322461 | 31195.137 | 25020.0795
| 184.8357 | 2.883775 | 12.1406959 | 81.64866 | 4.265684 | 144402.6 | 32.10628 | 474.5861 | 0.2141573 | 5.2667853 | 4.043564 | 0.2150446 | 31195.137 | 25020.0795
| 184.8357 | 2.886775 | 12.1508216 | 81.63233 | 4.268683 | 144778.1 | 32.10512 | 476.1138 | 0.2042486 | 5.276911 | 3.325629 | 0.2013415 | 31195.137 | 25020.0795
| 187.827 | 2.884275 | 12.1617914 | 81.73222 | 4.266173 | 145219.7 | 31.92017 | 476.4237 | 0.1923414 | 5.2878808 | 3.410322 | 0.1841743 | 31195.137 | 25020.0795
| 189.2577 | 2.886775 | 12.1726327 | 81.77963 | 4.268666 | 145653.1 | 31.84698 | 477.4844 | 0.1807451 | 5.2987221 | 3.852237 | 0.1704502 | 31195.137 | 25020.0795
| 188.965 | 2.884775 | 12.1828372 | 81.87124 | 4.266652 | 146066.7 | 31.68228 | 477.8151 | 0.1710328 | 5.3089266 | 4.580763 | 0.1671441 | 31195.137 | 25020.0795
| 189.3877 | 2.887275 | 12.193658 | 82.04741 | 4.269132 | 146513.7 | 31.49241 | 477.6488 | 0.1590717 | 5.3197474 | 5.447707 | 0.1673374 | 31195.137 | 25020.0795
| 187.0142 | 2.884775 | 12.2045271 | 82.1948 | 4.266613 | 146903.4 | 31.27846 | 477.3335 | 0.1495497 | 5.3306165 | 7.506723 | 0.1709588 | 31195.137 | 25020.0795
| 187.2743 | 2.887775 | 12.2146125 | 82.2239 | 4.269606 | 147243.7 | 31.24323 | 478.3 | 0.1458917 | 5.3407019 | 9.009518 | 0.1675923 | 31195.137 | 25020.0795
| 184.0553 | 2.885275 | 12.2255562 | 82.3349 | 4.267095 | 147647.5 | 31.06262 | 478.3929 | 0.1390525 | 5.3516456 | 10.48831 | 0.1537763 | 31195.137 | 25020.0795
| 181.5842 | 2.887775 | 12.2364733 | 82.2217 | 4.269608 | 148086.5 | 31.13541 | 481.0609 | 0.1355371 | 5.3625627 | 9.772241 | 0.1504741 | 31195.137 | 25020.0795
| 181.129 | 2.885775 | 12.2466754 | 82.35173 | 4.267589 | 148467.4 | 30.94833 | 480.9163 | 0.1310396 | 5.3727648 | 8.495985 | 0.1576366 | 31195.137 | 25020.0795
| 179.2107 | 2.888275 | 12.2574781 | 82.4297 | 4.27008 | 148813.4 | 30.86526 | 481.3984 | 0.1274809 | 5.3835675 | 6.740044 | 0.1682794 | 31195.137 | 25020.0795
| 179.3732 | 2.885775 | 12.2684393 | 82.45272 | 4.267578 | 149117.9 | 30.77786 | 482.0399 | 0.1227514 | 5.3945287 | 5.341619 | 0.1753875 | 31195.137 | 25020.0795
| 180.8689 | 2.888275 | 12.2794368 | 82.40814 | 4.270083 | 149362.9 | 30.81505 | 483.4054 | 0.1197658 | 5.4055262 | 4.028607 | 0.1894765 | 31195.137 | 25020.0795
| 184.3805 | 2.885775 | 12.2903809 | 82.37443 | 4.267588 | 149553.7 | 30.79167 | 484.2404 | 0.1164047 | 5.4164703 | 2.643644 | 0.196494 | 31195.137 | 25020.0795
| 184.0879 | 2.888775 | 12.3004265 | 82.39728 | 4.270581 | 149748.7 | 30.78217 | 484.8016 | 0.1132936 | 5.4265159 | 1.765127 | 0.1895229 | 31195.137 | 25020.0795
| 187.1767 | 2.886275 | 12.3113584 | 82.47958 | 4.268074 | 149929.8 | 30.65948 | 484.4536 | 0.1093464 | 5.4374478 | 2.063083 | 0.1825147 | 31195.137 | 25020.0795
| 189.6153 | 2.888775 | 12.3223558 | 82.46954 | 4.270576 | 150071.6 | 30.6795 | 485.1423 | 0.1064716 | 5.4484452 | 1.094326 | 0.1719746 | 31195.137 | 25020.0795
| 190.038 | 2.886775 | 12.3323571 | 82.47759 | 4.268572 | 150166.7 | 30.63781 | 485.2748 | 0.1032354 | 5.4584465 | 1.093769 | 0.1578972 | 31195.137 | 25020.0795
| 189.5828 | 2.889275 | 12.3432866 | 82.49853 | 4.271072 | 150216 | 30.64241 | 485.3527 | 0.1003785 | 5.469376 | 1.294894 | 0.1297631 | 31195.137 | 25020.0795
EndSRFitIndex | 190.2006 | 2.887275 | 12.3532867 | 82.55517 | 4.269062 | 150314.4 | 30.5585 | 485.0138 | 0.09730196 | 5.4793761 | 2.006354 | 0.1157206 | 31195.137 | 25020.0795
| 189.6153 | 2.889275 | 12.3632955 | 82.52439 | 4.271066 | 150420.2 | 30.59505 | 485.7657 | 0.09510216 | 5.4893849 | 2.497816 | 0.09818718 | 31195.137 | 25020.0795
| 189.7129 | 2.887275 | 12.3733132 | 82.55861 | 4.269062 | 150538.1 | 30.52831 | 485.714 | 0.09289007 | 5.4994026 | 2.221998 | 0.07715182 | 31195.137 | 25020.0795
| 188.8675 | 2.889775 | 12.3843003 | 82.61292 | 4.271558 | 150715.6 | 30.4887 | 485.881 | 0.09054114 | 5.5103897 | 1.960348 | 0.04911767 | 31195.137 | 25020.0795
| 185.8436 | 2.887275 | 12.3951333 | 82.59941 | 4.269059 | 150876.1 | 30.45243 | 486.4188 | 0.0883518 | 5.5212227 | 1.987283 | 0.02105688 | 31195.137 | 25020.0795
| 185.1934 | 2.889275 | 12.4051432 | 82.54678 | 4.271062 | 150984.3 | 30.50733 | 487.3976 | 0.08633599 | 5.5312326 | 1.387672 | 0.01754955 | 31195.137 | 25020.0795
| 182.9499 | 2.887775 | 12.4160368 | 82.6402 | 4.269554 | 151081.6 | 30.39852 | 486.714 | 0.08307656 | 5.5421262 | 1.675594 | 0.01754955 | 31195.137 | 25020.0795
End of Data Index | 182.8848 | 2.888775 | 12.4260724 | 82.51994 | 4.270566 | 151204.2 | 30.49823 | 488.3656 | 0.0812753 | 5.5521618 | 0.809051 | 0.02106462 | 31195.137 | 25020.0795
| 182.4621 | 2.887775 | 12.4360988 | 82.54473 | 4.269562 | 151358.8 | 30.44703 | 488.5782 |  | 5.5621882 | 0.1708925 | 0.03161049 | 31195.137 | 25020.0795
| 180.0235 | 2.889275 | 12.4469252 | 82.54673 | 4.271064 | 151534.7 | 30.44138 | 489.2134 |  | 5.5730146 | -0.3915275 | 0.03162794 | 31195.137 | 25020.0795

## Test 348
Markers | Displacement | Force | Time | DEPTH | LOAD | STIFFNESS | HARDNESS | MODULUS | hdotOverh | Time On Sample | Velocity | Dyn. Phase | X Axis Position | Y Axis Position
| nm | mN | s | nm | mN | N/m | GPa | GPa | 1/s | s | nm/s | degrees | Âµm | Âµm
Surface Index | 63.90415 | -0.6878892 | 6.854945 | 0 | 0.0004703263 |  |  |  |  | 0 | 1014.649 |  | 31195.137 | 25015.08
| 64.55455 | -0.6877636 | 6.8559589 | 0.6502715 | 0.0004998842 |  |  |  |  | 0.0010139 | 1014.963 |  | 31195.137 | 25015.08
| 64.48951 | -0.6876386 | 6.8569679 | 0.5851103 | 0.0005360483 |  |  |  |  | 0.0020229 | 1014.955 |  | 31195.137 | 25015.08
| 64.74967 | -0.6875157 | 6.8579596 | 0.8451492 | 0.0005690675 |  |  |  |  | 0.0030146 | 1014.612 |  | 31195.137 | 25015.08
| 64.97731 | -0.6873914 | 6.8589633 | 1.072665 | 0.0006090628 |  |  |  |  | 0.0040183 | 1014.022 |  | 31195.137 | 25015.08
| 64.6521 | -0.6872687 | 6.8599538 | 0.7473394 | 0.0006602851 |  |  |  |  | 0.0050088 | 1013.099 |  | 31195.137 | 25015.08
| 64.39195 | -0.6871445 | 6.860956 | 0.4870616 | 0.000729465 |  |  |  |  | 0.006011 | 1011.854 |  | 31195.137 | 25015.08
| 64.84723 | -0.6870236 | 6.8619323 | 0.9422199 | 0.0008138279 |  |  |  |  | 0.0069873 | 1010.083 |  | 31195.137 | 25015.08
| 64.55455 | -0.6869076 | 6.8628683 | 0.6494226 | 0.0009137535 |  |  |  |  | 0.0079233 | 1007.728 |  | 31195.137 | 25015.08
| 64.71715 | -0.6867809 | 6.8638915 | 0.8118989 | 0.001033096 |  |  |  |  | 0.0089465 | 1004.714 |  | 31195.137 | 25015.08
| 65.4651 | -0.6866568 | 6.8648927 | 1.55973 | 0.001144745 |  |  |  |  | 0.0099477 | 1000.815 |  | 31195.137 | 25015.08
| 64.58707 | -0.6865263 | 6.8659464 | 0.6815661 | 0.001266624 |  |  |  |  | 0.0110014 | 996.1455 |  | 31195.137 | 25015.08
| 64.74967 | -0.6864069 | 6.8669105 | 0.8440496 | 0.001377123 |  |  |  |  | 0.0119655 | 990.5895 |  | 31195.137 | 25015.08
| 64.81471 | -0.6862802 | 6.867933 | 0.9089611 | 0.001498984 |  |  |  |  | 0.012988 | 984.3191 |  | 31195.137 | 25015.08
| 65.1399 | -0.6861483 | 6.8689975 | 1.234028 | 0.001626849 |  |  |  |  | 0.0140525 | 977.245 |  | 31195.137 | 25015.08
| 64.71715 | -0.6860297 | 6.8699547 | 0.811154 | 0.001741781 |  |  |  |  | 0.0150097 | 969.2734 |  | 31195.137 | 25015.08
| 64.97731 | -0.6859177 | 6.8708595 | 1.071203 | 0.001845615 |  |  |  |  | 0.0159145 | 960.6385 |  | 31195.137 | 25015.08
| 65.20495 | -0.6857924 | 6.8718706 | 1.298718 | 0.001968868 |  |  |  |  | 0.0169256 | 951.4167 |  | 31195.137 | 25015.08
| 65.33502 | -0.6856614 | 6.8729278 | 1.428662 | 0.002095188 |  |  |  |  | 0.0179828 | 941.4207 |  | 31195.137 | 25015.08
| 65.56266 | -0.6855416 | 6.8738954 | 1.656182 | 0.002209446 |  |  |  |  | 0.0189504 | 930.627 |  | 31195.137 | 25015.08
| 65.69274 | -0.6854246 | 6.8748397 | 1.786147 | 0.0023223 |  |  |  |  | 0.0198947 | 919.3676 |  | 31195.137 | 25015.08
| 65.66022 | -0.6852972 | 6.8758682 | 1.753499 | 0.002444664 |  |  |  |  | 0.0209232 | 907.5367 |  | 31195.137 | 25015.08
| 65.1399 | -0.6851729 | 6.876871 | 1.233061 | 0.002564925 |  |  |  |  | 0.021926 | 895.3284 |  | 31195.137 | 25015.08
| 65.4651 | -0.68505 | 6.8778637 | 1.558136 | 0.002683615 |  |  |  |  | 0.0229187 | 882.7499 |  | 31195.137 | 25015.08
| 65.56266 | -0.6849244 | 6.8788771 | 1.65557 | 0.002802505 |  |  |  |  | 0.0239321 | 869.7971 |  | 31195.137 | 25015.08
| 65.4651 | -0.68479 | 6.8799622 | 1.557878 | 0.002930438 |  |  |  |  | 0.0250172 | 856.587 |  | 31195.137 | 25015.08
| 65.04235 | -0.6846783 | 6.8808642 | 1.135011 | 0.003039935 |  |  |  |  | 0.0259192 | 842.8934 |  | 31195.137 | 25015.08
| 65.36754 | -0.6845535 | 6.8818714 | 1.460085 | 0.003160781 |  |  |  |  | 0.0269264 | 828.8899 |  | 31195.137 | 25015.08
| 65.23746 | -0.6844333 | 6.8828415 | 1.329886 | 0.003276551 |  |  |  |  | 0.0278965 | 814.5504 |  | 31195.137 | 25015.08
| 65.53015 | -0.6843004 | 6.8839143 | 1.622436 | 0.003407608 |  |  |  |  | 0.0289693 | 799.9226 |  | 31195.137 | 25015.08
| 65.72526 | -0.6841648 | 6.8850089 | 1.817419 | 0.003539282 |  |  |  |  | 0.0300639 | 784.8693 |  | 31195.137 | 25015.08
| 65.33502 | -0.6840707 | 6.885769 | 1.427085 | 0.003629357 |  |  |  |  | 0.030824 | 769.2589 |  | 31195.137 | 25015.08
| 65.40006 | -0.683939 | 6.8868318 | 1.491997 | 0.003756811 |  |  |  |  | 0.0318868 | 753.4266 |  | 31195.137 | 25015.08
| 65.49762 | -0.6838201 | 6.8877917 | 1.589438 | 0.003871358 |  |  |  |  | 0.0328467 | 736.995 |  | 31195.137 | 25015.08
| 65.56266 | -0.6836924 | 6.888822 | 1.654349 | 0.003995787 |  |  |  |  | 0.033877 | 720.0904 |  | 31195.137 | 25015.08
| 65.98542 | -0.6835691 | 6.8898174 | 2.076988 | 0.004116695 |  |  |  |  | 0.0348724 | 702.6803 |  | 31195.137 | 25015.08
| 65.49762 | -0.6834506 | 6.8907743 | 1.589072 | 0.004230949 |  |  |  |  | 0.0358293 | 684.9213 |  | 31195.137 | 25015.08
| 65.7903 | -0.6833185 | 6.8918404 | 1.881617 | 0.00435721 |  |  |  |  | 0.0368954 | 666.9731 |  | 31195.137 | 25015.08
| 66.05046 | -0.6832042 | 6.8927633 | 2.141663 | 0.004467413 |  |  |  |  | 0.0378183 | 648.7477 |  | 31195.137 | 25015.08
| 66.14802 | -0.6830811 | 6.8937569 | 2.2391 | 0.004584692 |  |  |  |  | 0.0388119 | 630.4151 |  | 31195.137 | 25015.08
| 66.1155 | -0.6829547 | 6.894777 | 2.206453 | 0.004706856 |  |  |  |  | 0.039832 | 611.9739 |  | 31195.137 | 25015.08
| 65.72526 | -0.6828224 | 6.8958451 | 1.816088 | 0.004838011 |  |  |  |  | 0.0409001 | 593.4293 |  | 31195.137 | 25015.08
| 65.7903 | -0.6825801 | 6.8978013 | 1.880884 | 0.005074178 |  |  |  |  | 0.0428563 | 574.7127 |  | 31195.137 | 25015.08
| 66.01794 | -0.6824566 | 6.8987977 | 2.108401 | 0.005196251 |  |  |  |  | 0.0438527 | 555.3847 |  | 31195.137 | 25015.08
| 66.05046 | -0.6823249 | 6.8998615 | 2.140791 | 0.005325231 |  |  |  |  | 0.0449165 | 536.2314 |  | 31195.137 | 25015.08
| 66.34314 | -0.6822026 | 6.900848 | 2.433346 | 0.005445798 |  |  |  |  | 0.045903 | 517.2325 |  | 31195.137 | 25015.08
| 65.69274 | -0.682079 | 6.901846 | 1.782829 | 0.005568149 |  |  |  |  | 0.046901 | 498.3762 |  | 31195.137 | 25015.08
| 66.1155 | -0.6819544 | 6.902852 | 2.205461 | 0.005689288 |  |  |  |  | 0.047907 | 479.6132 |  | 31195.137 | 25015.08
| 66.1155 | -0.6818357 | 6.9038102 | 2.205343 | 0.005805627 |  |  |  |  | 0.0488652 | 460.8917 |  | 31195.137 | 25015.08
| 66.05046 | -0.6817148 | 6.9047858 | 2.140186 | 0.005924322 |  |  |  |  | 0.0498408 | 442.1535 |  | 31195.137 | 25015.08
| 65.66022 | -0.6815825 | 6.9058537 | 1.749815 | 0.006052648 |  |  |  |  | 0.0509087 | 423.5208 |  | 31195.137 | 25015.08
| 65.9529 | -0.6814638 | 6.9068122 | 2.042379 | 0.006170907 |  |  |  |  | 0.0518672 | 405.0557 |  | 31195.137 | 25015.08
| 66.1155 | -0.6813319 | 6.9078772 | 2.204844 | 0.006299315 |  |  |  |  | 0.0529322 | 386.8389 |  | 31195.137 | 25015.08
| 65.7903 | -0.6812201 | 6.9087797 | 1.879536 | 0.006409515 |  |  |  |  | 0.0538347 | 368.821 |  | 31195.137 | 25015.08
| 66.1155 | -0.6810923 | 6.9098113 | 2.204606 | 0.006535428 |  |  |  |  | 0.0548663 | 350.9578 |  | 31195.137 | 25015.08
| 66.1155 | -0.6809673 | 6.9108198 | 2.204482 | 0.006655995 |  |  |  |  | 0.0558748 | 333.3176 |  | 31195.137 | 25015.08
| 65.6277 | -0.6808397 | 6.9118504 | 1.716563 | 0.006781263 |  |  |  |  | 0.0569054 | 315.8175 |  | 31195.137 | 25015.08
| 65.9529 | -0.6807209 | 6.9128089 | 2.041642 | 0.006901326 |  |  |  |  | 0.0578639 | 298.714 |  | 31195.137 | 25015.08
| 66.21306 | -0.6805963 | 6.9138146 | 2.301673 | 0.007025793 |  |  |  |  | 0.0588696 | 282.0385 |  | 31195.137 | 25015.08
| 65.9529 | -0.6804759 | 6.9147869 | 2.041399 | 0.007145161 |  |  |  |  | 0.0598419 | 265.7489 |  | 31195.137 | 25015.08
SurfaceFindCoarse | 66.44069 | -0.6803451 | 6.9158428 | 2.529062 | 0.007273644 |  |  |  |  | 0.0608978 | 249.9806 |  | 31195.137 | 25015.08
| 66.37566 | -0.6805492 | 6.9280189 | 3.033786 | 0.007160146 |  |  |  |  | 0.0730739 | 95.68043 | 83.40408 | 31195.137 | 25015.08
| 66.37566 | -0.6806621 | 6.9381122 | 3.039601 | 0.007155146 |  |  |  |  | 0.0831672 | 32.24362 | 84.5003 | 31195.137 | 25015.08
| 65.9529 | -0.680787 | 6.9489927 | 2.965222 | 0.007153141 |  |  |  |  | 0.0940477 | 19.39362 | 83.86716 | 31195.137 | 25015.08
| 66.14802 | -0.6809101 | 6.9598889 | 2.822629 | 0.007160042 |  |  |  |  | 0.1049439 | 13.29581 | 81.69531 | 31195.137 | 25015.08
| 66.44069 | -0.6810234 | 6.9698969 | 2.740151 | 0.007160698 |  |  |  |  | 0.1149519 | 8.463424 | 81.83047 | 31195.137 | 25015.08
| 66.2781 | -0.6811355 | 6.9799775 | 2.721231 | 0.007154685 |  |  |  |  | 0.1250325 | 4.72068 | 82.05653 | 31195.137 | 25015.08
| 66.18054 | -0.6812596 | 6.9908948 | 2.689832 | 0.007151976 |  |  |  |  | 0.1359498 | 2.567364 | 76.57913 | 31195.137 | 25015.08
End Of Dynamic Ramp | 66.31062 | -0.6813836 | 7.0017454 | 2.598046 | 0.007157789 |  |  |  |  | 0.1468004 | 0.8224573 | 71.59889 | 31195.137 | 25015.08
| 66.21306 | -0.6813949 | 7.014468 | 2.529122 | 0.007172879 |  |  |  |  | 0.159523 | 0.08751689 | 74.09117 | 31195.137 | 25015.08
| 66.18054 | -0.6813949 | 7.0254106 | 2.564587 | 0.00716178 |  |  |  |  | 0.1704656 | 0.1556334 | 68.70597 | 31195.137 | 25015.08
| 66.14802 | -0.6813949 | 7.0355102 | 2.493626 | 0.007166148 |  |  |  |  | 0.1805652 | 0.3790202 |  | 31195.137 | 25015.08
| 66.53826 | -0.6813949 | 7.0463714 | 2.498846 | 0.007163904 |  |  |  |  | 0.1914264 | 0.06879921 |  | 31195.137 | 25015.08
| 66.05046 | -0.6813949 | 7.0564699 | 2.489552 | 0.007166147 |  |  |  |  | 0.2015249 | -0.1233964 |  | 31195.137 | 25015.08
| 66.44069 | -0.6813949 | 7.0673552 | 2.529326 | 0.007162542 |  |  |  |  | 0.2124102 | 0.03509303 |  | 31195.137 | 25015.08
| 65.9529 | -0.6813949 | 7.0783573 | 2.529647 | 0.007163864 |  |  |  |  | 0.2234123 | 0.6066153 | -6.542038 | 31195.137 | 25015.08
| 66.14802 | -0.6812836 | 7.0884143 | 2.585569 | 0.007269165 |  |  |  |  | 0.2334693 | 0.7347147 | -6.599917 | 31195.137 | 25015.08
| 66.53826 | -0.6812836 | 7.0992257 | 2.634307 | 0.007264317 |  |  |  |  | 0.2442807 | 0.7538509 | -7.045769 | 31195.137 | 25015.08
| 66.01794 | -0.6812836 | 7.1092443 | 2.556475 | 0.007274695 |  |  |  |  | 0.2542993 | 1.037515 | -7.907163 | 31195.137 | 25015.08
| 66.47322 | -0.6812836 | 7.120156 | 2.603715 | 0.007269646 |  |  |  |  | 0.265211 | 0.7800991 | -7.495858 | 31195.137 | 25015.08
| 66.7659 | -0.6812836 | 7.130201 | 2.676431 | 0.007261112 |  |  |  |  | 0.275256 | 1.069358 | -6.857072 | 31195.137 | 25015.08
| 66.99354 | -0.6812836 | 7.1411875 | 2.689419 | 0.00725999 |  |  |  |  | 0.2862425 | 1.46103 | -6.668918 | 31195.137 | 25015.08
| 66.7659 | -0.6812836 | 7.1521485 | 2.53319 | 0.007279423 |  |  |  |  | 0.2972035 | 0.7807633 | -6.890549 | 31195.137 | 25015.08
| 66.7659 | -0.6812836 | 7.1631031 | 2.614498 | 0.007269607 |  |  |  |  | 0.3081581 | 0.1073223 | -6.80905 | 31195.137 | 25015.08
| 66.66833 | -0.6812836 | 7.1740625 | 2.538331 | 0.007279143 |  |  |  |  | 0.3191175 | -0.5867509 | -7.395277 | 31195.137 | 25015.08
| 66.05046 | -0.6812836 | 7.1850204 | 2.568105 | 0.007275616 |  |  |  |  | 0.3300754 | -0.8986293 | -7.495857 | 31195.137 | 25015.08
| 66.21306 | -0.6812836 | 7.195034 | 2.602556 | 0.007271289 |  |  |  |  | 0.340089 | -1.281241 | -7.495857 | 31195.137 | 25015.08
| 66.31062 | -0.6812836 | 7.2059759 | 2.573522 | 0.007274975 |  |  |  |  | 0.3510309 | -1.395899 | -6.981057 | 31195.137 | 25015.08
| 66.34314 | -0.6812836 | 7.2160224 | 2.563645 | 0.007276137 |  |  |  |  | 0.3610774 | -0.9252914 | -6.960963 | 31195.137 | 25015.08
| 66.63582 | -0.6812836 | 7.2269728 | 2.60883 | 0.007270849 |  |  |  |  | 0.3720278 | -0.1456417 | -6.881723 | 31195.137 | 25015.08
| 66.50574 | -0.6812836 | 7.2378423 | 2.620432 | 0.007269406 |  |  |  |  | 0.3828973 | 0.3336039 | -6.556947 | 31195.137 | 25015.08
| 66.1155 | -0.6812836 | 7.2479732 | 2.705511 | 0.007258868 |  |  |  |  | 0.3930282 | 1.132867 | -6.068992 | 31195.137 | 25015.08
| 66.47322 | -0.6812836 | 7.2588317 | 2.709879 | 0.007258307 |  |  |  |  | 0.4038867 | 1.564384 | -5.284 | 31195.137 | 25015.08
| 66.44069 | -0.6812836 | 7.2698462 | 2.704495 | 0.007258668 |  |  |  |  | 0.4149012 | 2.189845 | -4.049581 | 31195.137 | 25015.08
| 66.47322 | -0.6812836 | 7.2798536 | 2.6692 | 0.007262675 |  |  |  |  | 0.4249086 | 2.308731 | -3.426793 | 31195.137 | 25015.08
| 67.09109 | -0.6812836 | 7.2907458 | 2.677071 | 0.007261593 |  |  |  |  | 0.4358008 | 1.796627 | -3.305204 | 31195.137 | 25015.08
| 66.63582 | -0.6812836 | 7.3007939 | 2.75263 | 0.007252137 |  |  |  |  | 0.4458489 | 1.487814 | -2.976001 | 31195.137 | 25015.08
| 66.73338 | -0.6812836 | 7.3119421 | 2.700951 | 0.007258508 |  |  |  |  | 0.4569971 | 0.8459163 | -1.938502 | 31195.137 | 25015.08
| 67.38377 | -0.6812836 | 7.3227443 | 2.728285 | 0.007254942 |  |  |  |  | 0.4677993 | 0.4099994 | -0.7139291 | 31195.137 | 25015.08
| 66.14802 | -0.6812836 | 7.3327603 | 2.712908 | 0.007256784 |  |  |  |  | 0.4778153 | 0.5738212 | 0 | 31195.137 | 25015.08
| 66.1155 | -0.6812836 | 7.3436331 | 2.741815 | 0.007253539 |  |  |  |  | 0.4886881 | 0.5919944 | 1.051181 | 31195.137 | 25015.08
| 66.37566 | -0.6812836 | 7.3545907 | 2.706745 | 0.007258107 |  |  |  |  | 0.4996457 | 0.9390174 | 1.720077 | 31195.137 | 25015.08
| 66.2781 | -0.6812836 | 7.3655995 | 2.798293 | 0.007247128 |  |  |  |  | 0.5106545 | 0.5227577 | 2.196107 | 31195.137 | 25015.08
| 66.50574 | -0.6812836 | 7.3765676 | 2.781066 | 0.007249572 |  |  |  |  | 0.5216226 | 0.7505582 | 2.310392 | 31195.137 | 25015.08
| 66.44069 | -0.6812836 | 7.3875566 | 2.827242 | 0.007244163 |  |  |  |  | 0.5326116 | 1.12481 | 2.91907 | 31195.137 | 25015.08
End Of Dynamic Ramp Hold | 66.34314 | -0.6812836 | 7.3984771 | 2.740096 | 0.007255021 | 23752.86 | -0.4468896 |  |  | 0.5435321 | 1.202348 | 3.046481 | 31195.137 | 25015.08
| 66.21306 | -0.6803647 | 7.4145849 | 2.687457 | 0.0083316 | 26296.72 | -0.4978035 |  |  | 0.5596399 | -0.08959806 | 2.516876 | 31195.137 | 25015.08
| 66.66833 | -0.6792364 | 7.4258679 | 2.857879 | 0.009661351 | 30739.78 | -0.6291198 |  |  | 0.5709229 | -0.4613331 | 2.172781 | 31195.137 | 25015.08
| 66.50574 | -0.6781608 | 7.4366231 | 2.916819 | 0.01094174 | 34913.73 | -0.7341665 |  |  | 0.5816781 | 0.5675272 | 1.535712 | 31195.137 | 25015.08
| 66.83093 | -0.6770608 | 7.447623 | 3.128554 | 0.01222942 | 39175.2 | -0.9142451 |  |  | 0.592678 | 2.45925 | 0.3047619 | 31195.137 | 25015.08
| 66.66833 | -0.6759738 | 7.4584933 | 3.235905 | 0.01351643 | 42351.14 | -1.065228 |  |  | 0.6035483 | 5.358316 | -0.8998597 | 31195.137 | 25015.08
| 66.83093 | -0.6749707 | 7.4685245 | 3.312236 | 0.01470971 | 45163.02 | -1.203366 |  |  | 0.6135795 | 7.933481 | -1.628124 | 31195.137 | 25015.08
| 67.12361 | -0.673874 | 7.4794911 | 3.44403 | 0.01600553 | 46397.47 | -1.393404 |  |  | 0.6245461 | 10.55713 | -2.740025 | 31195.137 | 25015.08
| 67.80652 | -0.6727738 | 7.4904933 | 3.564796 | 0.01730504 | 47027.84 | -1.593119 |  |  | 0.6355483 | 11.46946 | -3.786112 | 31195.137 | 25015.08
| 67.38377 | -0.6716891 | 7.5013407 | 3.626256 | 0.01860119 | 47136.45 | -1.751741 |  |  | 0.6463957 | 10.78149 | -4.346666 | 31195.137 | 25015.08
| 68.19676 | -0.670689 | 7.5113411 | 3.777335 | 0.01977866 | 46158.99 | -1.997535 |  |  | 0.6563961 | 10.28364 | -4.448833 | 31195.137 | 25015.08
| 67.57889 | -0.6696721 | 7.5215106 | 3.85687 | 0.02098426 | 45212.15 | -2.183735 |  |  | 0.6665656 | 9.679867 | -4.669422 | 31195.137 | 25015.08
| 68.06668 | -0.6685871 | 7.5323602 | 3.988291 | 0.02226908 | 43919.94 | -2.45416 |  |  | 0.6774152 | 9.822519 | -4.964503 | 31195.137 | 25015.08
| 68.29432 | -0.6674948 | 7.5432831 | 4.182545 | 0.02355322 | 42350.01 | -2.851601 |  |  | 0.6883381 | 10.22236 | -4.859614 | 31195.137 | 25015.08
| 68.22928 | -0.6664879 | 7.5533521 | 4.159194 | 0.02476405 | 41154.49 | -2.895522 |  |  | 0.6984071 | 10.27265 | -4.671378 | 31195.137 | 25015.08
| 68.29432 | -0.665393 | 7.5643012 | 4.219757 | 0.02607034 | 39440.93 | -3.077979 |  |  | 0.7093562 | 9.587843 | -4.447385 | 31195.137 | 25015.08
| 68.09921 | -0.6642988 | 7.5752433 | 4.364875 | 0.02736148 | 37773.39 | -3.4293 |  |  | 0.7202983 | 9.088355 | -3.72703 | 31195.137 | 25015.08
| 68.29432 | -0.6631969 | 7.5862623 | 4.453669 | 0.02867066 | 36422.62 | -3.688292 |  |  | 0.7313173 | 8.247033 | -3.174497 | 31195.137 | 25015.08
| 67.41629 | -0.6621099 | 7.5971321 | 4.45638 | 0.02997653 | 35038.49 | -3.741058 |  |  | 0.7421871 | 7.447358 | -2.844087 | 31195.137 | 25015.08
| 68.29432 | -0.6611033 | 7.6071981 | 4.652097 | 0.03115646 | 33844.67 | -4.268482 |  |  | 0.7522531 | 6.837853 | -2.814117 | 31195.137 | 25015.08
| 68.09921 | -0.6600137 | 7.6180944 | 4.729182 | 0.03245357 | 32391.08 | -4.493047 |  |  | 0.7631494 | 6.980586 | -2.758102 | 31195.137 | 25015.08
| 68.03416 | -0.6589236 | 7.6289955 | 4.711974 | 0.03376668 | 31155.15 | -4.443485 |  |  | 0.7740505 | 7.528013 | -2.627865 | 31195.137 | 25015.08
| 68.87968 | -0.6578195 | 7.6400368 | 4.843532 | 0.03507073 | 29874.93 | -4.8092 |  |  | 0.7850918 | 6.850571 | -2.575059 | 31195.137 | 25015.08
| 68.84716 | -0.6568104 | 7.6501273 | 4.87712 | 0.03627434 | 28856.89 | -4.882456 |  |  | 0.7951823 | 6.395987 | -2.391977 | 31195.137 | 25015.08
| 68.19676 | -0.6557186 | 7.6610454 | 4.996665 | 0.03757009 | 28019.36 | -5.246925 |  |  | 0.8061004 | 6.288614 | -2.223961 | 31195.137 | 25015.08
| 68.84716 | -0.6547149 | 7.671082 | 5.042665 | 0.03876901 | 27466.46 | -5.389596 |  |  | 0.816137 | 6.143383 | -2.150943 | 31195.137 | 25015.08
| 69.07479 | -0.653712 | 7.6811118 | 5.258831 | 0.03993951 | 26861.02 | -6.184857 |  |  | 0.8261668 | 6.258508 | -2.14272 | 31195.137 | 25015.08
| 69.33495 | -0.6526137 | 7.6920948 | 5.30815 | 0.04125224 | 26397.48 | -6.354606 |  |  | 0.8371498 | 7.445422 | -2.072298 | 31195.137 | 25015.08
| 69.39999 | -0.6515188 | 7.7030433 | 5.372719 | 0.04255726 | 26069.02 | -6.611867 |  |  | 0.8480983 | 8.171705 | -2.012761 | 31195.137 | 25015.08
| 69.07479 | -0.6504197 | 7.7140342 | 5.460885 | 0.0438617 | 25893.18 | -7.019611 |  |  | 0.8590892 | 8.2893 | -2.024164 | 31195.137 | 25015.08
| 69.56259 | -0.6494193 | 7.7240382 | 5.458228 | 0.04506294 | 25794.46 | -6.999311 |  |  | 0.8690932 | 7.490354 | -2.216043 | 31195.137 | 25015.08
| 69.53007 | -0.6483282 | 7.7349498 | 5.678189 | 0.0463424 | 25719.34 | -8.196526 |  |  | 0.8800048 | 7.230782 | -2.397824 | 31195.137 | 25015.08
| 68.7496 | -0.6472433 | 7.7457985 | 5.758968 | 0.04763191 | 25774.41 | -8.72738 |  |  | 0.8908535 | 7.906779 | -2.582178 | 31195.137 | 25015.08
| 69.10731 | -0.6462341 | 7.7558908 | 5.774843 | 0.04884283 | 25876.98 | -8.854989 |  |  | 0.9009458 | 7.214886 | -2.71053 | 31195.137 | 25015.08
| 68.39188 | -0.6451266 | 7.7669655 | 5.764577 | 0.05017159 | 25875.68 | -8.764563 |  |  | 0.9120205 | 7.216761 | -2.875948 | 31195.137 | 25015.08
| 68.7496 | -0.6440263 | 7.7779689 | 5.838783 | 0.05147289 | 25878.19 | -9.244838 |  |  | 0.9230239 | 6.510319 | -2.87837 | 31195.137 | 25015.08
| 68.87968 | -0.6429322 | 7.7889094 | 5.959367 | 0.05277607 | 25876.38 | -10.11075 |  |  | 0.9339644 | 6.025432 | -2.875454 | 31195.137 | 25015.08
| 69.49755 | -0.6418652 | 7.7995797 | 6.044965 | 0.05404472 | 25773.69 | -10.71544 |  |  | 0.9446347 | 5.452639 | -2.711715 | 31195.137 | 25015.08
| 69.36747 | -0.6408646 | 7.8095856 | 6.20971 | 0.05521975 | 25712.06 | -12.18705 |  |  | 0.9546406 | 5.227833 | -2.41103 | 31195.137 | 25015.08
| 69.85526 | -0.6397617 | 7.8206148 | 6.200834 | 0.05654646 | 25646.53 | -11.93338 |  |  | 0.9656698 | 6.312138 | -1.869817 | 31195.137 | 25015.08
| 69.9203 | -0.6386639 | 7.8315926 | 6.300783 | 0.05784866 | 25555.13 | -12.81256 |  |  | 0.9766476 | 7.261844 | -1.205541 | 31195.137 | 25015.08
| 70.37558 | -0.6376623 | 7.8416084 | 6.349373 | 0.05904456 | 25463.58 | -13.1615 |  |  | 0.9866634 | 7.471227 | -0.5682039 | 31195.137 | 25015.08
| 70.4081 | -0.6365762 | 7.8524696 | 6.442846 | 0.06033689 | 25249.49 | -13.94461 |  |  | 0.9975246 | 7.202125 | 0.09256176 | 31195.137 | 25015.08
| 70.47313 | -0.6354888 | 7.8633437 | 6.547025 | 0.06162757 | 25072.03 | -14.95608 |  |  | 1.0083987 | 6.820283 | 0.6799022 | 31195.137 | 25015.08
| 71.05849 | -0.6344885 | 7.873346 | 6.632703 | 0.06281324 | 24973.91 | -15.88008 |  |  | 1.018401 | 6.681441 | 1.025418 | 31195.137 | 25015.08
| 70.01786 | -0.6333868 | 7.8843631 | 6.657117 | 0.06413234 | 24875.5 | -15.86169 |  |  | 1.0294181 | 6.251228 | 1.53395 | 31195.137 | 25015.08
| 70.18046 | -0.6322048 | 7.8961833 | 6.805003 | 0.06551403 | 24802.17 | -17.89573 |  |  | 1.0412383 | 6.720212 | 1.771025 | 31195.137 | 25015.08
| 69.98534 | -0.6311852 | 7.9063792 | 6.79854 | 0.06675094 | 24712.71 | -17.31723 |  |  | 1.0514342 | 6.925311 | 1.998374 | 31195.137 | 25015.08
| 69.43251 | -0.6300914 | 7.9173176 | 6.759373 | 0.06807031 | 24548.07 | -16.15627 |  |  | 1.0623726 | 5.754237 | 2.046899 | 31195.137 | 25015.08
| 69.26991 | -0.6290051 | 7.9281804 | 6.847259 | 0.06936213 | 24408.12 | -17.03189 |  |  | 1.0732354 | 4.638367 | 1.932434 | 31195.137 | 25015.08
| 69.82274 | -0.6280014 | 7.9382172 | 6.891388 | 0.07055973 | 24285.17 | -17.26619 |  |  | 1.0832722 | 3.858354 | 1.662044 | 31195.137 | 25015.08
| 69.9203 | -0.6269973 | 7.948258 | 6.951094 | 0.07175692 | 24162.63 | -17.75197 |  |  | 1.093313 | 3.471504 | 1.398155 | 31195.137 | 25015.08
| 70.47313 | -0.6258985 | 7.959246 | 7.070307 | 0.07305801 | 24061.84 | -19.34207 |  |  | 1.104301 | 3.534916 | 1.101706 | 31195.137 | 25015.08
| 71.15605 | -0.6247988 | 7.9702432 | 7.199205 | 0.0743573 | 23986.3 | -21.41148 |  |  | 1.1152982 | 4.342724 | 1.045851 | 31195.137 | 25015.08
| 71.44873 | -0.6237064 | 7.9811675 | 7.244046 | 0.07566376 | 23933.11 | -21.75819 |  |  | 1.1262225 | 5.954833 | 1.029155 | 31195.137 | 25015.08
| 71.18857 | -0.6226148 | 7.9920833 | 7.335094 | 0.07696165 | 23851.85 | -23.17039 |  |  | 1.1371383 | 7.188674 | 0.9735601 | 31195.137 | 25015.08
| 71.38368 | -0.6216103 | 8.0021286 | 7.380409 | 0.07815733 | 23802.81 | -23.59976 |  |  | 1.1471836 | 7.273978 | 0.9585272 | 31195.137 | 25015.08
| 71.38368 | -0.6206074 | 8.0121578 | 7.501773 | 0.07934375 | 23842.89 | -26.52897 |  |  | 1.1572128 | 7.41277 | 0.9469514 | 31195.137 | 25015.08
| 71.35117 | -0.6195151 | 8.0230805 | 7.543726 | 0.08065129 | 23890.52 | -27.15838 |  |  | 1.1681355 | 7.310525 | 0.9698047 | 31195.137 | 25015.08
| 71.70888 | -0.618515 | 8.0330818 | 7.614003 | 0.08183941 | 23884.61 | -28.67769 |  |  | 1.1781368 | 6.778026 | 1.061567 | 31195.137 | 25015.08
| 71.35117 | -0.6174248 | 8.0439833 | 7.590734 | 0.08315495 | 23937.23 | -27.12812 |  |  | 1.1890383 | 5.673247 | 1.0467 | 31195.137 | 25015.08
| 71.70888 | -0.6164136 | 8.0540955 | 7.643642 | 0.08435973 | 23983.05 | -28.19231 |  |  | 1.1991505 | 4.978222 | 1.067927 | 31195.137 | 25015.08
| 70.99345 | -0.615313 | 8.0651016 | 7.716342 | 0.08566827 | 24011.94 | -29.88377 |  |  | 1.2101566 | 4.408329 | 1.086689 | 31195.137 | 25015.08
| 70.83085 | -0.6142248 | 8.0759839 | 7.826315 | 0.08696119 | 24018.75 | -33.22492 |  |  | 1.2210389 | 4.196746 | 0.936997 | 31195.137 | 25015.08
| 70.99345 | -0.6132176 | 8.0860551 | 7.825635 | 0.08816707 | 23998.67 | -31.93442 |  |  | 1.2311101 | 4.271404 | 0.8905363 | 31195.137 | 25015.08
| 70.57069 | -0.6121111 | 8.0971204 | 7.918511 | 0.08948056 | 24028.03 | -34.87054 |  |  | 1.2421754 | 4.109566 | 0.7487091 | 31195.137 | 25015.08
| 70.47313 | -0.6110189 | 8.1080426 | 7.918426 | 0.09079269 | 24047.85 | -33.59828 |  |  | 1.2530976 | 4.281533 | 0.6423025 | 31195.137 | 25015.08
| 71.31865 | -0.6099336 | 8.1188951 | 8.040277 | 0.09207894 | 24073.96 | -38.28277 |  |  | 1.2639501 | 4.903745 | 0.5707194 | 31195.137 | 25015.08
| 71.48124 | -0.6088627 | 8.129604 | 8.059394 | 0.09336536 | 24163.86 | -38.25777 |  |  | 1.274659 | 4.825916 | 0.4709136 | 31195.137 | 25015.08
| 71.67636 | -0.6078271 | 8.1399606 | 8.114209 | 0.09459611 | 24271.37 | -40.46329 |  |  | 1.2850156 | 4.458082 | 0.4982116 | 31195.137 | 25015.08
| 72.13164 | -0.6067617 | 8.1506144 | 8.214756 | 0.09585744 | 24416.2 | -46.37552 |  |  | 1.2956694 | 4.702996 | 0.6802201 | 31195.137 | 25015.08
| 72.29423 | -0.605664 | 8.1615913 | 8.215756 | 0.09718085 | 24593.02 | -45.6503 |  |  | 1.3066463 | 5.134893 | 0.6758438 | 31195.137 | 25015.08
| 71.83896 | -0.6046335 | 8.1718961 | 8.311035 | 0.09839776 | 24802.7 | -53.27792 |  |  | 1.3169511 | 4.969134 | 0.6736767 | 31195.137 | 25015.08
| 72.45683 | -0.6035663 | 8.1825684 | 8.358122 | 0.09967187 | 25054.81 | -58.0372 |  |  | 1.3276234 | 5.223396 | 0.6111318 | 31195.137 | 25015.08
| 72.78203 | -0.60256 | 8.1926315 | 8.342903 | 0.1008766 | 25300.51 | -56.34414 |  |  | 1.3376865 | 4.804212 | 0.6101556 | 31195.137 | 25015.08
| 72.03407 | -0.6014704 | 8.2035276 | 8.391894 | 0.1021789 | 25583.52 | -62.12249 |  |  | 1.3485826 | 4.558664 | 0.7005514 | 31195.137 | 25015.08
| 71.96904 | -0.6003683 | 8.2145485 | 8.402434 | 0.1035017 | 25836.7 | -63.11588 |  |  | 1.3596035 | 3.697393 | 0.8197565 | 31195.137 | 25015.08
| 71.54628 | -0.5992648 | 8.2255838 | 8.479261 | 0.1048114 | 26078.88 | -73.803 |  |  | 1.3706388 | 3.43825 | 0.9079395 | 31195.137 | 25015.08
| 71.28613 | -0.5981661 | 8.2365708 | 8.616978 | 0.1061093 | 26278.19 | -103.6823 |  |  | 1.3816258 | 3.833588 | 0.903644 | 31195.137 | 25015.08
| 71.51376 | -0.5970804 | 8.247427 | 8.684656 | 0.1074024 | 26421.64 | -122.9152 |  |  | 1.392482 | 4.250296 | 0.8077721 | 31195.137 | 25015.08
| 71.64384 | -0.5959781 | 8.2584504 | 8.675789 | 0.1087238 | 26579.68 | -113.0127 |  |  | 1.4035054 | 4.981831 | 0.7135587 | 31195.137 | 25015.08
| 71.96904 | -0.5948897 | 8.2693342 | 8.785264 | 0.1100176 | 26692.79 | -158.8904 |  |  | 1.4143892 | 5.768879 | 0.7076834 | 31195.137 | 25015.08
| 72.42431 | -0.5937824 | 8.2804072 | 8.856219 | 0.1113341 | 26770.45 | -199.0226 |  |  | 1.4254622 | 5.971087 | 0.7884243 | 31195.137 | 25015.08
| 72.68447 | -0.59269 | 8.2913312 | 8.986932 | 0.1126265 | 26847.97 | -462.0327 |  |  | 1.4363862 | 6.299233 | 0.8965291 | 31195.137 | 25015.08
| 72.78203 | -0.5916863 | 8.3013683 | 8.988898 | 0.1138272 | 26917.67 | -362.1444 |  |  | 1.4464233 | 6.274334 | 0.8889022 | 31195.137 | 25015.08
| 73.2373 | -0.5905964 | 8.3122678 | 9.050692 | 0.1151303 | 27048.03 | -603.5312 |  |  | 1.4573228 | 5.825209 | 0.9107355 | 31195.137 | 25015.08
| 73.26981 | -0.5895925 | 8.3223061 | 9.184512 | 0.1163117 | 27169.32 | 763.0224 | -2603.291 |  | 1.4673611 | 6.161179 | 0.9897102 | 31195.137 | 25015.08
| 73.13974 | -0.5885158 | 8.333073 | 9.319423 | 0.1175893 | 27315.88 | 238.5737 | 21205.58 |  | 1.478128 | 6.859217 | 1.123303 | 31195.137 | 25015.08
| 72.68447 | -0.587404 | 8.3441918 | 9.289328 | 0.1189224 | 27521.22 | 320.8815 | -11217.53 |  | 1.4892468 | 7.337839 | 1.369248 | 31195.137 | 25015.08
| 72.48935 | -0.5864026 | 8.3542058 | 9.270689 | 0.1201291 | 27674.49 | 439.2552 | -4720.464 |  | 1.4992608 | 6.433173 | 1.665913 | 31195.137 | 25015.08
| 72.26171 | -0.5853057 | 8.3651744 | 9.321815 | 0.1214374 | 27846.62 | 321.0857 | -11049.81 |  | 1.5102294 | 5.46425 | 1.931207 | 31195.137 | 25015.08
| 72.35927 | -0.5841953 | 8.3761924 | 9.341728 | 0.1227622 | 28077.92 | 298.3966 | -16232.37 |  | 1.5212474 | 4.794311 | 2.143467 | 31195.137 | 25015.08
| 71.51376 | -0.5830933 | 8.3870029 | 9.380383 | 0.1240844 | 28294.81 | 251.0213 | 68096.69 |  | 1.5320579 | 3.426697 | 2.188931 | 31195.137 | 25015.08
| 71.96904 | -0.5820598 | 8.3970565 | 9.454927 | 0.125309 | 28483.97 | 184.8821 | 5916.634 |  | 1.5421115 | 2.478867 | 2.180604 | 31195.137 | 25015.08
| 71.67636 | -0.580915 | 8.4080362 | 9.464716 | 0.1266822 | 28648.61 | 192.7336 | 6847.6 |  | 1.5530912 | 2.098568 | 2.140143 | 31195.137 | 25015.08
| 71.93651 | -0.5798566 | 8.4181092 | 9.498985 | 0.1279433 | 28780.89 | 181.5765 | 5585.981 |  | 1.5631642 | 2.706714 | 2.100173 | 31195.137 | 25015.08
| 72.09912 | -0.5786868 | 8.429106 | 9.585145 | 0.1293377 | 28849.2 | 149.0282 | 3355.645 |  | 1.574161 | 3.550094 | 1.894047 | 31195.137 | 25015.08
| 72.42431 | -0.5775102 | 8.440064 | 9.689246 | 0.1307336 | 28874.09 | 122.7088 | 2328.103 |  | 1.585119 | 4.021638 | 1.662959 | 31195.137 | 25015.08
| 73.49745 | -0.5763282 | 8.4509353 | 9.735721 | 0.1321446 | 28913.4 | 119.5279 | 2207.236 |  | 1.5959903 | 4.75077 | 1.385075 | 31195.137 | 25015.08
| 73.46494 | -0.5752175 | 8.4610496 | 9.791846 | 0.1334687 | 28996.89 | 111.8594 | 1989.161 |  | 1.6061046 | 5.081249 | 1.115169 | 31195.137 | 25015.08
| 73.98524 | -0.5740004 | 8.4720182 | 9.927202 | 0.1349096 | 28996.52 | 92.35238 | 1525.743 |  | 1.6170732 | 5.680962 | 0.8202862 | 31195.137 | 25015.08
| 74.14784 | -0.5728766 | 8.4820325 | 9.968418 | 0.1362491 | 28991.33 | 92.25431 | 1505.101 |  | 1.6270875 | 6.354397 | 0.6591259 | 31195.137 | 25015.08
| 74.21288 | -0.5716295 | 8.4930438 | 10.11254 | 0.1377241 | 28940.54 | 78.95599 | 1240.854 |  | 1.6380988 | 6.94272 | 0.5999339 | 31195.137 | 25015.08
| 73.49745 | -0.5704276 | 8.503542 | 10.09249 | 0.1391721 | 28915.61 | 87.96758 | 1380.114 |  | 1.648597 | 7.186726 | 0.5921833 | 31195.137 | 25015.08
| 74.05028 | -0.5692735 | 8.513543 | 10.18537 | 0.1405451 | 28938.93 | 80.63302 | 1241.696 |  | 1.658598 | 6.614043 | 0.4884432 | 31195.137 | 25015.08
| 73.88769 | -0.568062 | 8.5239086 | 10.13549 | 0.1419965 | 28980.13 | 93.25228 | 1450.119 |  | 1.6689636 | 6.258379 | 0.4595173 | 31195.137 | 25015.08
| 73.26981 | -0.5668042 | 8.5345725 | 10.15353 | 0.1435099 | 29053.38 | 96.25395 | 1495.745 |  | 1.6796275 | 4.297342 | 0.4311474 | 31195.137 | 25015.08
| 73.10722 | -0.5655025 | 8.5455167 | 10.31544 | 0.1450507 | 29092.64 | 79.21907 | 1191.563 |  | 1.6905717 | 3.330163 | 0.4265116 | 31195.137 | 25015.08
| 72.97714 | -0.5641692 | 8.5565564 | 10.33809 | 0.1466523 | 29054.82 | 82.92197 | 1232.975 |  | 1.7016114 | 2.880134 | 0.4439633 | 31195.137 | 25015.08
| 72.29423 | -0.5628212 | 8.5675969 | 10.41553 | 0.1482508 | 29047.88 | 79.62142 | 1167.027 |  | 1.7126519 | 3.14242 | 0.4616804 | 31195.137 | 25015.08
| 72.9121 | -0.5614807 | 8.5784282 | 10.5461 | 0.1498412 | 29059.98 | 71.32681 | 1033.809 |  | 1.7234832 | 4.614651 | 0.5019812 | 31195.137 | 25015.08
| 72.35927 | -0.5602177 | 8.5885582 | 10.48738 | 0.1513635 | 29073.82 | 81.8789 | 1178.02 |  | 1.7336132 | 5.339265 | 0.4966413 | 31195.137 | 25015.08
| 73.82264 | -0.5588423 | 8.5994928 | 10.61324 | 0.1529954 | 29056.23 | 74.18786 | 1052.562 |  | 1.7445478 | 5.544872 | 0.5127501 | 31195.137 | 25015.08
| 73.66005 | -0.5575634 | 8.6095357 | 10.67363 | 0.1545205 | 29041.91 | 73.16677 | 1027.221 |  | 1.7545907 | 5.695981 | 0.6170076 | 31195.137 | 25015.08
| 74.2454 | -0.5561546 | 8.6204764 | 10.82763 | 0.1561916 | 29007.96 | 65.47388 | 912.8159 |  | 1.7655314 | 5.249495 | 0.7827399 | 31195.137 | 25015.08
| 74.73319 | -0.5547276 | 8.6314497 | 10.8954 | 0.1578917 | 28949.04 | 65.10629 | 895.7257 |  | 1.7765047 | 6.191819 | 0.8576572 | 31195.137 | 25015.08
| 74.92831 | -0.5532859 | 8.642417 | 10.91622 | 0.1596176 | 28965.33 | 67.348 | 915.8482 |  | 1.787472 | 5.997517 | 0.8693363 | 31195.137 | 25015.08
| 75.35106 | -0.551838 | 8.6533212 | 11.01607 | 0.1613446 | 29058.8 | 63.40616 | 863.3166 |  | 1.7983762 | 6.120203 | 0.9040419 | 31195.137 | 25015.08
| 74.47304 | -0.550494 | 8.6633348 | 11.17142 | 0.1629279 | 29141.76 | 56.93178 | 782.2179 |  | 1.8083898 | 7.298419 | 0.8974561 | 31195.137 | 25015.08
| 75.18846 | -0.5491354 | 8.6733351 | 11.1334 | 0.164567 | 29270.91 | 60.76496 | 827.2407 |  | 1.8183901 | 7.182681 | 0.8504541 | 31195.137 | 25015.08
| 75.18846 | -0.5476475 | 8.684218 | 11.25672 | 0.1663348 | 29446.48 | 56.08744 | 772.2823 |  | 1.829273 | 6.600642 | 0.7429872 | 31195.137 | 25015.08
| 74.11532 | -0.5461083 | 8.6953134 | 11.3034 | 0.1681716 | 29692.27 | 55.08924 | 764.1688 |  | 1.8403684 | 6.632153 | 0.6379654 | 31195.137 | 25015.08
| 73.49745 | -0.5445935 | 8.7061261 | 11.28426 | 0.1699923 | 29966.55 | 56.86979 | 790.5845 |  | 1.8511811 | 5.996442 | 0.4519473 | 31195.137 | 25015.08
| 73.62753 | -0.5431727 | 8.7161727 | 11.3369 | 0.1716863 | 30216.72 | 55.35145 | 776.7929 |  | 1.8612277 | 5.43731 | 0.2665854 | 31195.137 | 25015.08
| 73.72509 | -0.5417412 | 8.7261824 | 11.44086 | 0.1733841 | 30448.96 | 52.03629 | 740.3742 |  | 1.8712374 | 4.767691 | 0.1022773 | 31195.137 | 25015.08
| 73.2373 | -0.5401462 | 8.7372131 | 11.54437 | 0.1752844 | 30713.97 | 49.2716 | 711.0949 |  | 1.8822681 | 4.632566 | -0.06119162 | 31195.137 | 25015.08
| 73.72509 | -0.5385738 | 8.7479925 | 11.58769 | 0.1771657 | 30953.76 | 48.79224 | 708.208 |  | 1.8930475 | 5.400461 | -0.121949 | 31195.137 | 25015.08
| 74.05028 | -0.5370953 | 8.7580143 | 11.66572 | 0.1789256 | 31199.29 | 47.1445 | 691.7697 |  | 1.9030693 | 5.581433 | -0.2230185 | 31195.137 | 25015.08
| 74.21288 | -0.5354541 | 8.769009 | 11.76848 | 0.1808817 | 31419.12 | 45.25748 | 670.7951 |  | 1.914064 | 6.505248 | -0.2825412 | 31195.137 | 25015.08
| 74.27792 | -0.5339365 | 8.7790728 | 11.82952 | 0.1826897 | 31595.24 | 44.61796 | 663.7643 |  | 1.9241278 | 7.538789 | -0.2811547 | 31195.137 | 25015.08
| 74.27792 | -0.5324043 | 8.7891306 | 11.82524 | 0.1845264 | 31765.57 | 45.69684 | 677.1819 |  | 1.9341856 | 7.107424 | -0.2197526 | 31195.137 | 25015.08
| 74.79823 | -0.5307373 | 8.7999729 | 11.8585 | 0.1865268 | 31916.43 | 46.01153 | 680.2589 |  | 1.9450279 | 6.173842 | -0.1587137 | 31195.137 | 25015.08
| 75.02587 | -0.5291701 | 8.8100634 | 11.89049 | 0.188394 | 32061.47 | 46.25698 | 682.7252 |  | 1.9551184 | 5.316577 | -0.1380618 | 31195.137 | 25015.08
| 76.03397 | -0.5274344 | 8.8210999 | 11.99119 | 0.1904623 | 32248.26 | 44.78638 | 665.3876 |  | 1.9661549 | 4.555377 | -0.05882521 | 31195.137 | 25015.08
| 75.96893 | -0.5257267 | 8.8318639 | 12.06989 | 0.1925056 | 32433.93 | 43.92736 | 655.4926 |  | 1.9769189 | 4.116378 | 0.03898998 | 31195.137 | 25015.08
| 76.13153 | -0.5240998 | 8.842011 | 12.03015 | 0.1944575 | 32601.34 | 45.84863 | 678.75 |  | 1.987066 | 3.779957 | 0.09694708 | 31195.137 | 25015.08
| 75.96893 | -0.522316 | 8.8530012 | 12.10733 | 0.1965876 | 32738.87 | 45.20185 | 669.5967 |  | 1.9980562 | 3.530709 | 0.1347228 | 31195.137 | 25015.08
| 76.19656 | -0.5205354 | 8.863865 | 12.23556 | 0.1987063 | 32851.72 | 43.52774 | 647.5151 |  | 2.00892 | 4.228217 | 0.2481974 | 31195.137 | 25015.08
| 76.19656 | -0.5188589 | 8.8739782 | 12.31566 | 0.2007016 | 32990.37 | 42.83216 | 638.4298 |  | 2.0190332 | 5.034234 | 0.303551 | 31195.137 | 25015.08
| 75.54618 | -0.5170812 | 8.8845898 | 12.30963 | 0.2028352 | 33111.17 | 44.08286 | 651.6011 |  | 2.0296448 | 5.241019 | 0.3577409 | 31195.137 | 25015.08
| 75.80633 | -0.5153848 | 8.8946244 | 12.48795 | 0.2048449 | 33243.18 | 41.48442 | 619.9051 |  | 2.0396794 | 5.684845 | 0.4302247 | 31195.137 | 25015.08
| 74.70067 | -0.5134442 | 8.905871 | 12.50527 | 0.2071689 | 33374.59 | 42.27092 | 627.4919 |  | 2.050926 | 6.112269 | 0.5937174 | 31195.137 | 25015.08
| 75.15594 | -0.5115406 | 8.9168997 | 12.58144 | 0.2094428 | 33485.12 | 41.96828 | 621.8165 |  | 2.0619547 | 6.671761 | 0.6807463 | 31195.137 | 25015.08
| 74.11532 | -0.5096903 | 8.9274928 | 12.72168 | 0.2116421 | 33612.97 | 40.47669 | 603.0603 |  | 2.0725478 | 7.003449 | 0.7853249 | 31195.137 | 25015.08
| 74.53807 | -0.5079119 | 8.9375552 | 12.7056 | 0.2137758 | 33726.39 | 41.71242 | 615.8504 |  | 2.0826102 | 6.729263 | 0.888376 | 31195.137 | 25015.08
| 74.70067 | -0.5059532 | 8.9485371 | 12.72272 | 0.2161248 | 33887.59 | 42.39234 | 623.0668 |  | 2.0935921 | 6.159543 | 1.008244 | 31195.137 | 25015.08
| 75.35106 | -0.5039991 | 8.9593748 | 12.90316 | 0.2184395 | 34065.57 | 40.20639 | 597.6495 |  | 2.1044298 | 6.10827 | 1.073835 | 31195.137 | 25015.08
| 76.00145 | -0.5021542 | 8.9694792 | 12.9738 | 0.2206456 | 34236.6 | 39.88365 | 593.9017 |  | 2.1145342 | 5.965356 | 1.085624 | 31195.137 | 25015.08
| 76.03397 | -0.5003072 | 8.9795144 | 13.03844 | 0.2228468 | 34386.73 | 39.70405 | 591.2861 |  | 2.1245694 | 6.323076 | 1.096944 | 31195.137 | 25015.08
| 75.96893 | -0.4982661 | 8.990472 | 13.17334 | 0.2252367 | 34554.78 | 38.579 | 577.8976 |  | 2.135527 | 6.864729 | 1.07362 | 31195.137 | 25015.08
| 77.17214 | -0.4962009 | 9.0014269 | 13.14916 | 0.2277565 | 34780.74 | 39.68066 | 591.4714 |  | 2.1464819 | 6.850923 | 0.9799178 | 31195.137 | 25015.08
| 77.33474 | -0.4941095 | 9.0124771 | 13.21346 | 0.2302472 | 35019.84 | 39.46947 | 590.3215 |  | 2.1575321 | 6.92197 | 0.8366297 | 31195.137 | 25015.08
| 77.00955 | -0.4920085 | 9.0234053 | 13.28204 | 0.2327626 | 35249.52 | 39.2347 | 588.6062 |  | 2.1684603 | 6.465752 | 0.6419912 | 31195.137 | 25015.08
| 77.30222 | -0.4899183 | 9.0341818 | 13.39782 | 0.2352589 | 35485.84 | 38.36276 | 579.6879 |  | 2.1792368 | 5.602645 | 0.4146787 | 31195.137 | 25015.08
| 76.87947 | -0.4879393 | 9.0442591 | 13.40557 | 0.2376277 | 35728.78 | 38.85619 | 587.0732 |  | 2.1893141 | 5.576313 | 0.1894353 | 31195.137 | 25015.08
| 76.48924 | -0.4857426 | 9.0553169 | 13.45314 | 0.2402479 | 35947.79 | 38.97718 | 589.0592 |  | 2.2003719 | 5.291011 | 0 | 31195.137 | 25015.08
| 75.74129 | -0.4835704 | 9.0661359 | 13.58353 | 0.2428425 | 36184.24 | 38.01085 | 578.8131 |  | 2.2111909 | 5.266371 | -0.238731 | 31195.137 | 25015.08
| 75.70878 | -0.4815172 | 9.0762738 | 13.53812 | 0.2453075 | 36409.3 | 39.21642 | 594.0088 |  | 2.2213288 | 5.858427 | -0.4075505 | 31195.137 | 25015.08
| 75.05838 | -0.4792861 | 9.0871593 | 13.65095 | 0.2479649 | 36640.17 | 38.50233 | 586.4591 |  | 2.2322143 | 5.482988 | -0.6084279 | 31195.137 | 25015.08
| 76.06648 | -0.4772053 | 9.0972018 | 13.80026 | 0.2504424 | 36847.33 | 37.38707 | 573.9226 |  | 2.2422568 | 5.50001 | -0.7401274 | 31195.137 | 25015.08
| 75.38358 | -0.4749097 | 9.1081726 | 13.87769 | 0.2531761 | 37048.52 | 37.23894 | 572.1932 |  | 2.2532276 | 6.325135 | -0.8363753 | 31195.137 | 25015.08
| 76.35916 | -0.4725953 | 9.1191048 | 13.95374 | 0.2559438 | 37208.23 | 37.18347 | 570.5478 |  | 2.2641598 | 6.982819 | -0.9135984 | 31195.137 | 25015.08
| 77.04207 | -0.4702603 | 9.1300387 | 14.06975 | 0.258731 | 37349.44 | 36.74337 | 563.9759 |  | 2.2750937 | 7.587354 | -0.8902801 | 31195.137 | 25015.08
| 76.87947 | -0.4680953 | 9.1400618 | 14.10865 | 0.2613156 | 37462.25 | 37.0812 | 566.2374 |  | 2.2851168 | 7.837239 | -0.8184555 | 31195.137 | 25015.08
| 78.18024 | -0.465686 | 9.151091 | 14.21222 | 0.2641915 | 37609.92 | 36.80037 | 561.645 |  | 2.296146 | 8.215347 | -0.7799283 | 31195.137 | 25015.08
| 78.2778 | -0.4632831 | 9.1619843 | 14.31347 | 0.2670614 | 37746.75 | 36.56649 | 557.4252 |  | 2.3070393 | 7.966342 | -0.6611378 | 31195.137 | 25015.08
| 79.09078 | -0.4610267 | 9.1721046 | 14.38051 | 0.2697535 | 37903.66 | 36.58495 | 556.9052 |  | 2.3171596 | 7.355692 | -0.5128437 | 31195.137 | 25015.08
| 78.24528 | -0.458557 | 9.1830583 | 14.41478 | 0.2727155 | 38019.61 | 37.06408 | 560.387 |  | 2.3281133 | 7.366974 | -0.3655437 | 31195.137 | 25015.08
| 78.73306 | -0.4562759 | 9.1930867 | 14.4681 | 0.2754398 | 38104.81 | 37.31819 | 560.9713 |  | 2.3381417 | 6.863717 | -0.1734319 | 31195.137 | 25015.08
| 78.60299 | -0.4537671 | 9.2039841 | 14.5949 | 0.2784334 | 38220.2 | 36.90283 | 554.2136 |  | 2.3490391 | 6.18399 | 0 | 31195.137 | 25015.08
| 77.75749 | -0.4512067 | 9.2149908 | 14.70077 | 0.2814869 | 38349.15 | 36.70093 | 550.1769 |  | 2.3600458 | 6.286585 | 0.2016902 | 31195.137 | 25015.08
| 77.98512 | -0.4488549 | 9.2249912 | 14.77246 | 0.2842955 | 38480.3 | 36.73801 | 549.308 |  | 2.3700462 | 6.465828 | 0.4005555 | 31195.137 | 25015.08
| 76.97703 | -0.4462548 | 9.2359407 | 14.83177 | 0.287408 | 38615.07 | 36.97326 | 550.3418 |  | 2.3809957 | 6.542143 | 0.5654508 | 31195.137 | 25015.08
| 77.13963 | -0.4438456 | 9.2459832 | 14.91921 | 0.2902779 | 38729.87 | 36.90247 | 547.8872 |  | 2.3910382 | 7.232083 | 0.7129369 | 31195.137 | 25015.08
| 77.17214 | -0.4412581 | 9.2566502 | 14.98544 | 0.2933907 | 38891.94 | 37.03194 | 548.3791 |  | 2.4017052 | 7.2637 | 0.8130787 | 31195.137 | 25015.08
| 76.13153 | -0.4384885 | 9.267964 | 15.00464 | 0.2967002 | 39037.2 | 37.66133 | 553.8376 |  | 2.413019 | 7.041394 | 0.8963406 | 31195.137 | 25015.08
| 76.9445 | -0.4357601 | 9.2789379 | 15.19239 | 0.2999422 | 39177.63 | 36.77778 | 542.4847 |  | 2.4239929 | 6.437296 | 0.9931262 | 31195.137 | 25015.08
| 77.98512 | -0.4331048 | 9.2895261 | 15.2944 | 0.303118 | 39319.86 | 36.64085 | 539.6312 |  | 2.4345811 | 6.659964 | 1.044568 | 31195.137 | 25015.08
| 77.82253 | -0.4305516 | 9.2996044 | 15.35903 | 0.3061634 | 39432.25 | 36.81535 | 539.8188 |  | 2.4446594 | 7.282889 | 1.080649 | 31195.137 | 25015.08
| 79.05826 | -0.427732 | 9.3106051 | 15.50957 | 0.3095214 | 39538.24 | 36.38196 | 532.8302 |  | 2.4556601 | 7.91214 | 1.129263 | 31195.137 | 25015.08
| 79.70865 | -0.4249094 | 9.321514 | 15.59031 | 0.3128971 | 39681.59 | 36.47484 | 532.4084 |  | 2.466569 | 8.666614 | 1.106402 | 31195.137 | 25015.08
| 79.8062 | -0.4222801 | 9.3315764 | 15.66213 | 0.316035 | 39834.89 | 36.56023 | 532.4367 |  | 2.4766314 | 9.083162 | 1.056682 | 31195.137 | 25015.08
| 79.70865 | -0.4193717 | 9.3425844 | 15.76269 | 0.3195122 | 40014.73 | 36.47836 | 530.7775 |  | 2.4876394 | 9.266046 | 0.9928951 | 31195.137 | 25015.08
| 80.06636 | -0.4164642 | 9.3534814 | 15.84187 | 0.3229881 | 40191.87 | 36.56256 | 530.9042 |  | 2.4985364 | 8.135953 | 0.9440408 | 31195.137 | 25015.08
| 80.26147 | -0.4134907 | 9.364494 | 15.89609 | 0.3264895 | 40319.83 | 36.89589 | 532.7532 |  | 2.509549 | 7.621936 | 0.8676274 | 31195.137 | 25015.08
| 78.14772 | -0.4105317 | 9.3753146 | 15.97871 | 0.3300833 | 40485.62 | 36.98844 | 532.6595 |  | 2.5203696 | 7.202807 | 0.7912895 | 31195.137 | 25015.08
| 78.40787 | -0.4077536 | 9.3854378 | 16.09472 | 0.3333997 | 40662.19 | 36.74814 | 529.5597 |  | 2.5304928 | 6.874036 | 0.6625089 | 31195.137 | 25015.08
| 77.65993 | -0.404717 | 9.3963335 | 16.13824 | 0.3370288 | 40823.18 | 37.13999 | 532.6085 |  | 2.5413885 | 7.089223 | 0.5482682 | 31195.137 | 25015.08
| 78.31032 | -0.4018944 | 9.4063483 | 16.29002 | 0.3403976 | 41046.55 | 36.60496 | 527.2496 |  | 2.5514033 | 7.050277 | 0.4092486 | 31195.137 | 25015.08
| 78.1152 | -0.3990479 | 9.4163614 | 16.33352 | 0.3438038 | 41249.42 | 36.88418 | 530.2094 |  | 2.5614164 | 7.526935 | 0.2442723 | 31195.137 | 25015.08
| 77.62741 | -0.3958981 | 9.4273157 | 16.49278 | 0.3475509 | 41425 | 36.45723 | 524.7088 |  | 2.5723707 | 8.313371 | 0.1347816 | 31195.137 | 25015.08
| 78.01764 | -0.3927062 | 9.4382878 | 16.60298 | 0.3513714 | 41638.96 | 36.35573 | 523.3766 |  | 2.5833428 | 8.747423 | 0.02678624 | 31195.137 | 25015.08
| 78.24528 | -0.3895053 | 9.4491923 | 16.62851 | 0.3552035 | 41843.64 | 36.83515 | 528.0988 |  | 2.5942473 | 9.148983 | -0.09316378 | 31195.137 | 25015.08
| 78.89566 | -0.3865311 | 9.4592063 | 16.73208 | 0.3587573 | 42005.9 | 36.76439 | 526.4725 |  | 2.6042613 | 8.564094 | -0.185123 | 31195.137 | 25015.08
| 79.9688 | -0.3832258 | 9.4702217 | 16.87395 | 0.3626974 | 42228.04 | 36.46916 | 523.1768 |  | 2.6152767 | 8.668353 | -0.2234511 | 31195.137 | 25015.08
| 80.84682 | -0.3799055 | 9.4811591 | 16.92802 | 0.3666716 | 42424.79 | 36.77943 | 525.8586 |  | 2.6262141 | 8.430547 | -0.2611458 | 31195.137 | 25015.08
| 81.10697 | -0.3765289 | 9.4921712 | 17.06703 | 0.3707012 | 42654.66 | 36.5192 | 523.0398 |  | 2.6372262 | 8.251823 | -0.2206668 | 31195.137 | 25015.08
| 81.75735 | -0.3731549 | 9.5030502 | 17.15984 | 0.3747367 | 42883.78 | 36.55685 | 523.3968 |  | 2.6481052 | 8.363001 | -0.1290443 | 31195.137 | 25015.08
| 81.56224 | -0.3700148 | 9.513071 | 17.37642 | 0.3784689 | 43091.01 | 35.80769 | 515.3164 |  | 2.658126 | 8.829802 | -0.03850522 | 31195.137 | 25015.08
| 81.10697 | -0.366832 | 9.5231166 | 17.44613 | 0.38227 | 43320.1 | 35.93939 | 516.9527 |  | 2.6681716 | 10.46681 | 0.02554426 | 31195.137 | 25015.08
| 80.74926 | -0.3633336 | 9.5340524 | 17.49135 | 0.3864676 | 43601.61 | 36.24137 | 520.9556 |  | 2.6791074 | 10.64972 | 0.1270978 | 31195.137 | 25015.08
| 81.65979 | -0.3600807 | 9.5441262 | 17.61205 | 0.3903361 | 43838.79 | 36.07659 | 519.5396 |  | 2.6891812 | 10.19985 | 0.1897623 | 31195.137 | 25015.08
| 80.55414 | -0.3564941 | 9.5550947 | 17.6892 | 0.3946321 | 44157.02 | 36.17336 | 521.936 |  | 2.7001497 | 10.15834 | 0.2897519 | 31195.137 | 25015.08
| 80.78178 | -0.3531987 | 9.5650956 | 17.72203 | 0.3985801 | 44430.03 | 36.49294 | 526.2913 |  | 2.7101506 | 9.282469 | 0.3512725 | 31195.137 | 25015.08
| 79.90376 | -0.3496019 | 9.5758912 | 17.8365 | 0.402881 | 44723.12 | 36.39392 | 526.1736 |  | 2.7209462 | 8.176913 | 0.4121029 | 31195.137 | 25015.08
| 79.90376 | -0.346191 | 9.5860134 | 17.87249 | 0.4069535 | 45007.29 | 36.70076 | 530.5113 |  | 2.7310684 | 7.258797 | 0.4602471 | 31195.137 | 25015.08
| 79.2859 | -0.3425021 | 9.5968393 | 17.99814 | 0.4113794 | 45278.49 | 36.57768 | 529.6558 |  | 2.7418943 | 6.74701 | 0.4825054 | 31195.137 | 25015.08
| 79.1233 | -0.3390074 | 9.6070079 | 18.10594 | 0.415542 | 45503.99 | 36.54553 | 529.2562 |  | 2.7520629 | 7.652376 | 0.4430949 | 31195.137 | 25015.08
| 78.99322 | -0.3352151 | 9.6178915 | 18.14879 | 0.4200783 | 45696.06 | 36.95999 | 532.7651 |  | 2.7629465 | 7.390439 | 0.4522935 | 31195.137 | 25015.08
| 79.48101 | -0.3316861 | 9.6279458 | 18.24809 | 0.4242953 | 45854.01 | 37.03283 | 532.3196 |  | 2.7730008 | 7.392494 | 0.4856487 | 31195.137 | 25015.08
| 79.25338 | -0.3281253 | 9.6379863 | 18.43113 | 0.4285463 | 46004.98 | 36.66742 | 527.0556 |  | 2.7830413 | 8.170208 | 0.4822763 | 31195.137 | 25015.08
| 80.35903 | -0.3243545 | 9.6485095 | 18.52528 | 0.4330559 | 46138.39 | 36.83598 | 527.0202 |  | 2.7935645 | 8.986472 | 0.4905136 | 31195.137 | 25015.08
| 80.09887 | -0.3205839 | 9.6589147 | 18.62626 | 0.4375388 | 46282.41 | 36.95258 | 526.6648 |  | 2.8039697 | 9.456951 | 0.5108135 | 31195.137 | 25015.08
| 80.94437 | -0.3166629 | 9.6696234 | 18.61699 | 0.4422868 | 46449.62 | 37.67592 | 532.9166 |  | 2.8146784 | 9.002848 | 0.4832486 | 31195.137 | 25015.08
| 81.88743 | -0.31262 | 9.6805867 | 18.75582 | 0.447094 | 46589.97 | 37.63956 | 530.634 |  | 2.8256417 | 8.701538 | 0.4094157 | 31195.137 | 25015.08
| 82.99307 | -0.3085044 | 9.6915445 | 18.94161 | 0.4519992 | 46747.78 | 37.36265 | 526.0885 |  | 2.8365995 | 8.739084 | 0.3018595 | 31195.137 | 25015.08
| 83.28575 | -0.304324 | 9.7025871 | 19.06326 | 0.456997 | 46918.43 | 37.42522 | 525.2916 |  | 2.8476421 | 8.999266 | 0.2074255 | 31195.137 | 25015.08
| 83.22071 | -0.3001336 | 9.7135443 | 19.1179 | 0.4620119 | 47098.25 | 37.82216 | 528.1519 |  | 2.8585993 | 8.650446 | 0.1144084 | 31195.137 | 25015.08
| 82.40774 | -0.2958802 | 9.7245415 | 19.32401 | 0.4670824 | 47311.75 | 37.43053 | 523.3446 |  | 2.8695965 | 9.557313 | 0 | 31195.137 | 25015.08
| 81.3346 | -0.2916275 | 9.7354191 | 19.3395 | 0.472182 | 47517.5 | 38.00504 | 528.4571 |  | 2.8804741 | 10.27042 | -0.1241877 | 31195.137 | 25015.08
| 80.03384 | -0.2872471 | 9.7464822 | 19.46188 | 0.4774114 | 47721.9 | 38.06096 | 528.0792 |  | 2.8915372 | 10.17085 | -0.2354608 | 31195.137 | 25015.08
| 80.29399 | -0.2829136 | 9.7573245 | 19.65326 | 0.4825973 | 47892.88 | 37.79502 | 523.9015 |  | 2.9023795 | 9.742485 | -0.3560772 | 31195.137 | 25015.08
| 80.78178 | -0.2788436 | 9.7674087 | 19.76642 | 0.4874449 | 48019.31 | 37.89533 | 523.095 |  | 2.9124637 | 9.785115 | -0.4197418 | 31195.137 | 25015.08
| 81.36712 | -0.2743885 | 9.7783085 | 19.89875 | 0.4927714 | 48155.52 | 37.96653 | 521.8037 |  | 2.9233635 | 10.25052 | -0.4382001 | 31195.137 | 25015.08
| 81.65979 | -0.269898 | 9.7892009 | 20.03389 | 0.4981397 | 48294.36 | 38.02647 | 520.4494 |  | 2.9342559 | 11.01992 | -0.4128962 | 31195.137 | 25015.08
| 81.82239 | -0.2657092 | 9.7992482 | 20.16286 | 0.5031482 | 48433.19 | 38.05999 | 519.1449 |  | 2.9443032 | 11.21038 | -0.3882938 | 31195.137 | 25015.08
| 82.08254 | -0.2614829 | 9.8092843 | 20.30244 | 0.5081927 | 48578.03 | 38.04368 | 517.4418 |  | 2.9543393 | 12.1176 | -0.3641178 | 31195.137 | 25015.08
| 83.35078 | -0.2567956 | 9.8202667 | 20.39762 | 0.5137943 | 48595.27 | 38.40919 | 517.1771 |  | 2.9653217 | 12.10663 | -0.3613487 | 31195.137 | 25015.08
| 84.2288 | -0.2520748 | 9.8312436 | 20.42801 | 0.5194562 | 48764.1 | 38.97099 | 521.2198 |  | 2.9762986 | 10.72955 | -0.3270392 | 31195.137 | 25015.08
| 85.10681 | -0.2473722 | 9.8420647 | 20.64474 | 0.5250744 | 48945.71 | 38.638 | 516.6387 |  | 2.9871197 | 10.13256 | -0.2828105 | 31195.137 | 25015.08
| 85.69215 | -0.242927 | 9.8521714 | 20.79428 | 0.5303743 | 49145.11 | 38.56267 | 515.1636 |  | 2.9972264 | 10.44743 | -0.2186454 | 31195.137 | 25015.08
| 84.61903 | -0.2380457 | 9.8631471 | 20.79603 | 0.5362304 | 49421.22 | 39.18156 | 521.3661 |  | 3.0082021 | 10.19463 | -0.1967141 | 31195.137 | 25015.08
| 85.36696 | -0.2335543 | 9.8731545 | 21.06377 | 0.5415659 | 49677.48 | 38.52993 | 515.094 |  | 3.0182095 | 10.34023 | -0.1648498 | 31195.137 | 25015.08
| 84.55399 | -0.2286006 | 9.8840677 | 21.08109 | 0.5475064 | 49967.73 | 39.06158 | 520.6381 |  | 3.0291227 | 10.84849 | -0.1537175 | 31195.137 | 25015.08
| 85.30193 | -0.2240209 | 9.89407 | 21.2012 | 0.5529843 | 50241.1 | 39.07964 | 521.1868 |  | 3.039125 | 11.14826 | -0.1529788 | 31195.137 | 25015.08
| 84.29384 | -0.2188881 | 9.9050488 | 21.33565 | 0.5591193 | 50572.13 | 39.08046 | 522.0091 |  | 3.0501038 | 11.31992 | -0.111648 | 31195.137 | 25015.08
| 83.93613 | -0.2141935 | 9.9150885 | 21.4387 | 0.5647236 | 50865.33 | 39.17251 | 523.5406 |  | 3.0601435 | 10.67646 | -0.06063043 | 31195.137 | 25015.08
| 82.66788 | -0.2090312 | 9.9260004 | 21.59821 | 0.5709136 | 51217.46 | 39.05461 | 523.4946 |  | 3.0710554 | 10.54584 | 0 | 31195.137 | 25015.08
| 82.37521 | -0.2037227 | 9.937111 | 21.64002 | 0.5772512 | 51522.88 | 39.49199 | 528.1898 |  | 3.082166 | 10.88414 | 0.06003747 | 31195.137 | 25015.08
| 81.88743 | -0.1983876 | 9.9481256 | 21.78648 | 0.5836354 | 51807.49 | 39.49587 | 528.2359 |  | 3.0931806 | 10.12692 | 0.09947175 | 31195.137 | 25015.08
| 83.12315 | -0.1930683 | 9.9590179 | 21.94391 | 0.5899906 | 52045.56 | 39.48024 | 527.4264 |  | 3.1040729 | 10.36515 | 0.1482295 | 31195.137 | 25015.08
| 83.15567 | -0.1881021 | 9.9690705 | 22.07797 | 0.5959208 | 52257.48 | 39.52527 | 527.1378 |  | 3.1141255 | 10.72997 | 0.1865985 | 31195.137 | 25015.08
| 84.61903 | -0.182724 | 9.9798463 | 22.20977 | 0.6023563 | 52471.61 | 39.63925 | 527.2623 |  | 3.1249013 | 10.97174 | 0.2535626 | 31195.137 | 25015.08
| 84.61903 | -0.1775986 | 9.9900148 | 22.32831 | 0.6084898 | 52682.79 | 39.76915 | 527.724 |  | 3.1350698 | 11.44117 | 0.300381 | 31195.137 | 25015.08
| 85.56207 | -0.172001 | 10.0009966 | 22.50111 | 0.6151749 | 52862.04 | 39.76267 | 526.037 |  | 3.1460516 | 11.80631 | 0.3365211 | 31195.137 | 25015.08
| 86.73276 | -0.166324 | 10.0120079 | 22.63489 | 0.6219544 | 52996.3 | 39.95497 | 525.6209 |  | 3.1570629 | 12.39914 | 0.3527316 | 31195.137 | 25015.08
| 87.22054 | -0.1608361 | 10.0225401 | 22.73907 | 0.6285312 | 53073.05 | 40.27903 | 525.7984 |  | 3.1675951 | 12.37553 | 0.3683654 | 31195.137 | 25015.08
| 87.90343 | -0.1555725 | 10.0325503 | 22.81305 | 0.6348323 | 53184.1 | 40.66765 | 527.2921 |  | 3.1776053 | 11.57758 | 0.3748444 | 31195.137 | 25015.08
| 87.25306 | -0.150232 | 10.0425958 | 22.9338 | 0.6412247 | 53308.2 | 40.8626 | 527.0659 |  | 3.1876508 | 10.69201 | 0.3626855 | 31195.137 | 25015.08
| 87.02543 | -0.1442912 | 10.0536472 | 23.12739 | 0.6483337 | 53476.24 | 40.81152 | 524.7229 |  | 3.1987022 | 10.64179 | 0.3413718 | 31195.137 | 25015.08
| 85.78971 | -0.1383972 | 10.0644878 | 23.17874 | 0.6553877 | 53660.76 | 41.32145 | 528.0505 |  | 3.2095428 | 10.72936 | 0.3205965 | 31195.137 | 25015.08
| 87.25306 | -0.1328391 | 10.0745949 | 23.37591 | 0.6620094 | 53846.11 | 41.17766 | 525.4432 |  | 3.2196499 | 10.21154 | 0.2912548 | 31195.137 | 25015.08
| 85.13933 | -0.1267406 | 10.0855717 | 23.53409 | 0.6693013 | 54062.92 | 41.24948 | 524.9836 |  | 3.2306267 | 11.09931 | 0.2440796 | 31195.137 | 25015.08
| 83.96865 | -0.1206279 | 10.0964725 | 23.63442 | 0.6766149 | 54307.61 | 41.53351 | 526.9526 |  | 3.2415275 | 11.93758 | 0.2335657 | 31195.137 | 25015.08
| 83.67597 | -0.114417 | 10.1074304 | 23.79042 | 0.6840417 | 54605.71 | 41.56567 | 527.2691 |  | 3.2524854 | 12.43116 | 0.2144226 | 31195.137 | 25015.08
| 84.13124 | -0.1080739 | 10.118471 | 23.90212 | 0.6916274 | 54887.07 | 41.8009 | 529.1973 |  | 3.263526 | 12.20518 | 0.204278 | 31195.137 | 25015.08
| 85.26941 | -0.1017829 | 10.1293283 | 23.97451 | 0.6991832 | 55219.7 | 42.15009 | 532.9821 |  | 3.2743833 | 11.54049 | 0.1767292 | 31195.137 | 25015.08
| 86.04986 | -0.09587583 | 10.1394176 | 24.18051 | 0.7062037 | 55497.66 | 41.93944 | 531.0097 |  | 3.2844726 | 11.63855 | 0.1407108 | 31195.137 | 25015.08
| 86.40757 | -0.08994207 | 10.1494256 | 24.29919 | 0.7132994 | 55750.1 | 42.0985 | 532.148 |  | 3.2944806 | 11.56076 | 0.1399375 | 31195.137 | 25015.08
| 87.18802 | -0.08348416 | 10.1602438 | 24.41556 | 0.7210425 | 56011.06 | 42.32905 | 533.7446 |  | 3.3052988 | 11.50495 | 0.1564505 | 31195.137 | 25015.08
| 87.02543 | -0.07744812 | 10.1702497 | 24.53685 | 0.7282609 | 56212.19 | 42.51818 | 534.4107 |  | 3.3153047 | 11.81219 | 0.1727332 | 31195.137 | 25015.08
| 87.6758 | -0.07126562 | 10.1803786 | 24.7167 | 0.7356398 | 56394.26 | 42.50592 | 532.8522 |  | 3.3254336 | 11.88322 | 0.1973046 | 31195.137 | 25015.08
| 88.94404 | -0.06464072 | 10.191129 | 24.90077 | 0.7435644 | 56589.16 | 42.5265 | 531.5267 |  | 3.336184 | 12.75074 | 0.1873239 | 31195.137 | 25015.08
| 89.13915 | -0.05835655 | 10.201218 | 25.00597 | 0.7510914 | 56766.04 | 42.81602 | 532.7024 |  | 3.346273 | 13.15438 | 0.1521572 | 31195.137 | 25015.08
| 89.20419 | -0.05205546 | 10.211235 | 25.1101 | 0.7586237 | 56919.24 | 43.12282 | 533.7205 |  | 3.35629 | 13.0147 | 0.08390063 | 31195.137 | 25015.08
| 89.95212 | -0.04508111 | 10.2222006 | 25.35013 | 0.7669472 | 57087.83 | 42.97803 | 530.3945 |  | 3.3672556 | 12.90182 | 0.02496548 | 31195.137 | 25015.08
| 90.27731 | -0.03811029 | 10.2330442 | 25.45898 | 0.7753201 | 57261.1 | 43.33345 | 531.7593 |  | 3.3780992 | 13.3445 | -0.01650699 | 31195.137 | 25015.08
| 89.95212 | -0.03156214 | 10.2431353 | 25.54642 | 0.7831303 | 57413.13 | 43.72249 | 533.4394 |  | 3.3881903 | 13.16433 | -0.04915981 | 31195.137 | 25015.08
| 89.85457 | -0.02496681 | 10.2531691 | 25.76092 | 0.7910085 | 57576.97 | 43.62003 | 530.7909 |  | 3.3982241 | 12.85643 | -0.08947374 | 31195.137 | 25015.08
| 89.49686 | -0.01774079 | 10.2640789 | 25.90393 | 0.7996508 | 57766.9 | 43.84946 | 531.1743 |  | 3.4091339 | 12.6839 | -0.1533696 | 31195.137 | 25015.08
| 89.52938 | -0.01095877 | 10.2742051 | 25.94793 | 0.8077578 | 57964.29 | 44.39228 | 534.7781 |  | 3.4192601 | 12.77156 | -0.2325498 | 31195.137 | 25015.08
| 88.78145 | -0.003663992 | 10.2849916 | 26.11902 | 0.8165211 | 58213.87 | 44.47604 | 534.653 |  | 3.4300466 | 12.51109 | -0.2946796 | 31195.137 | 25015.08
| 88.45625 | 0.003237369 | 10.2951015 | 26.27332 | 0.8247563 | 58443.34 | 44.57941 | 534.7148 |  | 3.4401565 | 12.05876 | -0.3324669 | 31195.137 | 25015.08
| 88.84648 | 0.01017706 | 10.3051334 | 26.42776 | 0.8330604 | 58674.22 | 44.68471 | 534.8056 |  | 3.4501884 | 12.12994 | -0.3618798 | 31195.137 | 25015.08
| 87.51321 | 0.01785603 | 10.316135 | 26.60933 | 0.8422437 | 58947.82 | 44.74377 | 534.6702 |  | 3.46119 | 12.79138 | -0.3439269 | 31195.137 | 25015.08
| 86.37505 | 0.02552424 | 10.3269976 | 26.79477 | 0.8514035 | 59195.47 | 44.79995 | 534.1991 |  | 3.4720526 | 13.15189 | -0.3261142 | 31195.137 | 25015.08
| 86.53765 | 0.03272967 | 10.3370983 | 26.91222 | 0.8600299 | 59446.91 | 45.05015 | 535.7883 |  | 3.4821533 | 13.85005 | -0.3241812 | 31195.137 | 25015.08
| 86.66772 | 0.04047932 | 10.3478558 | 27.07086 | 0.8693216 | 59712.84 | 45.19816 | 536.3754 |  | 3.4929108 | 14.39255 | -0.3144296 | 31195.137 | 25015.08
| 86.76528 | 0.04787428 | 10.3580083 | 27.14012 | 0.8781577 | 59978.81 | 45.63053 | 539.7254 |  | 3.5030633 | 14.34133 | -0.2821678 | 31195.137 | 25015.08
| 88.29366 | 0.05596558 | 10.3689913 | 27.32708 | 0.8877906 | 60235.39 | 45.70236 | 539.4013 |  | 3.5140463 | 13.72049 | -0.2349106 | 31195.137 | 25015.08
| 89.43182 | 0.06407911 | 10.3798974 | 27.53465 | 0.8974989 | 60520 | 45.68215 | 538.6361 |  | 3.5249524 | 13.18868 | -0.1506195 | 31195.137 | 25015.08
| 90.99272 | 0.0720919 | 10.3905922 | 27.68405 | 0.9071218 | 60752.19 | 45.90046 | 539.3488 |  | 3.5356472 | 13.48012 | -0.08974661 | 31195.137 | 25015.08
| 92.42354 | 0.08059071 | 10.4017901 | 27.91112 | 0.9172933 | 61044.05 | 45.84071 | 538.1888 |  | 3.5468451 | 13.92766 | -0.01486272 | 31195.137 | 25015.08
| 92.68369 | 0.08912341 | 10.4128864 | 27.98719 | 0.9274539 | 61302.06 | 46.35145 | 541.6367 |  | 3.5579414 | 14.30144 | 0.04430085 | 31195.137 | 25015.08
| 92.48858 | 0.09746954 | 10.4236157 | 28.10306 | 0.9374939 | 61586.74 | 46.68208 | 543.9274 |  | 3.5686707 | 13.81555 | 0.0953584 | 31195.137 | 25015.08
| 92.42354 | 0.1052993 | 10.4336185 | 28.31895 | 0.9468503 | 61879.36 | 46.56946 | 542.7549 |  | 3.5786735 | 13.79284 | 0.1313117 | 31195.137 | 25015.08
| 91.31791 | 0.1139643 | 10.4445298 | 28.47887 | 0.9572271 | 62174.12 | 46.75254 | 543.7891 |  | 3.5895848 | 13.71293 | 0.1449422 | 31195.137 | 25015.08
| 91.70813 | 0.1220253 | 10.454576 | 28.6286 | 0.9668433 | 62427.2 | 46.9255 | 544.5357 |  | 3.599631 | 13.83719 | 0.1296445 | 31195.137 | 25015.08
| 90.17975 | 0.1309651 | 10.4655944 | 28.74291 | 0.9775463 | 62704.57 | 47.30663 | 546.9829 |  | 3.6106494 | 13.87039 | 0.1001298 | 31195.137 | 25015.08
| 88.879 | 0.1398402 | 10.4764348 | 29.01495 | 0.9881781 | 62984.04 | 47.10089 | 544.398 |  | 3.6214898 | 14.0926 | 0.03551244 | 31195.137 | 25015.08
| 88.39122 | 0.148955 | 10.4874363 | 29.11841 | 0.9989112 | 63199.42 | 47.55361 | 546.6977 |  | 3.6324913 | 14.93198 | -0.02116318 | 31195.137 | 25015.08
| 88.84648 | 0.1573563 | 10.4974532 | 29.31779 | 1.009124 | 63545.59 | 47.51897 | 546.7078 |  | 3.6425082 | 15.10781 | -0.07713293 | 31195.137 | 25015.08
| 89.30175 | 0.1665132 | 10.508338 | 29.481 | 1.020083 | 63819.98 | 47.7257 | 547.5983 |  | 3.653393 | 14.77504 | -0.1671441 | 31195.137 | 25015.08
| 89.04159 | 0.1750744 | 10.5183506 | 29.72375 | 1.030318 | 64088.84 | 47.58324 | 545.7157 |  | 3.6634056 | 15.43585 | -0.2353565 | 31195.137 | 25015.08
| 90.34235 | 0.1846213 | 10.5293997 | 29.90234 | 1.041722 | 64355.52 | 47.7694 | 546.2105 |  | 3.6744547 | 16.23331 | -0.3024584 | 31195.137 | 25015.08
| 92.8788 | 0.1941672 | 10.540321 | 30.06639 | 1.053144 | 64597.27 | 48.01973 | 546.9612 |  | 3.685376 | 17.22971 | -0.3480287 | 31195.137 | 25015.08
| 93.17147 | 0.2029996 | 10.5503329 | 30.21921 | 1.063722 | 64867.61 | 48.21232 | 547.9368 |  | 3.6953879 | 16.91188 | -0.3662756 | 31195.137 | 25015.08
| 93.85436 | 0.2127598 | 10.5612864 | 30.41663 | 1.075386 | 65152.12 | 48.32626 | 548.0228 |  | 3.7063414 | 16.93101 | -0.3638634 | 31195.137 | 25015.08
| 95.57785 | 0.2225936 | 10.5721901 | 30.55292 | 1.087172 | 65454.12 | 48.64884 | 550.0983 |  | 3.7172451 | 16.12252 | -0.3414009 | 31195.137 | 25015.08
| 95.28518 | 0.2325685 | 10.5831394 | 30.71121 | 1.099119 | 65775.93 | 48.88851 | 551.6793 |  | 3.7281944 | 15.13815 | -0.3192673 | 31195.137 | 25015.08
| 95.57785 | 0.2418643 | 10.5932281 | 30.91698 | 1.110205 | 66074.02 | 48.89857 | 551.3512 |  | 3.7382831 | 14.46579 | -0.2909733 | 31195.137 | 25015.08
| 94.82992 | 0.2519163 | 10.6040204 | 31.06026 | 1.122264 | 66397.15 | 49.1882 | 553.3834 |  | 3.7490754 | 14.64557 | -0.2168045 | 31195.137 | 25015.08
| 94.86244 | 0.2614228 | 10.614136 | 31.26661 | 1.133625 | 66670.62 | 49.2263 | 552.9317 |  | 3.759191 | 14.92199 | -0.1305587 | 31195.137 | 25015.08
| 93.82184 | 0.2718456 | 10.625093 | 31.46359 | 1.14609 | 66961.52 | 49.37201 | 553.2364 |  | 3.770148 | 15.46932 | -0.07130368 | 31195.137 | 25015.08
| 93.95192 | 0.281466 | 10.6351075 | 31.69826 | 1.157584 | 67271.91 | 49.28984 | 552.2338 |  | 3.7801625 | 16.11509 | 0 | 31195.137 | 25015.08
| 92.22843 | 0.2920278 | 10.64599 | 31.82879 | 1.170248 | 67617.98 | 49.63417 | 554.8943 |  | 3.791045 | 17.21744 | 0.07045084 | 31195.137 | 25015.08
| 90.60249 | 0.3028586 | 10.6570317 | 32.00101 | 1.183211 | 67971.12 | 49.84774 | 556.4523 |  | 3.8020867 | 17.16941 | 0.1400249 | 31195.137 | 25015.08
| 90.83013 | 0.3138411 | 10.6680943 | 32.18959 | 1.196319 | 68316.87 | 50.01509 | 557.5021 |  | 3.8131493 | 16.72166 | 0.1897623 | 31195.137 | 25015.08
| 92.55362 | 0.3248917 | 10.6791005 | 32.33552 | 1.209568 | 68636.86 | 50.3521 | 559.6449 |  | 3.8241555 | 16.42812 | 0.2261664 | 31195.137 | 25015.08
| 94.47222 | 0.3358447 | 10.6899171 | 32.46709 | 1.222689 | 68946.36 | 50.73012 | 562.073 |  | 3.8349721 | 15.21425 | 0.2496261 | 31195.137 | 25015.08
| 94.86244 | 0.3462528 | 10.7000702 | 32.64768 | 1.235154 | 69272.25 | 50.86913 | 562.9406 |  | 3.8451252 | 14.51841 | 0.254398 | 31195.137 | 25015.08
| 96.16317 | 0.3574877 | 10.7109164 | 32.90901 | 1.248599 | 69603.05 | 50.7974 | 561.78 |  | 3.8559714 | 14.4031 | 0.2466176 | 31195.137 | 25015.08
| 97.10621 | 0.3679652 | 10.7209192 | 33.11134 | 1.261108 | 69904.77 | 50.8713 | 561.8381 |  | 3.8659742 | 15.57772 | 0.2390631 | 31195.137 | 25015.08
| 97.20377 | 0.3786427 | 10.7310054 | 33.2448 | 1.273876 | 70182.05 | 51.21239 | 563.7792 |  | 3.8760604 | 16.42075 | 0.2253809 | 31195.137 | 25015.08
| 98.50451 | 0.3900417 | 10.7416792 | 33.51736 | 1.287564 | 70463.36 | 51.13947 | 562.0154 |  | 3.8867342 | 17.45724 | 0.1935457 | 31195.137 | 25015.08
| 98.56954 | 0.4010312 | 10.7518733 | 33.66328 | 1.300709 | 70723.23 | 51.46663 | 563.5514 |  | 3.8969283 | 18.36875 | 0.1622255 | 31195.137 | 25015.08
| 98.34191 | 0.412066 | 10.761974 | 33.79154 | 1.313893 | 70956.44 | 51.87033 | 565.4084 |  | 3.907029 | 18.45108 | 0.1312889 | 31195.137 | 25015.08
| 99.18739 | 0.4241455 | 10.7729213 | 34.05856 | 1.32834 | 71212.11 | 51.87335 | 563.8216 |  | 3.9179763 | 17.79139 | 0.09477221 | 31195.137 | 25015.08
| 98.73213 | 0.4360184 | 10.7835835 | 34.18343 | 1.342564 | 71453.43 | 52.35017 | 566.0912 |  | 3.9286385 | 17.15707 | 0.08231302 | 31195.137 | 25015.08
| 97.52895 | 0.4483078 | 10.7944966 | 34.54062 | 1.357253 | 71714.18 | 52.04885 | 562.0611 |  | 3.9395516 | 17.22744 | 0.08170932 | 31195.137 | 25015.08
| 97.56147 | 0.4598387 | 10.8046202 | 34.68036 | 1.371048 | 71947.03 | 52.43509 | 563.6756 |  | 3.9496752 | 17.96306 | 0.08114723 | 31195.137 | 25015.08
| 95.6754 | 0.4724451 | 10.8155813 | 34.99391 | 1.38612 | 72214.73 | 52.29734 | 561.047 |  | 3.9606363 | 18.58432 | 0.07480613 | 31195.137 | 25015.08
| 94.04947 | 0.4851473 | 10.8265043 | 35.18514 | 1.401314 | 72511.04 | 52.55635 | 561.9995 |  | 3.9715593 | 19.84219 | 0.06286189 | 31195.137 | 25015.08
| 93.65925 | 0.4981311 | 10.837547 | 35.47538 | 1.416834 | 72851.45 | 52.47081 | 560.5997 |  | 3.982602 | 20.63951 | 0.07949067 | 31195.137 | 25015.08
| 93.98444 | 0.511101 | 10.8484618 | 35.63451 | 1.432378 | 73179.2 | 52.82766 | 562.6713 |  | 3.9935168 | 20.998 | 0.09024727 | 31195.137 | 25015.08
| 96.22822 | 0.5255637 | 10.8604987 | 35.88502 | 1.449444 | 73519.12 | 52.97199 | 562.737 |  | 4.0055537 | 20.72001 | 0.1344969 | 31195.137 | 25015.08
| 100.5206 | 0.5389887 | 10.8715139 | 36.10934 | 1.465711 | 73928.3 | 53.09371 | 563.6964 |  | 4.0165689 | 20.09263 | 0.1670102 | 31195.137 | 25015.08
| 101.5937 | 0.5522082 | 10.8823384 | 36.26277 | 1.481567 | 74298.5 | 53.44206 | 566.1835 |  | 4.0273934 | 19.50785 | 0.1825934 | 31195.137 | 25015.08
| 101.236 | 0.5659296 | 10.8933929 | 36.46211 | 1.497992 | 74656.71 | 53.67833 | 567.4848 |  | 4.0384479 | 18.8636 | 0.1814195 | 31195.137 | 25015.08
| 99.96783 | 0.5798007 | 10.9044323 | 36.59964 | 1.514591 | 75010.88 | 54.12948 | 570.4508 |  | 4.0494873 | 17.57247 | 0.1802435 | 31195.137 | 25015.08
| 98.17932 | 0.5934063 | 10.9150671 | 36.83139 | 1.530876 | 75342.97 | 54.25116 | 570.6192 |  | 4.0601221 | 16.46711 | 0.1790657 | 31195.137 | 25015.08
| 97.75658 | 0.6065248 | 10.9252947 | 37.0349 | 1.546601 | 75635.03 | 54.44992 | 571.133 |  | 4.0703497 | 16.63515 | 0.1778864 | 31195.137 | 25015.08
| 96.5534 | 0.6206606 | 10.9361986 | 37.33394 | 1.563524 | 75927.89 | 54.4047 | 569.3937 |  | 4.0812536 | 17.42255 | 0.1659036 | 31195.137 | 25015.08
| 96.45585 | 0.6338278 | 10.9462341 | 37.47364 | 1.579262 | 76211.96 | 54.81028 | 571.5251 |  | 4.0912891 | 18.08473 | 0.1489028 | 31195.137 | 25015.08
| 95.41525 | 0.6483523 | 10.9571863 | 37.74059 | 1.596652 | 76562.25 | 54.8515 | 571.0753 |  | 4.1022413 | 19.41876 | 0.1056532 | 31195.137 | 25015.08
| 95.80548 | 0.6630317 | 10.9681463 | 37.9343 | 1.614213 | 76884.95 | 55.16001 | 572.4255 |  | 4.1132013 | 20.0478 | 0.06820299 | 31195.137 | 25015.08
| 96.42332 | 0.6766181 | 10.9781771 | 38.17274 | 1.630488 | 77184 | 55.24363 | 572.095 |  | 4.1232321 | 20.58183 | 0.02606486 | 31195.137 | 25015.08
| 98.50451 | 0.6916234 | 10.9891484 | 38.49742 | 1.648414 | 77527.48 | 55.11506 | 570.1775 |  | 4.1342034 | 20.6632 | -0.02071431 | 31195.137 | 25015.08
| 100.4881 | 0.7066283 | 10.9999922 | 38.689 | 1.666383 | 77881.1 | 55.4149 | 571.7889 |  | 4.1450472 | 21.00362 | -0.07716945 | 31195.137 | 25015.08
| 100.2605 | 0.7206443 | 11.0100215 | 38.87426 | 1.683185 | 78224.41 | 55.66009 | 573.1844 |  | 4.1550765 | 21.06834 | -0.1022773 | 31195.137 | 25015.08
| 101.1385 | 0.7347631 | 11.020023 | 39.08725 | 1.700063 | 78592.6 | 55.79585 | 573.9982 |  | 4.165078 | 21.20217 | -0.1169611 | 31195.137 | 25015.08
| 101.171 | 0.7491307 | 11.0300891 | 39.29519 | 1.717234 | 79007.91 | 55.92887 | 575.2651 |  | 4.1751441 | 21.18177 | -0.136599 | 31195.137 | 25015.08
| 103.87 | 0.7649309 | 11.041052 | 39.5174 | 1.736181 | 79463.09 | 56.09447 | 576.8018 |  | 4.186107 | 21.0926 | -0.1559133 | 31195.137 | 25015.08
| 105.8211 | 0.7809182 | 11.0520335 | 39.77687 | 1.755314 | 79892.39 | 56.16001 | 577.2381 |  | 4.1970885 | 20.39651 | -0.1699425 | 31195.137 | 25015.08
| 105.5284 | 0.795777 | 11.0621189 | 39.9223 | 1.773091 | 80277.54 | 56.53655 | 580.0092 |  | 4.2071739 | 19.67529 | -0.168955 | 31195.137 | 25015.08
| 105.9512 | 0.8121604 | 11.0731258 | 40.2313 | 1.79269 | 80685.96 | 56.46912 | 579.1004 |  | 4.2181808 | 19.95539 | -0.1678486 | 31195.137 | 25015.08
| 104.5854 | 0.8285221 | 11.0840034 | 40.41927 | 1.812279 | 81079.95 | 56.79852 | 581.1961 |  | 4.2290584 | 20.37585 | -0.156934 | 31195.137 | 25015.08
| 104.8131 | 0.8437878 | 11.0940491 | 40.57767 | 1.830542 | 81427.53 | 57.1679 | 583.4458 |  | 4.2391041 | 20.15437 | -0.131591 | 31195.137 | 25015.08
| 102.7969 | 0.8603264 | 11.1048221 | 40.81095 | 1.850425 | 81818.75 | 57.35495 | 584.3694 |  | 4.2498771 | 19.7328 | -0.1161792 | 31195.137 | 25015.08
| 101.1385 | 0.8776899 | 11.1160164 | 41.11947 | 1.871072 | 82176.16 | 57.3581 | 583.3225 |  | 4.2610714 | 19.80646 | -0.1298132 | 31195.137 | 25015.08
| 98.76465 | 0.8943314 | 11.1265912 | 41.4183 | 1.89111 | 82521.98 | 57.35767 | 582.3063 |  | 4.2716462 | 20.73385 | -0.1575236 | 31195.137 | 25015.08
| 98.86221 | 0.912254 | 11.1379151 | 41.70811 | 1.912494 | 82882.92 | 57.44999 | 581.8989 |  | 4.2829701 | 21.53552 | -0.1706496 | 31195.137 | 25015.08
| 99.96783 | 0.9299871 | 11.1489386 | 41.97052 | 1.933715 | 83227.42 | 57.62452 | 582.0309 |  | 4.2939936 | 22.79952 | -0.1929777 | 31195.137 | 25015.08
| 102.7319 | 0.9472395 | 11.1595802 | 42.13205 | 1.95438 | 83577.62 | 58.08077 | 584.5756 |  | 4.3046352 | 23.5967 | -0.2150803 | 31195.137 | 25015.08
| 102.9595 | 0.9642518 | 11.1699652 | 42.38328 | 1.974684 | 83965.89 | 58.19278 | 584.9643 |  | 4.3150202 | 23.69095 | -0.2138413 | 31195.137 | 25015.08
| 106.5365 | 0.9817636 | 11.1805413 | 42.63061 | 1.995732 | 84339.66 | 58.36358 | 585.5121 |  | 4.3255963 | 23.05585 | -0.212428 | 31195.137 | 25015.08
| 106.1463 | 0.9985555 | 11.1905946 | 42.87473 | 2.015773 | 84726.75 | 58.47048 | 585.963 |  | 4.3356496 | 22.16559 | -0.2066607 | 31195.137 | 25015.08
| 109.0079 | 1.016937 | 11.2014515 | 43.10312 | 2.037855 | 85189.14 | 58.68717 | 587.6369 |  | 4.3465065 | 21.62918 | -0.1825863 | 31195.137 | 25015.08
| 109.5282 | 1.035909 | 11.2125587 | 43.31908 | 2.060456 | 85622.42 | 58.98532 | 589.5432 |  | 4.3576137 | 21.22383 | -0.1497155 | 31195.137 | 25015.08
| 109.4306 | 1.054731 | 11.2234257 | 43.68805 | 2.083067 | 86089.58 | 58.76165 | 587.7976 |  | 4.3684807 | 21.60198 | -0.09468132 | 31195.137 | 25015.08
| 109.8533 | 1.072326 | 11.2335177 | 43.90621 | 2.103749 | 86431.18 | 58.9909 | 588.678 |  | 4.3785727 | 22.91189 | -0.06278496 | 31195.137 | 25015.08
| 117.9828 | 1.09179 | 11.2445097 | 46.36707 | 2.127082 | 86894.85 | 52.71151 | 540.1275 |  | 4.3895647 | 24.51279 | 0 | 31195.137 | 25015.08
| 114.731 | 1.111199 | 11.255435 | 53.91089 | 2.149236 | 87573.41 | 37.53274 | 424.1163 |  | 4.40049 | 84.79723 | 0.461516 | 31195.137 | 25015.08
| 112.91 | 1.130905 | 11.2662999 | 54.24827 | 2.172812 | 88573.71 | 37.38603 | 426.4581 |  | 4.4113549 | 149.2498 | 0.9172568 | 31195.137 | 25015.08
| 113.4628 | 1.14927 | 11.2763778 | 54.48232 | 2.194791 | 89808.02 | 37.27906 | 430.8808 |  | 4.4214328 | 185.3236 | 1.313445 | 31195.137 | 25015.08
| 112.8125 | 1.169328 | 11.2872739 | 54.735 | 2.21882 | 91401.9 | 37.0934 | 436.7588 |  | 4.4323289 | 199.9572 | 1.758626 | 31195.137 | 25015.08
| 112.6824 | 1.188093 | 11.2973557 | 54.92896 | 2.241271 | 93113.52 | 36.92489 | 443.7371 |  | 4.4424107 | 190.6307 | 2.138812 | 31195.137 | 25015.08
| 113.4628 | 1.208524 | 11.3082132 | 55.18785 | 2.265746 | 95331.65 | 36.5787 | 452.2451 |  | 4.4532682 | 154.7388 | 2.611365 | 31195.137 | 25015.08
| 113.3002 | 1.227634 | 11.3182676 | 55.36628 | 2.288553 | 97635.01 | 36.30541 | 462.0973 |  | 4.4633226 | 98.51188 | 3.004417 | 31195.137 | 25015.08
| 115.609 | 1.248687 | 11.3292217 | 55.58054 | 2.313766 | 100659.6 | 35.88114 | 474.9849 |  | 4.4742767 | 31.01478 | 3.510481 | 31195.137 | 25015.08
| 118.7307 | 1.269983 | 11.3402037 | 55.95657 | 2.339262 | 104118.5 | 35.17129 | 487.7517 |  | 4.4852587 | 26.93891 | 4.020567 | 31195.137 | 25015.08
| 121.2345 | 1.291521 | 11.3511817 | 56.11827 | 2.365036 | 107320.5 | 34.87708 | 502.6627 |  | 4.4962367 | 28.07412 | 3.724591 | 31195.137 | 25015.08
| 122.3076 | 1.313319 | 11.362163 | 56.39465 | 2.391171 | 110114 | 34.54697 | 514.2339 |  | 4.507218 | 28.42152 | 3.374077 | 31195.137 | 25015.08
| 122.8929 | 1.335241 | 11.3730928 | 56.81841 | 2.417325 | 112682.7 | 34.08524 | 522.6064 |  | 4.5181478 | 30.19136 | 3.033151 | 31195.137 | 25015.08
| 121.8849 | 1.357524 | 11.3840646 | 57.05652 | 2.444025 | 115078 | 33.93199 | 533.067 |  | 4.5291196 | 31.52295 | 2.685524 | 31195.137 | 25015.08
| 119.446 | 1.380066 | 11.3950627 | 57.43966 | 2.470983 | 117241.4 | 33.64603 | 540.2367 |  | 4.5401177 | 32.84011 | 2.2998 | 31195.137 | 25015.08
| 120.2915 | 1.400802 | 11.4050651 | 57.66578 | 2.495796 | 118873.9 | 33.61345 | 547.0719 |  | 4.5501201 | 33.30865 | 1.944224 | 31195.137 | 25015.08
| 117.9502 | 1.423749 | 11.4160228 | 57.96045 | 2.523279 | 120412.1 | 33.56659 | 552.6283 |  | 4.5610778 | 32.83108 | 1.516702 | 31195.137 | 25015.08
| 118.438 | 1.445264 | 11.4261895 | 58.37898 | 2.548944 | 121440.8 | 33.40797 | 553.5319 |  | 4.5712445 | 33.10752 | 1.145568 | 31195.137 | 25015.08
| 117.43 | 1.468598 | 11.4370969 | 58.90443 | 2.576913 | 122264.8 | 33.19689 | 551.9719 |  | 4.5821519 | 33.47717 | 0.7073194 | 31195.137 | 25015.08
| 117.4625 | 1.490227 | 11.4471205 | 59.288 | 2.60279 | 122575.6 | 33.20034 | 549.9671 |  | 4.5921755 | 34.75891 | 0.4993388 | 31195.137 | 25015.08
| 117.6251 | 1.513998 | 11.4580029 | 59.60386 | 2.631226 | 123412.3 | 33.25194 | 551.756 |  | 4.6030579 | 36.69427 | 0.5201623 | 31195.137 | 25015.08
| 119.7712 | 1.538219 | 11.4689708 | 59.974 | 2.660239 | 124295.6 | 33.23761 | 552.9547 |  | 4.6140258 | 36.62896 | 0.5361684 | 31195.137 | 25015.08
| 120.0964 | 1.560691 | 11.4790461 | 60.39942 | 2.687106 | 125102.8 | 33.12297 | 552.7214 |  | 4.6241011 | 37.48531 | 0.5523565 | 31195.137 | 25015.08
| 123.2831 | 1.584409 | 11.4895678 | 60.80825 | 2.715494 | 125872.1 | 33.0625 | 552.6897 |  | 4.6346228 | 38.09503 | 0.5679635 | 31195.137 | 25015.08
| 123.6083 | 1.607898 | 11.499879 | 61.33074 | 2.743429 | 126645.1 | 32.85549 | 550.9059 |  | 4.644934 | 38.0167 | 0.5931608 | 31195.137 | 25015.08
| 125.7869 | 1.633424 | 11.5109642 | 61.90035 | 2.774105 | 127555.9 | 32.62503 | 549.3148 |  | 4.6560192 | 39.46911 | 0.6224528 | 31195.137 | 25015.08
| 128.0631 | 1.658108 | 11.5216082 | 62.24398 | 2.803668 | 128372.8 | 32.65092 | 550.5451 |  | 4.6666632 | 41.21466 | 0.6515329 | 31195.137 | 25015.08
| 129.5914 | 1.684735 | 11.5329159 | 62.71022 | 2.835489 | 129287.5 | 32.55874 | 550.5818 |  | 4.6779709 | 43.09243 | 0.6574336 | 31195.137 | 25015.08
| 128.9736 | 1.710068 | 11.5435585 | 62.99095 | 2.865823 | 130077.4 | 32.66881 | 552.6339 |  | 4.6886135 | 42.77828 | 0.635679 | 31195.137 | 25015.08
| 129.2663 | 1.73444 | 11.5536978 | 63.34493 | 2.894975 | 130777.5 | 32.68312 | 553.0741 |  | 4.6987528 | 41.07051 | 0.6322977 | 31195.137 | 25015.08
| 127.3152 | 1.76095 | 11.564611 | 63.75055 | 2.926752 | 131493.8 | 32.67971 | 553.0337 |  | 4.709666 | 38.82038 | 0.628456 | 31195.137 | 25015.08
| 124.9415 | 1.78772 | 11.5755164 | 64.0233 | 2.958769 | 132165.4 | 32.83522 | 554.7366 |  | 4.7205714 | 35.8701 | 0.6066385 | 31195.137 | 25015.08
| 123.7058 | 1.81523 | 11.5865861 | 64.56187 | 2.991623 | 132835.9 | 32.69938 | 552.6106 |  | 4.7316411 | 34.49484 | 0.5805297 | 31195.137 | 25015.08
| 122.8604 | 1.842466 | 11.5974339 | 64.91165 | 3.024321 | 133555.8 | 32.76482 | 553.4228 |  | 4.7424889 | 34.94452 | 0.5504345 | 31195.137 | 25015.08
| 123.9334 | 1.870149 | 11.6083397 | 65.31093 | 3.057445 | 134315.1 | 32.77264 | 553.7095 |  | 4.7533947 | 35.36268 | 0.5030462 | 31195.137 | 25015.08
| 124.4862 | 1.896193 | 11.6184854 | 65.69406 | 3.088513 | 135034.4 | 32.76642 | 553.8697 |  | 4.7635404 | 36.28681 | 0.4563556 | 31195.137 | 25015.08
| 126.7624 | 1.92434 | 11.6293398 | 66.02932 | 3.122317 | 135831.8 | 32.84538 | 555.2559 |  | 4.7743948 | 36.84127 | 0.4099027 | 31195.137 | 25015.08
| 126.9901 | 1.950505 | 11.6393445 | 66.35108 | 3.153637 | 136540.2 | 32.90716 | 556.2265 |  | 4.7843995 | 36.72215 | 0.3945689 | 31195.137 | 25015.08
| 130.5669 | 1.97979 | 11.6504025 | 66.72441 | 3.188608 | 137350.5 | 32.95422 | 557.1712 |  | 4.7954575 | 36.18252 | 0.3793225 | 31195.137 | 25015.08
| 133.0057 | 2.008694 | 11.6611967 | 67.12142 | 3.223301 | 138145 | 32.96923 | 557.6661 |  | 4.8062517 | 34.95094 | 0.3556037 | 31195.137 | 25015.08
| 133.4935 | 2.035857 | 11.6712534 | 67.39063 | 3.255803 | 138887 | 33.09388 | 559.557 |  | 4.8163084 | 34.33412 | 0.3494381 | 31195.137 | 25015.08
| 133.3309 | 2.063469 | 11.681357 | 67.6312 | 3.288766 | 139598.7 | 33.25868 | 561.7403 |  | 4.826412 | 33.45279 | 0.3517894 | 31195.137 | 25015.08
| 135.2819 | 2.093676 | 11.6922981 | 68.09888 | 3.324994 | 140377.1 | 33.2121 | 561.212 |  | 4.8373531 | 32.33583 | 0.3623067 | 31195.137 | 25015.08
| 135.8997 | 2.123952 | 11.7031683 | 68.60987 | 3.361273 | 141063.1 | 33.12925 | 559.6769 |  | 4.8482233 | 33.26881 | 0.3767202 | 31195.137 | 25015.08
| 136.2249 | 2.152252 | 11.7132069 | 68.98733 | 3.395082 | 141674.6 | 33.16108 | 559.5077 |  | 4.8582619 | 34.85821 | 0.3994992 | 31195.137 | 25015.08
| 134.1763 | 2.183524 | 11.7241736 | 69.47617 | 3.432556 | 142380.1 | 33.11306 | 558.4487 |  | 4.8692286 | 37.14212 | 0.4342386 | 31195.137 | 25015.08
| 132.6805 | 2.215055 | 11.7351224 | 69.88577 | 3.470308 | 143013.6 | 33.16149 | 558.1951 |  | 4.8801774 | 38.70979 | 0.4684146 | 31195.137 | 25015.08
| 129.8516 | 2.246921 | 11.7460591 | 70.38194 | 3.50841 | 143635 | 33.1207 | 556.7222 |  | 4.8911141 | 41.03196 | 0.4981051 | 31195.137 | 25015.08
| 128.3558 | 2.279416 | 11.7570878 | 70.77329 | 3.547269 | 144329.2 | 33.19001 | 557.0263 |  | 4.9021428 | 42.21504 | 0.5317039 | 31195.137 | 25015.08
| 128.6159 | 2.312121 | 11.7680708 | 71.12102 | 3.586466 | 145010.5 | 33.30876 | 557.8734 |  | 4.9131258 | 41.13729 | 0.5688641 | 31195.137 | 25015.08
| 129.2012 | 2.342181 | 11.7780711 | 71.45629 | 3.622418 | 145572.8 | 33.40545 | 558.1549 |  | 4.9231261 | 39.6476 | 0.6017821 | 31195.137 | 25015.08
| 129.5264 | 2.372659 | 11.7881016 | 71.83206 | 3.658951 | 146151.2 | 33.46225 | 557.9829 |  | 4.9331566 | 38.43965 | 0.6223654 | 31195.137 | 25015.08
| 129.6239 | 2.403417 | 11.7981291 | 72.18228 | 3.69577 | 146729 | 33.54728 | 558.1597 |  | 4.9431841 | 37.66779 | 0.6467772 | 31195.137 | 25015.08
| 132.3879 | 2.437122 | 11.8089982 | 72.73213 | 3.736067 | 147315.6 | 33.46715 | 555.9367 |  | 4.9540532 | 37.54839 | 0.6626686 | 31195.137 | 25015.08
| 135.9322 | 2.471976 | 11.8201121 | 73.10349 | 3.777727 | 147923.2 | 33.58841 | 556.2574 |  | 4.9651671 | 37.77394 | 0.6705312 | 31195.137 | 25015.08
| 139.379 | 2.506274 | 11.830936 | 73.50665 | 3.8189 | 148491.7 | 33.67083 | 555.9544 |  | 4.975991 | 38.46154 | 0.6548695 | 31195.137 | 25015.08
| 139.2489 | 2.53857 | 11.8410386 | 73.86098 | 3.857599 | 148994.1 | 33.77514 | 555.8554 |  | 4.9860936 | 39.32798 | 0.6241039 | 31195.137 | 25015.08
| 141.7527 | 2.573824 | 11.8519259 | 74.28222 | 3.899767 | 149381.4 | 33.87027 | 554.6481 |  | 4.9969809 | 39.23274 | 0.6084415 | 31195.137 | 25015.08
| 142.9558 | 2.609945 | 11.8629572 | 74.78783 | 3.94305 | 149801.1 | 33.88466 | 552.5503 |  | 5.0080122 | 39.31871 | 0.5968094 | 31195.137 | 25015.08
| 141.6226 | 2.646344 | 11.8739642 | 75.24186 | 3.986533 | 146812.6 | 34.43832 | 538.1364 |  | 5.0190192 | 39.62461 | 0.5700885 | 31195.137 | 25015.08
| 142.5656 | 2.679795 | 11.883965 | 75.58618 | 4.026646 | 147472.9 | 34.53757 | 538.8801 |  | 5.02902 | 39.4511 | 0.5440027 | 31195.137 | 25015.08
| 139.8667 | 2.715545 | 11.8945599 | 76.11098 | 4.069427 | 148059.7 | 34.49022 | 537.2657 |  | 5.0396149 | 40.62154 | 0.5290076 | 31195.137 | 25015.08
| 137.8832 | 2.754319 | 11.9059131 | 76.52874 | 4.115836 | 148784.7 | 34.58221 | 537.7065 |  | 5.0509681 | 41.22234 | 0.5142507 | 31195.137 | 25015.08
| 135.2819 | 2.790937 | 11.9164332 | 77.0635 | 4.15964 | 149338.7 | 34.53692 | 535.91 |  | 5.0614882 | 42.18842 | 0.4921307 | 31195.137 | 25015.08
| 135.1193 | 2.826533 | 11.9266409 | 77.4422 | 4.202298 | 149906 | 34.63437 | 535.9894 |  | 5.0716959 | 42.91616 | 0.4815276 | 31195.137 | 25015.08
| 134.599 | 2.86483 | 11.9375086 | 77.93406 | 4.248221 | 150473 | 34.65412 | 534.8867 |  | 5.0825636 | 43.23532 | 0.4853294 | 31195.137 | 25015.08
| 136.8102 | 2.903967 | 11.9484838 | 78.47605 | 4.295018 | 151066.3 | 34.62629 | 533.3316 |  | 5.0935388 | 43.37552 | 0.500039 | 31195.137 | 25015.08
| 136.9402 | 2.940221 | 11.9585316 | 79.02378 | 4.338369 | 151631.3 | 34.54876 | 531.4138 |  | 5.1035866 | 45.07445 | 0.5076982 | 31195.137 | 25015.08
| 140.387 | 2.97996 | 11.9694425 | 79.82753 | 4.38598 | 152244.3 | 34.2582 | 526.9541 |  | 5.1144975 | 47.36701 | 0.5256346 | 31195.137 | 25015.08
| 141.1349 | 3.016947 | 11.9794957 | 80.2943 | 4.430133 | 152806.7 | 34.27028 | 526.0559 |  | 5.1245507 | 51.02491 | 0.5508698 | 31195.137 | 25015.08
End Of Loading Index | 144.7117 | 3.057637 | 11.9904019 | 80.81036 | 4.478912 | 153547 | 34.26303 | 525.4699 |  | 5.1354569 | 52.97417 | 0.5650637 | 31195.137 | 25015.08
| 149.5241 | 3.061163 | 11.9922932 | 80.6543 | 4.483896 | 153611.7 | 34.47262 | 527.7573 | 0.6197354 | 5.1373482 | 53.27414 | 0.5609099 | 31195.137 | 25015.08
| 148.9388 | 3.056163 | 12.0032287 | 81.25509 | 4.478856 | 152492.1 | 33.97174 | 516.8347 | 0.6051281 | 5.1482837 | 53.95394 | 0.5716063 | 31195.137 | 25015.08
| 146.9553 | 3.061663 | 12.0140592 | 81.3169 | 4.484351 | 151398.3 | 34.1365 | 512.7279 | 0.5944809 | 5.1591142 | 49.97699 | 0.582247 | 31195.137 | 25015.08
| 143.8662 | 3.056163 | 12.0250088 | 81.41317 | 4.478844 | 150434 | 34.11305 | 508.1207 | 0.5610086 | 5.1700638 | 41.30085 | 0.5998794 | 31195.137 | 25015.08
| 140.8422 | 3.061663 | 12.0360012 | 81.50162 | 4.484336 | 149557.1 | 34.22442 | 504.5226 | 0.5230633 | 5.1810562 | 30.59004 | 0.6140939 | 31195.137 | 25015.08
| 138.6961 | 3.057163 | 12.0469649 | 81.69586 | 4.479816 | 148870 | 34.0777 | 499.9171 | 0.4831507 | 5.1920199 | 20.5566 | 0.6114432 | 31195.137 | 25015.08
| 138.2734 | 3.061163 | 12.0570322 | 81.74191 | 4.483809 | 148297.4 | 34.1688 | 497.7518 | 0.4517589 | 5.2020872 | 14.0204 | 0.6091061 | 31195.137 | 25015.08
| 139.3465 | 3.057663 | 12.0679766 | 81.80994 | 4.480307 | 147804.1 | 34.13208 | 495.2261 | 0.4176481 | 5.2130316 | 8.932661 | 0.5761774 | 31195.137 | 25015.08
| 140.3545 | 3.061163 | 12.0789876 | 81.80823 | 4.483809 | 147379.8 | 34.24321 | 494.0409 | 0.3882408 | 5.2240426 | 6.727351 | 0.5164397 | 31195.137 | 25015.08
| 144.3865 | 3.057663 | 12.0899673 | 81.95316 | 4.480294 | 147010.9 | 34.11156 | 491.1383 | 0.356825 | 5.2350223 | 6.098453 | 0.4672956 | 31195.137 | 25015.08
| 144.1914 | 3.061663 | 12.0999715 | 81.92493 | 4.484296 | 146785 | 34.22528 | 490.9092 | 0.3332847 | 5.2450265 | 5.458477 | 0.4222536 | 31195.137 | 25015.08
| 147.4756 | 3.058163 | 12.1108895 | 82.02475 | 4.480789 | 146583.5 | 34.11295 | 489.0352 | 0.3102706 | 5.2559445 | 4.392358 | 0.3841226 | 31195.137 | 25015.08
| 147.5081 | 3.062163 | 12.1209368 | 81.9991 | 4.48479 | 146540.6 | 34.19582 | 489.373 | 0.2863506 | 5.2659918 | 3.381965 | 0.3398206 | 31195.137 | 25015.08
| 149.4265 | 3.058663 | 12.1318074 | 82.07762 | 4.481284 | 146598.1 | 34.06466 | 488.563 | 0.2672731 | 5.2768624 | 3.108807 | 0.3024915 | 31195.137 | 25015.08
| 149.6867 | 3.062163 | 12.1427944 | 82.17628 | 4.484772 | 146708.2 | 33.99446 | 488.0872 | 0.2448244 | 5.2878494 | 3.328492 | 0.2586017 | 31195.137 | 25015.08
| 148.2559 | 3.058663 | 12.1537765 | 82.26489 | 4.481262 | 146886.8 | 33.836 | 487.5709 | 0.2232488 | 5.2988315 | 4.206761 | 0.218211 | 31195.137 | 25015.08
| 148.6461 | 3.062663 | 12.1637771 | 82.34129 | 4.485249 | 147096 | 33.77952 | 487.6725 | 0.210772 | 5.3088321 | 4.777023 | 0.167855 | 31195.137 | 25015.08
| 145.7197 | 3.059163 | 12.1747679 | 82.32137 | 4.481755 | 147380.5 | 33.71232 | 488.614 | 0.198135 | 5.3198229 | 5.417994 | 0.1443892 | 31195.137 | 25015.08
| 142.1104 | 3.062663 | 12.1857837 | 82.46009 | 4.485237 | 147724.7 | 33.56958 | 488.4883 | 0.186461 | 5.3308387 | 5.720111 | 0.1209621 | 31195.137 | 25015.08
| 142.0453 | 3.059663 | 12.1957859 | 82.45754 | 4.482234 | 148091.7 | 33.48049 | 489.5466 | 0.1755737 | 5.3408409 | 6.274409 | 0.1042474 | 31195.137 | 25015.08
| 139.5741 | 3.062163 | 12.2066461 | 82.43582 | 4.484738 | 148493.7 | 33.47312 | 491.2051 | 0.1672156 | 5.3517011 | 5.39972 | 0.08751552 | 31195.137 | 25015.08
| 139.3465 | 3.059663 | 12.2176467 | 82.43309 | 4.482239 | 148885 | 33.38784 | 492.3772 | 0.1593221 | 5.3627017 | 3.977583 | 0.06737506 | 31195.137 | 25015.08
| 140.1919 | 3.062163 | 12.2285636 | 82.48699 | 4.484731 | 149206.5 | 33.32022 | 492.9991 | 0.1506626 | 5.3736186 | 2.968184 | 0.04718475 | 31195.137 | 25015.08
| 139.6391 | 3.060163 | 12.2386156 | 82.39523 | 4.48274 | 149466.1 | 33.34616 | 494.693 | 0.1444885 | 5.3836706 | 2.097947 | 0.03708246 | 31195.137 | 25015.08
| 143.6061 | 3.061663 | 12.2495433 | 82.42236 | 4.484239 | 149743.7 | 33.2987 | 495.3987 | 0.1373314 | 5.3945983 | 1.134446 | 0.02023275 | 31195.137 | 25015.08
End of Data Index | 146.7602 | 3.060163 | 12.2605096 | 82.45553 | 4.482735 | 149977.1 | 33.21544 | 495.7421 | 0.1308815 | 5.4055646 | -0.03899547 | 0.02023394 | 31195.137 | 25015.08
| 149.3615 | 3.061663 | 12.2714505 | 82.51699 | 4.484228 | 150174.9 | 33.14716 | 495.8306 |  | 5.4165055 | 0.277583 | 0.02360487 | 31195.137 | 25015.08
| 149.2314 | 3.060663 | 12.2814675 | 82.42697 | 4.483236 | 150327.6 | 33.19899 | 497.2162 |  | 5.4265225 | 0.8390984 | 0.02022918 | 31195.137 | 25015.08
| 150.3695 | 3.061163 | 12.2924182 | 82.48881 | 4.483732 | 150455.2 | 33.12831 | 497.018 |  | 5.4374732 | 0.5729781 | 0.02359238 | 31195.137 | 25015.08
| 149.5241 | 3.060663 | 12.3033866 | 82.418 | 4.48324 | 150622.2 | 33.16601 | 498.2799 |  | 5.4484416 | 0.3322125 | 0.04381183 | 31195.137 | 25015.08
| 146.6952 | 3.061163 | 12.3143357 | 82.46368 | 4.483735 | 150787.8 | 33.10547 | 498.3746 |  | 5.4593907 | 0.286605 | 0.06066253 | 31195.137 | 25015.08
| 146.6627 | 3.061163 | 12.3243488 | 82.48616 | 4.483729 | 150952.8 | 33.06108 | 498.6841 |  | 5.4694038 | 0.1149487 | 0.08089286 | 31195.137 | 25015.08
| 143.7687 | 3.061663 | 12.3352897 | 82.49354 | 4.48423 | 151194.5 | 33.02655 | 499.4308 |  | 5.4803447 | 0.1403283 | 0.1045419 | 31195.137 | 25015.08
| 140.3545 | 3.061163 | 12.3463149 | 82.4629 | 4.483734 | 151453.4 | 33.01362 | 500.5812 |  | 5.4913699 | 0.1087141 | 0.1248566 | 31195.137 | 25015.08
| 138.7286 | 3.062163 | 12.3572393 | 82.54395 | 4.484723 | 151683.2 | 32.91763 | 500.5445 |  | 5.5022943 | 0.5445621 | 0.1384361 | 31195.137 | 25015.08
| 139.509 | 3.061663 | 12.3681408 | 82.49599 | 4.484228 | 151977.4 | 32.91643 | 501.9963 |  | 5.5131958 | 1.293623 | 0.148697 | 31195.137 | 25015.08
| 140.2894 | 3.061663 | 12.3782219 | 82.51787 | 4.484222 | 152214.4 | 32.86355 | 502.5533 |  | 5.5232769 | 1.437834 | 0.1657018 | 31195.137 | 25015.08
| 142.2079 | 3.062163 | 12.3891861 | 82.51058 | 4.484726 | 152480.1 | 32.84036 | 503.5392 |  | 5.5342411 | 1.186561 | 0.179366 | 31195.137 | 25015.08
| 145.8498 | 3.061663 | 12.4000116 | 82.45792 | 4.484231 | 152713.3 | 32.85221 | 504.8459 |  | 5.5450666 | 0.5978129 | 0.1896307 | 31195.137 | 25015.08
| 145.0368 | 3.061663 | 12.4100355 | 82.44742 | 4.48423 | 152888.1 | 32.83846 | 505.5403 |  | 5.5550905 | 0.08321745 | 0.189698 | 31195.137 | 25015.08
| 148.2234 | 3.062163 | 12.4209879 | 82.4506 | 4.484733 | 153018.1 | 32.824 | 505.967 |  | 5.5660429 | 0.03869994 | 0.1795463 | 31195.137 | 25015.08
| 148.4836 | 3.061163 | 12.4310359 | 82.42764 | 4.483732 | 153123.3 | 32.81946 | 506.5102 |  | 5.5760909 | -0.7320411 | 0.1693833 | 31195.137 | 25015.08
| 148.8087 | 3.062163 | 12.4410392 | 82.41377 | 4.484734 | 153158.2 | 32.83966 | 506.8264 |  | 5.5860942 | -1.1804 | 0.1659368 | 31195.137 | 25015.08
| 150.467 | 3.061663 | 12.4519958 | 82.48268 | 4.484229 | 153188.9 | 32.76522 | 506.1719 |  | 5.5970508 | -1.019315 | 0.1624832 | 31195.137 | 25015.08
| 149.8818 | 3.062163 | 12.4629799 | 82.44779 | 4.484734 | 153190.3 | 32.80357 | 506.5727 |  | 5.6080349 | -0.8897853 | 0.1590136 | 31195.137 | 25015.08
| 148.2234 | 3.061663 | 12.4739935 | 82.51545 | 4.484226 | 153186.7 | 32.73496 | 505.8175 |  | 5.6190485 | -0.09741526 | 0.1487847 | 31195.137 | 25015.08

## Test 349
Markers | Displacement | Force | Time | DEPTH | LOAD | STIFFNESS | HARDNESS | MODULUS | hdotOverh | Time On Sample | Velocity | Dyn. Phase | X Axis Position | Y Axis Position
| nm | mN | s | nm | mN | N/m | GPa | GPa | 1/s | s | nm/s | degrees | Âµm | Âµm
Surface Index | 25.30211 | -0.6923359 | 6.8559338 | 0 | 0.000248022 |  |  |  |  | 0 | 970.7996 |  | 31195.137 | 25010.07825
| 25.1395 | -0.6922113 | 6.8569399 | -0.1627307 | 0.0003054695 |  |  |  |  | 0.0010061 | 971.0707 |  | 31195.137 | 25010.07825
| 25.49724 | -0.6920913 | 6.8579088 | 0.1948877 | 0.0003729351 |  |  |  |  | 0.001975 | 970.9542 |  | 31195.137 | 25010.07825
| 25.20454 | -0.6919598 | 6.85897 | -0.09793672 | 0.0004673055 |  |  |  |  | 0.0030362 | 970.4778 |  | 31195.137 | 25010.07825
| 25.26959 | -0.6918438 | 6.8599064 | -0.03300832 | 0.0005528258 |  |  |  |  | 0.0039726 | 969.4694 |  | 31195.137 | 25010.07825
| 25.17202 | -0.6917167 | 6.8609322 | -0.1306995 | 0.00065347 |  |  |  |  | 0.0049984 | 968.1251 |  | 31195.137 | 25010.07825
| 26.01758 | -0.6915966 | 6.861901 | 0.7147384 | 0.0007595152 |  |  |  |  | 0.0059672 | 966.3171 |  | 31195.137 | 25010.07825
| 25.43219 | -0.691469 | 6.8629311 | 0.1292271 | 0.0008778442 |  |  |  |  | 0.0069973 | 963.9962 |  | 31195.137 | 25010.07825
| 25.49724 | -0.6913486 | 6.8639032 | 0.1941511 | 0.0009898687 |  |  |  |  | 0.0079694 | 960.8935 |  | 31195.137 | 25010.07825
| 25.04194 | -0.6912249 | 6.8649011 | -0.2612726 | 0.00110505 |  |  |  |  | 0.0089673 | 957.0114 |  | 31195.137 | 25010.07825
| 25.82245 | -0.6911038 | 6.8658787 | 0.5191225 | 0.001220681 |  |  |  |  | 0.0099449 | 952.2784 |  | 31195.137 | 25010.07825
| 25.52976 | -0.6909758 | 6.8669117 | 0.2263017 | 0.001342175 |  |  |  |  | 0.0109779 | 946.784 |  | 31195.137 | 25010.07825
| 25.52976 | -0.6908517 | 6.8679137 | 0.2261786 | 0.001463394 |  |  |  |  | 0.0119799 | 940.4942 |  | 31195.137 | 25010.07825
| 25.62732 | -0.690727 | 6.8689202 | 0.3236185 | 0.001584409 |  |  |  |  | 0.0129864 | 933.2809 |  | 31195.137 | 25010.07825
| 25.85497 | -0.6906087 | 6.8698752 | 0.5511516 | 0.001695998 |  |  |  |  | 0.0139414 | 925.21 |  | 31195.137 | 25010.07825
| 25.62732 | -0.6904703 | 6.8709915 | 0.323364 | 0.001829656 |  |  |  |  | 0.0150577 | 916.2865 |  | 31195.137 | 25010.07825
| 25.33463 | -0.6903565 | 6.8719101 | 0.03055873 | 0.001938819 |  |  |  |  | 0.0159763 | 906.4115 |  | 31195.137 | 25010.07825
| 25.49724 | -0.6902269 | 6.8729563 | 0.1930388 | 0.002064673 |  |  |  |  | 0.0170225 | 895.9037 |  | 31195.137 | 25010.07825
| 26.14767 | -0.6901096 | 6.8739031 | 0.8433504 | 0.002176649 |  |  |  |  | 0.0179693 | 884.7064 |  | 31195.137 | 25010.07825
| 26.11515 | -0.689985 | 6.8749086 | 0.8107067 | 0.002298823 |  |  |  |  | 0.0189748 | 872.9116 |  | 31195.137 | 25010.07825
| 25.5948 | -0.6898615 | 6.8759059 | 0.29024 | 0.002416574 |  |  |  |  | 0.0199721 | 860.4745 |  | 31195.137 | 25010.07825
| 25.98506 | -0.6897371 | 6.8769099 | 0.6803741 | 0.002537721 |  |  |  |  | 0.0209761 | 847.5076 |  | 31195.137 | 25010.07825
| 25.85497 | -0.6896136 | 6.8779063 | 0.5501648 | 0.002657485 |  |  |  |  | 0.0219725 | 834.0783 |  | 31195.137 | 25010.07825
| 25.92002 | -0.6894875 | 6.8789241 | 0.6150832 | 0.002778297 |  |  |  |  | 0.0229903 | 820.3117 |  | 31195.137 | 25010.07825
| 26.14767 | -0.689366 | 6.8799052 | 0.842613 | 0.002896326 |  |  |  |  | 0.0239714 | 806.2533 |  | 31195.137 | 25010.07825
| 26.08262 | -0.6892415 | 6.8809101 | 0.7774461 | 0.003017023 |  |  |  |  | 0.0249763 | 791.9809 |  | 31195.137 | 25010.07825
| 26.3428 | -0.6891176 | 6.8819101 | 1.037497 | 0.003136592 |  |  |  |  | 0.0259763 | 777.3413 |  | 31195.137 | 25010.07825
| 25.69236 | -0.6889915 | 6.8829273 | 0.3869409 | 0.003259133 |  |  |  |  | 0.0269935 | 762.2926 |  | 31195.137 | 25010.07825
| 26.5054 | -0.6888709 | 6.8839006 | 1.199859 | 0.003375474 |  |  |  |  | 0.0279668 | 746.8328 |  | 31195.137 | 25010.07825
| 26.5054 | -0.6887484 | 6.8848897 | 1.199738 | 0.003494214 |  |  |  |  | 0.0289559 | 731.1942 |  | 31195.137 | 25010.07825
| 26.01758 | -0.6886201 | 6.8859256 | 0.7117865 | 0.003620595 |  |  |  |  | 0.0299918 | 715.3101 |  | 31195.137 | 25010.07825
| 26.57044 | -0.688498 | 6.8869111 | 1.264529 | 0.003737566 |  |  |  |  | 0.0309773 | 699.1466 |  | 31195.137 | 25010.07825
| 26.14767 | -0.6883738 | 6.8879133 | 0.841629 | 0.00385909 |  |  |  |  | 0.0319795 | 682.6961 |  | 31195.137 | 25010.07825
| 26.44036 | -0.6882509 | 6.8889048 | 1.134201 | 0.003978608 |  |  |  |  | 0.032971 | 666.0183 |  | 31195.137 | 25010.07825
| 26.3428 | -0.6881301 | 6.88988 | 1.036517 | 0.004095665 |  |  |  |  | 0.0339462 | 649.067 |  | 31195.137 | 25010.07825
| 25.82245 | -0.6880029 | 6.8909065 | 0.5160473 | 0.004223406 |  |  |  |  | 0.0349727 | 631.8464 |  | 31195.137 | 25010.07825
| 25.78993 | -0.6878778 | 6.8919165 | 0.4834 | 0.004347821 |  |  |  |  | 0.0359827 | 614.3399 |  | 31195.137 | 25010.07825
| 26.18019 | -0.6877554 | 6.8929043 | 0.873536 | 0.004465397 |  |  |  |  | 0.0369705 | 596.6885 |  | 31195.137 | 25010.07825
| 26.01758 | -0.6876319 | 6.8939015 | 0.7108065 | 0.004588426 |  |  |  |  | 0.0379677 | 579.0284 |  | 31195.137 | 25010.07825
| 26.5054 | -0.6875072 | 6.8949081 | 1.198507 | 0.004708252 |  |  |  |  | 0.0389743 | 561.1849 |  | 31195.137 | 25010.07825
| 26.5054 | -0.6873835 | 6.8959061 | 1.198384 | 0.004827733 |  |  |  |  | 0.0399723 | 543.4131 |  | 31195.137 | 25010.07825
| 26.44036 | -0.6872597 | 6.8969052 | 1.133218 | 0.004950557 |  |  |  |  | 0.0409714 | 525.5901 |  | 31195.137 | 25010.07825
| 26.63549 | -0.6871352 | 6.8979102 | 1.328221 | 0.005072429 |  |  |  |  | 0.0419764 | 507.558 |  | 31195.137 | 25010.07825
| 26.5054 | -0.6870118 | 6.8989065 | 1.198015 | 0.005194545 |  |  |  |  | 0.0429727 | 489.3896 |  | 31195.137 | 25010.07825
| 26.5054 | -0.6868866 | 6.8999166 | 1.197891 | 0.005316968 |  |  |  |  | 0.0439828 | 471.2043 |  | 31195.137 | 25010.07825
| 26.63549 | -0.6867656 | 6.9008931 | 1.327855 | 0.005432343 |  |  |  |  | 0.0449593 | 453.0083 |  | 31195.137 | 25010.07825
| 26.83062 | -0.6866444 | 6.9018716 | 1.522865 | 0.005548366 |  |  |  |  | 0.0459378 | 434.9301 |  | 31195.137 | 25010.07825
| 26.60297 | -0.6865165 | 6.9029038 | 1.295088 | 0.00567465 |  |  |  |  | 0.04697 | 417 |  | 31195.137 | 25010.07825
| 26.31027 | -0.6863922 | 6.9039074 | 1.002271 | 0.005795987 |  |  |  |  | 0.0479736 | 399.2111 |  | 31195.137 | 25010.07825
| 25.95254 | -0.6862678 | 6.904911 | 0.6444134 | 0.005921171 |  |  |  |  | 0.0489772 | 381.6073 |  | 31195.137 | 25010.07825
| 26.63549 | -0.6861451 | 6.9059013 | 1.327239 | 0.006043306 |  |  |  |  | 0.0499675 | 364.1225 |  | 31195.137 | 25010.07825
| 26.60297 | -0.6860212 | 6.9069014 | 1.294596 | 0.00616469 |  |  |  |  | 0.0509676 | 346.7065 |  | 31195.137 | 25010.07825
| 26.27775 | -0.6859004 | 6.9078767 | 0.9692629 | 0.006283723 |  |  |  |  | 0.0519429 | 329.6371 |  | 31195.137 | 25010.07825
| 26.57044 | -0.6857764 | 6.9088774 | 1.26183 | 0.006404742 |  |  |  |  | 0.0529436 | 312.9358 |  | 31195.137 | 25010.07825
| 27.05827 | -0.6856495 | 6.9099016 | 1.749528 | 0.006530595 |  |  |  |  | 0.0539678 | 296.614 |  | 31195.137 | 25010.07825
| 26.47288 | -0.6855255 | 6.9109021 | 1.164018 | 0.006654434 |  |  |  |  | 0.0549683 | 280.641 |  | 31195.137 | 25010.07825
SurfaceFindCoarse | 27.09079 | -0.6854055 | 6.9118712 | 1.781806 | 0.0067735 |  |  |  |  | 0.0559374 | 264.9817 |  | 31195.137 | 25010.07825
| 26.89566 | -0.6856101 | 6.9239945 | 1.927551 | 0.006663781 |  |  |  |  | 0.0680607 | 104.4787 | 107.4601 | 31195.137 | 25010.07825
| 26.83062 | -0.6857332 | 6.9350118 | 1.90173 | 0.00666041 |  |  |  |  | 0.079078 | 29.68008 | 106.6734 | 31195.137 | 25010.07825
| 26.92818 | -0.6858569 | 6.9459622 | 1.95261 | 0.006648176 |  |  |  |  | 0.0900284 | 17.6205 | 105.7754 | 31195.137 | 25010.07825
| 26.57044 | -0.685981 | 6.9569732 | 1.731211 | 0.006667066 |  |  |  |  | 0.1010394 | 12.25538 | 106.1835 | 31195.137 | 25010.07825
| 26.63549 | -0.6861054 | 6.9679075 | 1.747625 | 0.006657114 |  |  |  |  | 0.1119737 | 7.468541 | 109.633 | 31195.137 | 25010.07825
| 26.27775 | -0.6862167 | 6.9779564 | 1.676839 | 0.006658522 |  |  |  |  | 0.1220226 | 4.093395 | 110.3875 | 31195.137 | 25010.07825
End Of Dynamic Ramp | 27.15583 | -0.6863411 | 6.9889763 | 1.592835 | 0.006666423 |  |  |  |  | 0.1330425 | 1.598312 | 115.0341 | 31195.137 | 25010.07825
| 26.66801 | -0.6864091 | 7.0064803 | 1.499855 | 0.006673588 |  |  |  |  | 0.1505465 | -0.8450666 |  | 31195.137 | 25010.07825
| 26.47288 | -0.6864091 | 7.0164898 | 1.489673 | 0.006672225 |  |  |  |  | 0.160556 | -0.9864884 |  | 31195.137 | 25010.07825
| 26.79809 | -0.6862411 | 7.0274636 | 1.615509 | 0.006824593 |  |  |  |  | 0.1715298 | 0.1193316 |  | 31195.137 | 25010.07825
| 26.9607 | -0.6862411 | 7.0374954 | 1.562138 | 0.006832328 |  |  |  |  | 0.1815616 | 1.054291 |  | 31195.137 | 25010.07825
| 26.44036 | -0.6862411 | 7.0483697 | 1.584735 | 0.006830724 |  |  |  |  | 0.1924359 | 1.281914 |  | 31195.137 | 25010.07825
| 26.40784 | -0.6862411 | 7.0583826 | 1.628771 | 0.006825956 |  |  |  |  | 0.2024488 | 1.668815 |  | 31195.137 | 25010.07825
| 27.09079 | -0.6862411 | 7.0683906 | 1.634773 | 0.006826237 |  |  |  |  | 0.2124568 | 2.130555 |  | 31195.137 | 25010.07825
| 26.83062 | -0.6862411 | 7.0792357 | 1.700324 | 0.006819263 |  |  |  |  | 0.2233019 | 2.143569 |  | 31195.137 | 25010.07825
| 26.57044 | -0.6862411 | 7.0893039 | 1.689274 | 0.006821427 |  |  |  |  | 0.2333701 | 1.779454 | -3.742988 | 31195.137 | 25010.07825
| 26.89566 | -0.6862411 | 7.1002307 | 1.706318 | 0.006820305 |  |  |  |  | 0.2442969 | 1.195729 | -2.668635 | 31195.137 | 25010.07825
| 26.9607 | -0.6862411 | 7.1102515 | 1.714752 | 0.006819945 |  |  |  |  | 0.2543177 | 1.403077 | -1.578618 | 31195.137 | 25010.07825
| 26.57044 | -0.6862411 | 7.1212651 | 1.665898 | 0.006826677 |  |  |  |  | 0.2653313 | 1.103698 | -0.8487643 | 31195.137 | 25010.07825
| 26.89566 | -0.6862411 | 7.132158 | 1.665367 | 0.006827399 |  |  |  |  | 0.2762242 | 0.1713049 | -0.6009826 | 31195.137 | 25010.07825
| 27.25339 | -0.6862411 | 7.1430822 | 1.653493 | 0.006829483 |  |  |  |  | 0.2871484 | -0.6432467 | -0.7613609 | 31195.137 | 25010.07825
| 27.12331 | -0.6862411 | 7.1541077 | 1.651802 | 0.006830364 |  |  |  |  | 0.2981739 | -1.121976 | -1.084333 | 31195.137 | 25010.07825
| 26.9607 | -0.6862411 | 7.1641307 | 1.671602 | 0.0068284 |  |  |  |  | 0.3081969 | -1.353873 | -0.6944603 | 31195.137 | 25010.07825
| 27.25339 | -0.6862411 | 7.1750384 | 1.652332 | 0.006831246 |  |  |  |  | 0.3191046 | -1.51737 | -0.6740369 | 31195.137 | 25010.07825
| 26.92818 | -0.6862411 | 7.1850618 | 1.681614 | 0.006827879 |  |  |  |  | 0.329128 | -1.120917 | -0.9906064 | 31195.137 | 25010.07825
| 26.73305 | -0.6862411 | 7.1960655 | 1.639867 | 0.00683345 |  |  |  |  | 0.3401317 | -0.4077377 | -1.126457 | 31195.137 | 25010.07825
| 27.25339 | -0.6862411 | 7.2069565 | 1.79205 | 0.006815056 |  |  |  |  | 0.3510227 | 0.226791 | -1.262513 | 31195.137 | 25010.07825
| 27.22087 | -0.6862411 | 7.2179839 | 1.799757 | 0.006814375 |  |  |  |  | 0.3620501 | 1.3513 | -1.862621 | 31195.137 | 25010.07825
| 26.76557 | -0.6862411 | 7.2288857 | 1.824578 | 0.006811489 |  |  |  |  | 0.3729519 | 2.498561 | -2.302879 | 31195.137 | 25010.07825
| 26.92818 | -0.6862411 | 7.2389143 | 1.854044 | 0.006807802 |  |  |  |  | 0.3829805 | 3.175642 | -2.302879 | 31195.137 | 25010.07825
| 27.09079 | -0.6862411 | 7.2499153 | 1.929736 | 0.006798585 |  |  |  |  | 0.3939815 | 3.396924 | -1.689198 | 31195.137 | 25010.07825
| 26.73305 | -0.6862411 | 7.2608766 | 1.909755 | 0.006800909 |  |  |  |  | 0.4049428 | 3.422743 | -1.702886 | 31195.137 | 25010.07825
| 27.22087 | -0.6862411 | 7.2718738 | 1.949603 | 0.00679598 |  |  |  |  | 0.41594 | 3.191429 | -1.707499 | 31195.137 | 25010.07825
| 26.79809 | -0.6862411 | 7.2818754 | 1.862731 | 0.00680652 |  |  |  |  | 0.4259416 | 2.247154 | -1.712136 | 31195.137 | 25010.07825
| 27.22087 | -0.6862411 | 7.2927208 | 1.943539 | 0.006796541 |  |  |  |  | 0.436787 | 1.404561 | -1.098689 | 31195.137 | 25010.07825
| 27.15583 | -0.6862411 | 7.3036658 | 1.957592 | 0.006794658 |  |  |  |  | 0.447732 | 1.269891 | -0.9521967 | 31195.137 | 25010.07825
| 27.25339 | -0.6862411 | 7.3137141 | 1.953642 | 0.006794898 |  |  |  |  | 0.4577803 | 1.201317 | -0.3209814 | 31195.137 | 25010.07825
| 27.31844 | -0.6862411 | 7.3246647 | 2.030952 | 0.006785321 |  |  |  |  | 0.4687309 | 1.25301 | 0.4869212 | 31195.137 | 25010.07825
| 27.09079 | -0.6862411 | 7.335661 | 1.926189 | 0.006798184 |  |  |  |  | 0.4797272 | 1.275535 | 1.136028 | 31195.137 | 25010.07825
| 27.28592 | -0.6862411 | 7.346716 | 1.944574 | 0.006796021 |  |  |  |  | 0.4907822 | 1.012657 | 1.774794 | 31195.137 | 25010.07825
| 27.09079 | -0.6862411 | 7.3576069 | 1.932456 | 0.006797543 |  |  |  |  | 0.5016731 | 0.6546409 | 2.57336 | 31195.137 | 25010.07825
| 26.92818 | -0.6862411 | 7.3676081 | 1.967138 | 0.006793175 |  |  |  |  | 0.5116743 | 0.08579248 | 3.063611 | 31195.137 | 25010.07825
| 27.15583 | -0.6862411 | 7.3784996 | 1.927991 | 0.006797944 |  |  |  |  | 0.5225658 | -0.4723089 | 3.900494 | 31195.137 | 25010.07825
End Of Dynamic Ramp Hold | 26.92818 | -0.6862411 | 7.3894365 | 1.915748 | 0.006799387 | 62723.98 | -0.298984 |  |  | 0.5335027 | -0.6803781 | 4.899092 | 31195.137 | 25010.07825
| 27.15583 | -0.6853088 | 7.4067645 | 1.923312 | 0.007886857 | 88152.13 | -0.3506333 |  |  | 0.5508307 | -0.7077939 | 5.43254 | 31195.137 | 25010.07825
| 27.25339 | -0.684232 | 7.4175323 | 1.995295 | 0.009170748 | 129524.8 | -0.4257179 |  |  | 0.5615985 | -0.3872289 | 5.826342 | 31195.137 | 25010.07825
| 27.54609 | -0.6832306 | 7.4275461 | 2.10084 | 0.01035412 | 199280.6 | -0.5102539 |  |  | 0.5716123 | 0.7100582 | 5.576293 | 31195.137 | 25010.07825
| 27.25339 | -0.6822229 | 7.4376234 | 2.249183 | 0.01153952 | 358206.5 | -0.6166782 |  |  | 0.5816896 | 2.427971 | 6.036037 | 31195.137 | 25010.07825
| 27.57861 | -0.6811228 | 7.4486242 | 2.354675 | 0.01284454 | 719959.1 | -0.727168 |  |  | 0.5926904 | 5.218042 | 6.127914 | 31195.137 | 25010.07825
| 27.31844 | -0.6800414 | 7.4594387 | 2.463873 | 0.01412713 | 1767187.3 | -0.8474641 |  |  | 0.6035049 | 7.857295 | 6.203448 | 31195.137 | 25010.07825
| 27.416 | -0.6790331 | 7.4695215 | 2.59097 | 0.0153165 | 1860325.8 | -0.9788704 |  |  | 0.6135877 | 9.808069 | 6.203448 | 31195.137 | 25010.07825
| 27.22087 | -0.6779322 | 7.4805303 | 2.700858 | 0.01659806 | 1125474.6 | -1.118204 |  |  | 0.6245965 | 11.0762 | 5.797854 | 31195.137 | 25010.07825
| 28.03391 | -0.6768391 | 7.4914613 | 2.852988 | 0.01790746 | 520898.1 | -1.293442 |  |  | 0.6355275 | 11.52209 | 5.472712 | 31195.137 | 25010.07825
| 27.93634 | -0.6757446 | 7.5024058 | 2.911545 | 0.01921389 | 346400.8 | -1.418461 |  |  | 0.646472 | 11.09435 | 5.329951 | 31195.137 | 25010.07825
| 28.45669 | -0.6747326 | 7.5125262 | 3.0477 | 0.02039892 | 233524.8 | -1.595687 |  |  | 0.6565924 | 10.68338 | 4.962815 | 31195.137 | 25010.07825
| 28.61929 | -0.6736565 | 7.5232871 | 3.146966 | 0.02168672 | 154218.1 | -1.749693 |  |  | 0.6673533 | 10.49899 | 4.813551 | 31195.137 | 25010.07825
| 28.55425 | -0.6725551 | 7.5343012 | 3.229142 | 0.0229939 | 113462.6 | -1.890186 |  |  | 0.6783674 | 10.11606 | 4.366329 | 31195.137 | 25010.07825
| 28.9445 | -0.6714665 | 7.5451869 | 3.399977 | 0.02427565 | 90924.71 | -2.129782 |  |  | 0.6892531 | 10.08291 | 3.576334 | 31195.137 | 25010.07825
| 29.07459 | -0.670454 | 7.5553125 | 3.416707 | 0.02548963 | 76619.68 | -2.197706 |  |  | 0.6993787 | 9.472837 | 2.999655 | 31195.137 | 25010.07825
| 29.3998 | -0.6693669 | 7.5661831 | 3.621072 | 0.02676616 | 64230.57 | -2.490786 |  |  | 0.7102493 | 9.50454 | 2.565508 | 31195.137 | 25010.07825
| 29.20467 | -0.6683667 | 7.5761852 | 3.701084 | 0.02795444 | 56179.79 | -2.629108 |  |  | 0.7202514 | 9.777268 | 2.522895 | 31195.137 | 25010.07825
| 29.49737 | -0.6673649 | 7.5862037 | 3.765957 | 0.02914475 | 50194.93 | -2.74496 |  |  | 0.7302699 | 9.38567 | 2.795223 | 31195.137 | 25010.07825
| 29.07459 | -0.6663615 | 7.5962371 | 3.843648 | 0.03033762 | 45505.52 | -2.878056 |  |  | 0.7403033 | 9.2366 | 3.423871 | 31195.137 | 25010.07825
| 29.3998 | -0.665269 | 7.6071618 | 3.954852 | 0.03163713 | 41541.89 | -3.068518 |  |  | 0.751228 | 8.78132 | 4.059346 | 31195.137 | 25010.07825
| 29.56241 | -0.6642659 | 7.6171934 | 3.994353 | 0.03283358 | 38827.79 | -3.143321 |  |  | 0.7612596 | 8.088207 | 4.398705 | 31195.137 | 25010.07825
| 28.91198 | -0.6631737 | 7.6281155 | 4.02655 | 0.03414073 | 36608.17 | -3.209533 |  |  | 0.7721817 | 7.602554 | 4.868069 | 31195.137 | 25010.07825
| 29.2372 | -0.6621649 | 7.6382033 | 4.130151 | 0.03533761 | 34925.65 | -3.404006 |  |  | 0.7822695 | 6.214669 | 5.310824 | 31195.137 | 25010.07825
| 29.07459 | -0.6610726 | 7.6491267 | 4.207973 | 0.03663794 | 33288.74 | -3.551269 |  |  | 0.7931929 | 5.888599 | 5.458527 | 31195.137 | 25010.07825
| 28.61929 | -0.6599685 | 7.6601669 | 4.245306 | 0.03795683 | 31894.73 | -3.619015 |  |  | 0.8042331 | 5.810383 | 5.732495 | 31195.137 | 25010.07825
| 29.33476 | -0.6588872 | 7.6709799 | 4.334869 | 0.03924618 | 30694.49 | -3.790179 |  |  | 0.8150461 | 5.28461 | 5.633639 | 31195.137 | 25010.07825
| 29.07459 | -0.6578792 | 7.68106 | 4.460183 | 0.04043646 | 29742.14 | -4.048469 |  |  | 0.8251262 | 5.534504 | 5.427487 | 31195.137 | 25010.07825
| 29.52989 | -0.6567714 | 7.6921383 | 4.553371 | 0.04174977 | 28816.71 | -4.242281 |  |  | 0.8362045 | 6.2133 | 4.828591 | 31195.137 | 25010.07825
| 29.92015 | -0.655697 | 7.7028827 | 4.66804 | 0.04302759 | 27997.73 | -4.494718 |  |  | 0.8469489 | 7.233655 | 4.331366 | 31195.137 | 25010.07825
| 29.26972 | -0.6546687 | 7.7131651 | 4.757696 | 0.04424279 | 27302.42 | -4.693559 |  |  | 0.8572313 | 7.634453 | 3.818103 | 31195.137 | 25010.07825
| 30.01771 | -0.6535783 | 7.7240695 | 4.821701 | 0.04554583 | 26672.71 | -4.828105 |  |  | 0.8681357 | 7.989292 | 3.273821 | 31195.137 | 25010.07825
| 30.24536 | -0.6525117 | 7.734735 | 4.919287 | 0.0468114 | 25950.86 | -5.035469 |  |  | 0.8788012 | 8.237358 | 2.755725 | 31195.137 | 25010.07825
| 30.21283 | -0.651389 | 7.7459625 | 4.960168 | 0.04815579 | 25401.75 | -5.096942 |  |  | 0.8900287 | 7.821813 | 2.548414 | 31195.137 | 25010.07825
| 30.57057 | -0.6503175 | 7.7566776 | 5.086046 | 0.04943093 | 24911.12 | -5.415218 |  |  | 0.9007438 | 6.783364 | 2.305264 | 31195.137 | 25010.07825
| 30.50553 | -0.6493123 | 7.766729 | 5.1483 | 0.05062005 | 24553.83 | -5.559345 |  |  | 0.9107952 | 6.563133 | 2.089044 | 31195.137 | 25010.07825
| 30.01771 | -0.6482171 | 7.7776815 | 5.273105 | 0.05191745 | 24333.21 | -5.944759 |  |  | 0.9217477 | 6.585703 | 2.133951 | 31195.137 | 25010.07825
| 30.24536 | -0.647128 | 7.7885718 | 5.384011 | 0.05320979 | 24128.89 | -6.305285 |  |  | 0.932638 | 7.159461 | 1.984943 | 31195.137 | 25010.07825
| 30.34292 | -0.6461212 | 7.7986404 | 5.361963 | 0.05441969 | 23965.8 | -6.179762 |  |  | 0.9427066 | 7.270794 | 1.894951 | 31195.137 | 25010.07825
| 29.88762 | -0.645027 | 7.8095819 | 5.436035 | 0.0557238 | 23841.49 | -6.419441 |  |  | 0.9536481 | 6.740105 | 1.624647 | 31195.137 | 25010.07825
| 29.98519 | -0.643941 | 7.8204422 | 5.556295 | 0.05701152 | 23771.76 | -6.869446 |  |  | 0.9645084 | 6.661277 | 1.505037 | 31195.137 | 25010.07825
| 30.3104 | -0.6429402 | 7.8304498 | 5.591149 | 0.05820477 | 23779.5 | -7.003854 |  |  | 0.974516 | 6.255403 | 1.441099 | 31195.137 | 25010.07825
| 30.21283 | -0.6419279 | 7.8405735 | 5.681022 | 0.05940555 | 23870.93 | -7.413008 |  |  | 0.9846397 | 5.986101 | 1.250216 | 31195.137 | 25010.07825
| 30.24536 | -0.6408336 | 7.8515164 | 5.673297 | 0.06072019 | 23970.54 | -7.387616 |  |  | 0.9955826 | 5.510558 | 0.974023 | 31195.137 | 25010.07825
| 30.34292 | -0.6397352 | 7.8625006 | 5.797847 | 0.06201951 | 24116.77 | -8.007752 |  |  | 1.0065668 | 5.463299 | 0.6600604 | 31195.137 | 25010.07825
| 31.02587 | -0.638649 | 7.8733625 | 5.877371 | 0.06331207 | 24179.73 | -8.408801 |  |  | 1.0174287 | 6.264366 | 0.2183518 | 31195.137 | 25010.07825
| 30.89578 | -0.6376406 | 7.8834464 | 5.887702 | 0.06451924 | 24267.87 | -8.461337 |  |  | 1.0275126 | 6.158594 | -0.08681172 | 31195.137 | 25010.07825
| 31.48117 | -0.6365493 | 7.8943589 | 6.067485 | 0.06580358 | 24375.71 | -9.511414 |  |  | 1.0384251 | 6.092023 | -0.08628876 | 31195.137 | 25010.07825
| 31.64377 | -0.6355463 | 7.9043896 | 6.106927 | 0.06699978 | 24468.62 | -9.7526 |  |  | 1.0484558 | 6.452479 | -0.08577206 | 31195.137 | 25010.07825
| 31.22099 | -0.6345448 | 7.9144044 | 6.113986 | 0.06819657 | 24529.55 | -9.765701 |  |  | 1.0584706 | 6.706142 | -0.1702693 | 31195.137 | 25010.07825
| 31.44864 | -0.6334591 | 7.9252614 | 6.23876 | 0.06948512 | 24568.23 | -10.56721 |  |  | 1.0693276 | 6.77452 | -0.1685165 | 31195.137 | 25010.07825
| 31.8389 | -0.6324543 | 7.935309 | 6.251639 | 0.07068744 | 24563.9 | -10.57286 |  |  | 1.0793752 | 6.355291 | -0.166557 | 31195.137 | 25010.07825
| 31.80638 | -0.6313526 | 7.9463263 | 6.375185 | 0.07198798 | 24511.37 | -11.37552 |  |  | 1.0903925 | 6.089447 | -0.1640533 | 31195.137 | 25010.07825
| 31.70881 | -0.6302716 | 7.957136 | 6.372433 | 0.07329143 | 24423.58 | -11.17864 |  |  | 1.1012022 | 6.041144 | 0 | 31195.137 | 25010.07825
| 32.03403 | -0.629267 | 7.9671821 | 6.508211 | 0.07447681 | 24353.67 | -12.1271 |  |  | 1.1112483 | 5.429891 | 0.1187886 | 31195.137 | 25010.07825
| 32.19663 | -0.6282666 | 7.9771864 | 6.501719 | 0.07567499 | 24262.77 | -11.87416 |  |  | 1.1212526 | 5.625658 | 0.3887035 | 31195.137 | 25010.07825
| 31.61125 | -0.6272661 | 7.9871917 | 6.538066 | 0.07687252 | 24208.55 | -12.01144 |  |  | 1.1312579 | 5.275332 | 0.496551 | 31195.137 | 25010.07825
| 31.77385 | -0.6261642 | 7.9982099 | 6.695828 | 0.0781716 | 24188.2 | -13.27141 |  |  | 1.1422761 | 5.241391 | 0.4880912 | 31195.137 | 25010.07825
| 31.18847 | -0.6250614 | 8.0092381 | 6.668415 | 0.07949841 | 24192.68 | -12.84554 |  |  | 1.1533043 | 5.273869 | 0.5537435 | 31195.137 | 25010.07825
| 31.02587 | -0.6239686 | 8.0201663 | 6.753429 | 0.08080075 | 24176.82 | -13.46765 |  |  | 1.1642325 | 4.813437 | 0.6527085 | 31195.137 | 25010.07825
| 30.83074 | -0.6228689 | 8.0311636 | 6.76997 | 0.08211864 | 24115.89 | -13.38571 |  |  | 1.1752298 | 4.764626 | 0.6401497 | 31195.137 | 25010.07825
| 31.12343 | -0.6217857 | 8.0419952 | 6.842122 | 0.08340899 | 24066.26 | -13.86088 |  |  | 1.1860614 | 4.106115 | 0.6982687 | 31195.137 | 25010.07825
| 31.44864 | -0.6207801 | 8.052051 | 6.898435 | 0.08460955 | 24079.61 | -14.27122 |  |  | 1.1961172 | 4.116696 | 0.8258279 | 31195.137 | 25010.07825
| 31.67629 | -0.6197799 | 8.062053 | 6.979656 | 0.08579474 | 24103.94 | -14.985 |  |  | 1.2061192 | 4.058593 | 0.9169259 | 31195.137 | 25010.07825
| 31.77385 | -0.6187736 | 8.072116 | 7.099344 | 0.08698478 | 24132.84 | -16.2269 |  |  | 1.2161822 | 4.453543 | 1.005674 | 31195.137 | 25010.07825
| 31.93646 | -0.6177129 | 8.082723 | 7.076562 | 0.08826624 | 24159.78 | -15.72661 |  |  | 1.2267892 | 5.249185 | 1.024801 | 31195.137 | 25010.07825
| 31.48117 | -0.6165741 | 8.0941116 | 7.230364 | 0.08960441 | 24134.29 | -17.3889 |  |  | 1.2381778 | 5.747287 | 1.07356 | 31195.137 | 25010.07825
| 32.52184 | -0.6155161 | 8.1046911 | 7.30413 | 0.09086841 | 24096.33 | -18.06875 |  |  | 1.2487573 | 6.21746 | 1.184158 | 31195.137 | 25010.07825
| 33.43244 | -0.6143809 | 8.1160428 | 7.337474 | 0.0922254 | 24070.55 | -18.16072 |  |  | 1.260109 | 6.363569 | 1.228253 | 31195.137 | 25010.07825
| 32.84705 | -0.6133801 | 8.1260516 | 7.301385 | 0.09342162 | 24116.12 | -17.42747 |  |  | 1.2701178 | 5.567539 | 1.277877 | 31195.137 | 25010.07825
| 32.74949 | -0.612312 | 8.1367323 | 7.424946 | 0.09469256 | 24148.22 | -18.95485 |  |  | 1.2807985 | 4.874543 | 1.445934 | 31195.137 | 25010.07825
| 32.81453 | -0.6113098 | 8.1467545 | 7.487233 | 0.09588678 | 24208.04 | -19.71858 |  |  | 1.2908207 | 4.422021 | 1.522655 | 31195.137 | 25010.07825
| 32.58689 | -0.6102129 | 8.1577235 | 7.501481 | 0.09720211 | 24231.82 | -19.60197 |  |  | 1.3017897 | 4.491177 | 1.563591 | 31195.137 | 25010.07825
| 32.13159 | -0.6091185 | 8.1686672 | 7.549048 | 0.09850837 | 24275.27 | -20.07361 |  |  | 1.3127334 | 3.798687 | 1.60517 | 31195.137 | 25010.07825
| 32.0015 | -0.6080195 | 8.179657 | 7.606968 | 0.09981793 | 24298.71 | -20.69083 |  |  | 1.3237232 | 3.647835 | 1.702807 | 31195.137 | 25010.07825
| 32.19663 | -0.606927 | 8.1905819 | 7.69777 | 0.1011169 | 24423.04 | -22.19186 |  |  | 1.3346481 | 4.081146 | 1.748057 | 31195.137 | 25010.07825
| 31.22099 | -0.6059182 | 8.2006701 | 7.683675 | 0.1023251 | 24538.22 | -21.75988 |  |  | 1.3447363 | 4.518484 | 1.736581 | 31195.137 | 25010.07825
| 32.16411 | -0.6048298 | 8.211554 | 7.689932 | 0.103635 | 24674.41 | -21.73473 |  |  | 1.3556202 | 3.594403 | 1.72439 | 31195.137 | 25010.07825
| 31.70881 | -0.6038296 | 8.2215562 | 7.779812 | 0.104821 | 24777.8 | -23.29733 |  |  | 1.3656224 | 3.500886 | 1.599068 | 31195.137 | 25010.07825
| 31.96898 | -0.6027477 | 8.2323757 | 7.82361 | 0.1061132 | 24922.29 | -24.07846 |  |  | 1.3764419 | 3.853044 | 1.363251 | 31195.137 | 25010.07825
| 32.48932 | -0.6017447 | 8.2424055 | 7.868619 | 0.1073125 | 25036.75 | -24.87673 |  |  | 1.3864717 | 3.760187 | 1.129391 | 31195.137 | 25010.07825
| 32.4568 | -0.6006389 | 8.2534634 | 7.902287 | 0.1086318 | 25161.85 | -25.42105 |  |  | 1.3975296 | 3.491672 | 0.9258552 | 31195.137 | 25010.07825
| 33.59504 | -0.5995438 | 8.2644141 | 7.959884 | 0.1099375 | 25313.85 | -26.65865 |  |  | 1.4084803 | 3.467643 | 0.7534812 | 31195.137 | 25010.07825
| 33.53 | -0.5984497 | 8.2753556 | 8.053957 | 0.1112353 | 25508.47 | -29.16539 |  |  | 1.4194218 | 4.20837 | 0.5562523 | 31195.137 | 25010.07825
| 33.6926 | -0.5974468 | 8.2853838 | 8.169064 | 0.1124208 | 25676.53 | -32.76036 |  |  | 1.42945 | 5.280052 | 0.4986934 | 31195.137 | 25010.07825
| 33.59504 | -0.5963513 | 8.2963389 | 8.193826 | 0.1137325 | 25769.73 | -33.0876 |  |  | 1.4404051 | 5.692471 | 0.4396712 | 31195.137 | 25010.07825
| 33.23731 | -0.595257 | 8.3072822 | 8.222693 | 0.1150407 | 25913.43 | -33.80915 |  |  | 1.4513484 | 5.939077 | 0.4915628 | 31195.137 | 25010.07825
| 32.9121 | -0.594158 | 8.3182727 | 8.317043 | 0.1163445 | 26060.98 | -37.22801 |  |  | 1.4623389 | 6.133879 | 0.6242306 | 31195.137 | 25010.07825
| 33.00966 | -0.5931565 | 8.3282873 | 8.328824 | 0.1175426 | 26202.55 | -37.41893 |  |  | 1.4723535 | 5.825257 | 0.8365723 | 31195.137 | 25010.07825
| 32.81453 | -0.5920628 | 8.3392243 | 8.357847 | 0.1188524 | 26370.21 | -38.4205 |  |  | 1.4832905 | 4.839617 | 0.9928486 | 31195.137 | 25010.07825
| 32.58689 | -0.5909755 | 8.3500972 | 8.487751 | 0.1201414 | 26567.54 | -45.00984 |  |  | 1.4941634 | 4.291897 | 1.095541 | 31195.137 | 25010.07825
| 32.32671 | -0.589967 | 8.3601787 | 8.528075 | 0.1213427 | 26731.33 | -47.16231 |  |  | 1.5042449 | 4.389412 | 1.249988 | 31195.137 | 25010.07825
| 32.94462 | -0.5889543 | 8.3702107 | 8.471095 | 0.1225642 | 26877.43 | -43.3188 |  |  | 1.5142769 | 4.50691 | 1.401695 | 31195.137 | 25010.07825
| 32.74949 | -0.5878358 | 8.3811932 | 8.541058 | 0.1238977 | 27040.07 | -46.93691 |  |  | 1.5252594 | 4.062645 | 1.524723 | 31195.137 | 25010.07825
| 32.84705 | -0.5866977 | 8.3922374 | 8.627837 | 0.1252483 | 27238.94 | -52.6487 |  |  | 1.5363036 | 3.860282 | 1.518454 | 31195.137 | 25010.07825
| 33.62756 | -0.585561 | 8.4031376 | 8.597107 | 0.1266165 | 27405.66 | -49.78651 |  |  | 1.5472038 | 3.786811 | 1.458123 | 31195.137 | 25010.07825
| 33.85521 | -0.5844035 | 8.41414 | 8.664429 | 0.1279949 | 27519.53 | -53.56141 |  |  | 1.5582062 | 3.281368 | 1.292555 | 31195.137 | 25010.07825
| 33.72512 | -0.583336 | 8.4241662 | 8.749759 | 0.129262 | 27610.73 | -59.43337 |  |  | 1.5682324 | 2.944643 | 1.155 | 31195.137 | 25010.07825
| 34.08286 | -0.5821747 | 8.4349635 | 8.767947 | 0.1306549 | 27701.61 | -59.3273 |  |  | 1.5790297 | 3.287934 | 1.043477 | 31195.137 | 25010.07825
| 34.27799 | -0.5810797 | 8.4450453 | 8.820818 | 0.1319578 | 27749.75 | -62.21307 |  |  | 1.5891115 | 4.107151 | 1.008624 | 31195.137 | 25010.07825
| 34.24546 | -0.5798643 | 8.4560997 | 8.899096 | 0.1334046 | 27795.94 | -67.78451 |  |  | 1.6001659 | 4.175861 | 0.9232406 | 31195.137 | 25010.07825
| 34.21294 | -0.5787546 | 8.4661092 | 8.945565 | 0.1347334 | 27910.36 | -71.57947 |  |  | 1.6101754 | 4.045773 | 0.7929706 | 31195.137 | 25010.07825
| 34.37555 | -0.5775734 | 8.4766552 | 8.970317 | 0.1361464 | 27908.77 | -70.63865 |  |  | 1.6207214 | 4.519701 | 0.5878796 | 31195.137 | 25010.07825
| 34.05034 | -0.5764282 | 8.4867546 | 9.042534 | 0.1375146 | 27965.51 | -77.09699 |  |  | 1.6308208 | 4.442826 | 0.4610742 | 31195.137 | 25010.07825
| 34.24546 | -0.57517 | 8.4977329 | 9.143714 | 0.1390075 | 28031.54 | -89.53756 |  |  | 1.6417991 | 4.405822 | 0.3364646 | 31195.137 | 25010.07825
| 33.53 | -0.5738879 | 8.5087726 | 9.205001 | 0.1405282 | 28132.66 | -97.52324 |  |  | 1.6528388 | 4.889984 | 0.2621669 | 31195.137 | 25010.07825
| 32.94462 | -0.5726213 | 8.5195694 | 9.249913 | 0.1420474 | 28281.83 | -104.3127 |  |  | 1.6636356 | 5.19128 | 0.1656627 | 31195.137 | 25010.07825
| 32.9121 | -0.5714233 | 8.529609 | 9.316063 | 0.1434748 | 28399.28 | -117.6315 |  |  | 1.6736752 | 5.303789 | 0.02350114 | 31195.137 | 25010.07825
| 32.97714 | -0.5700975 | 8.5407009 | 9.294343 | 0.1450657 | 28540.47 | -106.3393 |  |  | 1.6847671 | 5.262491 | -0.06998667 | 31195.137 | 25010.07825
| 33.00966 | -0.5688875 | 8.550708 | 9.367221 | 0.1465047 | 28673.05 | -122.7246 |  |  | 1.6947742 | 4.825847 | -0.2549553 | 31195.137 | 25010.07825
| 32.9121 | -0.5675678 | 8.5615195 | 9.362679 | 0.1480943 | 28810.17 | -115.4489 |  |  | 1.7055857 | 4.217907 | -0.3910129 | 31195.137 | 25010.07825
| 34.08286 | -0.5661983 | 8.5726325 | 9.40243 | 0.1497265 | 28965.23 | -122.2819 |  |  | 1.7166987 | 3.171935 | -0.4568945 | 31195.137 | 25010.07825
| 34.34303 | -0.5648376 | 8.5835117 | 9.472094 | 0.1513494 | 29100.68 | -140.4315 |  |  | 1.7275779 | 2.911606 | -0.4534593 | 31195.137 | 25010.07825
| 34.01781 | -0.563573 | 8.593542 | 9.5496 | 0.1528553 | 29186.48 | -166.4003 |  |  | 1.7376082 | 3.057836 | -0.4497222 | 31195.137 | 25010.07825
| 34.89588 | -0.5621731 | 8.6045088 | 9.577181 | 0.1545301 | 29269.35 | -165.8281 |  |  | 1.748575 | 3.185237 | -0.3564233 | 31195.137 | 25010.07825
| 35.02597 | -0.560774 | 8.6153687 | 9.631649 | 0.1562027 | 29310.13 | -177.9443 |  |  | 1.7594349 | 3.729524 | -0.3085127 | 31195.137 | 25010.07825
| 35.25362 | -0.5594638 | 8.6254349 | 9.742255 | 0.1577551 | 29351.93 | -246.8931 |  |  | 1.7695011 | 4.019491 | -0.1746152 | 31195.137 | 25010.07825
| 35.18857 | -0.5580113 | 8.6364607 | 9.809133 | 0.1594869 | 29418.87 | -295.0167 |  |  | 1.7805269 | 5.039646 | -0.04322578 | 31195.137 | 25010.07825
| 34.40807 | -0.5565729 | 8.6472848 | 9.823039 | 0.1612106 | 29488.88 | -267.3176 |  |  | 1.791351 | 5.367293 | 0.1498205 | 31195.137 | 25010.07825
| 35.05849 | -0.5552237 | 8.6573351 | 9.938175 | 0.1628136 | 29568.62 | -477.0028 |  |  | 1.8014013 | 5.252628 | 0.3395266 | 31195.137 | 25010.07825
| 34.53815 | -0.5537317 | 8.668329 | 9.972057 | 0.1645973 | 29645.01 | -479.6688 |  |  | 1.8123952 | 5.473901 | 0.4834086 | 31195.137 | 25010.07825
| 34.01781 | -0.5522377 | 8.679215 | 10.03527 | 0.166383 | 29656.25 | -586.5233 |  |  | 1.8232812 | 5.619725 | 0.5401182 | 31195.137 | 25010.07825
| 34.11538 | -0.550831 | 8.6893631 | 10.11091 | 0.1680598 | 29735.65 | -1124.253 |  |  | 1.8334293 | 5.370195 | 0.5768528 | 31195.137 | 25010.07825
| 33.92025 | -0.5493037 | 8.7002556 | 10.18325 | 0.1698812 | 29803.63 | -4101.383 |  |  | 1.8443218 | 5.078501 | 0.5511003 | 31195.137 | 25010.07825
| 33.72512 | -0.5477508 | 8.7112075 | 10.25929 | 0.1717316 | 29890.81 | 2061.047 | -1774.55 |  | 1.8552737 | 5.357563 | 0.46548 | 31195.137 | 25010.07825
| 33.62756 | -0.5463148 | 8.7212323 | 10.27595 | 0.1734509 | 30011.49 | 3053.636 | -1590.264 |  | 1.8652985 | 5.45649 | 0.32177 | 31195.137 | 25010.07825
| 34.27799 | -0.5448666 | 8.7312534 | 10.35503 | 0.1751751 | 30139.28 | 805.92 | -2921.284 |  | 1.8753196 | 5.268734 | 0.1399406 | 31195.137 | 25010.07825
| 34.50563 | -0.543264 | 8.7422167 | 10.39698 | 0.1770937 | 30273.4 | 687.7063 | -3412.092 |  | 1.8862829 | 5.373485 | -0.1191179 | 31195.137 | 25010.07825
| 34.53815 | -0.5417846 | 8.7522449 | 10.42564 | 0.1788625 | 30401.27 | 668.2567 | -3528.968 |  | 1.8963111 | 5.087256 | -0.3945928 | 31195.137 | 25010.07825
| 35.35118 | -0.5401543 | 8.7631708 | 10.49091 | 0.1808098 | 30579.6 | 459.6506 | -6647.191 |  | 1.907237 | 4.578299 | -0.6082543 | 31195.137 | 25010.07825
| 34.57067 | -0.538644 | 8.7731883 | 10.56942 | 0.1826064 | 30808.45 | 310.4466 | 60883.91 |  | 1.9172545 | 4.503703 | -0.723986 | 31195.137 | 25010.07825
| 35.87152 | -0.5369664 | 8.7841916 | 10.62835 | 0.1846104 | 31105.7 | 249.7111 | 8263.233 |  | 1.9282578 | 4.883191 | -0.8594699 | 31195.137 | 25010.07825
| 36.39185 | -0.5352894 | 8.7950855 | 10.71157 | 0.1866083 | 31400.66 | 195.0361 | 3928.19 |  | 1.9391517 | 5.157452 | -0.9554911 | 31195.137 | 25010.07825
| 35.96908 | -0.5337249 | 8.80514 | 10.73173 | 0.1884787 | 31672.2 | 189.2195 | 3727.153 |  | 1.9492062 | 5.183103 | -0.9927939 | 31195.137 | 25010.07825
| 36.16421 | -0.531995 | 8.8161438 | 10.89761 | 0.1905298 | 31946.92 | 133.6741 | 2035.404 |  | 1.96021 | 5.988982 | -0.9706929 | 31195.137 | 25010.07825
| 36.06664 | -0.5302783 | 8.826944 | 10.87984 | 0.192595 | 32197.26 | 143.6491 | 2284.567 |  | 1.9710102 | 6.407327 | -0.7930375 | 31195.137 | 25010.07825
| 35.96908 | -0.5284778 | 8.8381641 | 10.98061 | 0.1947384 | 32466.13 | 123.2459 | 1843.05 |  | 1.9822303 | 6.473146 | -0.5397828 | 31195.137 | 25010.07825
| 35.2211 | -0.5267678 | 8.8486794 | 11.04284 | 0.1967907 | 32729.34 | 114.5782 | 1686.398 |  | 1.9927456 | 6.108121 | -0.2305653 | 31195.137 | 25010.07825
| 34.86336 | -0.5249565 | 8.8597039 | 11.13066 | 0.1989367 | 32965.63 | 104.35 | 1508.064 |  | 2.0037701 | 6.556153 | 0.03827373 | 31195.137 | 25010.07825
| 34.27799 | -0.5232779 | 8.8697724 | 11.14561 | 0.200956 | 33195.15 | 105.3183 | 1531.95 |  | 2.0138386 | 6.432457 | 0.2667559 | 31195.137 | 25010.07825
| 34.73328 | -0.5214629 | 8.8806072 | 11.31654 | 0.2031028 | 33363.01 | 88.816 | 1259.281 |  | 2.0246734 | 6.245186 | 0.5299755 | 31195.137 | 25010.07825
| 34.6032 | -0.5197474 | 8.8906883 | 11.4286 | 0.2051423 | 33536.14 | 81.51094 | 1150.182 |  | 2.0347545 | 6.909294 | 0.7526107 | 31195.137 | 25010.07825
| 35.48126 | -0.5178664 | 8.9016613 | 11.46293 | 0.2073949 | 33726.69 | 81.57185 | 1151.563 |  | 2.0457275 | 7.789484 | 0.9719722 | 31195.137 | 25010.07825
| 35.41622 | -0.5159718 | 8.9126038 | 11.46963 | 0.2096707 | 33954.86 | 83.51398 | 1183.357 |  | 2.05667 | 7.293021 | 1.171036 | 31195.137 | 25010.07825
| 36.13168 | -0.5140548 | 8.9235467 | 11.59069 | 0.2119461 | 34190.19 | 76.51445 | 1084.932 |  | 2.0676129 | 7.126496 | 1.313299 | 31195.137 | 25010.07825
| 36.32681 | -0.5122804 | 8.933551 | 11.61825 | 0.2140694 | 34373.09 | 76.86756 | 1090.742 |  | 2.0776172 | 6.517952 | 1.361301 | 31195.137 | 25010.07825
| 36.32681 | -0.510486 | 8.9435905 | 11.72582 | 0.2162042 | 34552.17 | 72.14426 | 1024.704 |  | 2.0876567 | 6.295436 | 1.372201 | 31195.137 | 25010.07825
| 36.22925 | -0.5086772 | 8.9536105 | 11.75122 | 0.2183674 | 34692.23 | 73.01151 | 1034.875 |  | 2.0976767 | 5.649767 | 1.2908 | 31195.137 | 25010.07825
| 37.20488 | -0.5066816 | 8.964555 | 11.73467 | 0.220768 | 34821.46 | 77.04847 | 1087.953 |  | 2.1086212 | 5.038381 | 1.208516 | 31195.137 | 25010.07825
| 37.33496 | -0.5046659 | 8.9755034 | 11.87953 | 0.2231602 | 34931.71 | 71.23569 | 1002.549 |  | 2.1195696 | 4.886965 | 1.162934 | 31195.137 | 25010.07825
| 37.59513 | -0.5026098 | 8.986496 | 11.9311 | 0.2256235 | 35042.59 | 71.24355 | 998.1732 |  | 2.1305622 | 5.117042 | 1.064525 | 31195.137 | 25010.07825
| 36.68454 | -0.5005506 | 8.9974384 | 11.99533 | 0.2280802 | 35165.94 | 70.46066 | 984.0223 |  | 2.1415046 | 4.83916 | 0.9859394 | 31195.137 | 25010.07825
| 36.03412 | -0.498458 | 9.008415 | 12.13137 | 0.230569 | 35288.55 | 66.28702 | 925.4831 |  | 2.1524812 | 5.457884 | 0.8386706 | 31195.137 | 25010.07825
| 35.87152 | -0.4963513 | 9.0193513 | 12.23248 | 0.233087 | 35399.68 | 64.22967 | 895.1287 |  | 2.1634175 | 5.830465 | 0.7105283 | 31195.137 | 25010.07825
| 35.64387 | -0.4942058 | 9.0303765 | 12.18128 | 0.2356668 | 35531.02 | 68.90574 | 952.3794 |  | 2.1744427 | 6.583374 | 0.5504078 | 31195.137 | 25010.07825
| 35.839 | -0.4920778 | 9.0411882 | 12.24438 | 0.2382092 | 35655.84 | 68.35234 | 941.8817 |  | 2.1852544 | 6.19802 | 0.4097364 | 31195.137 | 25010.07825
| 35.09101 | -0.4900615 | 9.0513165 | 12.31732 | 0.2406095 | 35765.94 | 67.28733 | 924.8185 |  | 2.1953827 | 5.53985 | 0.3390243 | 31195.137 | 25010.07825
| 36.22925 | -0.4878626 | 9.0622474 | 12.44059 | 0.243235 | 35931.45 | 64.12873 | 883.4498 |  | 2.2063136 | 5.199264 | 0.3030604 | 31195.137 | 25010.07825
| 36.19673 | -0.4858296 | 9.0722672 | 12.49769 | 0.2456644 | 36107.53 | 63.53493 | 875.8781 |  | 2.2163334 | 5.247442 | 0.1842302 | 31195.137 | 25010.07825
| 37.04227 | -0.4835897 | 9.0831781 | 12.59845 | 0.248334 | 36305.9 | 61.50074 | 850.662 |  | 2.2272443 | 5.399679 | 0.04996723 | 31195.137 | 25010.07825
| 37.10732 | -0.4815081 | 9.0932062 | 12.6657 | 0.250818 | 36487.02 | 60.66849 | 840.3674 |  | 2.2372724 | 6.406896 | -0.06627617 | 31195.137 | 25010.07825
| 37.82278 | -0.4792054 | 9.1041977 | 12.71392 | 0.2535782 | 36673.12 | 60.72927 | 840.541 |  | 2.2482639 | 7.121658 | -0.230499 | 31195.137 | 25010.07825
| 38.0179 | -0.4768895 | 9.1151363 | 12.76936 | 0.2563479 | 36822.52 | 60.72186 | 838.4064 |  | 2.2592025 | 7.225485 | -0.3759726 | 31195.137 | 25010.07825
| 38.50572 | -0.4747227 | 9.125249 | 12.79827 | 0.2589396 | 36961.38 | 61.47152 | 845.7216 |  | 2.2693152 | 6.462939 | -0.5034363 | 31195.137 | 25010.07825
| 37.92034 | -0.4723507 | 9.1362089 | 12.81529 | 0.2617816 | 37094.94 | 62.88505 | 860.2854 |  | 2.2802751 | 5.199711 | -0.5157287 | 31195.137 | 25010.07825
| 38.0179 | -0.4701603 | 9.1462302 | 12.93466 | 0.2643915 | 37266.25 | 60.47949 | 830.2986 |  | 2.2902964 | 4.414108 | -0.5288691 | 31195.137 | 25010.07825
| 38.60328 | -0.4677547 | 9.1571161 | 13.02159 | 0.2672657 | 37442.06 | 59.46058 | 816.9185 |  | 2.3011823 | 4.308298 | -0.5732572 | 31195.137 | 25010.07825
| 38.18051 | -0.4655046 | 9.1671952 | 13.05007 | 0.2699558 | 37595.86 | 60.15855 | 824.0494 |  | 2.3112614 | 4.452369 | -0.5855995 | 31195.137 | 25010.07825
| 37.75773 | -0.463049 | 9.1780741 | 13.2053 | 0.2728883 | 37720.16 | 57.51271 | 789.3219 |  | 2.3221403 | 5.179935 | -0.5652456 | 31195.137 | 25010.07825
| 36.55446 | -0.4605482 | 9.1890388 | 13.28341 | 0.2758694 | 37826.02 | 57.22375 | 782.3164 |  | 2.333105 | 6.536431 | -0.5139196 | 31195.137 | 25010.07825
| 36.68454 | -0.4579833 | 9.2001446 | 13.35256 | 0.2789348 | 37946.06 | 57.17959 | 778.6199 |  | 2.3442108 | 7.313855 | -0.4788697 | 31195.137 | 25010.07825
| 35.90404 | -0.4554746 | 9.2109047 | 13.51767 | 0.2819107 | 38107.13 | 54.59845 | 747.0973 |  | 2.3549709 | 8.122347 | -0.3683578 | 31195.137 | 25010.07825
| 36.71706 | -0.4528508 | 9.2220327 | 13.55871 | 0.285063 | 38295.18 | 55.05697 | 751.6061 |  | 2.3660989 | 8.262789 | -0.2591862 | 31195.137 | 25010.07825
| 36.78211 | -0.4504695 | 9.2320547 | 13.64224 | 0.2879155 | 38448.25 | 54.46353 | 743.4822 |  | 2.3761209 | 8.207448 | -0.2120934 | 31195.137 | 25010.07825
| 37.59513 | -0.4478498 | 9.2429349 | 13.63837 | 0.2910363 | 38592.32 | 56.05597 | 759.783 |  | 2.3870011 | 7.868826 | -0.1805533 | 31195.137 | 25010.07825
| 38.27807 | -0.4452428 | 9.2536257 | 13.75191 | 0.2941576 | 38718.51 | 55.01528 | 745.1457 |  | 2.3976919 | 6.822946 | -0.1492852 | 31195.137 | 25010.07825
| 39.28622 | -0.4425087 | 9.2647606 | 13.91146 | 0.2974158 | 38894.94 | 53.02024 | 721.1791 |  | 2.4088268 | 6.831632 | -0.1037966 | 31195.137 | 25010.07825
| 39.61143 | -0.4397848 | 9.2757024 | 14.04208 | 0.3006617 | 39087.29 | 51.71443 | 705.7878 |  | 2.4197686 | 7.248241 | 0 | 31195.137 | 25010.07825
| 39.90412 | -0.4370344 | 9.2866304 | 14.10851 | 0.3039532 | 39336.65 | 51.53112 | 704.7826 |  | 2.4306966 | 7.58639 | 0.0439947 | 31195.137 | 25010.07825
| 39.44882 | -0.4344661 | 9.2967381 | 14.13915 | 0.3070175 | 39537 | 52.01595 | 710.3544 |  | 2.4408043 | 8.072091 | 0.1313117 | 31195.137 | 25010.07825
| 38.6358 | -0.4316848 | 9.307561 | 14.18837 | 0.3103546 | 39735.1 | 52.29796 | 713.0713 |  | 2.4516272 | 7.936723 | 0.2174678 | 31195.137 | 25010.07825
| 37.98538 | -0.4288261 | 9.3185869 | 14.35607 | 0.3137574 | 39952.94 | 50.47212 | 692.4344 |  | 2.4626531 | 8.234443 | 0.2882782 | 31195.137 | 25010.07825
| 38.44067 | -0.4261987 | 9.3285964 | 14.3588 | 0.3168964 | 40157.44 | 51.41969 | 703.2886 |  | 2.4726626 | 7.574287 | 0.3442008 | 31195.137 | 25010.07825
| 37.26992 | -0.4233051 | 9.3395095 | 14.49081 | 0.3203586 | 40407.15 | 50.23179 | 690.7375 |  | 2.4835757 | 6.839493 | 0.3994661 | 31195.137 | 25010.07825
| 37.17236 | -0.4203639 | 9.3505029 | 14.6222 | 0.3238649 | 40642.64 | 49.19291 | 679.4261 |  | 2.4945691 | 6.972303 | 0.4540432 | 31195.137 | 25010.07825
| 37.49757 | -0.4173868 | 9.3614581 | 14.64325 | 0.3274347 | 40856.97 | 49.93704 | 687.5743 |  | 2.5055243 | 7.550971 | 0.4935522 | 31195.137 | 25010.07825
| 38.24555 | -0.4144151 | 9.372313 | 14.73195 | 0.3309922 | 41016.35 | 49.75755 | 683.8556 |  | 2.5163792 | 7.85694 | 0.4899349 | 31195.137 | 25010.07825
| 38.47319 | -0.4116179 | 9.382411 | 14.87223 | 0.3343177 | 41154.11 | 48.78441 | 671.1268 |  | 2.5264772 | 7.824941 | 0.4866062 | 31195.137 | 25010.07825
| 38.40816 | -0.4088026 | 9.3924584 | 14.90881 | 0.3376825 | 41277.43 | 49.36704 | 675.4216 |  | 2.5365246 | 7.770216 | 0.4968914 | 31195.137 | 25010.07825
| 39.80655 | -0.4057513 | 9.4032596 | 15.04995 | 0.3413343 | 41407.91 | 48.56626 | 664.1137 |  | 2.5473258 | 7.85713 | 0.5065444 | 31195.137 | 25010.07825
| 40.39193 | -0.4025841 | 9.4143576 | 15.07267 | 0.3451155 | 41532.65 | 49.48171 | 671.518 |  | 2.5584238 | 7.721166 | 0.4888832 | 31195.137 | 25010.07825
| 40.29437 | -0.3996934 | 9.4243578 | 15.17576 | 0.3485731 | 41611.45 | 49.24106 | 665.5238 |  | 2.568424 | 7.400699 | 0.4982116 | 31195.137 | 25010.07825
| 40.58705 | -0.39653 | 9.4352203 | 15.28293 | 0.3523579 | 41681.94 | 49.0952 | 659.9612 |  | 2.5792865 | 7.381696 | 0.5468006 | 31195.137 | 25010.07825
| 41.04234 | -0.393276 | 9.446257 | 15.30139 | 0.3562536 | 41765.78 | 50.1729 | 667.8773 |  | 2.5903232 | 7.041949 | 0.5813948 | 31195.137 | 25010.07825
| 40.35941 | -0.3900306 | 9.4571369 | 15.47144 | 0.3601206 | 41925.38 | 49.01785 | 653.7571 |  | 2.6012031 | 6.611886 | 0.6427142 | 31195.137 | 25010.07825
| 39.54639 | -0.3866827 | 9.4682389 | 15.60722 | 0.3641116 | 42096.88 | 48.39484 | 645.5993 |  | 2.6123051 | 7.448932 | 0.7291796 | 31195.137 | 25010.07825
| 39.48134 | -0.3836311 | 9.478256 | 15.60511 | 0.3677695 | 42286.15 | 49.3647 | 655.4273 |  | 2.6223222 | 7.43477 | 0.8154972 | 31195.137 | 25010.07825
| 38.79841 | -0.3802514 | 9.4892491 | 15.7528 | 0.3718064 | 42498.41 | 48.53106 | 646.0564 |  | 2.6333153 | 7.891342 | 0.8618158 | 31195.137 | 25010.07825
| 38.57076 | -0.3768488 | 9.5001898 | 15.93814 | 0.3758634 | 42723.92 | 47.30087 | 632.824 |  | 2.644256 | 8.80462 | 0.856815 | 31195.137 | 25010.07825
| 37.92034 | -0.3737011 | 9.5101963 | 15.87003 | 0.3796475 | 42901.3 | 49.03994 | 650.439 |  | 2.6542625 | 8.929532 | 0.826263 | 31195.137 | 25010.07825
| 38.18051 | -0.3702241 | 9.5211412 | 16.00665 | 0.3837994 | 43118.38 | 48.40595 | 643.2902 |  | 2.6652074 | 8.520688 | 0.78344 | 31195.137 | 25010.07825
| 39.09109 | -0.3666695 | 9.5321984 | 16.11829 | 0.3880371 | 43343.31 | 48.09952 | 639.7421 |  | 2.6762646 | 7.865722 | 0.703597 | 31195.137 | 25010.07825
| 39.87159 | -0.3630725 | 9.5431819 | 16.21355 | 0.3923099 | 43525.24 | 48.06923 | 638.1097 |  | 2.6872481 | 7.606846 | 0.6615558 | 31195.137 | 25010.07825
| 41.53016 | -0.3595031 | 9.5540597 | 16.28513 | 0.3966131 | 43692.9 | 48.33233 | 639.2496 |  | 2.6981259 | 7.735655 | 0.582229 | 31195.137 | 25010.07825
| 41.20495 | -0.3561771 | 9.5641349 | 16.35689 | 0.4005873 | 43816.44 | 48.56129 | 639.4547 |  | 2.7082011 | 7.416823 | 0.4797087 | 31195.137 | 25010.07825
| 41.88789 | -0.3525166 | 9.5750473 | 16.51785 | 0.4049552 | 43909.21 | 47.99189 | 630.1582 |  | 2.7191135 | 7.599499 | 0.3779833 | 31195.137 | 25010.07825
| 41.85537 | -0.3491078 | 9.5851078 | 16.48115 | 0.4090502 | 44019.09 | 49.45603 | 642.8233 |  | 2.729174 | 8.058255 | 0.2904091 | 31195.137 | 25010.07825
| 42.11553 | -0.3454853 | 9.595698 | 16.71424 | 0.4133587 | 44067.96 | 48.15656 | 625.2371 |  | 2.7397642 | 8.036007 | 0.2637026 | 31195.137 | 25010.07825
| 42.05049 | -0.3416002 | 9.6069147 | 16.81662 | 0.4180152 | 44234.75 | 48.1798 | 623.675 |  | 2.7509809 | 8.129535 | 0.2378885 | 31195.137 | 25010.07825
| 41.26999 | -0.3378393 | 9.6176675 | 16.97601 | 0.4224934 | 44377.03 | 47.62033 | 615.8976 |  | 2.7617337 | 8.889874 | 0.2243178 | 31195.137 | 25010.07825
| 41.53016 | -0.3342751 | 9.627728 | 17.15273 | 0.426737 | 44541.99 | 46.82908 | 606.6282 |  | 2.7717942 | 10.01824 | 0.2346251 | 31195.137 | 25010.07825
| 40.45697 | -0.3303438 | 9.6387249 | 17.16555 | 0.4314503 | 44757.49 | 47.64667 | 614.2764 |  | 2.7827911 | 10.95755 | 0.2681167 | 31195.137 | 25010.07825
| 39.4163 | -0.3263778 | 9.6497149 | 17.30645 | 0.4361805 | 44973.32 | 47.25259 | 609.671 |  | 2.7937811 | 11.01141 | 0.2317309 | 31195.137 | 25010.07825
| 39.61143 | -0.3224084 | 9.6605836 | 17.39471 | 0.4409392 | 45201.13 | 47.34207 | 610.2191 |  | 2.8046498 | 11.06706 | 0.2303335 | 31195.137 | 25010.07825
| 40.29437 | -0.3183267 | 9.6716511 | 17.51089 | 0.445806 | 45469.62 | 47.14381 | 608.6293 |  | 2.8157173 | 10.11233 | 0.2177229 | 31195.137 | 25010.07825
| 41.00982 | -0.3142313 | 9.6826123 | 17.46809 | 0.450733 | 45751.71 | 48.38541 | 621.8732 |  | 2.8266785 | 8.94591 | 0.1824337 | 31195.137 | 25010.07825
| 42.31066 | -0.3101265 | 9.6935022 | 17.69875 | 0.4556283 | 46052.21 | 47.10508 | 609.9889 |  | 2.8375684 | 7.703086 | 0.1248767 | 31195.137 | 25010.07825
| 43.4814 | -0.305879 | 9.7046232 | 17.78524 | 0.4607003 | 46332.95 | 47.20093 | 611.4823 |  | 2.8486894 | 7.657054 | 0.06777889 | 31195.137 | 25010.07825
| 43.67653 | -0.3016685 | 9.7155206 | 17.90945 | 0.4657316 | 46565.06 | 47.03013 | 609.3318 |  | 2.8595868 | 8.639029 | -0.02246012 | 31195.137 | 25010.07825
| 43.96921 | -0.2973706 | 9.726538 | 17.99793 | 0.4707914 | 46765.1 | 47.2091 | 610.0802 |  | 2.8706042 | 8.90857 | -0.1339988 | 31195.137 | 25010.07825
| 43.80661 | -0.2933974 | 9.736591 | 18.13718 | 0.4756111 | 47016.18 | 46.84387 | 606.6291 |  | 2.8806572 | 9.363807 | -0.2775399 | 31195.137 | 25010.07825
| 43.09116 | -0.2891169 | 9.7473906 | 18.24178 | 0.4807396 | 47221.84 | 46.89444 | 606.1943 |  | 2.8914568 | 10.05604 | -0.3749814 | 31195.137 | 25010.07825
| 42.27813 | -0.2846722 | 9.758439 | 18.37242 | 0.4860448 | 47425.15 | 46.77917 | 603.9032 |  | 2.9025052 | 10.53278 | -0.4491547 | 31195.137 | 25010.07825
| 40.87974 | -0.2802285 | 9.7693398 | 18.48979 | 0.4913515 | 47571.79 | 46.84002 | 602.3097 |  | 2.913406 | 10.19421 | -0.5217456 | 31195.137 | 25010.07825
| 41.07487 | -0.2760957 | 9.7793863 | 18.60117 | 0.4962898 | 47710.24 | 46.87517 | 600.6965 |  | 2.9234525 | 10.20971 | -0.5827586 | 31195.137 | 25010.07825
| 40.55453 | -0.2715879 | 9.7902379 | 18.70449 | 0.5016909 | 47852.34 | 47.06378 | 600.2938 |  | 2.9343041 | 10.18822 | -0.6208941 | 31195.137 | 25010.07825
| 40.94478 | -0.2673249 | 9.8003922 | 18.80462 | 0.5067824 | 47992.05 | 47.20936 | 599.7427 |  | 2.9444584 | 10.02266 | -0.6164027 | 31195.137 | 25010.07825
| 41.00982 | -0.2627012 | 9.8112769 | 18.98209 | 0.5123054 | 48149.69 | 46.8436 | 594.1433 |  | 2.9553431 | 10.1308 | -0.5694589 | 31195.137 | 25010.07825
| 41.98545 | -0.258018 | 9.8221917 | 19.10711 | 0.5179001 | 48177.67 | 47.04176 | 591.6229 |  | 2.9662579 | 10.38572 | -0.4607018 | 31195.137 | 25010.07825
| 42.27813 | -0.2536794 | 9.8321926 | 19.14219 | 0.5230965 | 48348.39 | 47.6401 | 596.1095 |  | 2.9762588 | 10.47915 | -0.3328693 | 31195.137 | 25010.07825
| 42.18057 | -0.2492722 | 9.8422574 | 19.25598 | 0.5283649 | 48502.06 | 47.68902 | 594.8839 |  | 2.9863236 | 10.10982 | -0.2582735 | 31195.137 | 25010.07825
| 43.90417 | -0.2444506 | 9.8531553 | 19.4095 | 0.5341252 | 48710.24 | 47.48088 | 591.8205 |  | 2.9972215 | 10.13806 | -0.2360372 | 31195.137 | 25010.07825
| 45.0424 | -0.2395424 | 9.8641238 | 19.55344 | 0.5399912 | 48946.79 | 47.33294 | 589.8267 |  | 3.00819 | 10.37008 | -0.1937728 | 31195.137 | 25010.07825
| 44.58711 | -0.2349719 | 9.874228 | 19.62238 | 0.5454639 | 49164.11 | 47.65701 | 592.3926 |  | 3.0182942 | 10.49474 | -0.1622244 | 31195.137 | 25010.07825
| 45.23752 | -0.2299429 | 9.8852355 | 19.86146 | 0.551461 | 49397.65 | 46.88811 | 584.3232 |  | 3.0293017 | 10.37165 | -0.1410479 | 31195.137 | 25010.07825
| 45.75785 | -0.2248502 | 9.8962526 | 19.92542 | 0.5575526 | 49652.76 | 47.30505 | 588.0244 |  | 3.0403188 | 10.92393 | -0.1201797 | 31195.137 | 25010.07825
| 44.71719 | -0.2197515 | 9.9071655 | 20.00358 | 0.5636656 | 49916.44 | 47.61519 | 590.8651 |  | 3.0512317 | 11.27789 | -0.1194697 | 31195.137 | 25010.07825
| 44.4245 | -0.21457 | 9.9181433 | 20.04306 | 0.569869 | 50153.04 | 48.23027 | 596.0928 |  | 3.0622095 | 10.59163 | -0.1582752 | 31195.137 | 25010.07825
| 43.02611 | -0.2093806 | 9.9290073 | 20.17599 | 0.5760642 | 50353.2 | 48.24532 | 594.9196 |  | 3.0730735 | 9.361262 | -0.2259595 | 31195.137 | 25010.07825
| 42.86351 | -0.2045425 | 9.9390266 | 20.40419 | 0.5818383 | 50573.82 | 47.5354 | 587.5616 |  | 3.0830928 | 9.397731 | -0.2637189 | 31195.137 | 25010.07825
| 43.51392 | -0.1996558 | 9.9490651 | 20.46389 | 0.5876546 | 50786.57 | 47.94585 | 590.7759 |  | 3.0931313 | 9.703949 | -0.2622436 | 31195.137 | 25010.07825
| 42.47326 | -0.1943186 | 9.9599082 | 20.56141 | 0.5940575 | 51047.26 | 48.15706 | 592.5189 |  | 3.1039744 | 9.670853 | -0.2220381 | 31195.137 | 25010.07825
| 42.5383 | -0.1889498 | 9.9707348 | 20.69011 | 0.6005255 | 51324.52 | 48.15603 | 592.5109 |  | 3.114801 | 10.29825 | -0.163126 | 31195.137 | 25010.07825
| 42.99359 | -0.1834273 | 9.9817278 | 20.81938 | 0.6071295 | 51587.44 | 48.18834 | 592.4893 |  | 3.125794 | 10.83011 | -0.1049197 | 31195.137 | 25010.07825
| 44.29442 | -0.1776272 | 9.993091 | 20.93431 | 0.6140003 | 51789.66 | 48.4179 | 593.0982 |  | 3.1371572 | 10.92187 | -0.03788776 | 31195.137 | 25010.07825
| 45.46516 | -0.172151 | 10.0037026 | 21.02877 | 0.6205968 | 52027.94 | 48.68498 | 594.9413 |  | 3.1477688 | 10.39186 | 0.009408174 | 31195.137 | 25010.07825
| 46.11558 | -0.1669664 | 10.013718 | 21.16906 | 0.6267838 | 52256.94 | 48.60278 | 593.6369 |  | 3.1577842 | 9.710018 | 0.04677205 | 31195.137 | 25010.07825
| 47.02615 | -0.1611666 | 10.0247457 | 21.41282 | 0.63369 | 52522.98 | 47.97854 | 587.3548 |  | 3.1688119 | 10.83433 | 0.102264 | 31195.137 | 25010.07825
| 47.67657 | -0.1554025 | 10.0355963 | 21.53274 | 0.6406078 | 52789.66 | 48.10279 | 588.1998 |  | 3.1796625 | 11.86256 | 0.1662617 | 31195.137 | 25010.07825
| 47.579 | -0.1500098 | 10.0456627 | 21.70395 | 0.6470347 | 53002.55 | 47.90258 | 585.4303 |  | 3.1897289 | 12.54911 | 0.2202967 | 31195.137 | 25010.07825
| 47.35136 | -0.144107 | 10.0565379 | 21.85254 | 0.6541001 | 53241.71 | 47.90715 | 584.6345 |  | 3.2006041 | 13.69538 | 0.2734861 | 31195.137 | 25010.07825
| 46.24566 | -0.1381101 | 10.0674841 | 21.93333 | 0.6612795 | 53468.78 | 48.32288 | 587.459 |  | 3.2115503 | 13.77387 | 0.2534794 | 31195.137 | 25010.07825
| 44.78223 | -0.1319342 | 10.0786234 | 22.06545 | 0.6686589 | 53730.17 | 48.43726 | 587.9227 |  | 3.2226896 | 13.30346 | 0.21587 | 31195.137 | 25010.07825
| 44.00174 | -0.1258292 | 10.0895137 | 22.1752 | 0.6759698 | 54012.79 | 48.64214 | 589.6724 |  | 3.2335799 | 12.31474 | 0.169884 | 31195.137 | 25010.07825
| 43.80661 | -0.1196342 | 10.1004545 | 22.32158 | 0.6832712 | 54240.2 | 48.68866 | 589.0406 |  | 3.2445207 | 11.21689 | 0.1155514 | 31195.137 | 25010.07825
| 43.4814 | -0.1138864 | 10.1104692 | 22.42043 | 0.6902566 | 54488.89 | 48.92921 | 590.8254 |  | 3.2545354 | 11.06467 | 0.04414838 | 31195.137 | 25010.07825
| 44.16434 | -0.1081013 | 10.1205307 | 22.53254 | 0.6971685 | 54718.05 | 49.09918 | 591.6953 |  | 3.2645969 | 10.50639 | -0.01755654 | 31195.137 | 25010.07825
| 44.45702 | -0.1017591 | 10.1313806 | 22.67646 | 0.7047708 | 54943.78 | 49.19268 | 591.37 |  | 3.2754468 | 10.77423 | -0.08716832 | 31195.137 | 25010.07825
| 44.16434 | -0.09585759 | 10.1413814 | 22.78392 | 0.7118133 | 55135.39 | 49.43456 | 592.2533 |  | 3.2854476 | 11.12151 | -0.1472228 | 31195.137 | 25010.07825
| 45.46516 | -0.0892857 | 10.1523842 | 22.96173 | 0.7196733 | 55364.64 | 49.36831 | 590.4084 |  | 3.2964504 | 11.18173 | -0.2321743 | 31195.137 | 25010.07825
| 47.05868 | -0.08267947 | 10.163339 | 23.08796 | 0.727583 | 55563.97 | 49.61445 | 590.9716 |  | 3.3074052 | 11.31017 | -0.2901459 | 31195.137 | 25010.07825
| 48.45706 | -0.07597608 | 10.1743326 | 23.27976 | 0.7355894 | 55763.5 | 49.51693 | 588.3491 |  | 3.3183988 | 11.74648 | -0.3218354 | 31195.137 | 25010.07825
| 49.20503 | -0.06920183 | 10.1853112 | 23.48378 | 0.7436792 | 55964.2 | 49.36673 | 585.2683 |  | 3.3293774 | 12.63196 | -0.336239 | 31195.137 | 25010.07825
| 49.69284 | -0.06236388 | 10.1962798 | 23.66813 | 0.7518466 | 56182.21 | 49.31466 | 583.3728 |  | 3.340346 | 13.75051 | -0.3004558 | 31195.137 | 25010.07825
| 48.6847 | -0.05546469 | 10.2072277 | 23.74554 | 0.760118 | 56399.16 | 49.82583 | 586.571 |  | 3.3512939 | 14.35906 | -0.2568557 | 31195.137 | 25010.07825
| 47.579 | -0.04846704 | 10.2182196 | 23.9834 | 0.768465 | 56607.73 | 49.52401 | 582.2329 |  | 3.3622858 | 14.54199 | -0.2221074 | 31195.137 | 25010.07825
| 46.53835 | -0.04138778 | 10.2292032 | 24.08977 | 0.7769455 | 56834.07 | 49.89185 | 584.2153 |  | 3.3732694 | 14.48427 | -0.2042185 | 31195.137 | 25010.07825
| 45.43264 | -0.03425922 | 10.2401565 | 24.33499 | 0.7854659 | 57050.75 | 49.56969 | 579.8294 |  | 3.3842227 | 14.40195 | -0.1865513 | 31195.137 | 25010.07825
| 45.72533 | -0.02766723 | 10.2501704 | 24.42369 | 0.7933518 | 57260.23 | 49.9515 | 582.0734 |  | 3.3942366 | 14.28828 | -0.1531538 | 31195.137 | 25010.07825
| 45.62777 | -0.02097703 | 10.2602295 | 24.59322 | 0.8013534 | 57489.73 | 49.92437 | 580.9179 |  | 3.4042957 | 14.15409 | -0.120184 | 31195.137 | 25010.07825
| 45.85541 | -0.01371605 | 10.2710417 | 24.62957 | 0.8100495 | 57736.93 | 50.62522 | 586.1994 |  | 3.4151079 | 13.71033 | -0.07959953 | 31195.137 | 25010.07825
| 45.85541 | -0.006883536 | 10.2811021 | 24.85498 | 0.818204 | 57980.11 | 50.31814 | 582.7271 |  | 3.4251683 | 13.47993 | -0.04747612 | 31195.137 | 25010.07825
| 45.88793 | -4.254055e-06 | 10.2911356 | 25.04456 | 0.826441 | 58218.52 | 50.20549 | 580.9102 |  | 3.4352018 | 13.68415 | -0.05504671 | 31195.137 | 25010.07825
| 46.89607 | 0.007633437 | 10.3021645 | 25.18858 | 0.835572 | 58461.6 | 50.41572 | 581.5928 |  | 3.4462307 | 13.61187 | -0.06247323 | 31195.137 | 25010.07825
| 49.36763 | 0.01534903 | 10.3131737 | 25.37708 | 0.84476 | 58693.3 | 50.42488 | 580.32 |  | 3.4572399 | 13.31656 | -0.0930629 | 31195.137 | 25010.07825
| 50.73349 | 0.02280795 | 10.3237094 | 25.5235 | 0.8537216 | 58935.45 | 50.59378 | 580.7787 |  | 3.4677756 | 14.1055 | -0.09242488 | 31195.137 | 25010.07825
| 51.67659 | 0.03090331 | 10.335049 | 25.67812 | 0.863414 | 59227.98 | 50.76173 | 581.642 |  | 3.4791152 | 14.51076 | -0.09182008 | 31195.137 | 25010.07825
| 52.19691 | 0.03860351 | 10.3456869 | 25.83524 | 0.8726212 | 59460.58 | 50.90725 | 581.6843 |  | 3.4897531 | 14.77508 | -0.1063987 | 31195.137 | 25010.07825
| 52.03431 | 0.04692005 | 10.35704 | 25.98825 | 0.8825685 | 59748.33 | 51.10554 | 582.6754 |  | 3.5011062 | 13.81134 | -0.1207974 | 31195.137 | 25010.07825
| 50.53837 | 0.05481859 | 10.367708 | 26.04895 | 0.8920275 | 59955.48 | 51.74479 | 586.5995 |  | 3.5117742 | 13.32426 | -0.1424146 | 31195.137 | 25010.07825
| 48.94487 | 0.0633151 | 10.3790651 | 26.2911 | 0.9021816 | 60206.52 | 51.5679 | 583.7128 |  | 3.5231313 | 12.91066 | -0.1265134 | 31195.137 | 25010.07825
| 47.579 | 0.07137057 | 10.3897164 | 26.37323 | 0.91183 | 60407.59 | 52.12059 | 586.7377 |  | 3.5337826 | 12.21374 | -0.1182116 | 31195.137 | 25010.07825
| 47.0912 | 0.07979313 | 10.4007325 | 26.57589 | 0.9218977 | 60659.38 | 52.10744 | 585.4179 |  | 3.5447987 | 12.30032 | -0.1174092 | 31195.137 | 25010.07825
| 47.70909 | 0.08820825 | 10.4116149 | 26.85455 | 0.931951 | 60891.67 | 51.75952 | 580.9631 |  | 3.5556811 | 13.40541 | -0.1020145 | 31195.137 | 25010.07825
| 49.43267 | 0.09682219 | 10.4226355 | 27.05136 | 0.9422402 | 61110.99 | 51.82298 | 579.8169 |  | 3.5667017 | 14.766 | -0.08680075 | 31195.137 | 25010.07825
| 51.90423 | 0.1055112 | 10.4336277 | 27.16025 | 0.9526478 | 61355.28 | 52.26952 | 582.3124 |  | 3.5776939 | 15.94945 | -0.0861914 | 31195.137 | 25010.07825
| 53.00992 | 0.1141972 | 10.4445085 | 27.34274 | 0.9630527 | 61622.87 | 52.35728 | 582.096 |  | 3.5885747 | 16.36054 | -0.07848732 | 31195.137 | 25010.07825
| 52.9774 | 0.1222724 | 10.4545133 | 27.55041 | 0.9727126 | 61887.32 | 52.2505 | 580.5472 |  | 3.5985795 | 16.50576 | -0.05674955 | 31195.137 | 25010.07825
| 53.40016 | 0.1304776 | 10.4645678 | 27.7261 | 0.9825126 | 62168.64 | 52.28456 | 580.4121 |  | 3.608634 | 16.72847 | -0.04938074 | 31195.137 | 25010.07825
| 54.11561 | 0.1394454 | 10.4754175 | 27.90399 | 0.9932337 | 62521.66 | 52.34261 | 581.1197 |  | 3.6194837 | 16.23858 | -0.07016379 | 31195.137 | 25010.07825
| 53.85545 | 0.1478431 | 10.4855011 | 28.03254 | 1.003271 | 62816.91 | 52.58744 | 582.9299 |  | 3.6295673 | 15.93396 | -0.07675718 | 31195.137 | 25010.07825
| 54.21317 | 0.1569652 | 10.4963442 | 28.21164 | 1.01422 | 63145.6 | 52.67381 | 583.4807 |  | 3.6404104 | 15.85972 | -0.0762926 | 31195.137 | 25010.07825
| 53.82292 | 0.1655319 | 10.506428 | 28.34257 | 1.02445 | 63472.38 | 52.89107 | 585.4682 |  | 3.6504942 | 15.89431 | -0.04830427 | 31195.137 | 25010.07825
| 53.23756 | 0.1749513 | 10.5173764 | 28.41599 | 1.03573 | 63850.08 | 53.41859 | 590.3989 |  | 3.6614426 | 14.84075 | -0.04118047 | 31195.137 | 25010.07825
| 51.7091 | 0.1844485 | 10.5283103 | 28.6428 | 1.047096 | 64212.01 | 53.29501 | 589.519 |  | 3.6723765 | 13.5135 | -0.05459339 | 31195.137 | 25010.07825
| 52.03431 | 0.1932662 | 10.5383578 | 28.75883 | 1.057437 | 64476.8 | 53.622 | 591.5873 |  | 3.682424 | 13.36532 | -0.04753145 | 31195.137 | 25010.07825
| 50.76601 | 0.2031765 | 10.5494028 | 28.9248 | 1.069473 | 64911.46 | 53.7586 | 593.7319 |  | 3.693469 | 13.00598 | -0.04724589 | 31195.137 | 25010.07825
| 49.98552 | 0.2129111 | 10.5603078 | 29.17134 | 1.08114 | 65231.55 | 53.60262 | 591.9295 |  | 3.704374 | 13.32616 | -0.04693626 | 31195.137 | 25010.07825
| 50.05056 | 0.2228135 | 10.5712516 | 29.33399 | 1.093002 | 65548.88 | 53.82 | 593.2359 |  | 3.7153178 | 14.42064 | -0.01998225 | 31195.137 | 25010.07825
| 51.41642 | 0.2328735 | 10.5822221 | 29.61976 | 1.105001 | 65878.23 | 53.51979 | 590.2584 |  | 3.7262883 | 15.96076 | 0.01323687 | 31195.137 | 25010.07825
| 53.49772 | 0.2429778 | 10.5931148 | 29.69047 | 1.117116 | 66229.27 | 54.10574 | 595.1395 |  | 3.737181 | 17.07383 | 0.03946443 | 31195.137 | 25010.07825
| 55.64406 | 0.2533422 | 10.604182 | 29.92325 | 1.1295 | 66563.09 | 54.04896 | 594.2065 |  | 3.7482482 | 16.79817 | 0.04574251 | 31195.137 | 25010.07825
| 56.42454 | 0.2637069 | 10.6151193 | 30.10221 | 1.141918 | 66889.9 | 54.21918 | 595.1336 |  | 3.7591855 | 16.67128 | 0.09736444 | 31195.137 | 25010.07825
| 56.48959 | 0.2734033 | 10.6252508 | 30.25572 | 1.153502 | 67205.17 | 54.41956 | 596.5231 |  | 3.769317 | 16.62013 | 0.1677763 | 31195.137 | 25010.07825
| 56.81479 | 0.2840194 | 10.6362187 | 30.45876 | 1.16622 | 67553.05 | 54.49007 | 596.8271 |  | 3.7802849 | 15.8596 | 0.2500303 | 31195.137 | 25010.07825
| 56.00178 | 0.2946691 | 10.647114 | 30.70293 | 1.178973 | 67904.3 | 54.38879 | 595.7309 |  | 3.7911802 | 16.13371 | 0.3121487 | 31195.137 | 25010.07825
| 56.26195 | 0.3046373 | 10.6571944 | 30.77981 | 1.190887 | 68224.86 | 54.90937 | 599.8677 |  | 3.8012606 | 16.03318 | 0.3800239 | 31195.137 | 25010.07825
| 55.09122 | 0.3154486 | 10.6680069 | 31.11356 | 1.203817 | 68558.84 | 54.46627 | 595.6181 |  | 3.8120731 | 16.94927 | 0.4216088 | 31195.137 | 25010.07825
| 55.02618 | 0.3256529 | 10.6781155 | 31.17661 | 1.216038 | 68844.54 | 55.08143 | 600.0139 |  | 3.8221817 | 17.55368 | 0.4439506 | 31195.137 | 25010.07825
| 53.69285 | 0.3369354 | 10.6891757 | 31.34851 | 1.229538 | 69145.6 | 55.35523 | 601.2523 |  | 3.8332419 | 17.04003 | 0.4532406 | 31195.137 | 25010.07825
| 51.77415 | 0.3480816 | 10.6999785 | 31.57283 | 1.242884 | 69412.74 | 55.42378 | 600.3876 |  | 3.8440447 | 16.50218 | 0.4499253 | 31195.137 | 25010.07825
| 51.5465 | 0.3595796 | 10.7110107 | 31.78387 | 1.256633 | 69702.27 | 55.55806 | 600.2672 |  | 3.8550769 | 16.46845 | 0.4100354 | 31195.137 | 25010.07825
| 51.51398 | 0.3701513 | 10.7210369 | 31.93078 | 1.26929 | 69926.06 | 55.89851 | 601.438 |  | 3.8651031 | 16.36776 | 0.3707036 | 31195.137 | 25010.07825
| 53.46521 | 0.3815101 | 10.7317124 | 32.12722 | 1.282882 | 70129.46 | 56.1321 | 601.1228 |  | 3.8757786 | 16.70953 | 0.2954608 | 31195.137 | 25010.07825
| 53.20504 | 0.3925434 | 10.7419695 | 32.24729 | 1.296028 | 70328.4 | 56.63179 | 603.1587 |  | 3.8860357 | 16.05356 | 0.2215186 | 31195.137 | 25010.07825
| 55.12374 | 0.4042687 | 10.7527549 | 32.58891 | 1.310078 | 70542.79 | 56.30324 | 598.2347 |  | 3.8968211 | 16.48971 | 0.1603755 | 31195.137 | 25010.07825
| 55.61154 | 0.4155297 | 10.7630343 | 32.82615 | 1.323482 | 70727.66 | 56.35666 | 596.3775 |  | 3.9071005 | 17.83386 | 0.09435278 | 31195.137 | 25010.07825
| 57.85543 | 0.4273235 | 10.7736684 | 33.00213 | 1.337675 | 70961.87 | 56.6742 | 597.1033 |  | 3.9177346 | 18.31418 | 0.04096735 | 31195.137 | 25010.07825
| 57.92047 | 0.4385177 | 10.78369 | 33.17631 | 1.35106 | 71187.76 | 56.9315 | 597.5354 |  | 3.9277562 | 18.79232 | 0.005813879 | 31195.137 | 25010.07825
| 59.48144 | 0.4509236 | 10.7946381 | 33.40015 | 1.365928 | 71468.81 | 57.0671 | 597.2169 |  | 3.9387043 | 19.08535 | -0.02309382 | 31195.137 | 25010.07825
| 60.52207 | 0.4635771 | 10.8056891 | 33.63753 | 1.381048 | 71773 | 57.14569 | 596.6885 |  | 3.9497553 | 19.34984 | -0.04588709 | 31195.137 | 25010.07825
| 59.70908 | 0.476141 | 10.8165306 | 33.82064 | 1.396115 | 72075.76 | 57.42681 | 597.8386 |  | 3.9605968 | 19.35009 | -0.06837882 | 31195.137 | 25010.07825
| 60.26192 | 0.487991 | 10.8266601 | 34.00631 | 1.410266 | 72379.24 | 57.61574 | 598.5851 |  | 3.9707263 | 18.60432 | -0.07932559 | 31195.137 | 25010.07825
| 58.40827 | 0.5008573 | 10.8375278 | 34.20113 | 1.425658 | 72691.39 | 57.85627 | 599.4801 |  | 3.981594 | 18.15951 | -0.07882669 | 31195.137 | 25010.07825
| 58.96111 | 0.5138947 | 10.8484364 | 34.41808 | 1.441081 | 73026.99 | 57.98724 | 599.8135 |  | 3.9925026 | 18.16353 | -0.07840293 | 31195.137 | 25010.07825
| 54.92861 | 0.5271469 | 10.8593834 | 34.61363 | 1.457146 | 73427.43 | 58.19483 | 601.4167 |  | 4.0034496 | 18.23088 | -0.07790797 | 31195.137 | 25010.07825
| 55.57902 | 0.539391 | 10.8694706 | 34.87809 | 1.471763 | 73739.56 | 58.08344 | 599.8184 |  | 4.0135368 | 18.20248 | -0.0885389 | 31195.137 | 25010.07825
| 54.60341 | 0.5527649 | 10.8803007 | 35.10294 | 1.487793 | 74073.97 | 58.21341 | 600.0297 |  | 4.0243669 | 18.87743 | -0.08797809 | 31195.137 | 25010.07825
| 54.63593 | 0.5653691 | 10.8904078 | 35.30719 | 1.50289 | 74382.26 | 58.36346 | 600.3969 |  | 4.034474 | 19.45389 | -0.1038461 | 31195.137 | 25010.07825
| 55.31886 | 0.5792414 | 10.9014068 | 35.53126 | 1.519463 | 74698.81 | 58.53883 | 600.6432 |  | 4.045473 | 20.22916 | -0.1140051 | 31195.137 | 25010.07825
| 56.94487 | 0.593067 | 10.9122438 | 35.7111 | 1.536061 | 75025.74 | 58.86938 | 602.2858 |  | 4.05631 | 20.25912 | -0.134788 | 31195.137 | 25010.07825
| 57.13999 | 0.606097 | 10.9223635 | 35.93707 | 1.551608 | 75311.62 | 58.96863 | 601.9195 |  | 4.0664297 | 20.20577 | -0.1446454 | 31195.137 | 25010.07825
| 59.67656 | 0.6203782 | 10.9333135 | 36.17251 | 1.568708 | 75609.54 | 59.13381 | 601.7938 |  | 4.0773797 | 19.98837 | -0.154235 | 31195.137 | 25010.07825
| 61.75783 | 0.6346617 | 10.9441719 | 36.31947 | 1.58584 | 75896.99 | 59.63927 | 604.2602 |  | 4.0882381 | 18.99537 | -0.1689357 | 31195.137 | 25010.07825
| 62.37572 | 0.648062 | 10.9542463 | 36.57468 | 1.601842 | 76175.63 | 59.64683 | 603.042 |  | 4.0983125 | 18.53702 | -0.1730827 | 31195.137 | 25010.07825
| 64.16431 | 0.662867 | 10.9652479 | 36.80287 | 1.619527 | 76460.53 | 59.87165 | 603.159 |  | 4.1093141 | 18.62008 | -0.177015 | 31195.137 | 25010.07825
| 64.00171 | 0.6776934 | 10.9761592 | 37.05495 | 1.637291 | 76794.73 | 59.96535 | 602.8657 |  | 4.1202254 | 18.79113 | -0.1964655 | 31195.137 | 25010.07825
| 64.32691 | 0.6914271 | 10.9861755 | 37.15658 | 1.653752 | 77122.95 | 60.53156 | 606.6108 |  | 4.1302417 | 19.20158 | -0.2158216 | 31195.137 | 25010.07825
| 63.83911 | 0.7054136 | 10.9962628 | 37.43159 | 1.670461 | 77427.84 | 60.46883 | 605.0953 |  | 4.140329 | 19.09224 | -0.2297537 | 31195.137 | 25010.07825
| 64.68463 | 0.7194232 | 11.0062632 | 37.65643 | 1.687231 | 77761.99 | 60.57204 | 605.2512 |  | 4.1503294 | 19.38593 | -0.2334241 | 31195.137 | 25010.07825
| 63.02611 | 0.7347768 | 11.0171219 | 37.95645 | 1.705591 | 78117.49 | 60.48424 | 603.7626 |  | 4.1611881 | 20.42621 | -0.2318634 | 31195.137 | 25010.07825
| 63.44887 | 0.7491847 | 11.0271983 | 38.1518 | 1.722864 | 78504.63 | 60.67963 | 605.1965 |  | 4.1712645 | 21.07716 | -0.2405687 | 31195.137 | 25010.07825
| 61.79036 | 0.7651265 | 11.0382406 | 38.45135 | 1.741885 | 78945.76 | 60.56162 | 604.3838 |  | 4.1823068 | 21.71729 | -0.2491538 | 31195.137 | 25010.07825
| 59.77412 | 0.7808689 | 11.0490106 | 38.64382 | 1.760772 | 79401.95 | 60.81241 | 606.6904 |  | 4.1930768 | 22.2995 | -0.2625956 | 31195.137 | 25010.07825
| 58.57087 | 0.7972365 | 11.0601077 | 38.91594 | 1.78039 | 79881.32 | 60.79425 | 607.0034 |  | 4.2041739 | 22.3513 | -0.280787 | 31195.137 | 25010.07825
| 58.57087 | 0.8121609 | 11.0701111 | 39.14303 | 1.798214 | 80281.36 | 60.87282 | 607.6316 |  | 4.2141773 | 22.56659 | -0.2890732 | 31195.137 | 25010.07825
| 58.89608 | 0.8284658 | 11.0809093 | 39.42145 | 1.817738 | 80727.66 | 60.83782 | 607.4953 |  | 4.2249755 | 22.54526 | -0.2873776 | 31195.137 | 25010.07825
| 58.08307 | 0.8439018 | 11.0910397 | 39.57267 | 1.836231 | 81173.95 | 61.18913 | 610.6747 |  | 4.2351059 | 22.36313 | -0.2810494 | 31195.137 | 25010.07825
| 59.54648 | 0.8609159 | 11.102088 | 39.83391 | 1.856497 | 81626.37 | 61.24667 | 611.1919 |  | 4.2461542 | 22.09654 | -0.2794424 | 31195.137 | 25010.07825
| 62.21311 | 0.8774737 | 11.1127157 | 40.07668 | 1.876401 | 82095.15 | 61.32737 | 612.203 |  | 4.2567819 | 21.94932 | -0.2778304 | 31195.137 | 25010.07825
| 65.00982 | 0.8947729 | 11.1237383 | 40.38186 | 1.897115 | 82541.34 | 61.24658 | 611.5034 |  | 4.2678045 | 22.13825 | -0.2808827 | 31195.137 | 25010.07825
| 65.56266 | 0.9107704 | 11.1337909 | 40.53847 | 1.916238 | 82915.36 | 61.64253 | 614.1294 |  | 4.2778571 | 22.20155 | -0.2887009 | 31195.137 | 25010.07825
| 67.31873 | 0.9283421 | 11.1447143 | 40.89313 | 1.937258 | 83287.08 | 61.44592 | 611.6468 |  | 4.2887805 | 21.96018 | -0.2867115 | 31195.137 | 25010.07825
| 75.51365 | 0.9459522 | 11.1555362 | 49.08174 | 1.957264 | 83723.17 | 40.81655 | 451.0537 |  | 4.2996024 | 59.97384 | 0.06541678 | 31195.137 | 25010.07825
| 76.35916 | 0.9627065 | 11.1656798 | 49.43654 | 1.977161 | 84352.62 | 40.64231 | 451.2421 |  | 4.309746 | 116.2455 | 0.4190936 | 31195.137 | 25010.07825
| 75.5787 | 0.9807397 | 11.1765229 | 49.72162 | 1.998811 | 85278.74 | 40.54749 | 454.0125 |  | 4.3205891 | 156.677 | 0.7807507 | 31195.137 | 25010.07825
| 76.22908 | 0.9977779 | 11.1867057 | 50.10367 | 2.019129 | 86337.35 | 40.17458 | 455.7352 |  | 4.3307719 | 174.1063 | 1.134146 | 31195.137 | 25010.07825
| 74.92831 | 1.016232 | 11.1975935 | 50.48202 | 2.041213 | 87722.16 | 39.7607 | 459.1895 |  | 4.3416597 | 172.223 | 1.518463 | 31195.137 | 25010.07825
| 73.00966 | 1.034985 | 11.2085548 | 50.84817 | 2.063639 | 89345.56 | 39.31083 | 463.9305 |  | 4.352621 | 148.2898 | 1.935785 | 31195.137 | 25010.07825
| 71.15605 | 1.054019 | 11.2195523 | 51.02092 | 2.086455 | 91306.75 | 39.11607 | 473.1713 |  | 4.3636185 | 100.355 | 2.390448 | 31195.137 | 25010.07825
| 71.02597 | 1.073202 | 11.2304948 | 51.22021 | 2.109415 | 93621.88 | 38.78474 | 483.762 |  | 4.374561 | 42.87743 | 2.882554 | 31195.137 | 25010.07825
| 71.54628 | 1.092384 | 11.2413337 | 51.62222 | 2.13235 | 96370.1 | 38.01427 | 493.3519 |  | 4.3853999 | 31.81016 | 3.393826 | 31195.137 | 25010.07825
| 71.61132 | 1.110309 | 11.2513509 | 51.80783 | 2.153831 | 99413.93 | 37.5248 | 507.7369 |  | 4.3954171 | 31.76895 | 3.406908 | 31195.137 | 25010.07825
| 71.31865 | 1.128498 | 11.2614187 | 51.80169 | 2.175594 | 101940.3 | 37.52146 | 523.007 |  | 4.4054849 | 30.06103 | 3.160089 | 31195.137 | 25010.07825
| 73.79013 | 1.148597 | 11.2724182 | 52.04624 | 2.199636 | 104540 | 37.18396 | 534.9833 |  | 4.4164844 | 27.54477 | 2.858165 | 31195.137 | 25010.07825
| 75.54618 | 1.168532 | 11.2832179 | 52.25786 | 2.223545 | 106926.8 | 36.96444 | 546.5349 |  | 4.4272841 | 25.93804 | 2.538099 | 31195.137 | 25010.07825
| 79.31841 | 1.188879 | 11.2941286 | 52.5076 | 2.247875 | 109066.3 | 36.76556 | 556.2752 |  | 4.4381948 | 25.35607 | 2.212324 | 31195.137 | 25010.07825
| 79.44849 | 1.207904 | 11.3042059 | 52.82199 | 2.270622 | 110869 | 36.50692 | 562.9392 |  | 4.4482721 | 24.94149 | 1.879209 | 31195.137 | 25010.07825
| 80.91185 | 1.228996 | 11.3152711 | 53.10372 | 2.295867 | 112615.3 | 36.38063 | 570.1801 |  | 4.4593373 | 24.68197 | 1.525763 | 31195.137 | 25010.07825
| 80.55414 | 1.250144 | 11.3262484 | 53.45648 | 2.321122 | 114084.8 | 36.20683 | 574.6559 |  | 4.4703146 | 26.29995 | 1.163851 | 31195.137 | 25010.07825
| 79.74116 | 1.271569 | 11.3372461 | 53.72616 | 2.346767 | 115264.5 | 36.22263 | 579.0999 |  | 4.4813123 | 28.86143 | 0.7903762 | 31195.137 | 25010.07825
| 77.79001 | 1.293136 | 11.3482112 | 53.96392 | 2.372631 | 116005 | 36.37299 | 581.7771 |  | 4.4922774 | 29.01595 | 0.4228023 | 31195.137 | 25010.07825
| 75.51365 | 1.314898 | 11.3591555 | 54.2761 | 2.398694 | 116746 | 36.41442 | 583.1014 |  | 4.5032217 | 28.60115 | 0.3849322 | 31195.137 | 25010.07825
| 73.95272 | 1.337095 | 11.3701832 | 54.6332 | 2.425237 | 117465.7 | 36.40202 | 583.5275 |  | 4.5142494 | 28.18533 | 0.3327071 | 31195.137 | 25010.07825
| 74.408 | 1.357461 | 11.3801884 | 55.01558 | 2.449621 | 118089.2 | 36.31593 | 582.725 |  | 4.5242546 | 28.19342 | 0.2862298 | 31195.137 | 25010.07825
| 75.35106 | 1.37812 | 11.3902468 | 55.42074 | 2.474335 | 118710.4 | 36.20348 | 581.5372 |  | 4.534313 | 29.44274 | 0.2599654 | 31195.137 | 25010.07825
| 75.5787 | 1.398914 | 11.4002638 | 55.80271 | 2.499143 | 119324.3 | 36.12612 | 580.731 |  | 4.54433 | 31.61006 | 0.2389545 | 31195.137 | 25010.07825
| 75.70878 | 1.421839 | 11.4111882 | 56.0838 | 2.526633 | 119993.4 | 36.24165 | 582.2716 |  | 4.5552544 | 33.52968 | 0.2277091 | 31195.137 | 25010.07825
| 76.84695 | 1.445138 | 11.4221928 | 56.34164 | 2.554522 | 120619.8 | 36.40328 | 584.0198 |  | 4.566259 | 34.21688 | 0.21176 | 31195.137 | 25010.07825
| 81.3346 | 1.467709 | 11.4327274 | 57.08876 | 2.581574 | 121160.2 | 35.86887 | 576.6966 |  | 4.5767936 | 34.54328 | 0.2341711 | 31195.137 | 25010.07825
| 80.94437 | 1.489446 | 11.4427668 | 57.6494 | 2.607561 | 121723.4 | 35.57356 | 572.7236 |  | 4.586833 | 37.54338 | 0.275504 | 31195.137 | 25010.07825
| 81.65979 | 1.511403 | 11.4527868 | 57.96879 | 2.63372 | 122291.7 | 35.61045 | 572.8861 |  | 4.596853 | 40.06807 | 0.3258895 | 31195.137 | 25010.07825
| 81.04193 | 1.53392 | 11.4629563 | 58.23043 | 2.660758 | 122947 | 35.72603 | 574.5211 |  | 4.6070225 | 41.12794 | 0.385097 | 31195.137 | 25010.07825
| 81.23704 | 1.556625 | 11.4731436 | 58.50731 | 2.687811 | 123521.6 | 35.83206 | 575.4799 |  | 4.6172098 | 41.11988 | 0.4389322 | 31195.137 | 25010.07825
| 85.04177 | 1.580492 | 11.4837112 | 58.9038 | 2.716474 | 124147.8 | 35.79755 | 574.8366 |  | 4.6277774 | 40.78722 | 0.4872367 | 31195.137 | 25010.07825
| 86.66772 | 1.605391 | 11.4946599 | 59.26504 | 2.746247 | 124877 | 35.81265 | 575.3816 |  | 4.6387261 | 38.64257 | 0.5211079 | 31195.137 | 25010.07825
| 86.89535 | 1.628696 | 11.5047642 | 59.70831 | 2.774237 | 125620.1 | 35.67491 | 574.4419 |  | 4.6488304 | 35.33758 | 0.5684464 | 31195.137 | 25010.07825
| 87.74084 | 1.654183 | 11.5157142 | 60.012 | 2.804637 | 126319.1 | 35.77833 | 575.8081 |  | 4.6597804 | 33.03658 | 0.6103302 | 31195.137 | 25010.07825
| 87.6758 | 1.680157 | 11.5267213 | 60.34695 | 2.835749 | 127082.4 | 35.83944 | 577.0146 |  | 4.6707875 | 33.19832 | 0.6653579 | 31195.137 | 25010.07825
| 85.91978 | 1.705904 | 11.5375444 | 60.56594 | 2.866634 | 127778.1 | 36.05759 | 579.7529 |  | 4.6816106 | 33.34357 | 0.6566306 | 31195.137 | 25010.07825
| 86.27749 | 1.730434 | 11.5476301 | 60.73068 | 2.895979 | 128408.5 | 36.32473 | 582.9065 |  | 4.6916963 | 31.69614 | 0.6214922 | 31195.137 | 25010.07825
| 83.90361 | 1.7572 | 11.5586423 | 61.29498 | 2.927962 | 129084.2 | 36.10112 | 579.9218 |  | 4.7027085 | 30.03698 | 0.5776484 | 31195.137 | 25010.07825
| 81.82239 | 1.783714 | 11.569428 | 61.66809 | 2.959796 | 129725.8 | 36.13148 | 579.8961 |  | 4.7134942 | 30.1111 | 0.53418 | 31195.137 | 25010.07825
| 82.0175 | 1.808662 | 11.5794778 | 62.02606 | 2.989559 | 130256.1 | 36.15652 | 579.3815 |  | 4.723544 | 29.97686 | 0.5002721 | 31195.137 | 25010.07825
| 83.31826 | 1.833936 | 11.5895351 | 62.67955 | 3.01973 | 130812.9 | 35.79874 | 574.3031 |  | 4.7336013 | 33.13247 | 0.4885771 | 31195.137 | 25010.07825
| 82.7004 | 1.861868 | 11.6005326 | 63.36517 | 3.053165 | 131473.7 | 35.45004 | 569.604 |  | 4.7445988 | 38.14165 | 0.4898438 | 31195.137 | 25010.07825
| 83.96865 | 1.889905 | 11.611486 | 63.90771 | 3.086629 | 132113.8 | 35.28789 | 567.096 |  | 4.7555522 | 44.94245 | 0.4869334 | 31195.137 | 25010.07825
| 86.04986 | 1.918115 | 11.6223752 | 64.21045 | 3.120436 | 132774.4 | 35.42507 | 568.3812 |  | 4.7664414 | 48.90787 | 0.479774 | 31195.137 | 25010.07825
| 89.62693 | 1.94678 | 11.6333352 | 64.7534 | 3.154768 | 133466.7 | 35.26471 | 566.1805 |  | 4.7774014 | 48.91443 | 0.5025817 | 31195.137 | 25010.07825
| 92.09836 | 1.975928 | 11.6443506 | 65.08163 | 3.189641 | 134171.3 | 35.37418 | 567.3215 |  | 4.7884168 | 48.41194 | 0.5379131 | 31195.137 | 25010.07825
| 92.19591 | 2.002712 | 11.6543596 | 65.30255 | 3.221736 | 134741.5 | 35.58417 | 569.2284 |  | 4.7984258 | 45.73646 | 0.5644307 | 31195.137 | 25010.07825
| 94.34214 | 2.032074 | 11.6652254 | 65.56512 | 3.256973 | 135393.9 | 35.78194 | 571.1158 |  | 4.8092916 | 39.10026 | 0.6030471 | 31195.137 | 25010.07825
| 94.2771 | 2.062284 | 11.6762784 | 65.82837 | 3.29306 | 136034.9 | 35.99197 | 572.992 |  | 4.8203446 | 33.52996 | 0.6454299 | 31195.137 | 25010.07825
| 93.20399 | 2.092323 | 11.6871353 | 66.41738 | 3.329036 | 136655.5 | 35.79618 | 569.8328 |  | 4.8312015 | 30.40264 | 0.6583053 | 31195.137 | 25010.07825
| 93.95192 | 2.120276 | 11.6971471 | 67.31778 | 3.362409 | 137208.7 | 35.19271 | 561.6722 |  | 4.8412133 | 33.94572 | 0.663135 | 31195.137 | 25010.07825
| 94.60229 | 2.148583 | 11.7071758 | 67.89468 | 3.396271 | 137752.8 | 34.99377 | 558.3602 |  | 4.851242 | 39.50529 | 0.6678674 | 31195.137 | 25010.07825
| 91.90325 | 2.180083 | 11.7182244 | 68.37864 | 3.43392 | 138315.4 | 34.96325 | 556.7739 |  | 4.8622906 | 46.46109 | 0.6558744 | 31195.137 | 25010.07825
| 89.62693 | 2.211771 | 11.7292129 | 68.73253 | 3.471862 | 138849.7 | 35.09042 | 556.9228 |  | 4.8732791 | 51.39695 | 0.6317345 | 31195.137 | 25010.07825
| 88.3587 | 2.243507 | 11.7401104 | 69.46261 | 3.509906 | 139366.3 | 34.78242 | 551.7599 |  | 4.8841766 | 54.07694 | 0.6198683 | 31195.137 | 25010.07825
| 89.26923 | 2.273397 | 11.7502641 | 70.07652 | 3.545585 | 139846.9 | 34.57768 | 547.9635 |  | 4.8943303 | 56.38108 | 0.6325018 | 31195.137 | 25010.07825
| 89.46434 | 2.303198 | 11.7602667 | 70.48829 | 3.581236 | 140279.8 | 34.60761 | 546.7412 |  | 4.9043329 | 55.23201 | 0.6290299 | 31195.137 | 25010.07825
| 89.75701 | 2.336168 | 11.7712379 | 70.789 | 3.620663 | 138059.5 | 35.24242 | 536.6849 |  | 4.9153041 | 50.77663 | 0.6372092 | 31195.137 | 25010.07825
| 91.93576 | 2.369451 | 11.7821917 | 71.07723 | 3.660583 | 138990.7 | 35.39375 | 539.4167 |  | 4.9262579 | 47.14812 | 0.6574121 | 31195.137 | 25010.07825
| 95.3177 | 2.402886 | 11.7930894 | 71.40107 | 3.700686 | 139982.4 | 35.4929 | 541.9045 |  | 4.9371556 | 44.22487 | 0.6541761 | 31195.137 | 25010.07825
| 97.62651 | 2.43736 | 11.8041914 | 71.77255 | 3.741892 | 140960.8 | 35.55269 | 543.7593 |  | 4.9482576 | 40.13367 | 0.6275001 | 31195.137 | 25010.07825
| 101.0735 | 2.470429 | 11.8147177 | 72.14926 | 3.781566 | 141821.8 | 35.59772 | 544.9475 |  | 4.9587839 | 34.82683 | 0.6007659 | 31195.137 | 25010.07825
| 101.7238 | 2.506658 | 11.8261357 | 72.54358 | 3.824878 | 142846.3 | 35.64849 | 546.7726 |  | 4.9702019 | 32.08958 | 0.6014679 | 31195.137 | 25010.07825
| 101.106 | 2.541877 | 11.8370954 | 72.9364 | 3.867001 | 143848.5 | 35.68233 | 548.4177 |  | 4.9811616 | 32.45957 | 0.5946118 | 31195.137 | 25010.07825
| 98.04925 | 2.577151 | 11.8479691 | 73.32274 | 3.909142 | 144825.5 | 35.72406 | 550.0226 |  | 4.9920353 | 34.64177 | 0.5496562 | 31195.137 | 25010.07825
| 95.80548 | 2.612404 | 11.858729 | 73.76363 | 3.951495 | 145823.1 | 35.70042 | 550.9768 |  | 5.0027952 | 35.8122 | 0.493655 | 31195.137 | 25010.07825
| 94.01696 | 2.649673 | 11.8699907 | 74.36411 | 3.996079 | 146822.5 | 35.528 | 549.9772 |  | 5.0140569 | 37.33514 | 0.4305601 | 31195.137 | 25010.07825
| 93.88688 | 2.685373 | 11.8806342 | 74.92718 | 4.038825 | 147665.3 | 35.39372 | 548.7404 |  | 5.0247004 | 41.07716 | 0.3754831 | 31195.137 | 25010.07825
| 94.50473 | 2.722379 | 11.8915525 | 75.32769 | 4.083143 | 148460.3 | 35.46556 | 549.509 |  | 5.0356187 | 43.75683 | 0.3507023 | 31195.137 | 25010.07825
| 95.09007 | 2.757235 | 11.9017216 | 75.60516 | 4.124818 | 149153.2 | 35.64664 | 551.2784 |  | 5.0457878 | 45.22986 | 0.3411526 | 31195.137 | 25010.07825
| 97.95169 | 2.795436 | 11.9127518 | 76.01914 | 4.170527 | 149916.7 | 35.72004 | 551.7995 |  | 5.056818 | 44.28616 | 0.3536504 | 31195.137 | 25010.07825
| 101.9514 | 2.833225 | 11.9235553 | 76.38276 | 4.215881 | 150626 | 35.84786 | 552.7179 |  | 5.0676215 | 42.79003 | 0.3549154 | 31195.137 | 25010.07825
| 105.3659 | 2.872018 | 11.9345309 | 76.84263 | 4.262359 | 151285.6 | 35.88927 | 552.27 |  | 5.0785971 | 39.95781 | 0.3633165 | 31195.137 | 25010.07825
| 106.1788 | 2.907817 | 11.9445383 | 77.20217 | 4.305144 | 151819.2 | 36.00493 | 552.3831 |  | 5.0886045 | 37.53288 | 0.3789826 | 31195.137 | 25010.07825
| 106.4715 | 2.944007 | 11.9545505 | 77.54686 | 4.348453 | 152382.4 | 36.13599 | 552.8143 |  | 5.0986167 | 36.10001 | 0.3980802 | 31195.137 | 25010.07825
| 107.512 | 2.984068 | 11.9655333 | 78.01876 | 4.396459 | 153016.3 | 36.17755 | 552.1752 |  | 5.1095995 | 37.17739 | 0.4167022 | 31195.137 | 25010.07825
| 108.1299 | 3.024502 | 11.9764829 | 78.49085 | 4.444777 | 153581.6 | 36.22974 | 551.2925 |  | 5.1205491 | 38.40039 | 0.4137701 | 31195.137 | 25010.07825
End Of Loading Index | 106.504 | 3.065231 | 11.9874024 | 79.22464 | 4.493661 | 154139.7 | 36.00468 | 547.1774 |  | 5.1314686 | 39.85035 | 0.4108035 | 31195.137 | 25010.07825
| 104.2602 | 3.102955 | 11.9983202 | 80.65345 | 4.539391 | 154549.4 | 35.03947 | 534.1763 | 0.5509961 | 5.1423864 | 48.25999 | 0.4427931 | 31195.137 | 25010.07825
| 102.0815 | 3.097955 | 12.0090718 | 81.35728 | 4.534309 | 153217.9 | 34.4571 | 521.2142 | 0.6936157 | 5.153138 | 58.87199 | 0.4884226 | 31195.137 | 25010.07825
| 101.7563 | 3.101955 | 12.0190839 | 81.46377 | 4.538297 | 152009.6 | 34.5772 | 516.1245 | 0.7464519 | 5.1631501 | 64.29393 | 0.5200111 | 31195.137 | 25010.07825
| 100.3581 | 3.098455 | 12.0300121 | 81.84592 | 4.534758 | 150814.7 | 34.32826 | 507.7228 | 0.7423019 | 5.1740783 | 64.34571 | 0.5615039 | 31195.137 | 25010.07825
| 100.1955 | 3.102455 | 12.0401447 | 82.14336 | 4.538721 | 149848 | 34.22725 | 501.5364 | 0.7308693 | 5.1842109 | 60.57699 | 0.5962771 | 31195.137 | 25010.07825
| 100.6832 | 3.098955 | 12.051061 | 82.27647 | 4.535212 | 148977.2 | 34.18301 | 497.0835 | 0.686245 | 5.1951272 | 51.72346 | 0.6477464 | 31195.137 | 25010.07825
| 102.5693 | 3.102455 | 12.0620699 | 82.32913 | 4.538708 | 148265.7 | 34.28317 | 494.3957 | 0.6243584 | 5.2061361 | 36.68256 | 0.7026075 | 31195.137 | 25010.07825
| 105.8536 | 3.098955 | 12.0731031 | 82.42416 | 4.535199 | 147760 | 34.22276 | 491.582 | 0.5606507 | 5.2171693 | 21.24514 | 0.7575693 | 31195.137 | 25010.07825
| 109.0404 | 3.102455 | 12.0839769 | 82.41062 | 4.538701 | 147494.6 | 34.32133 | 491.048 | 0.5034789 | 5.2280431 | 14.08308 | 0.792924 | 31195.137 | 25010.07825
| 111.6093 | 3.098955 | 12.0949052 | 82.51129 | 4.535191 | 147414 | 34.18994 | 489.5646 | 0.4517903 | 5.2389714 | 10.51404 | 0.7648824 | 31195.137 | 25010.07825
| 111.6418 | 3.102955 | 12.1049316 | 82.54469 | 4.539183 | 147466.2 | 34.19904 | 489.5981 | 0.4103641 | 5.2489978 | 6.911814 | 0.7039263 | 31195.137 | 25010.07825
| 111.6743 | 3.099455 | 12.1158849 | 82.5975 | 4.535681 | 147650.2 | 34.07482 | 489.4648 | 0.3698448 | 5.2599511 | 4.39494 | 0.653421 | 31195.137 | 25010.07825
| 111.5117 | 3.102455 | 12.1259125 | 82.45964 | 4.538694 | 147895.7 | 34.21069 | 491.8373 | 0.3394142 | 5.2699787 | 3.287354 | 0.5931445 | 31195.137 | 25010.07825
| 110.0484 | 3.098955 | 12.1369559 | 82.54292 | 4.535188 | 148264.3 | 34.02856 | 491.9857 | 0.3078129 | 5.2810221 | 2.325839 | 0.5196982 | 31195.137 | 25010.07825
| 107.5771 | 3.102455 | 12.1478763 | 82.59438 | 4.53868 | 148672.8 | 33.95988 | 492.96 | 0.281288 | 5.2919425 | 1.573828 | 0.4227899 | 31195.137 | 25010.07825
| 104.4228 | 3.098955 | 12.1587435 | 82.84324 | 4.535149 | 149108.1 | 33.61015 | 491.6222 | 0.2445578 | 5.3028097 | 2.601106 | 0.3223924 | 31195.137 | 25010.07825
| 101.0735 | 3.102455 | 12.1696902 | 82.75963 | 4.538658 | 149522.9 | 33.67272 | 494.0103 | 0.2259255 | 5.3137564 | 3.878786 | 0.221815 | 31195.137 | 25010.07825
| 101.5612 | 3.098455 | 12.1797312 | 82.7536 | 4.534656 | 149853.3 | 33.58122 | 494.94 | 0.2116967 | 5.3237974 | 4.301196 | 0.1479292 | 31195.137 | 25010.07825
| 100.8133 | 3.102955 | 12.1906858 | 82.77943 | 4.539155 | 150179.5 | 33.56392 | 495.9687 | 0.1967935 | 5.334752 | 4.534814 | 0.07734942 | 31195.137 | 25010.07825
| 100.6182 | 3.098955 | 12.200779 | 82.72803 | 4.535159 | 150516.1 | 33.51595 | 497.3956 | 0.1851073 | 5.3448452 | 4.648203 | 0.0437398 | 31195.137 | 25010.07825
| 102.2116 | 3.102455 | 12.2116076 | 82.74467 | 4.538659 | 150868.6 | 33.49193 | 498.5584 | 0.1723499 | 5.3556738 | 2.906731 | 0 | 31195.137 | 25010.07825
End of Data Index | 104.8131 | 3.098955 | 12.222615 | 82.70331 | 4.535164 | 151224.6 | 33.43835 | 499.9779 | 0.160847 | 5.3666812 | 0.7612881 | -0.0336816 | 31195.137 | 25010.07825
| 104.3903 | 3.102955 | 12.2326829 | 82.75399 | 4.539154 | 151505.9 | 33.39836 | 500.5799 |  | 5.3767491 | -0.8870903 | -0.05054022 | 31195.137 | 25010.07825
| 108.7152 | 3.099455 | 12.2435487 | 82.77388 | 4.535655 | 151833.8 | 33.29114 | 501.2698 |  | 5.3876149 | -0.3220778 | -0.05056401 | 31195.137 | 25010.07825
| 111.3817 | 3.102955 | 12.254469 | 82.7921 | 4.539152 | 152150.1 | 33.27167 | 502.3032 |  | 5.3985352 | 0.4791755 | -0.06408167 | 31195.137 | 25010.07825
| 111.024 | 3.099955 | 12.2644886 | 82.78684 | 4.536149 | 152447.7 | 33.19934 | 503.1864 |  | 5.4085548 | 0.797653 | -0.07761365 | 31195.137 | 25010.07825
| 112.4873 | 3.103455 | 12.2754211 | 82.81753 | 4.539648 | 152746.9 | 33.1709 | 504.0345 |  | 5.4194873 | 1.571161 | -0.0810311 | 31195.137 | 25010.07825
| 112.2922 | 3.100455 | 12.2854403 | 82.81192 | 4.536646 | 152999.3 | 33.10574 | 504.7749 |  | 5.4295065 | 1.76428 | -0.08105976 | 31195.137 | 25010.07825
| 111.9995 | 3.103955 | 12.2963989 | 82.88722 | 4.540139 | 153230.2 | 33.04503 | 504.9275 |  | 5.4404651 | 1.985546 | -0.08445716 | 31195.137 | 25010.07825
| 109.1705 | 3.100455 | 12.3073166 | 82.8461 | 4.536644 | 153420.8 | 33.01624 | 505.8136 |  | 5.4513828 | 1.649953 | -0.08445716 | 31195.137 | 25010.07825
| 109.2355 | 3.103455 | 12.3173569 | 82.85392 | 4.53964 | 153575.6 | 33.02347 | 506.4001 |  | 5.4614231 | 1.347342 | -0.09121373 | 31195.137 | 25010.07825
| 105.8211 | 3.100955 | 12.3282898 | 82.92114 | 4.537135 | 153765.3 | 32.90544 | 506.1916 |  | 5.472356 | 1.494312 | -0.09798184 | 31195.137 | 25010.07825
| 102.4717 | 3.103455 | 12.3392869 | 82.87387 | 4.539641 | 153928 | 32.95732 | 507.3619 |  | 5.4833531 | 1.580343 | -0.09798762 | 31195.137 | 25010.07825
| 100.5857 | 3.100455 | 12.3502245 | 82.84542 | 4.536644 | 154058.8 | 32.93095 | 507.945 |  | 5.4942907 | 1.159335 | -0.1047392 | 31195.137 | 25010.07825
| 101.7238 | 3.102955 | 12.361232 | 82.87342 | 4.539141 | 154166.4 | 32.9199 | 508.1357 |  | 5.5052982 | 0.5307219 | -0.1080987 | 31195.137 | 25010.07825
| 103.3822 | 3.100455 | 12.3721823 | 82.83771 | 4.536646 | 154253.1 | 32.91221 | 508.6753 |  | 5.5162485 | -0.0472233 | -0.1215752 | 31195.137 | 25010.07825
| 107.0893 | 3.102955 | 12.3831888 | 82.81143 | 4.539149 | 154333.9 | 32.9555 | 509.3542 |  | 5.527255 | -0.6571629 | -0.1350517 | 31195.137 | 25010.07825
| 109.5282 | 3.100455 | 12.3940946 | 82.77177 | 4.536654 | 154456.7 | 32.94673 | 510.0587 |  | 5.5381608 | -1.382524 | -0.1418042 | 31195.137 | 25010.07825
| 111.9995 | 3.102955 | 12.40511 | 82.83903 | 4.539146 | 154606.8 | 32.89336 | 509.9734 |  | 5.5491762 | -1.873072 | -0.1350835 | 31195.137 | 25010.07825
| 111.8694 | 3.100455 | 12.4160712 | 82.90032 | 4.536638 | 154729 | 32.79077 | 509.6007 |  | 5.5601374 | -0.694353 | -0.1249596 | 31195.137 | 25010.07825
| 110.0484 | 3.102955 | 12.4270788 | 82.83908 | 4.539145 | 154868.6 | 32.85866 | 510.8498 |  | 5.571145 | -0.1328814 | -0.1148549 | 31195.137 | 25010.07825
| 106.6341 | 3.100455 | 12.4380036 | 82.81332 | 4.536648 | 155011.9 | 32.83441 | 511.4765 |  | 5.5820698 | 0.2849153 | -0.1216397 | 31195.137 | 25010.07825
| 103.3822 | 3.102955 | 12.4489879 | 82.82427 | 4.539146 | 155174.2 | 32.83219 | 512.0339 |  | 5.5930541 | 0.2712077 | -0.1149294 | 31195.137 | 25010.07825
| 101.3336 | 3.100455 | 12.4598891 | 82.83469 | 4.536645 | 155342.2 | 32.7712 | 512.3578 |  | 5.6039553 | 0.5708235 | -0.09468691 | 31195.137 | 25010.07825
| 101.5937 | 3.103455 | 12.4699378 | 82.87252 | 4.539636 | 155501.2 | 32.75038 | 512.6422 |  | 5.614004 | 0.601545 | -0.06766549 | 31195.137 | 25010.07825
| 100.9109 | 3.100955 | 12.4809325 | 82.87849 | 4.537139 | 155706.3 | 32.68906 | 513.1395 |  | 5.6249987 | 0.5607384 | -0.04062569 | 31195.137 | 25010.07825

## Test 350
Markers | Displacement | Force | Time | DEPTH | LOAD | STIFFNESS | HARDNESS | MODULUS | hdotOverh | Time On Sample | Velocity | Dyn. Phase | X Axis Position | Y Axis Position
| nm | mN | s | nm | mN | N/m | GPa | GPa | 1/s | s | nm/s | degrees | Âµm | Âµm
Surface Index | -19.74139 | -0.698001 | 6.8419847 | 0 | 0.0002828159 |  |  |  |  | 0 | 991.0044 |  | 31195.137 | 25005.08
| -19.15598 | -0.6978793 | 6.8429672 | 0.5852981 | 0.0003169016 |  |  |  |  | 0.0009825 | 989.6209 |  | 31195.137 | 25005.08
| -19.80644 | -0.6977555 | 6.8439666 | -0.06529061 | 0.0003667098 |  |  |  |  | 0.0019819 | 988.0483 |  | 31195.137 | 25005.08
| -19.1885 | -0.697631 | 6.8449707 | 0.5525283 | 0.000429806 |  |  |  |  | 0.002986 | 986.0604 |  | 31195.137 | 25005.08
| -19.41616 | -0.6975059 | 6.8459805 | 0.3247412 | 0.0005103627 |  |  |  |  | 0.0039958 | 983.7021 |  | 31195.137 | 25005.08
| -19.41616 | -0.6973843 | 6.8469616 | 0.3246206 | 0.0006072836 |  |  |  |  | 0.0049769 | 980.8656 |  | 31195.137 | 25005.08
| -19.54625 | -0.6972566 | 6.8479923 | 0.1944014 | 0.0007192087 |  |  |  |  | 0.0060076 | 977.4642 |  | 31195.137 | 25005.08
| -19.35112 | -0.697142 | 6.8489171 | 0.3894274 | 0.0008269094 |  |  |  |  | 0.0069324 | 973.3004 |  | 31195.137 | 25005.08
| -19.22102 | -0.6970102 | 6.8499814 | 0.5193891 | 0.0009510944 |  |  |  |  | 0.0079967 | 968.4867 |  | 31195.137 | 25005.08
| -19.15598 | -0.6968903 | 6.8509484 | 0.5843173 | 0.001063143 |  |  |  |  | 0.0089637 | 962.8196 |  | 31195.137 | 25005.08
| -19.31859 | -0.6967656 | 6.851955 | 0.421576 | 0.001180258 |  |  |  |  | 0.0099703 | 956.4665 |  | 31195.137 | 25005.08
| -19.1885 | -0.6966135 | 6.8531821 | 0.5515193 | 0.001325137 |  |  |  |  | 0.0111974 | 949.3638 |  | 31195.137 | 25005.08
| -19.09093 | -0.6965265 | 6.8538849 | 0.6490019 | 0.001409257 |  |  |  |  | 0.0119002 | 941.2798 |  | 31195.137 | 25005.08
| -19.22102 | -0.6963924 | 6.854967 | 0.5187764 | 0.00153701 |  |  |  |  | 0.0129823 | 932.8745 |  | 31195.137 | 25005.08
| -19.02588 | -0.6962691 | 6.8559617 | 0.7137937 | 0.001654054 |  |  |  |  | 0.013977 | 923.7905 |  | 31195.137 | 25005.08
| -18.86327 | -0.6961476 | 6.8569423 | 0.8762892 | 0.001769912 |  |  |  |  | 0.0149576 | 914.0908 |  | 31195.137 | 25005.08
| -18.89579 | -0.6960224 | 6.8579531 | 0.8436415 | 0.001887027 |  |  |  |  | 0.0159684 | 903.7912 |  | 31195.137 | 25005.08
| -18.60308 | -0.6958975 | 6.8589607 | 1.136228 | 0.002007993 |  |  |  |  | 0.016976 | 892.9871 |  | 31195.137 | 25005.08
| -18.86327 | -0.695773 | 6.8599657 | 0.8759177 | 0.002126634 |  |  |  |  | 0.017981 | 881.6786 |  | 31195.137 | 25005.08
| -18.73317 | -0.695657 | 6.8609017 | 1.005895 | 0.002236645 |  |  |  |  | 0.018917 | 869.9837 |  | 31195.137 | 25005.08
| -17.92009 | -0.6955268 | 6.8619527 | 1.818847 | 0.002360785 |  |  |  |  | 0.019968 | 858.0545 |  | 31195.137 | 25005.08
| -18.86327 | -0.6954074 | 6.8629159 | 0.8755551 | 0.002474767 |  |  |  |  | 0.0209312 | 845.8935 |  | 31195.137 | 25005.08
| -18.7657 | -0.6952839 | 6.8639123 | 0.9730032 | 0.002592222 |  |  |  |  | 0.0219276 | 833.5381 |  | 31195.137 | 25005.08
| -18.44046 | -0.695158 | 6.8649285 | 1.29811 | 0.002713974 |  |  |  |  | 0.0229438 | 820.8322 |  | 31195.137 | 25005.08
| -18.50551 | -0.6950344 | 6.8659257 | 1.232941 | 0.00283766 |  |  |  |  | 0.023941 | 807.5912 |  | 31195.137 | 25005.08
| -18.40794 | -0.6949102 | 6.8669284 | 1.330388 | 0.002957338 |  |  |  |  | 0.0249437 | 794.1479 |  | 31195.137 | 25005.08
| -18.66813 | -0.6947833 | 6.8679526 | 1.070076 | 0.003083528 |  |  |  |  | 0.0259679 | 780.4133 |  | 31195.137 | 25005.08
| -18.60308 | -0.694654 | 6.8689957 | 1.134994 | 0.003208493 |  |  |  |  | 0.027011 | 766.3277 |  | 31195.137 | 25005.08
| -18.60308 | -0.6945413 | 6.8699057 | 1.134883 | 0.00331913 |  |  |  |  | 0.027921 | 751.8827 |  | 31195.137 | 25005.08
| -18.73317 | -0.6944214 | 6.8708733 | 1.00467 | 0.003435581 |  |  |  |  | 0.0288886 | 737.1657 |  | 31195.137 | 25005.08
| -18.70065 | -0.6942965 | 6.8718807 | 1.037069 | 0.003560451 |  |  |  |  | 0.029896 | 722.0702 |  | 31195.137 | 25005.08
| -18.57056 | -0.6941713 | 6.8728914 | 1.167039 | 0.003682524 |  |  |  |  | 0.0309067 | 706.3829 |  | 31195.137 | 25005.08
| -17.72495 | -0.6940398 | 6.8739529 | 2.012511 | 0.003808727 |  |  |  |  | 0.0319682 | 690.2981 |  | 31195.137 | 25005.08
| -18.44046 | -0.6939188 | 6.8749288 | 1.296881 | 0.003926367 |  |  |  |  | 0.0329441 | 673.8216 |  | 31195.137 | 25005.08
| -18.11523 | -0.6938005 | 6.8758839 | 1.621996 | 0.004037502 |  |  |  |  | 0.0338992 | 657.1911 |  | 31195.137 | 25005.08
| -18.18028 | -0.6936732 | 6.876911 | 1.556824 | 0.004161326 |  |  |  |  | 0.0349263 | 640.4156 |  | 31195.137 | 25005.08
| -18.08271 | -0.6935505 | 6.8779018 | 1.654271 | 0.004279409 |  |  |  |  | 0.0359171 | 623.4233 |  | 31195.137 | 25005.08
| -18.7657 | -0.6934321 | 6.8788568 | 0.9711667 | 0.004396303 |  |  |  |  | 0.0368721 | 606.2596 |  | 31195.137 | 25005.08
| -18.18028 | -0.6933068 | 6.8798685 | 1.556461 | 0.004516255 |  |  |  |  | 0.0378838 | 588.9818 |  | 31195.137 | 25005.08
| -18.11523 | -0.6931895 | 6.8808146 | 1.62139 | 0.00462908 |  |  |  |  | 0.0388299 | 571.5706 |  | 31195.137 | 25005.08
| -17.79 | -0.6930598 | 6.8818611 | 1.946494 | 0.004751501 |  |  |  |  | 0.0398764 | 554.1104 |  | 31195.137 | 25005.08
| -18.18028 | -0.6929383 | 6.882842 | 1.556095 | 0.004869519 |  |  |  |  | 0.0408573 | 536.5442 |  | 31195.137 | 25005.08
| -17.85505 | -0.6928139 | 6.883846 | 1.881203 | 0.004992646 |  |  |  |  | 0.0418613 | 518.9319 |  | 31195.137 | 25005.08
| -17.88757 | -0.6926747 | 6.8849689 | 1.848542 | 0.005126457 |  |  |  |  | 0.0429842 | 501.2468 |  | 31195.137 | 25005.08
| -18.01766 | -0.6925706 | 6.885809 | 1.718346 | 0.005229674 |  |  |  |  | 0.0438243 | 483.4608 |  | 31195.137 | 25005.08
| -18.01766 | -0.6924441 | 6.8868301 | 1.718221 | 0.005354639 |  |  |  |  | 0.0448454 | 465.742 |  | 31195.137 | 25005.08
| -18.37542 | -0.6923141 | 6.8878796 | 1.360337 | 0.005481639 |  |  |  |  | 0.0458949 | 447.9623 |  | 31195.137 | 25005.08
| -18.50551 | -0.6921893 | 6.8888867 | 1.230119 | 0.005602905 |  |  |  |  | 0.046902 | 430.1516 |  | 31195.137 | 25005.08
| -18.05019 | -0.6920657 | 6.8898844 | 1.685322 | 0.005724409 |  |  |  |  | 0.0478997 | 412.3373 |  | 31195.137 | 25005.08
| -18.08271 | -0.6919554 | 6.8907738 | 1.652689 | 0.005833655 |  |  |  |  | 0.0487891 | 394.5662 |  | 31195.137 | 25005.08
| -18.2128 | -0.691818 | 6.8918828 | 1.522461 | 0.005969992 |  |  |  |  | 0.0498981 | 376.7741 |  | 31195.137 | 25005.08
| -17.95262 | -0.6916986 | 6.8928462 | 1.782528 | 0.006086364 |  |  |  |  | 0.0508615 | 359.1202 |  | 31195.137 | 25005.08
| -17.72495 | -0.691575 | 6.893844 | 2.010067 | 0.006204674 |  |  |  |  | 0.0518593 | 341.7675 |  | 31195.137 | 25005.08
| -18.11523 | -0.6914573 | 6.8947937 | 1.619672 | 0.006321392 |  |  |  |  | 0.052809 | 324.9533 |  | 31195.137 | 25005.08
| -18.05019 | -0.6913315 | 6.8958091 | 1.684594 | 0.006445129 |  |  |  |  | 0.0538244 | 308.4287 |  | 31195.137 | 25005.08
| -18.01766 | -0.6912064 | 6.8968184 | 1.716993 | 0.006567629 |  |  |  |  | 0.0548337 | 291.9609 |  | 31195.137 | 25005.08
| -17.59486 | -0.6910864 | 6.8977871 | 2.139676 | 0.006687063 |  |  |  |  | 0.0558024 | 275.7521 |  | 31195.137 | 25005.08
SurfaceFindCoarse | -17.3672 | -0.6909638 | 6.8987765 | 2.367217 | 0.006803891 |  |  |  |  | 0.0567918 | 259.8384 |  | 31195.137 | 25005.08
| -17.92009 | -0.6911674 | 6.9109176 | 2.655116 | 0.006699052 |  |  |  |  | 0.0689329 | 102.9507 | 103.3285 | 31195.137 | 25005.08
| -17.88757 | -0.6912911 | 6.9218594 | 2.553428 | 0.006699799 |  |  |  |  | 0.0798747 | 31.89177 | 103.9213 | 31195.137 | 25005.08
| -17.88757 | -0.6914154 | 6.9328363 | 2.453323 | 0.006700971 |  |  |  |  | 0.0908516 | 19.0486 | 104.0899 | 31195.137 | 25005.08
| -17.30215 | -0.6915394 | 6.9438046 | 2.350782 | 0.006702182 |  |  |  |  | 0.1018199 | 12.35785 | 100.792 | 31195.137 | 25005.08
| -17.72495 | -0.6916637 | 6.9547821 | 2.305244 | 0.006700621 |  |  |  |  | 0.1127974 | 6.725892 | 96.92112 | 31195.137 | 25005.08
| -17.43225 | -0.6917766 | 6.9649366 | 2.220391 | 0.006702318 |  |  |  |  | 0.1229519 | 2.963653 | 94.57049 | 31195.137 | 25005.08
End Of Dynamic Ramp | -17.52982 | -0.6919019 | 6.9759021 | 2.180823 | 0.00670252 |  |  |  |  | 0.1339174 | 0.6489118 | 91.18452 | 31195.137 | 25005.08
| -18.2128 | -0.6919795 | 6.9944833 | 2.022053 | 0.006720271 |  |  |  |  | 0.1524986 | -1.288148 | 66.69879 | 31195.137 | 25005.08
| -17.43225 | -0.6919795 | 7.005477 | 2.004136 | 0.006720592 |  |  |  |  | 0.1634923 | -1.183812 |  | 31195.137 | 25005.08
| -18.2128 | -0.6919795 | 7.0164222 | 1.962009 | 0.006725201 |  |  |  |  | 0.1744375 | -0.8875636 |  | 31195.137 | 25005.08
| -17.92009 | -0.6919795 | 7.026436 | 1.927338 | 0.006730291 |  |  |  |  | 0.1844513 | -1.621347 |  | 31195.137 | 25005.08
| -17.43225 | -0.6919795 | 7.0373944 | 2.034598 | 0.006718668 |  |  |  |  | 0.1954097 | -1.713948 | 6.638182 | 31195.137 | 25005.08
| -17.46477 | -0.6919795 | 7.048337 | 2.137079 | 0.006706964 |  |  |  |  | 0.2063523 | -0.3625315 | 4.277937 | 31195.137 | 25005.08
| -17.75748 | -0.6918019 | 7.059407 | 2.21617 | 0.006875794 |  |  |  |  | 0.2174223 | 1.661272 | 3.110841 | 31195.137 | 25005.08
| -17.85505 | -0.6918019 | 7.0703459 | 2.150221 | 0.006884412 |  |  |  |  | 0.2283612 | 2.965817 | 2.179756 | 31195.137 | 25005.08
| -18.01766 | -0.6918019 | 7.0813164 | 2.151623 | 0.006884532 |  |  |  |  | 0.2393317 | 2.773999 | 1.934932 | 31195.137 | 25005.08
| -17.56234 | -0.6918019 | 7.0913236 | 2.170865 | 0.006882207 |  |  |  |  | 0.2493389 | 3.047142 | 1.724102 | 31195.137 | 25005.08
| -17.79 | -0.6918019 | 7.1022713 | 2.254493 | 0.006872107 |  |  |  |  | 0.2602866 | 2.877426 | 1.712653 | 31195.137 | 25005.08
| -17.59486 | -0.6918019 | 7.1131305 | 2.226338 | 0.006875594 |  |  |  |  | 0.2711458 | 1.493135 | 1.138177 | 31195.137 | 25005.08
| -17.95262 | -0.6918019 | 7.123217 | 2.199673 | 0.00687888 |  |  |  |  | 0.2812323 | 0.7412689 | 0.9422799 | 31195.137 | 25005.08
| -18.01766 | -0.6918019 | 7.1341846 | 2.126579 | 0.006888099 |  |  |  |  | 0.2921999 | 0.1953452 | 0.5580581 | 31195.137 | 25005.08
| -18.01766 | -0.6918019 | 7.1452122 | 2.190945 | 0.006880203 |  |  |  |  | 0.3032275 | 0.06002468 | 0.9300446 | 31195.137 | 25005.08
| -17.69243 | -0.6918019 | 7.1562727 | 2.124384 | 0.00688846 |  |  |  |  | 0.314288 | -0.3849083 | 0.5544579 | 31195.137 | 25005.08
| -17.26963 | -0.6918019 | 7.1671464 | 2.153981 | 0.006884893 |  |  |  |  | 0.3251617 | -1.073301 | 0.3672756 | 31195.137 | 25005.08
| -17.59486 | -0.6918019 | 7.1780475 | 2.133193 | 0.006887698 |  |  |  |  | 0.3360628 | -1.423126 | 0.9008029 | 31195.137 | 25005.08
| -17.13954 | -0.6918019 | 7.1881529 | 2.194038 | 0.006880364 |  |  |  |  | 0.3461682 | -1.080218 | 0.5321436 | 31195.137 | 25005.08
| -18.60308 | -0.6918019 | 7.1989325 | 2.093095 | 0.006893069 |  |  |  |  | 0.3569478 | -0.7474844 | 1.044792 | 31195.137 | 25005.08
| -17.85505 | -0.6918019 | 7.209941 | 2.122342 | 0.006889582 |  |  |  |  | 0.3679563 | -0.5234565 | 1.211513 | 31195.137 | 25005.08
| -17.75748 | -0.6918019 | 7.220934 | 2.121163 | 0.006889903 |  |  |  |  | 0.3789493 | -1.042312 | 2.56377 | 31195.137 | 25005.08
| -17.85505 | -0.6918019 | 7.2318748 | 2.184046 | 0.006882247 |  |  |  |  | 0.3898901 | -0.4072343 | 4.424785 | 31195.137 | 25005.08
| -17.72495 | -0.6918019 | 7.242794 | 2.169392 | 0.006884211 |  |  |  |  | 0.4008093 | 0.005265975 | 6.228866 | 31195.137 | 25005.08
| -17.59486 | -0.6918019 | 7.2528936 | 2.242696 | 0.006875193 |  |  |  |  | 0.4109089 | 0.4783308 | 8.059103 | 31195.137 | 25005.08
| -17.69243 | -0.6918019 | 7.2638051 | 2.144917 | 0.006887378 |  |  |  |  | 0.4218204 | 0.9426437 | 9.680799 | 31195.137 | 25005.08
| -17.43225 | -0.6918019 | 7.2747787 | 2.222631 | 0.006877879 |  |  |  |  | 0.432794 | 1.468956 | 10.49751 | 31195.137 | 25005.08
| -17.56234 | -0.6918019 | 7.2857006 | 2.267837 | 0.006872347 |  |  |  |  | 0.4437159 | 1.635216 | 11.82902 | 31195.137 | 25005.08
| -17.3672 | -0.6918019 | 7.2957234 | 2.271353 | 0.006871826 |  |  |  |  | 0.4537387 | 1.738538 | 12.51086 | 31195.137 | 25005.08
| -17.85505 | -0.6918019 | 7.3066881 | 2.226579 | 0.006877357 |  |  |  |  | 0.4647034 | 1.305014 | 13.06932 | 31195.137 | 25005.08
| -17.39972 | -0.6918019 | 7.3176873 | 2.268334 | 0.006872067 |  |  |  |  | 0.4757026 | 1.289464 | 12.36474 | 31195.137 | 25005.08
| -17.39972 | -0.6918019 | 7.3286664 | 2.268922 | 0.006871746 |  |  |  |  | 0.4866817 | 0.9838444 | 10.84031 | 31195.137 | 25005.08
| -17.10701 | -0.6918019 | 7.3396322 | 2.287678 | 0.006869221 |  |  |  |  | 0.4976475 | 1.493731 | 8.547953 | 31195.137 | 25005.08
| -17.39972 | -0.6918019 | 7.3506119 | 2.302085 | 0.006867177 |  |  |  |  | 0.5086272 | 0.9122949 | 6.398956 | 31195.137 | 25005.08
| -17.3672 | -0.6918019 | 7.3615259 | 2.32061 | 0.006864732 |  |  |  |  | 0.5195412 | 1.118406 | 4.674164 | 31195.137 | 25005.08
| -17.39972 | -0.6918019 | 7.3726118 | 2.346962 | 0.006861285 |  |  |  |  | 0.5306271 | 1.408448 | 3.473756 | 31195.137 | 25005.08
End Of Dynamic Ramp Hold | -17.59486 | -0.6918019 | 7.3834639 | 2.290114 | 0.006867938 | 69545.24 | -0.3653964 |  |  | 0.5414792 | 1.345723 | 2.432672 | 31195.137 | 25005.08
| -17.85505 | -0.690981 | 7.3946348 | 2.310804 | 0.007818632 | 94259.38 | -0.4227455 |  |  | 0.5526501 | 0.7356936 | 1.341128 | 31195.137 | 25005.08
| -17.26963 | -0.6898826 | 7.4056183 | 2.359192 | 0.009127 | 137429.7 | -0.5085915 |  |  | 0.5636336 | 0.6954882 | 0.5886345 | 31195.137 | 25005.08
| -16.78178 | -0.688878 | 7.4156648 | 2.471431 | 0.01031742 | 177013.5 | -0.6097117 |  |  | 0.5736801 | 0.962987 | 0.397881 | 31195.137 | 25005.08
| -17.26963 | -0.6877819 | 7.4266255 | 2.606988 | 0.01161034 | 220720.9 | -0.7356329 |  |  | 0.5846408 | 2.928446 | 1.210294 | 31195.137 | 25005.08
| -16.87935 | -0.6866864 | 7.4375807 | 2.703633 | 0.01290785 | 234064.7 | -0.8576293 |  |  | 0.595596 | 4.51738 | 1.821513 | 31195.137 | 25005.08
| -17.04197 | -0.685584 | 7.4486049 | 2.745254 | 0.01422321 | 210140.3 | -0.9604811 |  |  | 0.6066202 | 6.559493 | 2.802451 | 31195.137 | 25005.08
| -17.04197 | -0.6844815 | 7.4596297 | 2.953941 | 0.01551458 | 208968.4 | -1.162124 |  |  | 0.617645 | 8.224683 | 3.601278 | 31195.137 | 25005.08
| -17.07449 | -0.6833938 | 7.4705066 | 2.998676 | 0.01681628 | 184804.3 | -1.28067 |  |  | 0.6285219 | 9.734621 | 4.323415 | 31195.137 | 25005.08
| -16.71674 | -0.6822965 | 7.4814793 | 3.099474 | 0.01811696 | 151959.9 | -1.437878 |  |  | 0.6394946 | 9.598789 | 4.355179 | 31195.137 | 25005.08
| -16.78178 | -0.6811971 | 7.4924739 | 3.218571 | 0.01941754 | 118898.5 | -1.612199 |  |  | 0.6504892 | 9.430116 | 4.275841 | 31195.137 | 25005.08
| -16.13132 | -0.6801004 | 7.5034403 | 3.426522 | 0.02070333 | 93585.77 | -1.876968 |  |  | 0.6614556 | 9.842957 | 4.285049 | 31195.137 | 25005.08
| -16.32646 | -0.6790958 | 7.513487 | 3.562684 | 0.0218888 | 77197.44 | -2.08386 |  |  | 0.6715023 | 10.57173 | 4.107275 | 31195.137 | 25005.08
| -16.00123 | -0.678 | 7.524445 | 3.640528 | 0.02319539 | 66189.64 | -2.2423 |  |  | 0.6824603 | 11.38476 | 3.786112 | 31195.137 | 25005.08
| -15.83861 | -0.6769952 | 7.5344924 | 3.755223 | 0.02438557 | 57531.94 | -2.437109 |  |  | 0.6925077 | 11.16065 | 3.865461 | 31195.137 | 25005.08
| -15.87113 | -0.6758982 | 7.5454623 | 3.940601 | 0.0256745 | 51821.96 | -2.765983 |  |  | 0.7034776 | 11.49477 | 3.576334 | 31195.137 | 25005.08
| -15.80609 | -0.6747967 | 7.5564775 | 4.018923 | 0.02698488 | 46250.79 | -2.927991 |  |  | 0.7144928 | 12.02048 | 3.487999 | 31195.137 | 25005.08
| -15.48086 | -0.6737061 | 7.5673836 | 4.148334 | 0.02827667 | 42286.59 | -3.188109 |  |  | 0.7253989 | 11.19396 | 3.620215 | 31195.137 | 25005.08
| -15.70852 | -0.672706 | 7.5773845 | 4.143118 | 0.02947847 | 40035 | -3.216356 |  |  | 0.7353998 | 9.992512 | 3.78889 | 31195.137 | 25005.08
| -16.13132 | -0.6716215 | 7.5882294 | 4.283291 | 0.03076398 | 37598.54 | -3.515741 |  |  | 0.7462447 | 8.640303 | 3.896481 | 31195.137 | 25005.08
| -15.83861 | -0.6705105 | 7.5993397 | 4.39882 | 0.03207664 | 35811.78 | -3.794053 |  |  | 0.757355 | 8.341956 | 4.091561 | 31195.137 | 25005.08
| -15.87113 | -0.6695069 | 7.6093757 | 4.461723 | 0.0332748 | 34913.9 | -3.983472 |  |  | 0.767391 | 7.881007 | 4.165448 | 31195.137 | 25005.08
| -15.35076 | -0.6685008 | 7.619437 | 4.589232 | 0.0344618 | 33895.05 | -4.332883 |  |  | 0.7774523 | 7.365131 | 4.145733 | 31195.137 | 25005.08
| -15.87113 | -0.667452 | 7.6299248 | 4.619694 | 0.03571974 | 32894.79 | -4.431818 |  |  | 0.7879401 | 7.483578 | 3.97046 | 31195.137 | 25005.08
| -15.22067 | -0.6664464 | 7.6399808 | 4.753848 | 0.03690661 | 32094.75 | -4.832942 |  |  | 0.7979961 | 7.53435 | 3.545392 | 31195.137 | 25005.08
| -15.70852 | -0.665427 | 7.6501742 | 4.776684 | 0.03812086 | 31381.66 | -4.911193 |  |  | 0.8081895 | 7.974541 | 3.426793 | 31195.137 | 25005.08
| -15.51338 | -0.6643551 | 7.6608935 | 4.85129 | 0.03940235 | 30488.26 | -5.129098 |  |  | 0.8189088 | 7.185313 | 2.967746 | 31195.137 | 25005.08
| -15.28572 | -0.663354 | 7.6709041 | 4.90149 | 0.04059905 | 29557.13 | -5.249243 |  |  | 0.8289194 | 6.356075 | 2.539169 | 31195.137 | 25005.08
| -15.44833 | -0.6623501 | 7.6809434 | 4.978988 | 0.04179114 | 28811.85 | -5.471606 |  |  | 0.8389587 | 6.08188 | 2.209674 | 31195.137 | 25005.08
| -15.02553 | -0.6612516 | 7.6919282 | 5.129745 | 0.04308841 | 28124.1 | -5.976921 |  |  | 0.8499435 | 5.9732 | 1.780643 | 31195.137 | 25005.08
| -14.73283 | -0.6601544 | 7.7029007 | 5.167621 | 0.04439967 | 27380.24 | -6.042486 |  |  | 0.860916 | 6.358833 | 1.260304 | 31195.137 | 25005.08
| -14.57021 | -0.6590614 | 7.7138308 | 5.245298 | 0.04570309 | 26702.24 | -6.26116 |  |  | 0.8718461 | 6.117622 | 0.7196193 | 31195.137 | 25005.08
| -14.47264 | -0.6580544 | 7.7239006 | 5.262851 | 0.04690626 | 26191.54 | -6.254277 |  |  | 0.8819159 | 6.261858 | 0.3227897 | 31195.137 | 25005.08
| -14.66778 | -0.6569701 | 7.7347439 | 5.397216 | 0.04819196 | 25571.52 | -6.698386 |  |  | 0.8927592 | 6.265838 | 0.2599609 | 31195.137 | 25005.08
| -13.91975 | -0.6558592 | 7.745853 | 5.518869 | 0.04950543 | 25125.7 | -7.147576 |  |  | 0.9038683 | 6.553 | 0.05052536 | 31195.137 | 25005.08
| -14.14741 | -0.6547668 | 7.7567763 | 5.59497 | 0.05080394 | 24761.27 | -7.40943 |  |  | 0.9147916 | 6.663 | -0.1476692 | 31195.137 | 25005.08
| -14.79787 | -0.6536765 | 7.7676792 | 5.644224 | 0.05210972 | 24559.39 | -7.583153 |  |  | 0.9256945 | 6.505001 | -0.4818707 | 31195.137 | 25005.08
| -14.63526 | -0.6525699 | 7.7787458 | 5.727135 | 0.05342419 | 24328.93 | -7.919387 |  |  | 0.9367611 | 6.698966 | -0.7544687 | 31195.137 | 25005.08
| -15.05806 | -0.6514774 | 7.7896708 | 5.726519 | 0.0547337 | 24189.32 | -7.841099 |  |  | 0.9476861 | 6.586942 | -0.9255379 | 31195.137 | 25005.08
| -14.83039 | -0.6503948 | 7.8004963 | 5.804891 | 0.05602401 | 24195 | -8.237732 |  |  | 0.9585116 | 5.876044 | -1.0516 | 31195.137 | 25005.08
| -14.86292 | -0.6493865 | 7.8105797 | 5.864757 | 0.05722299 | 24166.39 | -8.532617 |  |  | 0.968595 | 5.08395 | -0.9036441 | 31195.137 | 25005.08
| -14.63526 | -0.6483849 | 7.8205958 | 5.94096 | 0.05841247 | 24124.27 | -8.928847 |  |  | 0.9786111 | 4.80313 | -0.8484335 | 31195.137 | 25005.08
| -14.50516 | -0.6472828 | 7.831617 | 6.068444 | 0.05971828 | 24164.66 | -9.726439 |  |  | 0.9896323 | 5.194349 | -0.7078655 | 31195.137 | 25005.08
| -13.82218 | -0.6461916 | 7.842529 | 6.050725 | 0.06102892 | 24208.07 | -9.559094 |  |  | 1.0005443 | 5.586231 | -0.6141732 | 31195.137 | 25005.08
| -13.98479 | -0.6450948 | 7.8534968 | 6.086566 | 0.06234126 | 24210.88 | -9.733247 |  |  | 1.0115121 | 5.512719 | -0.4343797 | 31195.137 | 25005.08
| -13.36686 | -0.6440023 | 7.864422 | 6.214605 | 0.06363519 | 24201.44 | -10.57326 |  |  | 1.0224373 | 5.650068 | -0.1720589 | 31195.137 | 25005.08
| -13.39938 | -0.6429976 | 7.8744688 | 6.209715 | 0.06483591 | 24274.02 | -10.49577 |  |  | 1.0324841 | 5.688906 | 0.04278997 | 31195.137 | 25005.08
| -13.23676 | -0.6419971 | 7.8844739 | 6.254579 | 0.0660327 | 24316.61 | -10.77781 |  |  | 1.0424892 | 4.999756 | 0.2973068 | 31195.137 | 25005.08
| -13.59452 | -0.6409907 | 7.8945373 | 6.338207 | 0.06722719 | 24305.96 | -11.34493 |  |  | 1.0525526 | 4.499709 | 0.5468594 | 31195.137 | 25005.08
| -13.36686 | -0.6398934 | 7.9055108 | 6.345896 | 0.06854254 | 24252.13 | -11.25448 |  |  | 1.0635261 | 4.350065 | 0.6232072 | 31195.137 | 25005.08
| -13.4319 | -0.6387996 | 7.916449 | 6.453742 | 0.06983814 | 24240.7 | -12.04251 |  |  | 1.0744643 | 4.478666 | 0.6165018 | 31195.137 | 25005.08
| -13.39938 | -0.6376901 | 7.9275431 | 6.506202 | 0.07116153 | 24194.82 | -12.33806 |  |  | 1.0855584 | 4.621875 | 0.5676678 | 31195.137 | 25005.08
| -13.562 | -0.636606 | 7.938385 | 6.601216 | 0.07245034 | 24161.41 | -13.06507 |  |  | 1.0964003 | 4.797511 | 0.4401125 | 31195.137 | 25005.08
| -13.98479 | -0.6355059 | 7.9493859 | 6.690251 | 0.07375753 | 24175.9 | -13.825 |  |  | 1.1074012 | 5.752154 | 0.3556244 | 31195.137 | 25005.08
| -13.59452 | -0.6344111 | 7.9603339 | 6.758898 | 0.07506163 | 24256.84 | -14.47642 |  |  | 1.1183492 | 6.387079 | 0.5080666 | 31195.137 | 25005.08
| -13.82218 | -0.633309 | 7.9713543 | 6.843233 | 0.07637227 | 24287.34 | -15.29854 |  |  | 1.1293696 | 6.691508 | 0.6935264 | 31195.137 | 25005.08
| -13.39938 | -0.6322145 | 7.9822993 | 6.925316 | 0.07767495 | 24267.28 | -16.08339 |  |  | 1.1403146 | 7.146658 | 0.7199487 | 31195.137 | 25005.08
| -12.94406 | -0.6311059 | 7.9933853 | 6.968997 | 0.07899752 | 24311.33 | -16.4571 |  |  | 1.1514006 | 6.730077 | 0.7469691 | 31195.137 | 25005.08
| -13.0091 | -0.6300491 | 8.0039533 | 7.033733 | 0.08025761 | 24357.43 | -17.16007 |  |  | 1.1619686 | 6.42971 | 0.8468554 | 31195.137 | 25005.08
| -12.68387 | -0.6290424 | 8.0140204 | 7.065909 | 0.081457 | 24400.66 | -17.41185 |  |  | 1.1720357 | 5.867274 | 0.9808719 | 31195.137 | 25005.08
| -12.26107 | -0.6280177 | 8.024268 | 7.122177 | 0.08267637 | 24467.08 | -18.0698 |  |  | 1.1822833 | 5.253278 | 1.112051 | 31195.137 | 25005.08
| -11.77323 | -0.626946 | 8.0349849 | 7.117737 | 0.08396727 | 24529.65 | -17.76874 |  |  | 1.1930002 | 4.575612 | 1.238443 | 31195.137 | 25005.08
| -12.26107 | -0.6259397 | 8.0450475 | 7.2716 | 0.08515222 | 24547.87 | -20.03085 |  |  | 1.2030628 | 4.133882 | 1.291642 | 31195.137 | 25005.08
| -12.19603 | -0.6248499 | 8.055946 | 7.357848 | 0.08645021 | 24499.49 | -21.13603 |  |  | 1.2139613 | 4.801655 | 1.132723 | 31195.137 | 25005.08
| -12.61883 | -0.6237483 | 8.0669616 | 7.470786 | 0.0877553 | 24424.31 | -22.84183 |  |  | 1.2249769 | 5.629587 | 1.011592 | 31195.137 | 25005.08
| -12.74892 | -0.6226503 | 8.0779413 | 7.466746 | 0.08907134 | 24383.42 | -22.10393 |  |  | 1.2359566 | 5.975046 | 0.7634559 | 31195.137 | 25005.08
| -12.87901 | -0.6215544 | 8.0889006 | 7.516284 | 0.09038147 | 24383.52 | -22.629 |  |  | 1.2469159 | 6.001107 | 0.6544065 | 31195.137 | 25005.08
| -13.4319 | -0.6204561 | 8.0998837 | 7.591046 | 0.09168767 | 24403.03 | -23.79586 |  |  | 1.257899 | 5.985851 | 0.5167461 | 31195.137 | 25005.08
| -12.94406 | -0.6193708 | 8.1107362 | 7.578242 | 0.09299609 | 24459.9 | -23.07172 |  |  | 1.2687515 | 5.206747 | 0.4468661 | 31195.137 | 25005.08
| -13.04163 | -0.6183656 | 8.1207888 | 7.643459 | 0.09419072 | 24502.84 | -24.14138 |  |  | 1.2788041 | 3.844044 | 0.3158501 | 31195.137 | 25005.08
| -12.55378 | -0.6172755 | 8.1316895 | 7.75751 | 0.09548344 | 24577.33 | -26.62361 |  |  | 1.2897048 | 3.681135 | 0.2813191 | 31195.137 | 25005.08
| -12.78144 | -0.6162738 | 8.1417065 | 7.760112 | 0.09668199 | 24647.59 | -26.25497 |  |  | 1.2997218 | 3.839475 | 0.2167938 | 31195.137 | 25005.08
| -12.5863 | -0.6151833 | 8.1526116 | 7.822975 | 0.09798375 | 24804.78 | -27.80104 |  |  | 1.3106269 | 4.37892 | 0.3075428 | 31195.137 | 25005.08
| -11.77323 | -0.6140868 | 8.1635769 | 7.870254 | 0.0992916 | 25009.26 | -29.1643 |  |  | 1.3215922 | 4.465931 | 0.33667 | 31195.137 | 25005.08
| -11.77323 | -0.6130788 | 8.173657 | 7.951676 | 0.1004901 | 25215.84 | -31.93099 |  |  | 1.3316723 | 4.333154 | 0.4268899 | 31195.137 | 25005.08
| -11.64314 | -0.611978 | 8.1846644 | 7.919297 | 0.1018108 | 25424.25 | -30.67997 |  |  | 1.3426797 | 4.749424 | 0.3947183 | 31195.137 | 25005.08
| -11.74071 | -0.6108833 | 8.1956114 | 7.942771 | 0.1031232 | 25601.02 | -31.27519 |  |  | 1.3536267 | 3.983682 | 0.3320582 | 31195.137 | 25005.08
| -12.03341 | -0.6097972 | 8.2064724 | 8.051127 | 0.1044128 | 25727.45 | -34.96863 |  |  | 1.3644877 | 3.388687 | 0.419303 | 31195.137 | 25005.08
| -12.26107 | -0.6087039 | 8.2174056 | 8.103432 | 0.1057159 | 25837.03 | -36.6103 |  |  | 1.3754209 | 3.571366 | 0.4455259 | 31195.137 | 25005.08
| -11.8708 | -0.6076922 | 8.2275222 | 8.166436 | 0.1069179 | 25958.27 | -39.07965 |  |  | 1.3855375 | 4.029822 | 0.4720452 | 31195.137 | 25005.08
| -12.22855 | -0.6066899 | 8.2375459 | 8.177554 | 0.1081209 | 26086.65 | -39.10036 |  |  | 1.3955612 | 3.992311 | 0.5275166 | 31195.137 | 25005.08
| -12.52126 | -0.6056002 | 8.2484421 | 8.336159 | 0.1094034 | 26208.96 | -47.80662 |  |  | 1.4064574 | 4.712795 | 0.4655725 | 31195.137 | 25005.08
| -12.42369 | -0.604598 | 8.258465 | 8.318068 | 0.1106095 | 26270.85 | -45.24606 |  |  | 1.4164803 | 5.34504 | 0.4613551 | 31195.137 | 25005.08
| -12.13098 | -0.6035954 | 8.2684903 | 8.435922 | 0.1117947 | 26299.38 | -52.15616 |  |  | 1.4265056 | 5.841889 | 0.4282116 | 31195.137 | 25005.08
| -13.10667 | -0.602506 | 8.2793848 | 8.4478 | 0.1131023 | 26361.13 | -51.30619 |  |  | 1.4374001 | 5.50303 | 0.6497764 | 31195.137 | 25005.08
| -12.42369 | -0.6014947 | 8.2894979 | 8.490009 | 0.1143087 | 26433.05 | -53.23415 |  |  | 1.4475132 | 5.318338 | 0.8400539 | 31195.137 | 25005.08
| -12.55378 | -0.6003986 | 8.3004588 | 8.596139 | 0.1156081 | 26519.58 | -61.59242 |  |  | 1.4584741 | 5.113827 | 0.9159882 | 31195.137 | 25005.08
| -12.03341 | -0.599316 | 8.311285 | 8.632916 | 0.1169038 | 26584.57 | -63.20904 |  |  | 1.4693003 | 5.34313 | 0.9896559 | 31195.137 | 25005.08
| -11.70818 | -0.5983016 | 8.3214289 | 8.623135 | 0.1181191 | 26619.99 | -59.57732 |  |  | 1.4794442 | 4.730459 | 0.9802504 | 31195.137 | 25005.08
| -11.8708 | -0.5972999 | 8.3314454 | 8.645353 | 0.1193193 | 26622.74 | -59.05088 |  |  | 1.4894607 | 4.256818 | 0.9696526 | 31195.137 | 25005.08
| -11.41548 | -0.5962123 | 8.3423213 | 8.709556 | 0.120616 | 26571.78 | -61.87872 |  |  | 1.5003366 | 3.511243 | 0.8769078 | 31195.137 | 25005.08
| -11.15529 | -0.5951084 | 8.3533346 | 8.84772 | 0.1219234 | 26556.88 | -75.33567 |  |  | 1.5113499 | 3.399281 | 0.8660636 | 31195.137 | 25005.08
| -10.6024 | -0.5940026 | 8.364241 | 8.827111 | 0.1232467 | 26565.11 | -68.20336 |  |  | 1.5222563 | 3.632649 | 0.77878 | 31195.137 | 25005.08
| -10.66745 | -0.5929657 | 8.3743615 | 8.915853 | 0.1244761 | 26581.39 | -76.80098 |  |  | 1.5323768 | 3.499777 | 0.6682919 | 31195.137 | 25005.08
| -10.56988 | -0.5918355 | 8.3852997 | 9.03213 | 0.1258217 | 26594.6 | -92.57797 |  |  | 1.543315 | 4.604316 | 0.4575431 | 31195.137 | 25005.08
| -10.96016 | -0.5906755 | 8.3962912 | 9.106291 | 0.1272011 | 26610.77 | -102.7264 |  |  | 1.5543065 | 5.594285 | 0.2765461 | 31195.137 | 25005.08
| -10.66745 | -0.5895372 | 8.407055 | 9.23086 | 0.1285555 | 26647.37 | -135.7156 |  |  | 1.5650703 | 6.705139 | 0.1492722 | 31195.137 | 25005.08
| -11.31791 | -0.5883727 | 8.4179445 | 9.245489 | 0.1299454 | 26692.47 | -129.284 |  |  | 1.5759598 | 6.827692 | 0.07389821 | 31195.137 | 25005.08
| -11.28539 | -0.5871865 | 8.4288875 | 9.337469 | 0.1313536 | 26835.86 | -168.761 |  |  | 1.5869028 | 6.532159 | 0.07342471 | 31195.137 | 25005.08
| -12.13098 | -0.5860846 | 8.4389626 | 9.378953 | 0.1326692 | 27006.33 | -192.0458 |  |  | 1.5969779 | 6.624088 | 0.1218021 | 31195.137 | 25005.08
| -11.54557 | -0.5848706 | 8.4499664 | 9.347515 | 0.1341298 | 27265.31 | -166.6439 |  |  | 1.6079817 | 5.706309 | 0.2186851 | 31195.137 | 25005.08
| -11.93584 | -0.5836505 | 8.4609045 | 9.380961 | 0.1355871 | 27451.13 | -181.5507 |  |  | 1.6189198 | 4.720782 | 0.3866379 | 31195.137 | 25005.08
| -12.09846 | -0.5825226 | 8.4709061 | 9.362124 | 0.1369434 | 27661.52 | -164.4935 |  |  | 1.6289214 | 3.43099 | 0.5296098 | 31195.137 | 25005.08
| -11.61061 | -0.5812795 | 8.4818264 | 9.422415 | 0.1384265 | 27888.58 | -205.1579 |  |  | 1.6398417 | 2.24152 | 0.647247 | 31195.137 | 25005.08
| -11.05772 | -0.5800268 | 8.4926959 | 9.439811 | 0.1399245 | 28122.15 | -215.6574 |  |  | 1.6507112 | 1.969998 | 0.668699 | 31195.137 | 25005.08
| -10.89511 | -0.5788514 | 8.5027822 | 9.607394 | 0.1413109 | 28330.97 | -850.4253 |  |  | 1.6607975 | 2.122741 | 0.6424092 | 31195.137 | 25005.08
| -10.24465 | -0.5775625 | 8.5137247 | 9.667817 | 0.1428461 | 28558.15 | -8280.468 |  |  | 1.67174 | 3.397162 | 0.6397526 | 31195.137 | 25005.08
| -10.11456 | -0.5762703 | 8.5245784 | 9.763418 | 0.1443842 | 28767.24 | 636.5301 | -3322.923 |  | 1.6825937 | 5.031103 | 0.6365936 | 31195.137 | 25005.08
| -10.14708 | -0.5750562 | 8.5346631 | 9.809884 | 0.1458322 | 28935.06 | 460.6124 | -5237.539 |  | 1.6926784 | 5.847097 | 0.609756 | 31195.137 | 25005.08
| -9.529148 | -0.5737194 | 8.545662 | 9.840189 | 0.1474322 | 29097.45 | 425.94 | -6191.893 |  | 1.7036773 | 6.800885 | 0.4659985 | 31195.137 | 25005.08
| -9.626717 | -0.5724925 | 8.5556624 | 9.830394 | 0.1489018 | 29233.81 | 573.9486 | -3732.35 |  | 1.7136777 | 6.216195 | 0.2547492 | 31195.137 | 25005.08
| -10.40727 | -0.571137 | 8.566584 | 9.950167 | 0.1505132 | 29395.53 | 274.7373 | 36641.44 |  | 1.7245993 | 5.561495 | 0.02301035 | 31195.137 | 25005.08
| -10.40727 | -0.5697664 | 8.5775147 | 10.0484 | 0.1521426 | 29504.45 | 202.8363 | 5371.299 |  | 1.73553 | 5.075399 | -0.1825427 | 31195.137 | 25005.08
| -11.25286 | -0.5683772 | 8.5884623 | 10.0471 | 0.1538069 | 29582.53 | 234.6135 | 9035.953 |  | 1.7464776 | 5.019154 | -0.2486192 | 31195.137 | 25005.08
| -11.77323 | -0.5669679 | 8.5994617 | 10.05567 | 0.1555 | 29681.19 | 261.3745 | 17236.1 |  | 1.757477 | 4.387781 | -0.2239855 | 31195.137 | 25005.08
| -11.28539 | -0.5655447 | 8.6104585 | 10.10128 | 0.1572001 | 29751.34 | 249.8136 | 11938.52 |  | 1.7684738 | 3.799103 | -0.2439991 | 31195.137 | 25005.08
| -11.15529 | -0.5642294 | 8.6204924 | 10.21653 | 0.1587585 | 29821.92 | 182.2555 | 3844.57 |  | 1.7785077 | 3.893173 | -0.3299145 | 31195.137 | 25005.08
| -10.92763 | -0.5627848 | 8.6313976 | 10.22429 | 0.1604916 | 29894.72 | 201.143 | 4849.714 |  | 1.7894129 | 4.02693 | -0.4139167 | 31195.137 | 25005.08
| -10.99268 | -0.5614309 | 8.641529 | 10.23532 | 0.1621126 | 29974.53 | 217.6824 | 6070.883 |  | 1.7995443 | 3.319711 | -0.3672756 | 31195.137 | 25005.08
| -10.14708 | -0.5599539 | 8.652461 | 10.38417 | 0.1638657 | 30027.78 | 154.67 | 2676.629 |  | 1.8104763 | 3.424883 | -0.2352557 | 31195.137 | 25005.08
| -10.34222 | -0.5585873 | 8.6624651 | 10.40735 | 0.1655 | 30094.86 | 159.7438 | 2807.197 |  | 1.8204804 | 4.489343 | -0.1272295 | 31195.137 | 25005.08
| -9.464103 | -0.5570927 | 8.6732926 | 10.51511 | 0.167283 | 30205.6 | 133.4956 | 2085.577 |  | 1.8313079 | 5.359286 | -0.04206738 | 31195.137 | 25005.08
| -9.464103 | -0.5556849 | 8.6833863 | 10.57865 | 0.1689539 | 30322.68 | 124.4468 | 1881.552 |  | 1.8414016 | 5.67413 | 0.02089562 | 31195.137 | 25005.08
| -8.976259 | -0.5541321 | 8.6943819 | 10.66215 | 0.1708064 | 30482.56 | 112.3842 | 1644.021 |  | 1.8523972 | 5.743562 | 0.1037966 | 31195.137 | 25005.08
| -8.553462 | -0.5525722 | 8.7053406 | 10.76679 | 0.1726659 | 30652.99 | 99.18399 | 1413.954 |  | 1.8633559 | 6.496435 | 0.1444255 | 31195.137 | 25005.08
| -8.976259 | -0.5510076 | 8.7162062 | 10.7462 | 0.1745441 | 30823.36 | 107.3307 | 1553.704 |  | 1.8742215 | 6.611741 | 0.2870917 | 31195.137 | 25005.08
| -8.87869 | -0.549534 | 8.7263252 | 10.81737 | 0.1762991 | 30977.01 | 100.2299 | 1431.644 |  | 1.8843405 | 5.76189 | 0.3670142 | 31195.137 | 25005.08
| -8.846168 | -0.5480603 | 8.7363506 | 10.83608 | 0.1780642 | 31086.01 | 102.6151 | 1466.676 |  | 1.8943659 | 5.453586 | 0.3846655 | 31195.137 | 25005.08
| -9.919423 | -0.5464859 | 8.7469545 | 10.85778 | 0.1799494 | 31202.67 | 104.9181 | 1500.51 |  | 1.9049698 | 4.75729 | 0.401928 | 31195.137 | 25005.08
| -9.65924 | -0.5449295 | 8.7573265 | 10.91242 | 0.181808 | 31342.35 | 101.3755 | 1438.425 |  | 1.9153418 | 4.072783 | 0.3794367 | 31195.137 | 25005.08
| -9.529148 | -0.5433152 | 8.7679746 | 10.96204 | 0.1837359 | 31450.4 | 99.71268 | 1405.054 |  | 1.9259899 | 3.422837 | 0.3963671 | 31195.137 | 25005.08
| -9.106351 | -0.5417762 | 8.7780253 | 11.01081 | 0.1855765 | 31564.21 | 97.79356 | 1369.798 |  | 1.9360406 | 3.154162 | 0.393644 | 31195.137 | 25005.08
| -9.65924 | -0.5402287 | 8.7880299 | 11.0981 | 0.1874177 | 31702.18 | 90.86595 | 1260.741 |  | 1.9460452 | 3.663001 | 0.3522237 | 31195.137 | 25005.08
| -9.789331 | -0.5386409 | 8.7981825 | 11.08951 | 0.1893164 | 31801.54 | 96.6303 | 1343.793 |  | 1.9561978 | 3.888214 | 0.3108591 | 31195.137 | 25005.08
| -10.50483 | -0.5369499 | 8.808901 | 11.18813 | 0.1913397 | 31904.1 | 89.8319 | 1234.506 |  | 1.9669163 | 3.846745 | 0.2698066 | 31195.137 | 25005.08
| -10.50483 | -0.5352094 | 8.8198267 | 11.23449 | 0.1934227 | 31988.7 | 89.78049 | 1226.448 |  | 1.977842 | 4.394605 | 0.248363 | 31195.137 | 25005.08
| -10.50483 | -0.5335887 | 8.8298652 | 11.31764 | 0.1953529 | 32064.86 | 85.66537 | 1160.834 |  | 1.9878805 | 4.755934 | 0.2463912 | 31195.137 | 25005.08
| -9.854377 | -0.5318185 | 8.8407126 | 11.39757 | 0.1974655 | 32160.11 | 82.49204 | 1111.095 |  | 1.9987279 | 5.103101 | 0.2067752 | 31195.137 | 25005.08
| -10.11456 | -0.5301465 | 8.850849 | 11.51816 | 0.1994473 | 32247.45 | 76.28334 | 1023.101 |  | 2.0088643 | 5.78209 | 0.1679129 | 31195.137 | 25005.08
| -9.008782 | -0.5283242 | 8.8617804 | 11.55629 | 0.2016302 | 32311.63 | 77.36671 | 1030.324 |  | 2.0197957 | 6.317631 | 0.1108949 | 31195.137 | 25005.08
| -8.716076 | -0.5264779 | 8.872763 | 11.60949 | 0.2038408 | 32371.69 | 77.41554 | 1023.735 |  | 2.0307783 | 6.610367 | 0.09152673 | 31195.137 | 25005.08
| -7.675346 | -0.5246098 | 8.8837435 | 11.71732 | 0.206065 | 32429.73 | 73.71019 | 969.6482 |  | 2.0417588 | 6.599947 | 0.09065781 | 31195.137 | 25005.08
| -7.675346 | -0.5227219 | 8.8947034 | 11.75617 | 0.2083241 | 32493.18 | 74.78481 | 976.5849 |  | 2.0527187 | 6.597841 | 0.08980523 | 31195.137 | 25005.08
| -7.870483 | -0.5208172 | 8.9056521 | 11.86452 | 0.2105928 | 32594.52 | 71.09404 | 927.0395 |  | 2.0636674 | 6.261675 | 0.0356317 | 31195.137 | 25005.08
| -8.163188 | -0.5188848 | 8.9166102 | 11.92164 | 0.2129016 | 32721.64 | 70.5219 | 917.4414 |  | 2.0746255 | 5.721064 | 0.01768388 | 31195.137 | 25005.08
| -8.618508 | -0.5169211 | 8.9276538 | 11.98127 | 0.2152489 | 32883 | 69.5983 | 905.387 |  | 2.0856691 | 5.669121 | -0.03514 | 31195.137 | 25005.08
| -9.106351 | -0.5149671 | 8.9385233 | 12.04837 | 0.2175789 | 33037.12 | 68.34763 | 889.2889 |  | 2.0965386 | 5.873915 | -0.03491516 | 31195.137 | 25005.08
| -9.334011 | -0.5131412 | 8.9485698 | 12.09923 | 0.2197617 | 33211.16 | 67.615 | 881.0134 |  | 2.1065851 | 5.816637 | 0.03473524 | 31195.137 | 25005.08
| -9.65924 | -0.5111521 | 8.9594176 | 12.18975 | 0.2221392 | 33419.9 | 65.05021 | 852.1299 |  | 2.1174329 | 5.577428 | 0.1555069 | 31195.137 | 25005.08
| -9.496625 | -0.5092868 | 8.9694729 | 12.31504 | 0.2243542 | 33614.39 | 61.21808 | 808.6836 |  | 2.1274882 | 6.138208 | 0.2236089 | 31195.137 | 25005.08
| -9.626717 | -0.5072177 | 8.9804983 | 12.31846 | 0.226834 | 33790.64 | 62.93459 | 828.2383 |  | 2.1385136 | 6.070419 | 0.3076713 | 31195.137 | 25005.08
| -9.106351 | -0.5051425 | 8.9914533 | 12.40373 | 0.2293134 | 34009.72 | 61.09297 | 808.3119 |  | 2.1494686 | 6.02834 | 0.4081553 | 31195.137 | 25005.08
| -8.87869 | -0.5032171 | 9.0015083 | 12.41519 | 0.2316158 | 34235.27 | 61.92678 | 820.3278 |  | 2.1595236 | 6.1127 | 0.5251684 | 31195.137 | 25005.08
| -8.618508 | -0.5012749 | 9.0115452 | 12.51521 | 0.2339355 | 34399.18 | 59.78428 | 795.1242 |  | 2.1695605 | 5.671952 | 0.6231218 | 31195.137 | 25005.08
| -7.903005 | -0.4991392 | 9.022479 | 12.6182 | 0.2364789 | 34609.62 | 57.73008 | 772.3654 |  | 2.1804943 | 6.020957 | 0.737098 | 31195.137 | 25005.08
| -7.350118 | -0.4969583 | 9.0335007 | 12.68969 | 0.2390835 | 34795.13 | 56.99712 | 763.7763 |  | 2.191516 | 6.115838 | 0.7825441 | 31195.137 | 25005.08
| -6.569572 | -0.4947976 | 9.0443204 | 12.75603 | 0.241666 | 34992.71 | 56.37764 | 757.0571 |  | 2.2023357 | 6.353435 | 0.7782474 | 31195.137 | 25005.08
| -6.43948 | -0.4927425 | 9.0545026 | 12.81933 | 0.244112 | 35136.38 | 55.98638 | 751.3824 |  | 2.2125179 | 6.853226 | 0.7241827 | 31195.137 | 25005.08
| -6.79723 | -0.490513 | 9.0654275 | 12.9056 | 0.2467794 | 35341.98 | 54.88548 | 739.3503 |  | 2.2234428 | 6.764967 | 0.6711484 | 31195.137 | 25005.08
| -6.537049 | -0.4882692 | 9.0763316 | 13.06361 | 0.2494522 | 35611.16 | 51.83059 | 707.3606 |  | 2.2343469 | 7.236559 | 0.7012797 | 31195.137 | 25005.08
| -6.764708 | -0.4861783 | 9.0863677 | 13.03726 | 0.2519578 | 35841.39 | 53.46543 | 727.6748 |  | 2.244383 | 7.350111 | 0.6661999 | 31195.137 | 25005.08
| -7.187504 | -0.4838631 | 9.0973586 | 13.07837 | 0.2547311 | 36065.57 | 53.64224 | 730.6283 |  | 2.2553739 | 6.425096 | 0.6466518 | 31195.137 | 25005.08
| -7.675346 | -0.4815183 | 9.1083836 | 13.23493 | 0.2575208 | 36288.63 | 51.1017 | 702.5119 |  | 2.2663989 | 6.293858 | 0.6273009 | 31195.137 | 25005.08
| -9.366534 | -0.4792456 | 9.118935 | 13.25654 | 0.2602438 | 36455.16 | 51.87013 | 710.4549 |  | 2.2769503 | 6.624807 | 0.6871968 | 31195.137 | 25005.08
| -8.195711 | -0.4767953 | 9.1301994 | 13.35829 | 0.2631733 | 36655.32 | 50.87835 | 699.0472 |  | 2.2882147 | 6.225133 | 0.7780822 | 31195.137 | 25005.08
| -8.260757 | -0.4743558 | 9.1412843 | 13.4212 | 0.2660701 | 36846.13 | 50.75938 | 697.3738 |  | 2.2992996 | 6.056699 | 0.9469515 | 31195.137 | 25005.08
| -7.350118 | -0.4719602 | 9.1520372 | 13.58724 | 0.2689297 | 37062.08 | 48.52073 | 672.6359 |  | 2.3100525 | 6.199372 | 1.098388 | 31195.137 | 25005.08
| -7.415163 | -0.4696997 | 9.1621227 | 13.72119 | 0.2716195 | 37239.76 | 47.09835 | 656.4262 |  | 2.320138 | 7.83722 | 1.201288 | 31195.137 | 25005.08
| -6.959845 | -0.4672478 | 9.172918 | 13.78091 | 0.2745531 | 37403.53 | 47.17845 | 656.285 |  | 2.3309333 | 8.955057 | 1.208658 | 31195.137 | 25005.08
| -6.374435 | -0.4649471 | 9.1829509 | 13.78537 | 0.2773122 | 37569.98 | 48.10966 | 666.1272 |  | 2.3409662 | 8.525967 | 1.20151 | 31195.137 | 25005.08
| -5.496321 | -0.4624071 | 9.1939118 | 13.8493 | 0.2803515 | 37713.09 | 48.2051 | 665.4183 |  | 2.3519271 | 8.168824 | 1.17725 | 31195.137 | 25005.08
| -5.268662 | -0.459854 | 9.2048036 | 13.968 | 0.2833979 | 37872.55 | 47.33254 | 654.4259 |  | 2.3628189 | 7.636201 | 1.1236 | 31195.137 | 25005.08
| -5.301185 | -0.4574565 | 9.214919 | 14.09787 | 0.2862409 | 38028.69 | 46.25376 | 641.5397 |  | 2.3729343 | 7.356545 | 1.041627 | 31195.137 | 25005.08
| -5.301185 | -0.4548355 | 9.2258559 | 14.12656 | 0.2893893 | 38246.86 | 46.77574 | 647.5855 |  | 2.3838712 | 6.559591 | 0.9158137 | 31195.137 | 25005.08
| -5.951639 | -0.4522122 | 9.2367215 | 14.24572 | 0.2925187 | 38451.77 | 45.93216 | 638.1983 |  | 2.3947368 | 6.611674 | 0.7465798 | 31195.137 | 25005.08
| -6.146776 | -0.4497153 | 9.2469238 | 14.2545 | 0.2955137 | 38640.98 | 46.72459 | 646.7906 |  | 2.4049391 | 7.040825 | 0.6088747 | 31195.137 | 25005.08
| -5.984162 | -0.447234 | 9.2569685 | 14.41485 | 0.2984602 | 38840.92 | 45.25091 | 630.6741 |  | 2.4149838 | 7.596225 | 0.5320064 | 31195.137 | 25005.08
| -5.984162 | -0.4447276 | 9.2669996 | 14.47762 | 0.301459 | 39041.88 | 45.22275 | 630.5246 |  | 2.4250149 | 7.843742 | 0.455769 | 31195.137 | 25005.08
| -6.862276 | -0.4419747 | 9.2779261 | 14.48386 | 0.3047616 | 39233.09 | 46.11908 | 639.8758 |  | 2.4359414 | 7.332338 | 0.4090399 | 31195.137 | 25005.08
| -7.089935 | -0.4392559 | 9.2885779 | 14.58567 | 0.3080093 | 39426.26 | 45.65489 | 634.3474 |  | 2.4465932 | 6.480312 | 0.3775136 | 31195.137 | 25005.08
| -7.122458 | -0.4366767 | 9.29859 | 14.74943 | 0.3110707 | 39634.76 | 44.31575 | 619.8899 |  | 2.4566053 | 6.965998 | 0.3323552 | 31195.137 | 25005.08
| -7.350118 | -0.4340493 | 9.3086808 | 14.72536 | 0.3142225 | 39868.32 | 45.39345 | 632.628 |  | 2.4666961 | 6.857216 | 0.3164686 | 31195.137 | 25005.08
| -7.350118 | -0.4312007 | 9.3195328 | 14.83077 | 0.317629 | 40088.19 | 44.92997 | 627.6059 |  | 2.4775481 | 7.087537 | 0.2860475 | 31195.137 | 25005.08
| -7.350118 | -0.4285293 | 9.3295983 | 14.9643 | 0.3208125 | 40296.15 | 44.09051 | 618.507 |  | 2.4876136 | 7.125647 | 0.3130108 | 31195.137 | 25005.08
| -7.089935 | -0.4256109 | 9.3404723 | 15.01479 | 0.3243019 | 40498.01 | 44.3832 | 621.3386 |  | 2.4984876 | 7.387666 | 0.3252194 | 31195.137 | 25005.08
| -6.406957 | -0.4226169 | 9.3515055 | 15.1459 | 0.327875 | 40658.05 | 43.83241 | 613.7729 |  | 2.5095208 | 7.967322 | 0.2807218 | 31195.137 | 25005.08
| -5.756503 | -0.4196152 | 9.3624525 | 15.1658 | 0.3314773 | 40783.21 | 44.63659 | 620.2824 |  | 2.5204678 | 7.721022 | 0.264483 | 31195.137 | 25005.08
| -4.975958 | -0.4165731 | 9.3734283 | 15.31749 | 0.3351027 | 40905.91 | 43.9372 | 610.2846 |  | 2.5314436 | 7.371506 | 0.2761221 | 31195.137 | 25005.08
| -4.780822 | -0.4137468 | 9.3835023 | 15.3742 | 0.3384769 | 41024.31 | 44.23679 | 611.5099 |  | 2.5415176 | 7.682608 | 0.3562954 | 31195.137 | 25005.08
| -4.358027 | -0.4108776 | 9.3935285 | 15.42808 | 0.3418971 | 41123.54 | 44.61144 | 613.0537 |  | 2.5515438 | 7.337187 | 0.4350806 | 31195.137 | 25005.08
| -3.707573 | -0.407772 | 9.4044092 | 15.488 | 0.345635 | 41245.19 | 44.98225 | 614.651 |  | 2.5624245 | 6.707508 | 0.5525886 | 31195.137 | 25005.08
| -3.447392 | -0.4048708 | 9.4144787 | 15.62439 | 0.3490899 | 41340.67 | 44.45237 | 606.4294 |  | 2.572494 | 6.67753 | 0.6417928 | 31195.137 | 25005.08
| -4.000277 | -0.4016678 | 9.4254346 | 15.68541 | 0.352921 | 41459.04 | 44.83341 | 608.0164 |  | 2.5834499 | 6.671609 | 0.7027364 | 31195.137 | 25005.08
| -4.260459 | -0.3986884 | 9.4355305 | 15.83995 | 0.3564635 | 41592.96 | 44.09852 | 598.5642 |  | 2.5935458 | 7.185002 | 0.7373906 | 31195.137 | 25005.08
| -4.325504 | -0.3954918 | 9.4462528 | 15.8411 | 0.3603073 | 41791.72 | 44.967 | 607.1824 |  | 2.6042681 | 7.439533 | 0.7850038 | 31195.137 | 25005.08
| -3.967755 | -0.3924655 | 9.4563152 | 15.96156 | 0.3639174 | 42020.41 | 44.45992 | 602.2692 |  | 2.6143305 | 7.395599 | 0.8203154 | 31195.137 | 25005.08
| -5.138571 | -0.3891081 | 9.4673392 | 16.04589 | 0.3679315 | 42285.84 | 44.40022 | 602.401 |  | 2.6253545 | 7.976401 | 0.8550974 | 31195.137 | 25005.08
| -5.301185 | -0.3858082 | 9.4780556 | 16.21384 | 0.3718795 | 42583.36 | 43.46624 | 594.0598 |  | 2.6360709 | 8.676469 | 0.8129261 | 31195.137 | 25005.08
| -5.951639 | -0.3822819 | 9.4893876 | 16.19586 | 0.3760912 | 42894.93 | 44.38353 | 605.369 |  | 2.6474029 | 8.509588 | 0.7327084 | 31195.137 | 25005.08
| -6.569572 | -0.3789341 | 9.5000017 | 16.32001 | 0.3800862 | 43219.06 | 43.85467 | 601.8343 |  | 2.658017 | 8.005434 | 0.6279089 | 31195.137 | 25005.08
| -6.211821 | -0.3754307 | 9.5110202 | 16.45661 | 0.3842911 | 43552.87 | 43.28457 | 597.7683 |  | 2.6690355 | 7.759223 | 0.5106441 | 31195.137 | 25005.08
| -5.463798 | -0.3720992 | 9.5213861 | 16.61118 | 0.388244 | 43812.87 | 42.62366 | 591.4329 |  | 2.6794014 | 8.902055 | 0.419509 | 31195.137 | 25005.08
| -4.845867 | -0.3686416 | 9.531991 | 16.68503 | 0.3923775 | 44077.27 | 42.70815 | 593.0055 |  | 2.6900063 | 9.05252 | 0.3795205 | 31195.137 | 25005.08
| -3.967755 | -0.3650508 | 9.5429253 | 16.788 | 0.3966784 | 44328.76 | 42.60512 | 592.1147 |  | 2.7009406 | 9.111412 | 0.3521979 | 31195.137 | 25005.08
| -3.382347 | -0.3617173 | 9.5529718 | 16.94649 | 0.4006412 | 44514.9 | 42.0579 | 585.5113 |  | 2.7109871 | 9.815983 | 0.3001061 | 31195.137 | 25005.08
| -2.504236 | -0.3580465 | 9.563898 | 16.99611 | 0.4050368 | 44706.01 | 42.48148 | 588.9982 |  | 2.7219133 | 10.79106 | 0.2359371 | 31195.137 | 25005.08
| -2.569281 | -0.3543148 | 9.5749117 | 17.08951 | 0.4094964 | 44902.39 | 42.5611 | 588.8562 |  | 2.732927 | 10.20498 | 0.1973157 | 31195.137 | 25005.08
| -2.04892 | -0.3505827 | 9.5858032 | 17.19348 | 0.4139667 | 45085.61 | 42.57308 | 587.7491 |  | 2.7438185 | 9.01926 | 0.1713971 | 31195.137 | 25005.08
| -2.309101 | -0.3471111 | 9.5958319 | 17.26414 | 0.4181181 | 45205.02 | 42.84356 | 588.4975 |  | 2.7538472 | 8.558018 | 0.1579396 | 31195.137 | 25005.08
| -2.894508 | -0.3432636 | 9.6068152 | 17.35434 | 0.4227198 | 45334.67 | 43.0495 | 588.3052 |  | 2.7648305 | 8.329101 | 0.1566113 | 31195.137 | 25005.08
| -2.699372 | -0.3397165 | 9.6168384 | 17.41943 | 0.4269603 | 45449.17 | 43.38173 | 589.5597 |  | 2.7748537 | 7.558174 | 0.1673563 | 31195.137 | 25005.08
| -3.479915 | -0.3358116 | 9.6277578 | 17.56312 | 0.4316267 | 45591.73 | 43.16626 | 585.2047 |  | 2.7857731 | 7.134655 | 0.1660055 | 31195.137 | 25005.08
| -4.488117 | -0.3318514 | 9.6387149 | 17.7331 | 0.4363414 | 45737.57 | 42.77108 | 579.0678 |  | 2.7967302 | 8.114156 | 0.1529453 | 31195.137 | 25005.08
| -4.748299 | -0.3278575 | 9.6496373 | 17.84514 | 0.4411195 | 45895.01 | 42.81016 | 577.6863 |  | 2.8076526 | 9.151274 | 0.1284133 | 31195.137 | 25005.08
| -4.845867 | -0.3241499 | 9.6596661 | 17.91675 | 0.445563 | 46056.93 | 43.0621 | 578.9713 |  | 2.8176814 | 9.703871 | 0.150717 | 31195.137 | 25005.08
| -4.0328 | -0.320092 | 9.6705484 | 18.01671 | 0.450418 | 46225.67 | 43.18483 | 578.6697 |  | 2.8285637 | 9.838108 | 0.149597 | 31195.137 | 25005.08
| -4.845867 | -0.3163095 | 9.6805733 | 18.0666 | 0.4549359 | 46341.24 | 43.65443 | 581.2728 |  | 2.8385886 | 9.982633 | 0.1713044 | 31195.137 | 25005.08
| -3.642528 | -0.312065 | 9.6916988 | 18.21334 | 0.4600067 | 46476.35 | 43.51541 | 577.5038 |  | 2.8497141 | 9.528739 | 0.2604336 | 31195.137 | 25005.08
| -2.504236 | -0.307914 | 9.7024769 | 18.34031 | 0.4649699 | 46606.46 | 43.50237 | 575.0949 |  | 2.8604922 | 8.891047 | 0.3144386 | 31195.137 | 25005.08
| -2.504236 | -0.3040118 | 9.712502 | 18.46762 | 0.4696311 | 46738.74 | 43.42272 | 572.3931 |  | 2.8705173 | 8.635293 | 0.3678473 | 31195.137 | 25005.08
| -1.008198 | -0.2997009 | 9.7234564 | 18.57969 | 0.4747831 | 46905.37 | 43.50902 | 571.6009 |  | 2.8814717 | 9.245344 | 0.3872025 | 31195.137 | 25005.08
| -0.7480178 | -0.2953187 | 9.7344689 | 18.72744 | 0.4800175 | 47078.55 | 43.36118 | 568.5476 |  | 2.8924842 | 9.979319 | 0.3952885 | 31195.137 | 25005.08
| -0.3577476 | -0.2912782 | 9.7445201 | 18.75167 | 0.4848543 | 47224.81 | 43.99436 | 573.2142 |  | 2.9025354 | 10.16168 | 0.4034079 | 31195.137 | 25005.08
| -0.7805404 | -0.2868563 | 9.7554075 | 18.86997 | 0.4901529 | 47396.83 | 44.04932 | 572.183 |  | 2.9134228 | 10.19 | 0.4220009 | 31195.137 | 25005.08
| -0.5203602 | -0.2827104 | 9.7655112 | 19.02831 | 0.4950927 | 47534.13 | 43.80485 | 567.904 |  | 2.9235265 | 9.760591 | 0.3867648 | 31195.137 | 25005.08
| -0.5528827 | -0.2781602 | 9.7764655 | 19.14431 | 0.5005381 | 47724.33 | 43.88161 | 567.3828 |  | 2.9344808 | 9.734794 | 0.3413597 | 31195.137 | 25005.08
| -1.430991 | -0.273512 | 9.7875496 | 19.31664 | 0.5060738 | 47944.15 | 43.58129 | 563.6382 |  | 2.9455649 | 9.928521 | 0.2544107 | 31195.137 | 25005.08
| -2.894508 | -0.268895 | 9.7984076 | 19.41123 | 0.5116023 | 48077.36 | 43.86487 | 564.1414 |  | 2.9564229 | 10.41341 | 0.1581296 | 31195.137 | 25005.08
| -2.406669 | -0.2646068 | 9.8084306 | 19.49699 | 0.5167313 | 48303.65 | 44.02858 | 565.4949 |  | 2.9664459 | 10.57927 | 0.07341575 | 31195.137 | 25005.08
| -3.382347 | -0.2598554 | 9.8194088 | 19.68399 | 0.5224103 | 48563.14 | 43.62764 | 561.473 |  | 2.9774241 | 11.14679 | 0.02086138 | 31195.137 | 25005.08
| -3.772619 | -0.2550523 | 9.8303804 | 19.7361 | 0.5281534 | 48782.95 | 44.10621 | 565.3419 |  | 2.9883957 | 11.15882 | -0.03109957 | 31195.137 | 25005.08
| -3.317302 | -0.2501603 | 9.8414304 | 19.83929 | 0.533992 | 49000.55 | 44.28602 | 566.1953 |  | 2.9994457 | 10.44918 | -0.1236153 | 31195.137 | 25005.08
| -1.105766 | -0.2454498 | 9.8519668 | 20.01054 | 0.5396397 | 49216.99 | 44.01903 | 562.8565 |  | 3.0099821 | 10.226 | -0.1740263 | 31195.137 | 25005.08
| -1.821262 | -0.2409189 | 9.8620137 | 20.00946 | 0.5450642 | 49405.2 | 44.77756 | 569.2168 |  | 3.020029 | 9.764351 | -0.1933598 | 31195.137 | 25005.08
| -1.528559 | -0.2361968 | 9.8723473 | 20.18113 | 0.5506962 | 49600.62 | 44.51757 | 565.6577 |  | 3.0303626 | 9.53149 | -0.1921652 | 31195.137 | 25005.08
| -0.195135 | -0.2311605 | 9.8832609 | 20.31114 | 0.5566963 | 49750.93 | 44.61656 | 564.5523 |  | 3.0412762 | 9.835328 | -0.2007552 | 31195.137 | 25005.08
| 1.073242 | -0.2261335 | 9.8940498 | 20.43183 | 0.5627292 | 49894.35 | 44.77945 | 563.9595 |  | 3.0520651 | 9.590285 | -0.1991503 | 31195.137 | 25005.08
| 0.8455846 | -0.2214347 | 9.9040508 | 20.54796 | 0.5683441 | 50048.53 | 44.88462 | 563.3529 |  | 3.0620661 | 10.12535 | -0.1879192 | 31195.137 | 25005.08
| 1.691168 | -0.216228 | 9.9149867 | 20.64146 | 0.5745764 | 50186.75 | 45.23682 | 564.3959 |  | 3.073002 | 10.45727 | -0.2060285 | 31195.137 | 25005.08
| 1.170809 | -0.2109798 | 9.9258941 | 20.85618 | 0.5808537 | 50387.39 | 44.83047 | 559.3001 |  | 3.0839094 | 10.43875 | -0.2435616 | 31195.137 | 25005.08
| 0.0325225 | -0.2056453 | 9.9368567 | 20.94178 | 0.5872393 | 50591.13 | 45.17639 | 561.3566 |  | 3.094872 | 11.33215 | -0.2225631 | 31195.137 | 25005.08
| 0.8455846 | -0.200664 | 9.9469727 | 21.09652 | 0.593168 | 50768.65 | 45.07948 | 559.1456 |  | 3.104988 | 11.12705 | -0.221181 | 31195.137 | 25005.08
| -0.3902701 | -0.1952606 | 9.9578297 | 21.25832 | 0.5996387 | 51009.77 | 44.96945 | 557.526 |  | 3.115845 | 11.6484 | -0.2580443 | 31195.137 | 25005.08
| -0.8455854 | -0.1902212 | 9.9678725 | 21.36051 | 0.6056609 | 51248.81 | 45.11749 | 558.6472 |  | 3.1258878 | 12.32544 | -0.3042057 | 31195.137 | 25005.08
| -1.073243 | -0.1846943 | 9.9787581 | 21.54509 | 0.6122654 | 51548.37 | 44.85087 | 556.4804 |  | 3.1367734 | 12.52756 | -0.3499368 | 31195.137 | 25005.08
| -1.203333 | -0.1795351 | 9.9888168 | 21.62933 | 0.6184248 | 51816.63 | 45.08184 | 558.8135 |  | 3.1468321 | 12.71536 | -0.4141565 | 31195.137 | 25005.08
| -1.365946 | -0.1743429 | 9.9988377 | 21.68493 | 0.6246471 | 52092.68 | 45.46338 | 562.6726 |  | 3.156853 | 12.25272 | -0.4589559 | 31195.137 | 25005.08
| -2.309101 | -0.1686652 | 10.0097025 | 21.8071 | 0.6314501 | 52385.31 | 45.55662 | 563.7115 |  | 3.1677178 | 11.53043 | -0.493676 | 31195.137 | 25005.08
| -1.333424 | -0.1633656 | 10.0197264 | 21.90016 | 0.6377861 | 52639.05 | 45.7667 | 565.5555 |  | 3.1777417 | 10.6838 | -0.5095706 | 31195.137 | 25005.08
| -1.105766 | -0.1579913 | 10.0297598 | 22.15143 | 0.6442001 | 52887.24 | 45.16817 | 559.656 |  | 3.1877751 | 10.3488 | -0.5343397 | 31195.137 | 25005.08
| -1.203333 | -0.1521161 | 10.040643 | 22.20931 | 0.6512253 | 53147.95 | 45.64249 | 563.6913 |  | 3.1986583 | 10.96136 | -0.5677197 | 31195.137 | 25005.08
| -0.065045 | -0.1461914 | 10.0514947 | 22.39834 | 0.6583091 | 53417.46 | 45.44436 | 561.5254 |  | 3.20951 | 11.2978 | -0.5733937 | 31195.137 | 25005.08
| 0.065045 | -0.1406126 | 10.0616103 | 22.56585 | 0.6649649 | 53635.88 | 45.34224 | 559.7555 |  | 3.2196256 | 12.24151 | -0.5608186 | 31195.137 | 25005.08
| 2.048915 | -0.1344965 | 10.0725824 | 22.65796 | 0.6722929 | 53832.9 | 45.72204 | 561.7676 |  | 3.2305977 | 12.92868 | -0.5206932 | 31195.137 | 25005.08
| 2.861975 | -0.1283664 | 10.0834714 | 22.80302 | 0.6796325 | 54035.37 | 45.8313 | 561.3556 |  | 3.2414867 | 12.7791 | -0.4723297 | 31195.137 | 25005.08
| 3.284766 | -0.1226257 | 10.0935506 | 22.92336 | 0.6864896 | 54225.83 | 46.00341 | 561.6749 |  | 3.2515659 | 12.85354 | -0.4249957 | 31195.137 | 25005.08
| 4.390525 | -0.1163389 | 10.1044686 | 23.19738 | 0.6939924 | 54419.93 | 45.51247 | 555.5387 |  | 3.2624839 | 12.50904 | -0.3604013 | 31195.137 | 25005.08
| 3.675034 | -0.1104705 | 10.1145578 | 23.24387 | 0.701008 | 54622.41 | 46.04171 | 559.3197 |  | 3.2725731 | 13.23791 | -0.3145208 | 31195.137 | 25005.08
| 4.292958 | -0.1040697 | 10.1254508 | 23.3393 | 0.7086817 | 54852.04 | 46.39635 | 561.5269 |  | 3.2834661 | 12.74889 | -0.2429611 | 31195.137 | 25005.08
| 3.837646 | -0.09750972 | 10.1365041 | 23.55162 | 0.7165134 | 55143.09 | 46.15526 | 559.1326 |  | 3.2945194 | 12.58326 | -0.1811241 | 31195.137 | 25005.08
| 3.642512 | -0.09149679 | 10.146516 | 23.5916 | 0.7237141 | 55376.69 | 46.69765 | 563.4646 |  | 3.3045313 | 12.62443 | -0.128581 | 31195.137 | 25005.08
| 2.016393 | -0.08490853 | 10.1573827 | 23.79112 | 0.7315938 | 55642.09 | 46.53848 | 561.4587 |  | 3.315398 | 12.14526 | -0.06812812 | 31195.137 | 25005.08
| 2.536751 | -0.07873737 | 10.1674518 | 23.86894 | 0.7389873 | 55916.59 | 46.88078 | 564.5117 |  | 3.3254671 | 11.47584 | -0.01693638 | 31195.137 | 25005.08
| 2.504229 | -0.0725457 | 10.1774519 | 24.01192 | 0.746389 | 56196.06 | 46.90933 | 564.776 |  | 3.3354672 | 11.30757 | 0.04211066 | 31195.137 | 25005.08
| 1.496034 | -0.0657154 | 10.1883632 | 24.17813 | 0.7545439 | 56470.7 | 46.92507 | 564.4398 |  | 3.3463785 | 11.71488 | 0.117152 | 31195.137 | 25005.08
| 0.3577474 | -0.05876956 | 10.1993337 | 24.29684 | 0.7628606 | 56787.17 | 47.14191 | 566.5224 |  | 3.357349 | 12.09396 | 0.191318 | 31195.137 | 25005.08
| 0.9756744 | -0.05174409 | 10.2103256 | 24.46089 | 0.771264 | 57087.13 | 47.16967 | 566.596 |  | 3.3683409 | 11.90758 | 0.2314634 | 31195.137 | 25005.08
| 1.463511 | -0.04463013 | 10.2213309 | 24.68844 | 0.7797692 | 57386.44 | 46.92202 | 564.1053 |  | 3.3793462 | 12.75128 | 0.2875033 | 31195.137 | 25005.08
| 2.992064 | -0.03761571 | 10.2320619 | 24.7884 | 0.7881866 | 57646.17 | 47.26512 | 566.5127 |  | 3.3900772 | 13.37853 | 0.3344867 | 31195.137 | 25005.08
| 3.414855 | -0.03084909 | 10.2423006 | 24.96712 | 0.7962565 | 57885.1 | 47.22785 | 565.3448 |  | 3.4003159 | 13.93384 | 0.3809935 | 31195.137 | 25005.08
| 4.488092 | -0.02368514 | 10.2530074 | 25.10047 | 0.8048071 | 58150.4 | 47.4234 | 566.4667 |  | 3.4110227 | 14.2736 | 0.3785832 | 31195.137 | 25005.08
| 4.748271 | -0.01688553 | 10.2630791 | 25.22854 | 0.8129257 | 58423.22 | 47.58162 | 567.6167 |  | 3.4210944 | 14.27087 | 0.3764662 | 31195.137 | 25005.08
| 6.01664 | -0.00942754 | 10.2740292 | 25.33044 | 0.8218725 | 58700.68 | 47.94169 | 570.2579 |  | 3.4320445 | 13.88078 | 0.3739569 | 31195.137 | 25005.08
| 6.927263 | -0.00176702 | 10.2851673 | 25.45149 | 0.8310036 | 58972.93 | 48.23714 | 572.1606 |  | 3.4431826 | 12.64663 | 0.371532 | 31195.137 | 25005.08
| 6.049162 | 0.005709252 | 10.2959017 | 25.60387 | 0.8400036 | 59257.36 | 48.36422 | 572.811 |  | 3.453917 | 11.45421 | 0.3455296 | 31195.137 | 25005.08
| 4.975927 | 0.01342403 | 10.3068928 | 25.74012 | 0.849216 | 59533.14 | 48.58793 | 574.1277 |  | 3.4649081 | 11.13525 | 0.343318 | 31195.137 | 25005.08
| 3.317288 | 0.0213246 | 10.3179727 | 25.96878 | 0.8586358 | 59800.2 | 48.43435 | 571.8233 |  | 3.475988 | 11.49521 | 0.3177899 | 31195.137 | 25005.08
| 2.471706 | 0.02918418 | 10.3288902 | 26.07019 | 0.8680726 | 60096.83 | 48.80672 | 574.7357 |  | 3.4869055 | 12.09834 | 0.2772727 | 31195.137 | 25005.08
| 1.658646 | 0.03709867 | 10.3397845 | 26.18677 | 0.8775533 | 60399.87 | 49.10778 | 577.1009 |  | 3.4977998 | 12.57551 | 0.2373275 | 31195.137 | 25005.08
| 1.886303 | 0.04452037 | 10.3498708 | 26.39662 | 0.8864091 | 60651.3 | 48.97352 | 575.1225 |  | 3.5078861 | 13.09121 | 0.2435189 | 31195.137 | 25005.08
| 2.699363 | 0.0525959 | 10.360729 | 26.50799 | 0.8960781 | 60928.64 | 49.32586 | 577.5331 |  | 3.5187443 | 13.52378 | 0.2419443 | 31195.137 | 25005.08
| 4.227914 | 0.06085587 | 10.3717234 | 26.67003 | 0.9059683 | 61215.86 | 49.47171 | 578.1472 |  | 3.5297387 | 13.21683 | 0.2403584 | 31195.137 | 25005.08
| 6.406907 | 0.06913113 | 10.3826182 | 26.87989 | 0.9158564 | 61509.74 | 49.4047 | 576.9782 |  | 3.5406335 | 13.25827 | 0.2089988 | 31195.137 | 25005.08
| 5.593851 | 0.07691177 | 10.3927431 | 26.9938 | 0.9251647 | 61803.58 | 49.67774 | 579.1705 |  | 3.5507584 | 13.51347 | 0.1781441 | 31195.137 | 25005.08
| 4.650704 | 0.08525412 | 10.4034991 | 27.11487 | 0.9347088 | 61958.01 | 50.04774 | 580.1291 |  | 3.5615144 | 13.99033 | 0.1624151 | 31195.137 | 25005.08
| 7.577707 | 0.09329834 | 10.4136748 | 27.30101 | 0.9447651 | 62342.25 | 50.01445 | 580.5753 |  | 3.5716901 | 13.90915 | 0.1612104 | 31195.137 | 25005.08
| 8.748505 | 0.1020291 | 10.4245853 | 27.4494 | 0.9552273 | 62630.8 | 50.25034 | 581.8868 |  | 3.5826006 | 13.66399 | 0.1746817 | 31195.137 | 25005.08
| 8.781027 | 0.1107761 | 10.4355154 | 27.60894 | 0.9656871 | 62888.51 | 50.45713 | 582.5282 |  | 3.5935307 | 13.75739 | 0.1734697 | 31195.137 | 25005.08
| 9.106249 | 0.1189281 | 10.445577 | 27.80433 | 0.9754191 | 63110.74 | 50.46273 | 581.2445 |  | 3.6035923 | 14.12853 | 0.1723392 | 31195.137 | 25005.08
| 7.577707 | 0.1278504 | 10.4564844 | 27.91422 | 0.9861142 | 63340.61 | 50.91021 | 583.5778 |  | 3.6144997 | 13.71951 | 0.1283058 | 31195.137 | 25005.08
| 6.829696 | 0.1368764 | 10.467407 | 28.09986 | 0.9969059 | 63572.5 | 51.04522 | 583.1605 |  | 3.6254223 | 13.8716 | 0.1061556 | 31195.137 | 25005.08
| 6.732129 | 0.1453047 | 10.4774867 | 28.30642 | 1.00699 | 63807.13 | 51.01675 | 581.6984 |  | 3.635502 | 14.76955 | 0.09141439 | 31195.137 | 25005.08
| 4.943405 | 0.1545712 | 10.4884627 | 28.47859 | 1.018059 | 64034.53 | 51.22843 | 581.844 |  | 3.646478 | 15.15084 | 0.06981327 | 31195.137 | 25005.08
| 4.390525 | 0.1639824 | 10.499479 | 28.61406 | 1.029334 | 64294.78 | 51.58015 | 583.6148 |  | 3.6574943 | 14.97766 | 0.03466169 | 31195.137 | 25005.08
| 3.90269 | 0.173473 | 10.5104811 | 28.83087 | 1.040687 | 64550.58 | 51.60344 | 582.4557 |  | 3.6684964 | 15.08071 | -0.01376641 | 31195.137 | 25005.08
| 4.162869 | 0.1822171 | 10.5205033 | 29.00125 | 1.051154 | 64814.15 | 51.71982 | 582.6333 |  | 3.6785186 | 15.56387 | -0.05473028 | 31195.137 | 25005.08
| 5.886551 | 0.191875 | 10.5314558 | 29.24333 | 1.062702 | 65070.14 | 51.65154 | 580.6767 |  | 3.6894711 | 16.29701 | -0.1018892 | 31195.137 | 25005.08
| 6.01664 | 0.2007994 | 10.5414666 | 29.3629 | 1.07338 | 65298.53 | 52.00982 | 582.4349 |  | 3.6994819 | 16.32665 | -0.1079651 | 31195.137 | 25005.08
| 7.707796 | 0.210757 | 10.5525238 | 29.51974 | 1.08527 | 65539.78 | 52.31762 | 583.451 |  | 3.7105391 | 16.05415 | -0.1138813 | 31195.137 | 25005.08
| 9.398948 | 0.2207638 | 10.5635153 | 29.70934 | 1.097224 | 65798.71 | 52.47973 | 583.4625 |  | 3.7215306 | 15.99658 | -0.1064358 | 31195.137 | 25005.08
| 11.41532 | 0.2307363 | 10.5743632 | 29.98764 | 1.109182 | 66029.85 | 52.3041 | 580.2429 |  | 3.7323785 | 16.39507 | -0.1056386 | 31195.137 | 25005.08
| 11.67549 | 0.2400799 | 10.584436 | 30.00901 | 1.120369 | 66205.87 | 53.12068 | 585.0873 |  | 3.7424513 | 15.80252 | -0.09832237 | 31195.137 | 25005.08
| 12.16332 | 0.2503401 | 10.5953601 | 30.25517 | 1.13266 | 66431.98 | 53.09438 | 583.0194 |  | 3.7533754 | 15.19463 | -0.07806846 | 31195.137 | 25005.08
| 11.87063 | 0.2605015 | 10.6060676 | 30.4849 | 1.144829 | 66607.36 | 53.15797 | 581.1274 |  | 3.7640829 | 15.34414 | -0.07099845 | 31195.137 | 25005.08
| 11.0901 | 0.27038 | 10.616357 | 30.68382 | 1.156617 | 66775.26 | 53.31057 | 580.0796 |  | 3.7743723 | 16.09574 | -0.05125418 | 31195.137 | 25005.08
| 9.919302 | 0.281024 | 10.6273143 | 30.85316 | 1.169366 | 66967.76 | 53.64322 | 580.5333 |  | 3.7853296 | 16.84133 | -0.03813785 | 31195.137 | 25005.08
| 7.870407 | 0.2914628 | 10.6379596 | 30.98852 | 1.181868 | 67146.7 | 54.09404 | 581.9089 |  | 3.7959749 | 16.46763 | -0.03784397 | 31195.137 | 25005.08
| 7.902929 | 0.3014437 | 10.6480368 | 31.20063 | 1.193779 | 67346.46 | 54.16366 | 580.6547 |  | 3.8060521 | 16.39143 | -0.01879372 | 31195.137 | 25005.08
| 6.60204 | 0.312466 | 10.6590365 | 31.37783 | 1.206986 | 67560.78 | 54.4717 | 581.1127 |  | 3.8170518 | 16.71772 | 0 | 31195.137 | 25005.08
| 6.504473 | 0.3234543 | 10.6698998 | 31.53779 | 1.220133 | 67784.01 | 54.82994 | 582.1521 |  | 3.8279151 | 16.14662 | 0.03086059 | 31195.137 | 25005.08
| 6.439429 | 0.3337333 | 10.679947 | 31.74619 | 1.232398 | 67989.53 | 54.92468 | 581.1567 |  | 3.8379623 | 15.80216 | 0.05518051 | 31195.137 | 25005.08
| 7.350052 | 0.345106 | 10.6909523 | 31.90741 | 1.246043 | 68271.71 | 55.26249 | 582.6838 |  | 3.8489676 | 15.88005 | 0.06698409 | 31195.137 | 25005.08
| 8.97616 | 0.3565709 | 10.7019393 | 32.11211 | 1.259751 | 68529.32 | 55.44564 | 582.6387 |  | 3.8599546 | 16.24632 | 0.09675268 | 31195.137 | 25005.08
| 11.70802 | 0.3681528 | 10.7129009 | 32.25839 | 1.273628 | 68837.48 | 55.8289 | 584.849 |  | 3.8709162 | 16.28659 | 0.1321838 | 31195.137 | 25005.08
| 13.88699 | 0.3797474 | 10.723762 | 32.62712 | 1.287485 | 69163.31 | 55.31117 | 580.0461 |  | 3.8817773 | 16.48541 | 0.1671993 | 31195.137 | 25005.08
| 14.63499 | 0.3915886 | 10.7347249 | 32.74995 | 1.301652 | 69520.15 | 55.75617 | 583.347 |  | 3.8927402 | 17.58973 | 0.1840393 | 31195.137 | 25005.08
| 14.76508 | 0.4025588 | 10.7447733 | 32.96738 | 1.314775 | 69868.16 | 55.74384 | 583.2272 |  | 3.9027886 | 18.18905 | 0.1830719 | 31195.137 | 25005.08
| 14.14716 | 0.4146543 | 10.7557419 | 33.20861 | 1.329234 | 70256.31 | 55.71545 | 583.0623 |  | 3.9137572 | 18.97488 | 0.1937843 | 31195.137 | 25005.08
| 13.13898 | 0.4269396 | 10.7667604 | 33.35936 | 1.343953 | 70679.59 | 56.02405 | 586.0071 |  | 3.9247757 | 19.21342 | 0.1868969 | 31195.137 | 25005.08
| 11.44784 | 0.4392636 | 10.7776922 | 33.50882 | 1.35849 | 71002.11 | 56.39415 | 588.2464 |  | 3.9357075 | 18.70561 | 0.1800105 | 31195.137 | 25005.08
| 9.561559 | 0.4518056 | 10.7886926 | 33.7896 | 1.373708 | 71483.99 | 56.18373 | 587.6321 |  | 3.9467079 | 18.13937 | 0.1731857 | 31195.137 | 25005.08
| 9.301381 | 0.4632828 | 10.7987176 | 33.90131 | 1.387445 | 71873.11 | 56.56721 | 591.1506 |  | 3.9567329 | 17.41568 | 0.1780437 | 31195.137 | 25005.08
| 8.68346 | 0.4758806 | 10.8095465 | 34.14348 | 1.402525 | 72316.7 | 56.51215 | 591.3897 |  | 3.9675618 | 17.34513 | 0.1599479 | 31195.137 | 25005.08
| 9.171293 | 0.488879 | 10.8205964 | 34.27061 | 1.418075 | 72755.83 | 56.92947 | 595.2767 |  | 3.9786117 | 17.14175 | 0.1476838 | 31195.137 | 25005.08
| 10.86244 | 0.5018434 | 10.8314946 | 34.53916 | 1.433594 | 73148.87 | 56.83477 | 594.4566 |  | 3.9895099 | 17.21144 | 0.1298198 | 31195.137 | 25005.08
| 13.65933 | 0.515107 | 10.8425296 | 34.74382 | 1.449452 | 73526.5 | 57.01414 | 595.5888 |  | 4.0005449 | 17.69158 | 0.1121466 | 31195.137 | 25005.08
| 15.41552 | 0.5283102 | 10.8533868 | 35.00687 | 1.465301 | 73909.87 | 56.96249 | 594.9502 |  | 4.0114021 | 18.28997 | 0.05570267 | 31195.137 | 25005.08
| 15.61065 | 0.540605 | 10.8634021 | 35.11931 | 1.479985 | 74212.78 | 57.44014 | 597.9925 |  | 4.0214174 | 18.25287 | 0.005534755 | 31195.137 | 25005.08
| 15.93587 | 0.5530639 | 10.8734251 | 35.35502 | 1.494885 | 74535.07 | 57.45114 | 597.4535 |  | 4.0314404 | 18.60527 | -0.01649907 | 31195.137 | 25005.08
| 17.20422 | 0.5669512 | 10.8844991 | 35.49704 | 1.511502 | 74892.73 | 57.91079 | 600.4804 |  | 4.0425144 | 18.62921 | -0.04369137 | 31195.137 | 25005.08
| 17.65952 | 0.5796262 | 10.8945016 | 35.74612 | 1.526684 | 75231.07 | 57.86812 | 599.6777 |  | 4.0525169 | 18.33485 | -0.08683639 | 31195.137 | 25005.08
| 17.49692 | 0.5924341 | 10.9045196 | 36.01001 | 1.541967 | 75509.99 | 57.81857 | 598.0845 |  | 4.0625349 | 18.59247 | -0.1024197 | 31195.137 | 25005.08
| 18.01726 | 0.6065941 | 10.9154639 | 36.31212 | 1.558937 | 75803.82 | 57.7376 | 595.9574 |  | 4.0734792 | 19.33081 | -0.1069648 | 31195.137 | 25005.08
| 16.91152 | 0.6209109 | 10.9264269 | 36.47023 | 1.576107 | 76122.75 | 58.17542 | 598.2791 |  | 4.0844422 | 19.88262 | -0.1008634 | 31195.137 | 25005.08
| 15.28543 | 0.6353869 | 10.9373786 | 36.68955 | 1.593382 | 76430.51 | 58.39671 | 598.7289 |  | 4.0953939 | 20.53225 | -0.1001397 | 31195.137 | 25005.08
| 15.48056 | 0.6487732 | 10.9473866 | 36.93178 | 1.609419 | 76743.57 | 58.43298 | 598.1614 |  | 4.1054019 | 20.95397 | -0.0733151 | 31195.137 | 25005.08
| 13.56177 | 0.6634575 | 10.9582772 | 37.08635 | 1.627036 | 77076.19 | 58.88398 | 600.7073 |  | 4.1162925 | 20.84188 | -0.03640138 | 31195.137 | 25005.08
| 11.57793 | 0.6786037 | 10.9693779 | 37.31867 | 1.645128 | 77412.56 | 59.07272 | 601.106 |  | 4.1273932 | 19.62457 | -0.01549372 | 31195.137 | 25005.08
| 11.54541 | 0.6932991 | 10.9800182 | 37.59148 | 1.662701 | 77697.8 | 59.10723 | 599.8491 |  | 4.1380335 | 18.83006 | -0.01538417 | 31195.137 | 25005.08
| 12.97637 | 0.7091234 | 10.9913659 | 37.7479 | 1.681675 | 78077.65 | 59.5889 | 602.9086 |  | 4.1493812 | 18.77106 | -0.01018773 | 31195.137 | 25005.08
| 15.31795 | 0.7241015 | 11.0019926 | 37.94318 | 1.699575 | 78397.95 | 59.88968 | 604.1504 |  | 4.1600079 | 18.89267 | -0.0303661 | 31195.137 | 25005.08
| 18.08231 | 0.7398729 | 11.0130547 | 38.24583 | 1.718443 | 78749.79 | 59.83228 | 602.7161 |  | 4.17107 | 19.05254 | -0.06033249 | 31195.137 | 25005.08
| 17.88718 | 0.7542793 | 11.0230642 | 38.42394 | 1.735681 | 79070.42 | 60.13457 | 604.217 |  | 4.1810795 | 19.37101 | -0.09496805 | 31195.137 | 25005.08
| 20.32631 | 0.7701519 | 11.0339752 | 38.70444 | 1.754699 | 79397.23 | 60.17388 | 603.2764 |  | 4.1919905 | 20.22705 | -0.1241134 | 31195.137 | 25005.08
| 20.29379 | 0.7848633 | 11.0439868 | 38.87751 | 1.772291 | 79706.37 | 60.51365 | 604.8938 |  | 4.2020021 | 20.2619 | -0.1529858 | 31195.137 | 25005.08
| 21.33448 | 0.801188 | 11.0549689 | 39.09126 | 1.791867 | 80051.25 | 60.8063 | 606.0651 |  | 4.2129842 | 20.30141 | -0.1764903 | 31195.137 | 25005.08
| 20.58648 | 0.8176161 | 11.0659104 | 39.34602 | 1.811511 | 80361.74 | 60.97195 | 605.8564 |  | 4.2239257 | 20.50561 | -0.1801748 | 31195.137 | 25005.08
| 19.05796 | 0.8342441 | 11.0768487 | 39.65319 | 1.831433 | 80713.05 | 60.92687 | 604.4595 |  | 4.234864 | 20.62931 | -0.1741655 | 31195.137 | 25005.08
| 17.07413 | 0.8509731 | 11.0877432 | 39.88042 | 1.851444 | 81052.86 | 61.17929 | 605.2488 |  | 4.2457585 | 21.09364 | -0.1730404 | 31195.137 | 25005.08
| 16.879 | 0.8666282 | 11.0978184 | 40.04364 | 1.870167 | 81388.52 | 61.57398 | 607.4472 |  | 4.2558337 | 21.50261 | -0.1576813 | 31195.137 | 25005.08
| 15.35047 | 0.8839561 | 11.108864 | 40.39602 | 1.890914 | 81763.12 | 61.37978 | 605.0724 |  | 4.2668793 | 21.65631 | -0.1376501 | 31195.137 | 25005.08
| 13.78942 | 0.9011403 | 11.1197033 | 40.61916 | 1.911511 | 82150.84 | 61.62506 | 606.3114 |  | 4.2777186 | 22.33198 | -0.1179021 | 31195.137 | 25005.08
| 14.43986 | 0.9172554 | 11.1297552 | 40.85813 | 1.93078 | 82506.16 | 61.74423 | 606.5645 |  | 4.2877705 | 23.01533 | -0.1171883 | 31195.137 | 25005.08
| 15.41552 | 0.9350295 | 11.1407205 | 41.18333 | 1.952043 | 82930.39 | 61.6241 | 605.3122 |  | 4.2987358 | 23.39383 | -0.1257608 | 31195.137 | 25005.08
| 15.31795 | 0.9530311 | 11.1517126 | 41.3861 | 1.973245 | 83310.31 | 61.96254 | 607.1215 |  | 4.3097279 | 23.29409 | -0.125029 | 31195.137 | 25005.08
| 20.13118 | 0.971019 | 11.1625519 | 41.60208 | 1.995176 | 83832.37 | 62.18381 | 609.5064 |  | 4.3205672 | 23.36935 | -0.1334062 | 31195.137 | 25005.08
| 20.45639 | 0.9878534 | 11.1726652 | 41.77026 | 2.015295 | 84255.48 | 62.52843 | 612.1714 |  | 4.3306805 | 22.83328 | -0.16927 | 31195.137 | 25005.08
| 23.05812 | 1.006358 | 11.1835975 | 42.02888 | 2.037436 | 84727.91 | 62.63189 | 613.0899 |  | 4.3416128 | 21.79606 | -0.1909852 | 31195.137 | 25005.08
| 24.39151 | 1.024962 | 11.1944812 | 42.29289 | 2.059724 | 85212.16 | 62.70832 | 613.9274 |  | 4.3524965 | 21.02305 | -0.2169599 | 31195.137 | 25005.08
| 24.91185 | 1.042381 | 11.2045655 | 42.48854 | 2.080555 | 85656.77 | 62.95963 | 616.0287 |  | 4.3625808 | 20.65129 | -0.2247587 | 31195.137 | 25005.08
| 25.17202 | 1.061529 | 11.2155299 | 42.79607 | 2.103485 | 86163.05 | 62.88915 | 615.886 |  | 4.3735452 | 20.56511 | -0.2413192 | 31195.137 | 25005.08
| 25.26959 | 1.079169 | 11.2255322 | 42.94982 | 2.124603 | 86612.22 | 63.28701 | 619.1517 |  | 4.3835475 | 21.4706 | -0.2444534 | 31195.137 | 25005.08
| 24.19638 | 1.098683 | 11.2364809 | 43.38414 | 2.147924 | 87061.23 | 62.8239 | 615.303 |  | 4.3944962 | 22.48578 | -0.2340573 | 31195.137 | 25005.08
| 21.62717 | 1.11846 | 11.2474524 | 43.6335 | 2.171625 | 87527.04 | 63.01138 | 616.6008 |  | 4.4054677 | 23.91103 | -0.2237934 | 31195.137 | 25005.08
| 21.46456 | 1.136719 | 11.2574822 | 43.85715 | 2.193478 | 87918.1 | 63.22665 | 617.7251 |  | 4.4154975 | 24.5729 | -0.2311532 | 31195.137 | 25005.08
| 21.88735 | 1.155193 | 11.2675225 | 44.08134 | 2.215601 | 88308.94 | 63.44862 | 618.8652 |  | 4.4255378 | 25.0612 | -0.1993944 | 31195.137 | 25005.08
| 22.53778 | 1.173797 | 11.2775377 | 44.21061 | 2.23788 | 88657.26 | 64.03502 | 622.3253 |  | 4.435553 | 24.513 | -0.1550393 | 31195.137 | 25005.08
| 19.38318 | 1.194087 | 11.2883457 | 44.53032 | 2.262169 | 88997.2 | 64.07176 | 621.0653 |  | 4.446361 | 23.6138 | -0.1239796 | 31195.137 | 25005.08
| 20.00109 | 1.21327 | 11.2984574 | 44.82194 | 2.285083 | 89343.31 | 64.11549 | 620.2654 |  | 4.4564727 | 23.19965 | -0.1061976 | 31195.137 | 25005.08
| 18.40752 | 1.234259 | 11.3094016 | 45.11478 | 2.310282 | 89695.72 | 64.27324 | 619.9542 |  | 4.4674169 | 22.54812 | -0.08854297 | 31195.137 | 25005.08
| 18.83031 | 1.253816 | 11.3195085 | 45.38515 | 2.333664 | 90000.56 | 64.43324 | 619.5643 |  | 4.4775238 | 23.2549 | -0.06281971 | 31195.137 | 25005.08
| 18.99292 | 1.275111 | 11.3303732 | 45.71329 | 2.359154 | 90314.99 | 64.49775 | 618.1559 |  | 4.4883885 | 24.13908 | -0.04988385 | 31195.137 | 25005.08
| 20.58648 | 1.296956 | 11.341408 | 46.05441 | 2.385309 | 90642.3 | 64.53725 | 616.6109 |  | 4.4994233 | 25.78763 | -0.03301161 | 31195.137 | 25005.08
| 23.28577 | 1.31885 | 11.3523491 | 46.26867 | 2.411526 | 90966.37 | 65.01 | 618.3152 |  | 4.5103644 | 27.13525 | 0 | 31195.137 | 25005.08
| 26.27775 | 1.340844 | 11.3632142 | 46.50197 | 2.437909 | 91289.74 | 65.41912 | 619.5295 |  | 4.5212295 | 26.18264 | 0.03660292 | 31195.137 | 25005.08
| 26.5054 | 1.361465 | 11.3733001 | 46.84894 | 2.462551 | 91584.78 | 65.35327 | 617.283 |  | 4.5313154 | 25.74193 | 0.04040605 | 31195.137 | 25005.08
| 28.91198 | 1.383501 | 11.3839524 | 47.17386 | 2.488918 | 91877.63 | 65.45262 | 615.9502 |  | 4.5419677 | 26.09444 | 0.0441323 | 31195.137 | 25005.08
| 29.49737 | 1.40466 | 11.394078 | 47.43915 | 2.514232 | 92164.73 | 65.69585 | 615.8678 |  | 4.5520933 | 26.20547 | 0.07173925 | 31195.137 | 25005.08
| 30.14779 | 1.427346 | 11.404809 | 47.75376 | 2.540175 | 92208.1 | 65.98326 | 613.4711 |  | 4.5628243 | 26.48177 | 0.1029359 | 31195.137 | 25005.08
| 31.18847 | 1.449045 | 11.4149053 | 47.9537 | 2.567394 | 92788.81 | 66.31269 | 616.7982 |  | 4.5729206 | 26.37035 | 0.1101009 | 31195.137 | 25005.08
| 31.35108 | 1.471104 | 11.4250411 | 48.21836 | 2.593718 | 93126.81 | 66.5499 | 617.1099 |  | 4.5830564 | 26.55686 | 0.1211573 | 31195.137 | 25005.08
| 30.70066 | 1.494569 | 11.4358279 | 48.60898 | 2.62192 | 93532.31 | 66.39476 | 614.9488 |  | 4.5938432 | 27.14063 | 0.1281348 | 31195.137 | 25005.08
| 28.22904 | 1.518616 | 11.4467741 | 48.79405 | 2.650715 | 93905.91 | 66.99053 | 617.8512 |  | 4.6047894 | 26.30892 | 0.1234073 | 31195.137 | 25005.08
| 28.58677 | 1.541144 | 11.4568904 | 49.0179 | 2.677649 | 94254.63 | 67.36701 | 619.2685 |  | 4.6149057 | 25.40216 | 0.09963807 | 31195.137 | 25005.08
| 29.07459 | 1.563677 | 11.4669137 | 49.33531 | 2.704549 | 94639.29 | 67.38354 | 618.4857 |  | 4.624929 | 25.20111 | 0.07237678 | 31195.137 | 25005.08
| 36.65202 | 1.588228 | 11.4777338 | 53.54255 | 2.7335 | 94982.42 | 55.92632 | 534.6272 |  | 4.6357491 | 30.42303 | 0.08694345 | 31195.137 | 25005.08
| 37.69269 | 1.611207 | 11.4877346 | 60.56396 | 2.759951 | 95584.3 | 41.82832 | 434.1217 |  | 4.6457499 | 98.69363 | 0.3914768 | 31195.137 | 25005.08
| 35.3837 | 1.636537 | 11.4986116 | 60.94401 | 2.79027 | 96541.09 | 41.68222 | 435.801 |  | 4.6566269 | 171.4456 | 0.7281698 | 31195.137 | 25005.08
| 35.74143 | 1.660153 | 11.5087034 | 61.20288 | 2.818527 | 97728.76 | 41.5941 | 439.5781 |  | 4.6667187 | 211.6213 | 1.035692 | 31195.137 | 25005.08
| 34.89588 | 1.68619 | 11.5197106 | 61.50146 | 2.849667 | 99316.35 | 41.37682 | 444.5714 |  | 4.6777259 | 227.4605 | 1.435759 | 31195.137 | 25005.08
| 36.22925 | 1.712344 | 11.5306323 | 61.71255 | 2.880993 | 101253.1 | 41.19331 | 451.9566 |  | 4.6886476 | 213.7927 | 1.837999 | 31195.137 | 25005.08
| 38.44067 | 1.738459 | 11.5414459 | 62.03744 | 2.912361 | 103695.7 | 40.67746 | 459.8284 |  | 4.6994612 | 169.0829 | 2.277393 | 31195.137 | 25005.08
| 37.79026 | 1.763054 | 11.551521 | 62.22569 | 2.941762 | 106213.9 | 40.33325 | 469.6308 |  | 4.7095363 | 104.5683 | 2.657035 | 31195.137 | 25005.08
| 41.36755 | 1.790171 | 11.5624852 | 62.53786 | 2.974232 | 109539.6 | 39.671 | 481.336 |  | 4.7205005 | 33.90814 | 3.125371 | 31195.137 | 25005.08
| 42.18057 | 1.815482 | 11.5726215 | 62.84208 | 3.004469 | 112936.4 | 39.00639 | 493.4041 |  | 4.7306368 | 30.74982 | 3.586877 | 31195.137 | 25005.08
| 44.39198 | 1.842711 | 11.5834139 | 63.28937 | 3.037077 | 116860.4 | 38.12036 | 506.0488 |  | 4.7414292 | 33.14331 | 3.364348 | 31195.137 | 25005.08
| 44.91231 | 1.868465 | 11.5935241 | 63.54986 | 3.067836 | 120209 | 37.65169 | 518.939 |  | 4.7515394 | 35.76406 | 3.102799 | 31195.137 | 25005.08
| 46.57087 | 1.896741 | 11.6044982 | 63.89942 | 3.101762 | 123702.3 | 37.134 | 531.6288 |  | 4.7625135 | 38.06885 | 2.821723 | 31195.137 | 25005.08
| 47.2538 | 1.925206 | 11.6154435 | 64.1991 | 3.135759 | 126970.6 | 36.76335 | 544.2316 |  | 4.7734588 | 39.0688 | 2.524903 | 31195.137 | 25005.08
| 47.31884 | 1.951571 | 11.6254537 | 64.41269 | 3.167367 | 129723.2 | 36.57768 | 555.7926 |  | 4.783469 | 38.99973 | 2.191096 | 31195.137 | 25005.08
| 47.96925 | 1.978144 | 11.6354628 | 64.68123 | 3.19917 | 132139.8 | 36.39668 | 565.159 |  | 4.7934781 | 37.87356 | 1.844516 | 31195.137 | 25005.08
| 48.32698 | 2.005118 | 11.6455095 | 65.07007 | 3.231463 | 134257.2 | 36.13135 | 571.4307 |  | 4.8035248 | 36.24689 | 1.487976 | 31195.137 | 25005.08
| 48.5221 | 2.032241 | 11.6555174 | 65.41004 | 3.263898 | 135968.9 | 36.00379 | 576.6337 |  | 4.8135327 | 34.93419 | 1.115034 | 31195.137 | 25005.08
| 48.03429 | 2.06168 | 11.6662614 | 65.93995 | 3.299221 | 137500.6 | 35.72323 | 578.3282 |  | 4.8242767 | 35.00628 | 0.7285969 | 31195.137 | 25005.08
| 48.22942 | 2.089601 | 11.6763522 | 66.58139 | 3.332481 | 138350.4 | 35.38373 | 575.1117 |  | 4.8343675 | 38.02519 | 0.3600858 | 31195.137 | 25005.08
| 45.27004 | 2.120237 | 11.6872876 | 66.96009 | 3.369175 | 139312.5 | 35.40312 | 576.6409 |  | 4.8453029 | 41.74291 | 0.3700164 | 31195.137 | 25005.08
| 47.579 | 2.148853 | 11.6974175 | 67.35995 | 3.403473 | 140175.3 | 35.36884 | 577.1959 |  | 4.8554328 | 43.85291 | 0.3718861 | 31195.137 | 25005.08
| 44.00174 | 2.180202 | 11.7084001 | 67.85394 | 3.440847 | 140977.4 | 35.28086 | 576.3088 |  | 4.8664154 | 45.56123 | 0.3856466 | 31195.137 | 25005.08
| 42.27813 | 2.211809 | 11.7193452 | 68.27299 | 3.478598 | 141779.6 | 35.28484 | 576.5521 |  | 4.8773605 | 45.58522 | 0.4154134 | 31195.137 | 25005.08
| 43.25376 | 2.240949 | 11.7293527 | 68.72577 | 3.513666 | 142620.5 | 35.19666 | 576.2399 |  | 4.887368 | 44.83884 | 0.4452015 | 31195.137 | 25005.08
| 43.12367 | 2.273188 | 11.7403319 | 69.22515 | 3.552242 | 143456.3 | 35.10957 | 575.4833 |  | 4.8983472 | 43.58484 | 0.4664573 | 31195.137 | 25005.08
| 45.13996 | 2.304763 | 11.7509191 | 69.57416 | 3.590045 | 144192 | 35.19605 | 576.4144 |  | 4.9089344 | 41.75668 | 0.5032073 | 31195.137 | 25005.08
| 44.71719 | 2.335129 | 11.7610049 | 69.96048 | 3.626574 | 145017.4 | 35.20245 | 577.068 |  | 4.9190202 | 42.13279 | 0.5320704 | 31195.137 | 25005.08
| 45.23752 | 2.365596 | 11.7710237 | 70.23074 | 3.662905 | 145759.9 | 35.34832 | 579.0156 |  | 4.929039 | 41.2597 | 0.5450601 | 31195.137 | 25005.08
| 48.32698 | 2.39928 | 11.7819452 | 70.7879 | 3.703197 | 146609.2 | 35.20739 | 577.5413 |  | 4.9399605 | 39.76935 | 0.5537535 | 31195.137 | 25005.08
| 52.09935 | 2.433366 | 11.7929092 | 71.26925 | 3.743986 | 147464.9 | 35.15746 | 577.2153 |  | 4.9509245 | 39.74827 | 0.5739858 | 31195.137 | 25005.08
| 52.58715 | 2.464918 | 11.8029531 | 71.71459 | 3.781713 | 148234.7 | 35.11179 | 576.8103 |  | 4.9609684 | 40.05157 | 0.5980956 | 31195.137 | 25005.08
| 55.48146 | 2.499489 | 11.8138467 | 72.26357 | 3.82317 | 149091.8 | 34.991 | 575.5629 |  | 4.971862 | 41.6205 | 0.6063226 | 31195.137 | 25005.08
| 56.39202 | 2.531759 | 11.8239131 | 72.76359 | 3.8617 | 149791.6 | 34.90236 | 574.1517 |  | 4.9819284 | 43.84266 | 0.6069079 | 31195.137 | 25005.08
| 57.23755 | 2.567162 | 11.8348283 | 73.2546 | 3.904087 | 150535.6 | 34.87115 | 573.3143 |  | 4.9928436 | 46.36904 | 0.6070447 | 31195.137 | 25005.08
| 56.91235 | 2.603198 | 11.8458328 | 73.68245 | 3.947173 | 151267.1 | 34.91742 | 573.3344 |  | 5.0038481 | 47.66791 | 0.603369 | 31195.137 | 25005.08
| 57.59527 | 2.63647 | 11.8558832 | 74.15353 | 3.987001 | 151993.3 | 34.8678 | 572.5072 |  | 5.0138985 | 47.01286 | 0.6001696 | 31195.137 | 25005.08
| 55.61154 | 2.672954 | 11.8668038 | 74.50731 | 4.030771 | 152901.6 | 34.97202 | 574.2587 |  | 5.0248191 | 46.21852 | 0.5817387 | 31195.137 | 25005.08
| 53.04244 | 2.709791 | 11.8777053 | 74.8531 | 4.074928 | 153818.1 | 35.08512 | 576.1513 |  | 5.0357206 | 43.87598 | 0.5782762 | 31195.137 | 25005.08
| 52.81479 | 2.744063 | 11.8877303 | 75.22843 | 4.115859 | 154604.9 | 35.13596 | 576.8854 |  | 5.0457456 | 41.32564 | 0.5566817 | 31195.137 | 25005.08
| 53.79041 | 2.7817 | 11.8986218 | 75.62578 | 4.160258 | 155386.4 | 35.20795 | 577.5074 |  | 5.0566371 | 39.49786 | 0.5426894 | 31195.137 | 25005.08
| 51.2213 | 2.816844 | 11.9086722 | 75.91258 | 4.20308 | 156274.2 | 35.3589 | 579.9261 |  | 5.0666875 | 37.64516 | 0.5321549 | 31195.137 | 25005.08
| 49.69284 | 2.855263 | 11.9196104 | 76.46517 | 4.249127 | 157126.1 | 35.26937 | 578.7854 |  | 5.0776257 | 37.26857 | 0.5145321 | 31195.137 | 25005.08
| 51.35138 | 2.894107 | 11.9305044 | 76.98227 | 4.295583 | 157952 | 35.22431 | 578.0434 |  | 5.0885197 | 37.68809 | 0.4935443 | 31195.137 | 25005.08
| 51.02617 | 2.930269 | 11.940527 | 77.35866 | 4.338842 | 158750.2 | 35.2868 | 578.8595 |  | 5.0985423 | 39.71161 | 0.4802912 | 31195.137 | 25005.08
| 51.41642 | 2.966918 | 11.9505937 | 77.78813 | 4.382656 | 159470.5 | 35.30786 | 578.6827 |  | 5.108609 | 41.59426 | 0.4740972 | 31195.137 | 25005.08
| 53.79041 | 3.007108 | 11.9615217 | 78.23046 | 4.430901 | 160211.5 | 35.36669 | 578.6778 |  | 5.119537 | 42.96082 | 0.4711077 | 31195.137 | 25005.08
| 58.47332 | 3.047921 | 11.9725078 | 78.78884 | 4.479697 | 160888.5 | 35.31608 | 576.9222 |  | 5.1305231 | 43.73152 | 0.4751368 | 31195.137 | 25005.08
| 62.40824 | 3.089123 | 11.9834568 | 79.27091 | 4.528999 | 161444.6 | 35.36462 | 575.7396 |  | 5.1414721 | 44.97753 | 0.496297 | 31195.137 | 25005.08
| 64.42447 | 3.130812 | 11.994424 | 79.65552 | 4.579012 | 161985.6 | 35.52165 | 575.8011 |  | 5.1524393 | 44.14853 | 0.5066912 | 31195.137 | 25005.08
End Of Loading Index | 64.71715 | 3.169543 | 12.0045096 | 80.16979 | 4.625301 | 162428.7 | 35.50698 | 573.5921 |  | 5.1625249 | 43.95733 | 0.5172515 | 31195.137 | 25005.08
| 56.55463 | 3.192796 | 12.0114392 | 80.38347 | 4.65393 | 162610.1 | 35.61721 | 573.2232 | 0.5397416 | 5.1694545 | 44.17375 | 0.518422 | 31195.137 | 25005.08
| 58.37576 | 3.187796 | 12.0220403 | 80.92127 | 4.648882 | 161038.1 | 35.21715 | 560.3912 | 0.5351858 | 5.1800556 | 44.71048 | 0.5285439 | 31195.137 | 25005.08
| 63.09115 | 3.192296 | 12.0330144 | 81.25671 | 4.653346 | 159398.6 | 35.15752 | 550.648 | 0.5267775 | 5.1910297 | 43.24503 | 0.5519458 | 31195.137 | 25005.08
| 65.17243 | 3.187796 | 12.0439721 | 81.49235 | 4.648823 | 157755.4 | 35.09382 | 541.7635 | 0.514714 | 5.2019874 | 39.96689 | 0.5682651 | 31195.137 | 25005.08
| 65.82282 | 3.192796 | 12.053983 | 81.67665 | 4.653801 | 156319.7 | 35.17467 | 534.8727 | 0.4974338 | 5.2119983 | 35.53401 | 0.5849375 | 31195.137 | 25005.08
| 66.1155 | 3.187796 | 12.0640059 | 81.88551 | 4.64878 | 154952.2 | 35.10005 | 527.4828 | 0.4771833 | 5.2220212 | 31.18895 | 0.598194 | 31195.137 | 25005.08
| 66.66833 | 3.193296 | 12.0750094 | 82.0425 | 4.654267 | 153531.6 | 35.22086 | 521.1766 | 0.4541762 | 5.2330247 | 25.27872 | 0.6015605 | 31195.137 | 25005.08
| 65.20495 | 3.187796 | 12.08591 | 82.16174 | 4.648756 | 148145 | 35.88123 | 501.6758 | 0.4291572 | 5.2439253 | 19.64153 | 0.5954047 | 31195.137 | 25005.08
| 63.18872 | 3.193296 | 12.0968482 | 82.16995 | 4.654258 | 147436.2 | 36.06363 | 499.5823 | 0.4052252 | 5.2548635 | 15.04328 | 0.5896778 | 31195.137 | 25005.08
| 59.28631 | 3.188796 | 12.1078147 | 82.30789 | 4.649744 | 146872.3 | 35.95484 | 496.0434 | 0.3777889 | 5.26583 | 11.62112 | 0.5744727 | 31195.137 | 25005.08
| 59.61152 | 3.192796 | 12.1178801 | 82.32348 | 4.653741 | 146470.6 | 36.05953 | 494.8019 | 0.3561048 | 5.2758954 | 8.997006 | 0.5468044 | 31195.137 | 25005.08
| 55.77414 | 3.189296 | 12.128847 | 82.33036 | 4.650245 | 146219 | 36.04952 | 493.7324 | 0.3325288 | 5.2868623 | 6.500844 | 0.5000751 | 31195.137 | 25005.08
| 55.25382 | 3.192796 | 12.1397678 | 82.3902 | 4.653738 | 146130.9 | 36.04754 | 493.008 | 0.3068559 | 5.2977831 | 4.256391 | 0.4441947 | 31195.137 | 25005.08
| 54.83105 | 3.189796 | 12.1497774 | 82.40385 | 4.650734 | 146182 | 35.98485 | 492.866 | 0.2894439 | 5.3077927 | 3.267427 | 0.3887475 | 31195.137 | 25005.08
| 56.09934 | 3.193296 | 12.1607551 | 82.49527 | 4.654226 | 146333.5 | 35.90862 | 492.5782 | 0.2700944 | 5.3187704 | 3.070495 | 0.3238113 | 31195.137 | 25005.08
| 56.06682 | 3.190296 | 12.1707949 | 82.537 | 4.651218 | 146581.7 | 35.7834 | 492.7732 | 0.252834 | 5.3288102 | 3.338919 | 0.2720331 | 31195.137 | 25005.08
| 58.70096 | 3.193796 | 12.1816639 | 82.54188 | 4.65472 | 146896.2 | 35.77071 | 493.918 | 0.2364337 | 5.3396792 | 3.007149 | 0.217053 | 31195.137 | 25005.08
| 61.98547 | 3.190296 | 12.1926728 | 82.56172 | 4.651218 | 147317.2 | 35.634 | 494.8737 | 0.2230912 | 5.3506881 | 3.23081 | 0.1815717 | 31195.137 | 25005.08
| 62.24564 | 3.194296 | 12.2026824 | 82.57171 | 4.655212 | 147766.6 | 35.60059 | 496.4294 | 0.2117775 | 5.3606977 | 3.233852 | 0.1460796 | 31195.137 | 25005.08
| 65.23746 | 3.190796 | 12.2136347 | 82.62399 | 4.651708 | 148320.5 | 35.41062 | 497.478 | 0.2003717 | 5.37165 | 3.314192 | 0.1170428 | 31195.137 | 25005.08
| 67.09109 | 3.194296 | 12.2245806 | 82.60333 | 4.655209 | 148882.1 | 35.38545 | 499.7032 | 0.1883051 | 5.3825959 | 2.775465 | 0.09117302 | 31195.137 | 25005.08
| 66.18054 | 3.190796 | 12.2355803 | 82.65041 | 4.651703 | 149436.4 | 35.20379 | 500.8169 | 0.1758903 | 5.3935956 | 2.60467 | 0.06521999 | 31195.137 | 25005.08
| 64.71715 | 3.194296 | 12.2465274 | 82.68077 | 4.655197 | 149958.4 | 35.13444 | 502.3812 | 0.1668874 | 5.4045427 | 2.436065 | 0.05224736 | 31195.137 | 25005.08
| 64.32691 | 3.191296 | 12.2565435 | 82.68165 | 4.652193 | 150421 | 35.02319 | 503.7236 | 0.158255 | 5.4145588 | 2.690338 | 0.04249943 | 31195.137 | 25005.08
| 61.07491 | 3.194796 | 12.267491 | 82.7327 | 4.655689 | 150892 | 34.94243 | 504.9066 | 0.1507123 | 5.4255063 | 2.897434 | 0.03272922 | 31195.137 | 25005.08
| 57.95299 | 3.191796 | 12.2784826 | 82.78566 | 4.652682 | 151332 | 34.78424 | 505.6246 | 0.1420387 | 5.4364979 | 3.071215 | 0.02293535 | 31195.137 | 25005.08
| 55.61154 | 3.195296 | 12.2894086 | 82.78316 | 4.656181 | 151720.8 | 34.77109 | 507.1153 | 0.1358234 | 5.4474239 | 3.146106 | 0.009836748 | 31195.137 | 25005.08
| 55.90422 | 3.191796 | 12.3003134 | 82.81596 | 4.652677 | 152078.3 | 34.64107 | 507.7556 | 0.1301047 | 5.4583287 | 3.370689 | -0.006561587 | 31195.137 | 25005.08
| 57.75787 | 3.195296 | 12.3112745 | 82.83808 | 4.656174 | 152391.2 | 34.61539 | 508.7358 | 0.1247042 | 5.4692898 | 3.113998 | -0.009846891 | 31195.137 | 25005.08
| 58.01803 | 3.192296 | 12.3213002 | 82.81478 | 4.653174 | 152680.8 | 34.55847 | 509.7853 | 0.1202359 | 5.4793155 | 2.890356 | 0 | 31195.137 | 25005.08
| 61.66028 | 3.194796 | 12.3322894 | 82.80288 | 4.655678 | 152980.6 | 34.55664 | 511.04 | 0.1152709 | 5.4903047 | 2.055548 | 0.01642748 | 31195.137 | 25005.08
| 64.91227 | 3.192296 | 12.3432679 | 82.74389 | 4.653185 | 153277.3 | 34.54073 | 512.5321 | 0.1104693 | 5.5012832 | 1.038391 | 0.02301035 | 31195.137 | 25005.08
End of Data Index | 67.15613 | 3.194796 | 12.3542307 | 82.79051 | 4.655679 | 153514.7 | 34.49034 | 512.9489 | 0.1058511 | 5.512246 | 0.1245554 | 0.02301695 | 31195.137 | 25005.08
| 67.38377 | 3.192796 | 12.364233 | 82.75349 | 4.65368 | 153741.9 | 34.46928 | 514.0023 |  | 5.5222483 | -0.2715691 | 0.02960342 | 31195.137 | 25005.08
| 67.31873 | 3.195296 | 12.3752085 | 82.83137 | 4.656173 | 153948.1 | 34.39299 | 513.9756 |  | 5.5332238 | -0.289041 | 0.01974015 | 31195.137 | 25005.08
| 65.36754 | 3.192796 | 12.3861794 | 82.85521 | 4.65367 | 154172.3 | 34.30677 | 514.3321 |  | 5.5441947 | 0.03599049 | 0.01974695 | 31195.137 | 25005.08
| 65.23746 | 3.195796 | 12.3962038 | 82.90103 | 4.656661 | 154376.1 | 34.2689 | 514.6726 |  | 5.5542191 | 1.031879 | 0.02963234 | 31195.137 | 25005.08
| 61.92044 | 3.193296 | 12.4071229 | 82.97791 | 4.654155 | 154533.9 | 34.14108 | 514.2334 |  | 5.5651382 | 2.644792 | 0.01975603 | 31195.137 | 25005.08
| 62.11556 | 3.195296 | 12.4180471 | 82.89217 | 4.656165 | 154643.9 | 34.23326 | 515.638 |  | 5.5760624 | 2.953169 | 0.003292483 | 31195.137 | 25005.08
| 59.64403 | 3.193296 | 12.4281478 | 82.98339 | 4.654151 | 154723.2 | 34.10884 | 514.8057 |  | 5.5861631 | 2.795304 | -0.03291726 | 31195.137 | 25005.08
| 56.87983 | 3.195796 | 12.4390254 | 83.04986 | 4.656646 | 154767.6 | 34.06803 | 514.3647 |  | 5.5970407 | 3.080005 | -0.05593683 | 31195.137 | 25005.08
| 55.35138 | 3.193296 | 12.4499951 | 82.95345 | 4.654158 | 154841.9 | 34.12121 | 515.5281 |  | 5.6080104 | 2.697029 | -0.07566184 | 31195.137 | 25005.08
| 57.10747 | 3.195796 | 12.4609189 | 83.01176 | 4.656651 | 154891.3 | 34.08758 | 515.191 |  | 5.6189342 | 1.964142 | -0.08221751 | 31195.137 | 25005.08
| 59.93672 | 3.193296 | 12.4719558 | 82.99389 | 4.654154 | 154962.5 | 34.06486 | 515.4918 |  | 5.6299711 | 1.078254 | -0.08220336 | 31195.137 | 25005.08
| 63.61147 | 3.195796 | 12.482879 | 82.98993 | 4.656654 | 154989.2 | 34.09498 | 515.7556 |  | 5.6408943 | 0.4840102 | -0.07888806 | 31195.137 | 25005.08
| 66.6033 | 3.193296 | 12.4938468 | 83.04924 | 4.654148 | 154987.2 | 34.0077 | 514.9736 |  | 5.6518621 | 0.6222554 | -0.08213265 | 31195.137 | 25005.08

## Test 351
Markers | Displacement | Force | Time | DEPTH | LOAD | STIFFNESS | HARDNESS | MODULUS | hdotOverh | Time On Sample | Velocity | Dyn. Phase | X Axis Position | Y Axis Position
| nm | mN | s | nm | mN | N/m | GPa | GPa | 1/s | s | nm/s | degrees | Âµm | Âµm
Surface Index | -56.29836 | -0.7025744 | 6.8380009 | 0 | 0.000646247 |  |  |  |  | 0 | 991.2328 |  | 31195.137 | 25000.077
| -56.68866 | -0.702451 | 6.8389966 | -0.3904218 | 0.0006861433 |  |  |  |  | 0.0009957 | 989.1685 |  | 31195.137 | 25000.077
| -56.75371 | -0.7023264 | 6.8400022 | -0.4555922 | 0.0007307535 |  |  |  |  | 0.0020013 | 986.9419 |  | 31195.137 | 25000.077
| -56.26584 | -0.702201 | 6.8410137 | 0.03215012 | 0.0007882408 |  |  |  |  | 0.0030128 | 984.5223 |  | 31195.137 | 25000.077
| -56.42846 | -0.7020838 | 6.8419601 | -0.1305864 | 0.0008375408 |  |  |  |  | 0.0039592 | 981.8349 |  | 31195.137 | 25000.077
| -55.97311 | -0.7019524 | 6.8430198 | 0.3246295 | 0.0008699344 |  |  |  |  | 0.0050189 | 978.9076 |  | 31195.137 | 25000.077
| -55.94059 | -0.7018339 | 6.8439763 | 0.3570384 | 0.00089932 |  |  |  |  | 0.0059754 | 975.9059 |  | 31195.137 | 25000.077
| -56.36341 | -0.701727 | 6.8448387 | -0.0658933 | 0.000927146 |  |  |  |  | 0.0068378 | 972.7334 |  | 31195.137 | 25000.077
| -56.10321 | -0.701599 | 6.8458713 | 0.1941793 | 0.0010014 |  |  |  |  | 0.0078704 | 969.5143 |  | 31195.137 | 25000.077
| -56.26584 | -0.7014599 | 6.8469939 | 0.03141513 | 0.001130663 |  |  |  |  | 0.008993 | 965.9634 |  | 31195.137 | 25000.077
| -55.94059 | -0.7013354 | 6.8479986 | 0.356544 | 0.001245675 |  |  |  |  | 0.0099977 | 961.7484 |  | 31195.137 | 25000.077
| -56.13574 | -0.7012088 | 6.8490201 | 0.1612659 | 0.001366658 |  |  |  |  | 0.0110192 | 956.868 |  | 31195.137 | 25000.077
| -56.16826 | -0.7010834 | 6.8500322 | 0.1286211 | 0.001485915 |  |  |  |  | 0.0120313 | 951.202 |  | 31195.137 | 25000.077
| -55.81049 | -0.7008443 | 6.8519615 | 0.4861506 | 0.001712627 |  |  |  |  | 0.0139606 | 944.8766 |  | 31195.137 | 25000.077
| -56.03817 | -0.7007132 | 6.8530196 | 0.2583476 | 0.001840351 |  |  |  |  | 0.0150187 | 936.9319 |  | 31195.137 | 25000.077
| -56.46099 | -0.7005974 | 6.8539538 | -0.1645869 | 0.001953601 |  |  |  |  | 0.0159529 | 928.25 |  | 31195.137 | 25000.077
| -55.87554 | -0.7004761 | 6.8549325 | 0.4207387 | 0.002070442 |  |  |  |  | 0.0169316 | 919.0239 |  | 31195.137 | 25000.077
| -55.94059 | -0.7003506 | 6.8559448 | 0.3555674 | 0.00219253 |  |  |  |  | 0.0179439 | 909.2387 |  | 31195.137 | 25000.077
| -55.71291 | -0.7002259 | 6.8569509 | 0.5831167 | 0.002310362 |  |  |  |  | 0.01895 | 898.8347 |  | 31195.137 | 25000.077
| -55.77797 | -0.7001066 | 6.857914 | 0.5179455 | 0.002425991 |  |  |  |  | 0.0199131 | 887.9194 |  | 31195.137 | 25000.077
| -55.97311 | -0.6999813 | 6.8589251 | 0.3226747 | 0.002546527 |  |  |  |  | 0.0209242 | 876.4527 |  | 31195.137 | 25000.077
| -55.97311 | -0.6998607 | 6.8598981 | 0.3225551 | 0.002662862 |  |  |  |  | 0.0218972 | 864.4223 |  | 31195.137 | 25000.077
| -55.2901 | -0.6997326 | 6.8609316 | 1.005447 | 0.0027891 |  |  |  |  | 0.0229307 | 851.905 |  | 31195.137 | 25000.077
| -55.48525 | -0.6996046 | 6.8619649 | 0.8101673 | 0.002910824 |  |  |  |  | 0.023964 | 838.9007 |  | 31195.137 | 25000.077
| -55.48525 | -0.6994813 | 6.8629597 | 0.8100451 | 0.003031625 |  |  |  |  | 0.0249588 | 825.4503 |  | 31195.137 | 25000.077
| -56.16826 | -0.6993599 | 6.863939 | 0.1269119 | 0.003148099 |  |  |  |  | 0.0259381 | 811.6092 |  | 31195.137 | 25000.077
| -56.33089 | -0.699235 | 6.8649467 | -0.03583817 | 0.003272503 |  |  |  |  | 0.0269458 | 797.4456 |  | 31195.137 | 25000.077
| -55.45272 | -0.6991112 | 6.865946 | 0.8422045 | 0.003390815 |  |  |  |  | 0.0279451 | 782.9395 |  | 31195.137 | 25000.077
| -55.32262 | -0.6989872 | 6.8669465 | 0.9721811 | 0.003512603 |  |  |  |  | 0.0289456 | 768.0607 |  | 31195.137 | 25000.077
| -55.22505 | -0.6988656 | 6.8679276 | 1.069634 | 0.003628939 |  |  |  |  | 0.0299267 | 752.8306 |  | 31195.137 | 25000.077
| -55.16 | -0.6987507 | 6.8688548 | 1.134573 | 0.003741242 |  |  |  |  | 0.0308539 | 737.2857 |  | 31195.137 | 25000.077
| -55.32262 | -0.6986156 | 6.8699448 | 0.9718126 | 0.003874964 |  |  |  |  | 0.0319439 | 721.5409 |  | 31195.137 | 25000.077
| -55.19252 | -0.6985027 | 6.870856 | 1.1018 | 0.003986045 |  |  |  |  | 0.0328551 | 705.4151 |  | 31195.137 | 25000.077
| -55.45272 | -0.6983713 | 6.8719158 | 0.8414708 | 0.004115142 |  |  |  |  | 0.0339149 | 689.1476 |  | 31195.137 | 25000.077
| -55.32262 | -0.6982497 | 6.8728969 | 0.9714498 | 0.00423204 |  |  |  |  | 0.034896 | 672.5703 |  | 31195.137 | 25000.077
| -55.32262 | -0.6981287 | 6.8738736 | 0.9713298 | 0.00435196 |  |  |  |  | 0.0358727 | 655.9415 |  | 31195.137 | 25000.077
| -55.61534 | -0.6980094 | 6.8748366 | 0.6784918 | 0.004466295 |  |  |  |  | 0.0368357 | 639.1693 |  | 31195.137 | 25000.077
| -55.12748 | -0.6978764 | 6.8759095 | 1.166226 | 0.004595732 |  |  |  |  | 0.0379086 | 622.2385 |  | 31195.137 | 25000.077
| -55.38767 | -0.6977539 | 6.8768976 | 0.9059113 | 0.004716825 |  |  |  |  | 0.0388967 | 605.2113 |  | 31195.137 | 25000.077
| -55.2901 | -0.6976345 | 6.8778611 | 1.003366 | 0.004834348 |  |  |  |  | 0.0398602 | 588.0159 |  | 31195.137 | 25000.077
| -55.51777 | -0.6975046 | 6.8789095 | 0.7755644 | 0.004963716 |  |  |  |  | 0.0409086 | 570.7862 |  | 31195.137 | 25000.077
| -54.80223 | -0.6973842 | 6.879881 | 1.490984 | 0.005078462 |  |  |  |  | 0.0418801 | 553.4831 |  | 31195.137 | 25000.077
| -55.19252 | -0.6972618 | 6.8808689 | 1.10057 | 0.005196724 |  |  |  |  | 0.042868 | 536.1503 |  | 31195.137 | 25000.077
| -55.71291 | -0.6971364 | 6.8818802 | 0.5800528 | 0.005321413 |  |  |  |  | 0.0438793 | 518.9973 |  | 31195.137 | 25000.077
| -54.99738 | -0.6970082 | 6.8829149 | 1.295465 | 0.005443872 |  |  |  |  | 0.044914 | 501.7998 |  | 31195.137 | 25000.077
| -55.19252 | -0.6968863 | 6.8838989 | 1.100197 | 0.005563414 |  |  |  |  | 0.045898 | 484.558 |  | 31195.137 | 25000.077
| -55.12748 | -0.6967662 | 6.8848678 | 1.165125 | 0.00567852 |  |  |  |  | 0.0468669 | 467.2896 |  | 31195.137 | 25000.077
| -54.41193 | -0.6966402 | 6.8858847 | 1.880544 | 0.005801739 |  |  |  |  | 0.0478838 | 450.0653 |  | 31195.137 | 25000.077
| -55.19252 | -0.6965124 | 6.8869158 | 1.099826 | 0.005926437 |  |  |  |  | 0.0489149 | 432.8708 |  | 31195.137 | 25000.077
| -54.80223 | -0.6963924 | 6.8878841 | 1.49 | 0.006040586 |  |  |  |  | 0.0498832 | 415.7124 |  | 31195.137 | 25000.077
| -54.86728 | -0.6962697 | 6.8888743 | 1.424832 | 0.006158973 |  |  |  |  | 0.0508734 | 398.8116 |  | 31195.137 | 25000.077
| -55.12748 | -0.6961483 | 6.8898537 | 1.164512 | 0.006282114 |  |  |  |  | 0.0518528 | 382.107 |  | 31195.137 | 25000.077
| -55.71291 | -0.6960228 | 6.8908659 | 0.5789485 | 0.006404269 |  |  |  |  | 0.052865 | 365.5141 |  | 31195.137 | 25000.077
| -54.96485 | -0.6959011 | 6.891848 | 1.326893 | 0.006524819 |  |  |  |  | 0.0538471 | 349.0044 |  | 31195.137 | 25000.077
| -55.19252 | -0.695791 | 6.8927363 | 1.099111 | 0.006634907 |  |  |  |  | 0.0547354 | 332.6032 |  | 31195.137 | 25000.077
| -55.32262 | -0.6956547 | 6.8938367 | 0.9688762 | 0.006770117 |  |  |  |  | 0.0558358 | 316.385 |  | 31195.137 | 25000.077
| -54.99738 | -0.6955268 | 6.8948685 | 1.293995 | 0.006897468 |  |  |  |  | 0.0568676 | 300.3119 |  | 31195.137 | 25000.077
| -54.96485 | -0.6954028 | 6.8958692 | 1.326399 | 0.007020603 |  |  |  |  | 0.0578683 | 284.4744 |  | 31195.137 | 25000.077
SurfaceFindCoarse | -55.0299 | -0.6952758 | 6.8968937 | 1.26122 | 0.00714729 |  |  |  |  | 0.0588928 | 268.9274 |  | 31195.137 | 25000.077
| -54.54203 | -0.6954783 | 6.9089153 | 2.292776 | 0.007029598 |  |  |  |  | 0.0709144 | 115.4938 | 94.94238 | 31195.137 | 25000.077
| -54.80223 | -0.6956017 | 6.9198857 | 2.264811 | 0.007030444 |  |  |  |  | 0.0818848 | 38.32117 | 94.71351 | 31195.137 | 25000.077
| -55.22505 | -0.6957262 | 6.9308659 | 2.18159 | 0.007033127 |  |  |  |  | 0.092865 | 18.20025 | 95.30253 | 31195.137 | 25000.077
| -54.99738 | -0.6958499 | 6.9418115 | 2.046817 | 0.007035643 |  |  |  |  | 0.1038106 | 12.37137 | 95.79589 | 31195.137 | 25000.077
| -54.86728 | -0.695964 | 6.9519405 | 1.877861 | 0.007044099 |  |  |  |  | 0.1139396 | 7.803421 | 95.29076 | 31195.137 | 25000.077
| -54.54203 | -0.6960881 | 6.9627668 | 1.656398 | 0.007055212 |  |  |  |  | 0.1247659 | 2.449979 | 94.60064 | 31195.137 | 25000.077
End Of Dynamic Ramp | -54.80223 | -0.6962003 | 6.9727885 | 1.635602 | 0.007048201 |  |  |  |  | 0.1347876 | -0.8048657 | 93.47911 | 31195.137 | 25000.077
| -54.6396 | -0.6962913 | 6.9925363 | 1.501157 | 0.007059592 |  |  |  |  | 0.1545354 | -2.395317 | 89.69085 | 31195.137 | 25000.077
| -55.06242 | -0.6962913 | 7.0026452 | 1.431376 | 0.007059913 |  |  |  |  | 0.1646443 | -1.91784 | 88.3108 | 31195.137 | 25000.077
| -55.0299 | -0.6962913 | 7.013561 | 1.406719 | 0.007055102 |  |  |  |  | 0.1755601 | -0.9234792 |  | 31195.137 | 25000.077
| -54.70466 | -0.6961003 | 7.0243934 | 1.460287 | 0.007235572 |  |  |  |  | 0.1863925 | 0.523824 |  | 31195.137 | 25000.077
| -54.57456 | -0.6961003 | 7.0345284 | 1.490177 | 0.007232565 |  |  |  |  | 0.1965275 | 1.970025 |  | 31195.137 | 25000.077
| -54.99738 | -0.6961003 | 7.0445487 | 1.4255 | 0.007241945 |  |  |  |  | 0.2065478 | 2.241469 |  | 31195.137 | 25000.077
| -54.47698 | -0.6961003 | 7.0553788 | 1.492419 | 0.007235291 |  |  |  |  | 0.2173779 | 1.575567 |  | 31195.137 | 25000.077
| -54.47698 | -0.6961003 | 7.0653862 | 1.479896 | 0.007238017 |  |  |  |  | 0.2273853 | 1.619187 |  | 31195.137 | 25000.077
| -54.86728 | -0.6961003 | 7.0762756 | 1.530226 | 0.007233246 |  |  |  |  | 0.2382747 | 1.546438 | -5.710593 | 31195.137 | 25000.077
| -54.67213 | -0.6961003 | 7.0872351 | 1.484094 | 0.007240182 |  |  |  |  | 0.2492342 | 0.9105631 | -4.010485 | 31195.137 | 25000.077
| -54.57456 | -0.6961003 | 7.0973125 | 1.496595 | 0.007239661 |  |  |  |  | 0.2593116 | -0.2541762 | -3.08366 | 31195.137 | 25000.077
| -54.80223 | -0.6961003 | 7.1081862 | 1.627207 | 0.007224508 |  |  |  |  | 0.2701853 | 0.1709991 | -2.52877 | 31195.137 | 25000.077
| -55.0299 | -0.6961003 | 7.1182658 | 1.547149 | 0.007234649 |  |  |  |  | 0.2802649 | 0.8087405 | -1.93256 | 31195.137 | 25000.077
| -54.47698 | -0.6961003 | 7.1292401 | 1.525474 | 0.007237576 |  |  |  |  | 0.2912392 | 0.5543333 | -1.384523 | 31195.137 | 25000.077
| -54.6396 | -0.6961003 | 7.1401642 | 1.55454 | 0.007234129 |  |  |  |  | 0.3021633 | 0.2963567 | -1.200634 | 31195.137 | 25000.077
| -55.16 | -0.6961003 | 7.1511474 | 1.542085 | 0.007235371 |  |  |  |  | 0.3131465 | 0.2651509 | -1.401452 | 31195.137 | 25000.077
| -54.67213 | -0.6961003 | 7.1620429 | 1.598453 | 0.007228075 |  |  |  |  | 0.324042 | 0.6942687 | -1.98114 | 31195.137 | 25000.077
| -55.06242 | -0.6961003 | 7.1720906 | 1.582196 | 0.007229679 |  |  |  |  | 0.3340897 | 0.4775687 | -2.032223 | 31195.137 | 25000.077
| -54.70466 | -0.6961003 | 7.1830753 | 1.579325 | 0.007229719 |  |  |  |  | 0.3450744 | 0.3219297 | -1.522453 | 31195.137 | 25000.077
| -54.83475 | -0.6961003 | 7.1940524 | 1.610901 | 0.00722551 |  |  |  |  | 0.3560515 | 1.19639 | -1.564001 | 31195.137 | 25000.077
| -54.67213 | -0.6961003 | 7.2049725 | 1.710403 | 0.007213083 |  |  |  |  | 0.3669716 | 1.557925 | -1.392332 | 31195.137 | 25000.077
| -54.83475 | -0.6961003 | 7.2160103 | 1.710437 | 0.007213043 |  |  |  |  | 0.3780094 | 2.361069 | -0.3992673 | 31195.137 | 25000.077
| -54.34688 | -0.6961003 | 7.2269787 | 1.66829 | 0.007218254 |  |  |  |  | 0.3889778 | 2.512118 | 0.9946185 | 31195.137 | 25000.077
| -54.6396 | -0.6961003 | 7.2379284 | 1.62357 | 0.007223746 |  |  |  |  | 0.3999275 | 1.716195 | 1.789911 | 31195.137 | 25000.077
| -55.16 | -0.6961003 | 7.2489035 | 1.657972 | 0.007219817 |  |  |  |  | 0.4109026 | 0.910317 | 1.941486 | 31195.137 | 25000.077
| -54.99738 | -0.6961003 | 7.2597691 | 1.672158 | 0.007218494 |  |  |  |  | 0.4217682 | 0.5722843 | 3.002928 | 31195.137 | 25000.077
| -54.47698 | -0.6961003 | 7.2698605 | 1.671527 | 0.007218896 |  |  |  |  | 0.4318596 | -0.1361836 | 3.46272 | 31195.137 | 25000.077
| -54.70466 | -0.6961003 | 7.2798716 | 1.640574 | 0.007223145 |  |  |  |  | 0.4418707 | -0.9314921 | 3.170066 | 31195.137 | 25000.077
| -54.73718 | -0.6961003 | 7.2907388 | 1.702929 | 0.007215929 |  |  |  |  | 0.4527379 | -0.5228068 | 3.255832 | 31195.137 | 25000.077
| -54.6396 | -0.6961003 | 7.3017387 | 1.665212 | 0.007220659 |  |  |  |  | 0.4637378 | 0.2491748 | 3.746162 | 31195.137 | 25000.077
| -54.73718 | -0.6961003 | 7.3127405 | 1.649899 | 0.007222664 |  |  |  |  | 0.4747396 | 0.1198301 | 3.713103 | 31195.137 | 25000.077
| -54.8998 | -0.6961003 | 7.3237125 | 1.639354 | 0.007223826 |  |  |  |  | 0.4857116 | -0.2324505 | 3.406444 | 31195.137 | 25000.077
| -55.0299 | -0.6961003 | 7.3345448 | 1.658454 | 0.007221421 |  |  |  |  | 0.4965439 | -0.3625559 | 2.734437 | 31195.137 | 25000.077
| -54.21678 | -0.6961003 | 7.3446279 | 1.674264 | 0.007219256 |  |  |  |  | 0.506627 | -0.1128877 | 2.59471 | 31195.137 | 25000.077
| -54.57456 | -0.6961003 | 7.3556159 | 1.60122 | 0.007227955 |  |  |  |  | 0.517615 | 0.02111777 | 2.481855 | 31195.137 | 25000.077
| -54.80223 | -0.6961003 | 7.3665585 | 1.483236 | 0.007242266 |  |  |  |  | 0.5285576 | -1.574675 | 2.333646 | 31195.137 | 25000.077
End Of Dynamic Ramp Hold | -54.83475 | -0.6961003 | 7.3766 | 1.545096 | 0.007234409 | 269612.3 | -0.2713138 |  |  | 0.5385991 | -1.803901 | 2.917007 | 31195.137 | 25000.077
| -54.34688 | -0.6951795 | 7.3927523 | 1.607333 | 0.008313535 | 1043062.5 | -0.324472 |  |  | 0.5547514 | -2.343433 | 3.691386 | 31195.137 | 25000.077
| -54.41193 | -0.6941712 | 7.4028361 | 1.700029 | 0.009508552 | 497710.9 | -0.3876248 |  |  | 0.5648352 | -1.38217 | 3.969998 | 31195.137 | 25000.077
| -54.18426 | -0.6930773 | 7.413775 | 1.898859 | 0.01079397 | 393054.5 | -0.4852386 |  |  | 0.5757741 | 1.087034 | 3.896481 | 31195.137 | 25000.077
| -54.67213 | -0.6919767 | 7.4247806 | 1.913396 | 0.01211061 | 249192.9 | -0.5440671 |  |  | 0.5867797 | 4.353386 | 3.76853 | 31195.137 | 25000.077
| -54.31436 | -0.6909767 | 7.4347808 | 2.056296 | 0.01329005 | 181769.3 | -0.6355032 |  |  | 0.5967799 | 7.06578 | 3.803084 | 31195.137 | 25000.077
| -53.85901 | -0.6898799 | 7.4457491 | 2.270135 | 0.01457308 | 144560.1 | -0.7671008 |  |  | 0.6077482 | 9.516301 | 3.814075 | 31195.137 | 25000.077
| -53.85901 | -0.6887869 | 7.4566784 | 2.330931 | 0.01587656 | 125367 | -0.8530639 |  |  | 0.6186775 | 11.19708 | 3.06103 | 31195.137 | 25000.077
| -53.76144 | -0.6877743 | 7.4668052 | 2.327177 | 0.01709153 | 110631.4 | -0.9071895 |  |  | 0.6288043 | 10.93854 | 2.061169 | 31195.137 | 25000.077
| -53.176 | -0.6867227 | 7.477321 | 2.536348 | 0.01832383 | 97449.98 | -1.065564 |  |  | 0.6393201 | 10.2179 | 0.1407756 | 31195.137 | 25000.077
| -53.59881 | -0.6857164 | 7.4873836 | 2.654175 | 0.01951394 | 84823.15 | -1.184535 |  |  | 0.6493827 | 9.975427 | -0.5342109 | 31195.137 | 25000.077
| -53.69639 | -0.6846773 | 7.4977747 | 2.76132 | 0.02073721 | 76157.67 | -1.307077 |  |  | 0.6597738 | 10.29508 | -1.397181 | 31195.137 | 25000.077
| -53.20852 | -0.6836214 | 7.5083338 | 2.877861 | 0.02199577 | 67081.89 | -1.43935 |  |  | 0.6703329 | 10.12392 | -2.028378 | 31195.137 | 25000.077
| -53.43619 | -0.6826182 | 7.5183654 | 2.979311 | 0.0231847 | 61618.38 | -1.567715 |  |  | 0.6803645 | 9.752048 | -2.381225 | 31195.137 | 25000.077
| -53.33862 | -0.6815151 | 7.5293972 | 3.03957 | 0.0245 | 56325.79 | -1.670275 |  |  | 0.6913963 | 10.09998 | -2.568556 | 31195.137 | 25000.077
| -53.33862 | -0.6804169 | 7.5403787 | 3.186555 | 0.02579712 | 52131.77 | -1.852146 |  |  | 0.7023778 | 10.28392 | -2.735947 | 31195.137 | 25000.077
| -53.56629 | -0.6793261 | 7.5512871 | 3.196698 | 0.02710686 | 48179.06 | -1.90632 |  |  | 0.7132862 | 8.928798 | -2.776383 | 31195.137 | 25000.077
| -53.11095 | -0.6782305 | 7.5622432 | 3.411396 | 0.02839092 | 44596.88 | -2.166071 |  |  | 0.7242423 | 8.491938 | -2.53276 | 31195.137 | 25000.077
| -53.20852 | -0.6771421 | 7.5731266 | 3.516153 | 0.02967971 | 42097.57 | -2.327948 |  |  | 0.7351257 | 9.072142 | -2.156202 | 31195.137 | 25000.077
| -53.0459 | -0.6761381 | 7.5831668 | 3.58173 | 0.03087718 | 40608.91 | -2.452409 |  |  | 0.7451659 | 8.924325 | -1.914698 | 31195.137 | 25000.077
| -53.07842 | -0.6751326 | 7.5932216 | 3.606552 | 0.03207857 | 39688.11 | -2.533126 |  |  | 0.7552207 | 8.880996 | -1.701354 | 31195.137 | 25000.077
| -52.94832 | -0.6740532 | 7.6040161 | 3.667858 | 0.03336732 | 38652.32 | -2.662578 |  |  | 0.7660152 | 8.21501 | -1.495017 | 31195.137 | 25000.077
| -52.55803 | -0.6729537 | 7.6150103 | 3.817295 | 0.03466409 | 37563.24 | -2.922701 |  |  | 0.7770094 | 7.579786 | -1.298482 | 31195.137 | 25000.077
| -52.13521 | -0.6718566 | 7.6259818 | 3.888061 | 0.0359702 | 36622.33 | -3.075369 |  |  | 0.7879809 | 7.250395 | -1.263126 | 31195.137 | 25000.077
| -51.94006 | -0.6707593 | 7.6369552 | 3.897775 | 0.03728518 | 35741.35 | -3.127427 |  |  | 0.7989543 | 6.14246 | -1.085018 | 31195.137 | 25000.077
| -52.03764 | -0.6696628 | 7.6479198 | 4.022413 | 0.03858365 | 34972.31 | -3.376422 |  |  | 0.8099189 | 5.912301 | -0.7761269 | 31195.137 | 25000.077
| -52.20026 | -0.6686625 | 7.6579231 | 4.148673 | 0.03976448 | 34267.09 | -3.639964 |  |  | 0.8199222 | 6.618948 | -0.4826245 | 31195.137 | 25000.077
| -52.20026 | -0.667569 | 7.6688573 | 4.18988 | 0.04107091 | 33396.78 | -3.737532 |  |  | 0.8308564 | 7.394008 | -0.402069 | 31195.137 | 25000.077
| -52.23279 | -0.6664691 | 7.679857 | 4.233725 | 0.04238453 | 32586.18 | -3.837601 |  |  | 0.8418561 | 7.439378 | -0.195104 | 31195.137 | 25000.077
| -52.55803 | -0.6653716 | 7.6908322 | 4.349325 | 0.04368678 | 31683.71 | -4.080224 |  |  | 0.8528313 | 6.7849 | -0.1259246 | 31195.137 | 25000.077
| -52.26531 | -0.6642755 | 7.7017923 | 4.479978 | 0.04498364 | 30844.82 | -4.36911 |  |  | 0.8637914 | 6.914721 | -0.1828582 | 31195.137 | 25000.077
| -52.20026 | -0.6632747 | 7.7118004 | 4.556559 | 0.04617288 | 30259.33 | -4.549884 |  |  | 0.8737995 | 7.374406 | -0.178121 | 31195.137 | 25000.077
| -52.59055 | -0.6621742 | 7.722806 | 4.543844 | 0.04749459 | 29654.26 | -4.50321 |  |  | 0.8848051 | 6.756443 | -0.1153992 | 31195.137 | 25000.077
| -51.90754 | -0.6610754 | 7.7337937 | 4.769562 | 0.04878203 | 28909.49 | -5.062742 |  |  | 0.8957928 | 6.577062 | 0.05584382 | 31195.137 | 25000.077
| -52.10269 | -0.6599751 | 7.7447972 | 4.773872 | 0.05010304 | 28353.41 | -5.039037 |  |  | 0.9067963 | 7.342785 | 0.1627717 | 31195.137 | 25000.077
| -51.97259 | -0.6589742 | 7.7548057 | 4.831668 | 0.05129471 | 27947.07 | -5.177947 |  |  | 0.9168048 | 7.36793 | 0.1590073 | 31195.137 | 25000.077
| -51.12695 | -0.6578809 | 7.765739 | 4.937414 | 0.05259304 | 27699.51 | -5.487563 |  |  | 0.9277381 | 6.909104 | 0.3636129 | 31195.137 | 25000.077
| -51.22453 | -0.6567807 | 7.7767409 | 5.107671 | 0.05389028 | 27370.61 | -6.019541 |  |  | 0.93874 | 6.993308 | 0.507928 | 31195.137 | 25000.077
| -50.96433 | -0.6556853 | 7.7876948 | 5.161799 | 0.05519636 | 27021.28 | -6.16103 |  |  | 0.9496939 | 7.75904 | 0.6454191 | 31195.137 | 25000.077
| -50.18374 | -0.654586 | 7.7986878 | 5.312116 | 0.05649381 | 26651.6 | -6.66315 |  |  | 0.9606869 | 7.956155 | 0.7761866 | 31195.137 | 25000.077
| -51.48472 | -0.6534899 | 7.8096483 | 5.252679 | 0.05781547 | 26259.71 | -6.347045 |  |  | 0.9716474 | 7.828867 | 1.041627 | 31195.137 | 25000.077
| -51.77744 | -0.652393 | 7.8206176 | 5.314792 | 0.05912413 | 25854.65 | -6.484202 |  |  | 0.9826167 | 7.36224 | 1.062622 | 31195.137 | 25000.077
| -51.71239 | -0.6512984 | 7.831564 | 5.442434 | 0.06042009 | 25551.97 | -6.902262 |  |  | 0.9935631 | 6.652706 | 1.040804 | 31195.137 | 25000.077
| -51.80996 | -0.6501795 | 7.8427527 | 5.464071 | 0.06175954 | 25284.14 | -6.903074 |  |  | 1.0047518 | 5.494749 | 0.8431768 | 31195.137 | 25000.077
| -51.41967 | -0.6490791 | 7.8537565 | 5.524812 | 0.06307269 | 24918.11 | -7.026289 |  |  | 1.0157556 | 4.578853 | 0.8240308 | 31195.137 | 25000.077
| -50.83423 | -0.6479207 | 7.8653409 | 5.60409 | 0.06441933 | 24404.74 | -7.167708 |  |  | 1.02734 | 4.411482 | 0.676025 | 31195.137 | 25000.077
| -50.63908 | -0.646884 | 7.8757073 | 5.62258 | 0.06569015 | 24152.8 | -7.133551 |  |  | 1.0377064 | 4.164949 | 0.5377786 | 31195.137 | 25000.077
| -50.44394 | -0.6458129 | 7.8864192 | 5.734031 | 0.06696224 | 23835.97 | -7.462425 |  |  | 1.0484183 | 4.900911 | 0.3646783 | 31195.137 | 25000.077
| -50.96433 | -0.6447126 | 7.8974215 | 5.71536 | 0.06828469 | 23587.63 | -7.251647 |  |  | 1.0594206 | 4.954866 | 0.2385654 | 31195.137 | 25000.077
| -50.28131 | -0.6436241 | 7.9083071 | 5.801957 | 0.06958196 | 23403.31 | -7.509543 |  |  | 1.0703062 | 4.537823 | 0.03910974 | 31195.137 | 25000.077
| -50.67161 | -0.6425312 | 7.9192356 | 5.922833 | 0.07087354 | 23256.29 | -7.945612 |  |  | 1.0812347 | 4.59713 | -0.1541241 | 31195.137 | 25000.077
| -50.47646 | -0.6415209 | 7.9293391 | 5.92242 | 0.0720863 | 23122.79 | -7.835019 |  |  | 1.0913382 | 4.754041 | -0.227815 | 31195.137 | 25000.077
| -50.89928 | -0.640426 | 7.9402882 | 6.06624 | 0.07337869 | 23013.06 | -8.411729 |  |  | 1.1022873 | 4.92806 | -0.2245414 | 31195.137 | 25000.077
| -50.89928 | -0.6393301 | 7.9512468 | 6.077624 | 0.0746919 | 22954.87 | -8.373793 |  |  | 1.1132459 | 5.392404 | -0.2584199 | 31195.137 | 25000.077
| -51.71239 | -0.63825 | 7.9620476 | 6.138218 | 0.07598312 | 23010.58 | -8.642409 |  |  | 1.1240467 | 5.418403 | -0.2925094 | 31195.137 | 25000.077
| -50.73666 | -0.6371531 | 7.9730171 | 6.274998 | 0.07727779 | 23040.64 | -9.322366 |  |  | 1.1350162 | 5.848981 | -0.2530396 | 31195.137 | 25000.077
| -50.67161 | -0.6361363 | 7.9831852 | 6.348201 | 0.07848399 | 23139.5 | -9.732154 |  |  | 1.1451843 | 6.366385 | -0.2151271 | 31195.137 | 25000.077
| -50.31384 | -0.635043 | 7.9941174 | 6.410129 | 0.07978754 | 23364.47 | -10.17207 |  |  | 1.1561165 | 6.505323 | -0.07139657 | 31195.137 | 25000.077
| -50.02112 | -0.6339558 | 8.0049902 | 6.507052 | 0.08107942 | 23633.32 | -10.91081 |  |  | 1.1669893 | 6.81255 | 0.07117484 | 31195.137 | 25000.077
| -50.28131 | -0.6329481 | 8.0150666 | 6.578481 | 0.08227427 | 23885.13 | -11.52066 |  |  | 1.1770657 | 7.014117 | 0.1773858 | 31195.137 | 25000.077
| -50.18374 | -0.6319434 | 8.0251136 | 6.57077 | 0.0834814 | 24128.72 | -11.5437 |  |  | 1.1871127 | 7.11093 | 0.2472675 | 31195.137 | 25000.077
| -50.02112 | -0.6308531 | 8.0360165 | 6.648653 | 0.08477634 | 24410.95 | -12.26342 |  |  | 1.1980156 | 6.592849 | 0.3167425 | 31195.137 | 25000.077
| -49.98859 | -0.6298505 | 8.0460425 | 6.741413 | 0.0859478 | 24646.85 | -13.14751 |  |  | 1.2080416 | 6.272273 | 0.3508577 | 31195.137 | 25000.077
| -49.37063 | -0.628762 | 8.0569282 | 6.72859 | 0.08727638 | 24928.41 | -13.13851 |  |  | 1.2189273 | 5.329381 | 0.4536112 | 31195.137 | 25000.077
| -49.30558 | -0.6277588 | 8.0669593 | 6.759719 | 0.08847393 | 25116.76 | -13.4575 |  |  | 1.2289584 | 4.9255 | 0.4508655 | 31195.137 | 25000.077
| -49.37063 | -0.6266616 | 8.0779322 | 6.855586 | 0.08977677 | 25270.36 | -14.37474 |  |  | 1.2399313 | 4.322746 | 0.3439081 | 31195.137 | 25000.077
| -49.24053 | -0.6255613 | 8.0889348 | 6.870607 | 0.09109437 | 25327.54 | -14.40105 |  |  | 1.2509339 | 4.256804 | 0.3056652 | 31195.137 | 25000.077
| -50.34636 | -0.6244671 | 8.0998769 | 6.960248 | 0.09239312 | 25318.08 | -15.13861 |  |  | 1.261876 | 4.355146 | 0.2342688 | 31195.137 | 25000.077
| -49.98859 | -0.623462 | 8.1099274 | 7.008384 | 0.09359212 | 25272.91 | -15.4202 |  |  | 1.2719265 | 4.324925 | 0.2307643 | 31195.137 | 25000.077
| -50.34636 | -0.622368 | 8.1208682 | 7.082479 | 0.09489609 | 25254.25 | -16.01954 |  |  | 1.2828673 | 4.18787 | 0.1624026 | 31195.137 | 25000.077
| -50.34636 | -0.6212647 | 8.1319006 | 7.033045 | 0.09622696 | 25257 | -15.23926 |  |  | 1.2938997 | 4.714708 | 0.1921595 | 31195.137 | 25000.077
| -50.15122 | -0.6201705 | 8.1428431 | 7.264681 | 0.09750873 | 25235.98 | -17.78109 |  |  | 1.3048422 | 4.431381 | 0.1578392 | 31195.137 | 25000.077
| -49.98859 | -0.6190773 | 8.1537746 | 7.311019 | 0.0988156 | 25221.06 | -18.0998 |  |  | 1.3157737 | 5.139412 | 0.0933662 | 31195.137 | 25000.077
| -49.17548 | -0.6179659 | 8.1648883 | 7.339226 | 0.1001423 | 25220.22 | -18.18293 |  |  | 1.3268874 | 5.722706 | 0.06141025 | 31195.137 | 25000.077
| -49.50073 | -0.6168855 | 8.175693 | 7.392263 | 0.1014317 | 25241.32 | -18.66369 |  |  | 1.3376921 | 5.732066 | 0.03033127 | 31195.137 | 25000.077
| -49.14296 | -0.6158792 | 8.185756 | 7.382784 | 0.1026426 | 25297.27 | -18.33275 |  |  | 1.3477551 | 5.397056 | -0.06005845 | 31195.137 | 25000.077
| -48.75267 | -0.6147807 | 8.1967408 | 7.508963 | 0.1039418 | 25333.78 | -19.94613 |  |  | 1.3587399 | 5.007492 | -0.1187476 | 31195.137 | 25000.077
| -48.75267 | -0.613695 | 8.2075979 | 7.568334 | 0.1052407 | 25378.07 | -20.62762 |  |  | 1.369597 | 5.023532 | -0.2348175 | 31195.137 | 25000.077
| -48.65509 | -0.6125766 | 8.2187819 | 7.649176 | 0.1065662 | 25416.57 | -21.69788 |  |  | 1.380781 | 4.344118 | -0.3482983 | 31195.137 | 25000.077
| -48.59004 | -0.6115764 | 8.2287837 | 7.622481 | 0.10777 | 25432.22 | -20.8893 |  |  | 1.3907828 | 4.229893 | -0.5740868 | 31195.137 | 25000.077
| -49.20801 | -0.6105175 | 8.2393731 | 7.719816 | 0.1090272 | 25425.24 | -22.18272 |  |  | 1.4013722 | 4.55935 | -0.6803731 | 31195.137 | 25000.077
| -49.4682 | -0.6093858 | 8.2506899 | 7.699903 | 0.110389 | 25456.16 | -21.45292 |  |  | 1.412689 | 4.26456 | -0.7844409 | 31195.137 | 25000.077
| -49.40315 | -0.6083282 | 8.2612659 | 7.85262 | 0.1116382 | 25475.64 | -23.94192 |  |  | 1.423265 | 4.255784 | -0.7757175 | 31195.137 | 25000.077
| -49.4682 | -0.6073212 | 8.2713361 | 7.839476 | 0.112847 | 25493.26 | -23.26565 |  |  | 1.4333352 | 3.825237 | -0.7401436 | 31195.137 | 25000.077
| -49.63083 | -0.6062165 | 8.2823828 | 7.943109 | 0.1141575 | 25501.75 | -24.9048 |  |  | 1.4443819 | 4.119657 | -0.5688755 | 31195.137 | 25000.077
| -49.79345 | -0.605124 | 8.293308 | 7.933918 | 0.1154718 | 25512.73 | -24.20748 |  |  | 1.4553071 | 4.261673 | -0.5086875 | 31195.137 | 25000.077
| -49.01286 | -0.6040217 | 8.3043304 | 8.027193 | 0.1167811 | 25555.42 | -25.79427 |  |  | 1.4663295 | 4.506552 | -0.3180121 | 31195.137 | 25000.077
| -48.72014 | -0.6029305 | 8.3152423 | 8.100984 | 0.1180793 | 25561.37 | -26.9411 |  |  | 1.4772414 | 4.526378 | -0.1571897 | 31195.137 | 25000.077
| -48.10218 | -0.6018301 | 8.3262467 | 8.191682 | 0.1193859 | 25583.05 | -28.65526 |  |  | 1.4882458 | 4.86621 | 0.1295696 | 31195.137 | 25000.077
| -47.71189 | -0.6007434 | 8.3371139 | 8.260113 | 0.1206796 | 25663.42 | -30.12855 |  |  | 1.499113 | 5.025858 | 0.3596997 | 31195.137 | 25000.077
| -47.61431 | -0.5997398 | 8.347139 | 8.342204 | 0.1218736 | 25715.99 | -32.09459 |  |  | 1.5091381 | 5.474286 | 0.5602075 | 31195.137 | 25000.077
| -47.38664 | -0.5986224 | 8.3581921 | 8.317144 | 0.1232181 | 25786.64 | -30.7639 |  |  | 1.5201912 | 5.367526 | 0.7063851 | 31195.137 | 25000.077
| -48.10218 | -0.5975092 | 8.3690799 | 8.346915 | 0.1245492 | 25886.44 | -31.24686 |  |  | 1.531079 | 5.267573 | 0.8259632 | 31195.137 | 25000.077
| -48.59004 | -0.5963814 | 8.3799847 | 8.47089 | 0.1258815 | 26024.66 | -35.07711 |  |  | 1.5419838 | 4.624738 | 0.8955623 | 31195.137 | 25000.077
| -48.59004 | -0.5953221 | 8.3901046 | 8.559452 | 0.1271388 | 26155.92 | -38.22377 |  |  | 1.5521037 | 4.539989 | 0.8905363 | 31195.137 | 25000.077
| -49.17548 | -0.5941645 | 8.4010703 | 8.68037 | 0.1285061 | 26318.03 | -43.61258 |  |  | 1.5630694 | 5.046901 | 0.8859466 | 31195.137 | 25000.077
| -49.37063 | -0.5930002 | 8.41198 | 8.645896 | 0.1299105 | 26532.89 | -41.80865 |  |  | 1.5739791 | 5.464877 | 0.7848246 | 31195.137 | 25000.077
| -49.04538 | -0.5918122 | 8.4230052 | 8.717408 | 0.1313267 | 26760.22 | -45.59585 |  |  | 1.5850043 | 5.802612 | 0.6846801 | 31195.137 | 25000.077
| -48.88276 | -0.5906201 | 8.4339378 | 8.785032 | 0.1327446 | 26950.14 | -49.38491 |  |  | 1.5959369 | 6.198241 | 0.5356865 | 31195.137 | 25000.077
| -48.06965 | -0.589413 | 8.4448769 | 8.784062 | 0.1341939 | 27126.22 | -48.82733 |  |  | 1.606876 | 5.604243 | 0.3149419 | 31195.137 | 25000.077
| -48.06965 | -0.5882955 | 8.4549159 | 8.851206 | 0.1355236 | 27256.04 | -52.56364 |  |  | 1.616915 | 4.693361 | 0.1445035 | 31195.137 | 25000.077
| -47.93956 | -0.5870567 | 8.4659106 | 8.920198 | 0.1369996 | 27453.23 | -57.44148 |  |  | 1.6279097 | 4.017825 | -0.09589243 | 31195.137 | 25000.077
| -47.0614 | -0.5858188 | 8.47678 | 8.988405 | 0.1384759 | 27610.41 | -62.52151 |  |  | 1.6387791 | 4.083401 | -0.4049946 | 31195.137 | 25000.077
| -46.86625 | -0.5846567 | 8.4868785 | 9.009545 | 0.1398637 | 27741.65 | -63.28657 |  |  | 1.6488776 | 4.569876 | -0.6392239 | 31195.137 | 25000.077
| -47.22402 | -0.5834902 | 8.4969078 | 9.11622 | 0.1412487 | 27854.32 | -73.46116 |  |  | 1.6589069 | 4.77079 | -0.7523018 | 31195.137 | 25000.077
| -46.70363 | -0.5822003 | 8.5078942 | 9.109583 | 0.1427957 | 27975.79 | -70.3663 |  |  | 1.6698933 | 4.919917 | -0.7698074 | 31195.137 | 25000.077
| -47.0614 | -0.5809004 | 8.5188476 | 9.190144 | 0.1443456 | 28089.64 | -78.22185 |  |  | 1.6808467 | 4.956125 | -0.7867262 | 31195.137 | 25000.077
| -47.45169 | -0.5795854 | 8.5298033 | 9.267504 | 0.1459098 | 28222.53 | -87.58039 |  |  | 1.6918024 | 5.080765 | -0.73511 | 31195.137 | 25000.077
| -47.93956 | -0.5782519 | 8.5407869 | 9.29815 | 0.1475069 | 28419.03 | -91.30723 |  |  | 1.702786 | 4.639119 | -0.6170428 | 31195.137 | 25000.077
| -48.49247 | -0.5769042 | 8.5517774 | 9.34921 | 0.1491124 | 28675.73 | -101.3348 |  |  | 1.7137765 | 4.426747 | -0.4330147 | 31195.137 | 25000.077
| -48.55752 | -0.575658 | 8.5618199 | 9.449429 | 0.1505907 | 28873.64 | -127.0669 |  |  | 1.723819 | 4.825025 | -0.2724026 | 31195.137 | 25000.077
| -48.85024 | -0.5743128 | 8.5725639 | 9.438258 | 0.1522113 | 29094.84 | -120.8347 |  |  | 1.734563 | 4.692062 | 0 | 31195.137 | 25000.077
| -48.68762 | -0.5730389 | 8.5826497 | 9.500583 | 0.1537194 | 29292.36 | -139.8752 |  |  | 1.7446488 | 5.050521 | 0.2476423 | 31195.137 | 25000.077
| -48.23228 | -0.5717428 | 8.5927751 | 9.588748 | 0.1552587 | 29528.21 | -183.8312 |  |  | 1.7547742 | 4.662839 | 0.4488414 | 31195.137 | 25000.077
| -48.3949 | -0.5703847 | 8.6033231 | 9.663491 | 0.1568876 | 29784.28 | -247.4445 |  |  | 1.7653222 | 5.107287 | 0.6037973 | 31195.137 | 25000.077
| -47.93956 | -0.5690784 | 8.6133672 | 9.694564 | 0.1584544 | 30029.52 | -283.2751 |  |  | 1.7753663 | 5.529354 | 0.7133737 | 31195.137 | 25000.077
| -47.84198 | -0.5677553 | 8.6233993 | 9.763944 | 0.1600218 | 30237.24 | -417.9832 |  |  | 1.7853984 | 5.407199 | 0.8216273 | 31195.137 | 25000.077
| -47.77693 | -0.5664103 | 8.6334625 | 9.872658 | 0.1616272 | 30408.71 | -1511.975 |  |  | 1.7954616 | 5.634574 | 0.8610278 | 31195.137 | 25000.077
| -47.67936 | -0.5649582 | 8.6442656 | 9.83626 | 0.163371 | 30535.4 | -552.9969 |  |  | 1.8062647 | 5.976406 | 0.8544435 | 31195.137 | 25000.077
| -47.51674 | -0.5635864 | 8.6543391 | 9.871806 | 0.1650078 | 30600.44 | -582.125 |  |  | 1.8163382 | 5.312317 | 0.7818499 | 31195.137 | 25000.077
| -47.45169 | -0.562207 | 8.6643784 | 9.854642 | 0.1666653 | 30688.76 | -393.7713 |  |  | 1.8263775 | 4.349669 | 0.79692 | 31195.137 | 25000.077
| -46.73616 | -0.560684 | 8.6753653 | 10.00152 | 0.1684697 | 30755.29 | -1953.947 |  |  | 1.8373644 | 3.324341 | 0.7678796 | 31195.137 | 25000.077
| -46.11819 | -0.559162 | 8.686208 | 9.981211 | 0.1703027 | 30832.28 | -680.678 |  |  | 1.8482071 | 3.101528 | 0.7605188 | 31195.137 | 25000.077
| -46.44344 | -0.5577415 | 8.6962434 | 10.06111 | 0.1719909 | 30913.62 | -1710.255 |  |  | 1.8582425 | 2.910738 | 0.7334465 | 31195.137 | 25000.077
| -45.92305 | -0.5561677 | 8.7072162 | 10.20406 | 0.1738582 | 30963.65 | 833.8135 | -2704.313 |  | 1.8692153 | 3.354321 | 0.6845296 | 31195.137 | 25000.077
| -46.15072 | -0.5545744 | 8.7182159 | 10.27575 | 0.175759 | 31016.54 | 576.9761 | -3940.195 |  | 1.880215 | 4.994234 | 0.6160599 | 31195.137 | 25000.077
| -46.11819 | -0.5529794 | 8.7291143 | 10.33058 | 0.1776693 | 31105.55 | 486.1522 | -5225.774 |  | 1.8911134 | 6.095243 | 0.5291822 | 31195.137 | 25000.077
| -46.76868 | -0.5513608 | 8.7400564 | 10.46627 | 0.179588 | 31197.93 | 272.4067 | 16805.89 |  | 1.9020555 | 6.936807 | 0.4641684 | 31195.137 | 25000.077
| -47.41917 | -0.5497201 | 8.7510055 | 10.46525 | 0.1815544 | 31318.95 | 318.7597 | -71903.05 |  | 1.9130046 | 6.744379 | 0.4005232 | 31195.137 | 25000.077
| -47.09392 | -0.5481968 | 8.7610825 | 10.50345 | 0.1833737 | 31452.21 | 301.9 | 82974.67 |  | 1.9230816 | 6.753845 | 0.2985165 | 31195.137 | 25000.077
| -47.84198 | -0.5465264 | 8.772022 | 10.56599 | 0.1853725 | 31630.7 | 257.1936 | 11050.19 |  | 1.9340211 | 5.876157 | 0.1384909 | 31195.137 | 25000.077
| -47.61431 | -0.5448437 | 8.7829283 | 10.69244 | 0.1873694 | 31781.84 | 186.9107 | 3731.629 |  | 1.9449274 | 5.372918 | -0.1179328 | 31195.137 | 25000.077
| -47.58179 | -0.5432741 | 8.7929707 | 10.72011 | 0.1892498 | 31927.79 | 186.86 | 3722.525 |  | 1.9549698 | 5.364475 | -0.3125549 | 31195.137 | 25000.077
| -46.9313 | -0.5415513 | 8.8038799 | 10.68048 | 0.1913206 | 32122.03 | 227.2807 | 6407.977 |  | 1.965879 | 4.899396 | -0.4857104 | 31195.137 | 25000.077
| -46.89878 | -0.5399453 | 8.8139615 | 10.81528 | 0.1932245 | 32317.45 | 165.2331 | 2919.541 |  | 1.9759606 | 4.540771 | -0.5609469 | 31195.137 | 25000.077
| -46.24829 | -0.538173 | 8.8249598 | 10.89759 | 0.1953394 | 32550.79 | 144.7419 | 2340.23 |  | 1.9869589 | 5.050261 | -0.6355238 | 31195.137 | 25000.077
| -45.79295 | -0.5363936 | 8.8358943 | 11.07502 | 0.1974499 | 32771.78 | 111.0192 | 1618.65 |  | 1.9978934 | 5.681685 | -0.7092123 | 31195.137 | 25000.077
| -44.84975 | -0.5345843 | 8.8468794 | 11.08336 | 0.1996164 | 33006.95 | 113.7125 | 1675.729 |  | 2.0088785 | 6.555764 | -0.782472 | 31195.137 | 25000.077
| -44.91479 | -0.5327559 | 8.8578658 | 11.07842 | 0.201811 | 33237.7 | 119.1136 | 1787.382 |  | 2.0198649 | 6.335964 | -0.7978339 | 31195.137 | 25000.077
| -45.33761 | -0.5309432 | 8.8685681 | 11.20365 | 0.2039655 | 33435.8 | 103.5842 | 1500.827 |  | 2.0305672 | 6.56538 | -0.7747308 | 31195.137 | 25000.077
| -45.24004 | -0.5291688 | 8.8789927 | 11.29625 | 0.2060774 | 33624.53 | 95.6407 | 1368.893 |  | 2.0409918 | 7.088817 | -0.6203041 | 31195.137 | 25000.077
| -45.79295 | -0.5273087 | 8.8898175 | 11.31154 | 0.2083104 | 33804.64 | 97.82732 | 1404.655 |  | 2.0518166 | 6.422931 | -0.4296636 | 31195.137 | 25000.077
| -45.50023 | -0.525567 | 8.8998615 | 11.39624 | 0.2103845 | 33970.93 | 91.93411 | 1309.174 |  | 2.0618606 | 5.680001 | -0.2786738 | 31195.137 | 25000.077
| -46.47596 | -0.5236544 | 8.9107514 | 11.48063 | 0.2126673 | 34138.8 | 87.35172 | 1236.796 |  | 2.0727505 | 5.586014 | -0.1845863 | 31195.137 | 25000.077
| -46.37839 | -0.5218727 | 8.9207997 | 11.5673 | 0.2147895 | 34297.31 | 82.8806 | 1168.987 |  | 2.0827988 | 6.049422 | -0.05505678 | 31195.137 | 25000.077
| -46.60606 | -0.5198999 | 8.9318073 | 11.61299 | 0.2171486 | 34451.91 | 82.55252 | 1161.824 |  | 2.0938064 | 6.746042 | 0.09111916 | 31195.137 | 25000.077
| -46.24829 | -0.5179045 | 8.9428275 | 11.66809 | 0.2195297 | 34617.2 | 81.42803 | 1143.84 |  | 2.1048266 | 6.197919 | 0.1991314 | 31195.137 | 25000.077
| -46.15072 | -0.5159352 | 8.9535862 | 11.81964 | 0.2218785 | 34833.2 | 73.46367 | 1033.183 |  | 2.1155853 | 6.381688 | 0.3601196 | 31195.137 | 25000.077
| -46.47596 | -0.5140553 | 8.9637597 | 11.8644 | 0.2241245 | 35042.37 | 72.71641 | 1024.8 |  | 2.1257588 | 6.928514 | 0.4838753 | 31195.137 | 25000.077
| -45.33761 | -0.5120635 | 8.9744047 | 11.98212 | 0.2265006 | 35272.19 | 68.18452 | 965.5644 |  | 2.1364038 | 7.007603 | 0.5351256 | 31195.137 | 25000.077
| -44.81722 | -0.5099966 | 8.9853359 | 12.00161 | 0.2289706 | 35534.12 | 68.78497 | 977.3291 |  | 2.147335 | 7.099378 | 0.4975935 | 31195.137 | 25000.077
| -44.36188 | -0.508079 | 8.9953598 | 12.03956 | 0.2312661 | 35807.76 | 68.15069 | 973.7023 |  | 2.1573589 | 6.767109 | 0.4784875 | 31195.137 | 25000.077
| -44.68712 | -0.5061291 | 9.0054648 | 12.05503 | 0.2335963 | 36058.03 | 68.807 | 986.343 |  | 2.1674639 | 6.486204 | 0.4592042 | 31195.137 | 25000.077
| -43.97159 | -0.5040087 | 9.0163331 | 12.24867 | 0.2361187 | 36316.3 | 61.91325 | 896.3394 |  | 2.1783322 | 6.036268 | 0.4220607 | 31195.137 | 25000.077
| -43.7114 | -0.5020338 | 9.0263577 | 12.24794 | 0.2384799 | 36555.91 | 63.20307 | 916.2405 |  | 2.1883568 | 5.995199 | 0.3504286 | 31195.137 | 25000.077
| -43.38616 | -0.4998776 | 9.0371785 | 12.3333 | 0.2410593 | 36831.52 | 61.2447 | 893.5581 |  | 2.1991776 | 5.815372 | 0.3141376 | 31195.137 | 25000.077
| -43.93907 | -0.4978603 | 9.0472101 | 12.40498 | 0.2434627 | 37001.56 | 60.23494 | 879.5325 |  | 2.2092092 | 6.012665 | 0.2602758 | 31195.137 | 25000.077
| -43.64635 | -0.4957971 | 9.0573524 | 12.47118 | 0.2459274 | 37161.26 | 59.56108 | 869.4508 |  | 2.2193515 | 6.273779 | 0.1896633 | 31195.137 | 25000.077
| -43.67887 | -0.4935561 | 9.0682689 | 12.53369 | 0.248604 | 37320.54 | 59.22163 | 863.2012 |  | 2.230268 | 6.764413 | 0.171185 | 31195.137 | 25000.077
| -44.10169 | -0.4912804 | 9.079234 | 12.60531 | 0.2513247 | 37478.55 | 58.64502 | 853.7641 |  | 2.2412331 | 6.522896 | 0.1869073 | 31195.137 | 25000.077
| -44.84975 | -0.4889761 | 9.0902237 | 12.6533 | 0.2540825 | 37615.85 | 58.93161 | 854.7418 |  | 2.2522228 | 5.703508 | 0.1685661 | 31195.137 | 25000.077
| -45.14246 | -0.4868538 | 9.1002362 | 12.71784 | 0.2566172 | 37682.4 | 58.80292 | 848.1952 |  | 2.2622353 | 5.485927 | 0.1838004 | 31195.137 | 25000.077
| -45.07742 | -0.4845425 | 9.1110212 | 12.91656 | 0.2593611 | 37803.9 | 54.87714 | 795.0811 |  | 2.2730203 | 6.064121 | 0.2486061 | 31195.137 | 25000.077
| -45.43518 | -0.4823566 | 9.1211102 | 12.97144 | 0.2619764 | 37915.13 | 54.95769 | 793.2229 |  | 2.2831093 | 6.68864 | 0.3124595 | 31195.137 | 25000.077
| -45.56528 | -0.4799526 | 9.1321018 | 13.03849 | 0.2648487 | 38026.26 | 54.90602 | 789.1068 |  | 2.2941009 | 7.574061 | 0.3587054 | 31195.137 | 25000.077
| -44.91479 | -0.4775093 | 9.1431425 | 13.18576 | 0.2677515 | 38147.53 | 52.92361 | 761.5393 |  | 2.3051416 | 8.103889 | 0.4204526 | 31195.137 | 25000.077
| -44.7847 | -0.4750881 | 9.153965 | 13.28469 | 0.2706504 | 38307.91 | 52.05438 | 749.3543 |  | 2.3159641 | 8.846119 | 0.4494953 | 31195.137 | 25000.077
| -44.62208 | -0.4728114 | 9.1640562 | 13.29242 | 0.2733738 | 38502.55 | 52.98935 | 760.8809 |  | 2.3260553 | 8.995131 | 0.4790506 | 31195.137 | 25000.077
| -43.12596 | -0.4703062 | 9.1749987 | 13.35526 | 0.2763655 | 38634.86 | 53.05445 | 759.067 |  | 2.3369978 | 8.045599 | 0.4436531 | 31195.137 | 25000.077
| -43.32111 | -0.4677814 | 9.1859451 | 13.40288 | 0.2793943 | 38789.31 | 53.4039 | 761.4329 |  | 2.3479442 | 6.515993 | 0.4089116 | 31195.137 | 25000.077
| -42.37791 | -0.4652488 | 9.1968153 | 13.55133 | 0.2824088 | 38942.76 | 51.60374 | 737.8092 |  | 2.3588144 | 6.026555 | 0.3747831 | 31195.137 | 25000.077
| -42.18276 | -0.4628689 | 9.2068949 | 13.64353 | 0.2852491 | 39054.36 | 51.06194 | 728.6554 |  | 2.368894 | 6.152215 | 0.2480321 | 31195.137 | 25000.077
| -42.31286 | -0.4602534 | 9.2178669 | 13.79831 | 0.2883652 | 39205.08 | 49.44202 | 707.4513 |  | 2.379866 | 6.802893 | 0.1385069 | 31195.137 | 25000.077
| -42.18276 | -0.4578266 | 9.2279405 | 13.79192 | 0.2912716 | 39320.64 | 50.77786 | 720.8375 |  | 2.3899396 | 7.215969 | 0 | 31195.137 | 25000.077
| -42.508 | -0.4551536 | 9.2389226 | 13.91641 | 0.2944644 | 39462.31 | 49.80393 | 707.124 |  | 2.4009217 | 7.871156 | -0.1667774 | 31195.137 | 25000.077
| -43.02839 | -0.4524698 | 9.2498345 | 14.00304 | 0.2976708 | 39599.42 | 49.55318 | 701.9089 |  | 2.4118336 | 8.422898 | -0.3009205 | 31195.137 | 25000.077
| -43.06091 | -0.4499811 | 9.2598393 | 14.10393 | 0.3006407 | 39690.89 | 49.06672 | 693.1768 |  | 2.4218384 | 8.403044 | -0.462775 | 31195.137 | 25000.077
| -44.03664 | -0.4472151 | 9.2708435 | 14.13654 | 0.3039454 | 39787 | 49.87555 | 699.0592 |  | 2.4328426 | 7.863096 | -0.5920304 | 31195.137 | 25000.077
| -43.7114 | -0.4446684 | 9.2808715 | 14.22387 | 0.3069928 | 39919.12 | 49.55005 | 693.3829 |  | 2.4428706 | 6.922042 | -0.6761117 | 31195.137 | 25000.077
| -44.13421 | -0.4418709 | 9.2917909 | 14.30093 | 0.3103378 | 40063.09 | 49.51056 | 690.8592 |  | 2.45379 | 6.785716 | -0.7440593 | 31195.137 | 25000.077
| -44.62208 | -0.4392729 | 9.3018126 | 14.40419 | 0.3134353 | 40211.27 | 48.93369 | 682.8263 |  | 2.4638117 | 7.236917 | -0.7683437 | 31195.137 | 25000.077
| -43.93907 | -0.4364041 | 9.3127595 | 14.47873 | 0.3168605 | 40388.13 | 48.89931 | 681.2681 |  | 2.4747586 | 6.952172 | -0.7633224 | 31195.137 | 25000.077
| -44.13421 | -0.4334764 | 9.3238209 | 14.57279 | 0.3203644 | 40601.21 | 48.52451 | 676.7421 |  | 2.48582 | 7.037213 | -0.7301166 | 31195.137 | 25000.077
| -43.06091 | -0.430543 | 9.3347929 | 14.71642 | 0.3238573 | 40773.17 | 47.54025 | 664.2814 |  | 2.496792 | 7.439022 | -0.6399113 | 31195.137 | 25000.077
| -42.15024 | -0.4276002 | 9.3456594 | 14.80115 | 0.3273854 | 40947.38 | 47.42529 | 661.7456 |  | 2.5076585 | 8.273302 | -0.5366468 | 31195.137 | 25000.077
| -42.05266 | -0.4248451 | 9.3557426 | 14.89776 | 0.330668 | 41125.94 | 47.04938 | 656.8342 |  | 2.5177417 | 8.527219 | -0.4353272 | 31195.137 | 25000.077
| -40.97937 | -0.421905 | 9.3663657 | 15.03065 | 0.3341736 | 41343.3 | 46.23616 | 647.6931 |  | 2.5283648 | 8.883599 | -0.3212553 | 31195.137 | 25000.077
| -41.27208 | -0.4191056 | 9.3763907 | 15.0615 | 0.3375239 | 41569.34 | 46.65695 | 652.9077 |  | 2.5383898 | 8.883673 | -0.1946464 | 31195.137 | 25000.077
| -40.81675 | -0.4159856 | 9.3874488 | 15.21093 | 0.3412462 | 41831.95 | 45.67905 | 642.7532 |  | 2.5494479 | 9.122084 | -0.05534485 | 31195.137 | 25000.077
| -40.42646 | -0.4129031 | 9.3982535 | 15.34558 | 0.3449284 | 42060.87 | 44.97981 | 634.9872 |  | 2.5602526 | 9.162995 | 0.06879894 | 31195.137 | 25000.077
| -41.10946 | -0.4099904 | 9.4083528 | 15.39331 | 0.3484095 | 42279.65 | 45.23148 | 637.9847 |  | 2.5703519 | 9.185659 | 0.1779791 | 31195.137 | 25000.077
| -41.46723 | -0.4067771 | 9.4193725 | 15.51156 | 0.3522354 | 42466.73 | 44.85789 | 632.734 |  | 2.5813716 | 9.329934 | 0.3127913 | 31195.137 | 25000.077
| -42.31286 | -0.4035737 | 9.4302426 | 15.59639 | 0.356073 | 42675.99 | 44.82488 | 631.8595 |  | 2.5922417 | 9.106211 | 0.4189004 | 31195.137 | 25000.077
| -42.99587 | -0.4003071 | 9.4412309 | 15.72019 | 0.3599737 | 42917.23 | 44.35378 | 626.7761 |  | 2.60323 | 9.166972 | 0.5240321 | 31195.137 | 25000.077
| -42.508 | -0.396985 | 9.4522647 | 15.78443 | 0.3639461 | 43141.09 | 44.55476 | 628.7413 |  | 2.6142638 | 8.681959 | 0.6009826 | 31195.137 | 25000.077
| -42.83324 | -0.3936828 | 9.4631134 | 15.85491 | 0.3679029 | 43334.52 | 44.72715 | 629.737 |  | 2.6251125 | 8.309386 | 0.6500053 | 31195.137 | 25000.077
| -42.6381 | -0.3905747 | 9.4732222 | 16.03083 | 0.3715924 | 43468.9 | 43.85822 | 618.1934 |  | 2.6352213 | 8.088179 | 0.6586946 | 31195.137 | 25000.077
| -41.85752 | -0.387173 | 9.4841513 | 16.09793 | 0.3756673 | 43608.08 | 44.16952 | 619.4419 |  | 2.6461504 | 8.59982 | 0.6795713 | 31195.137 | 25000.077
| -41.10946 | -0.3837351 | 9.495105 | 16.14922 | 0.3797863 | 43777.16 | 44.5984 | 622.6261 |  | 2.6571041 | 8.530239 | 0.6746474 | 31195.137 | 25000.077
| -40.55655 | -0.3802428 | 9.5061023 | 16.25186 | 0.3839559 | 43935.92 | 44.55408 | 620.3338 |  | 2.6681014 | 8.125105 | 0.6825203 | 31195.137 | 25000.077
| -39.48326 | -0.3767295 | 9.5170359 | 16.45306 | 0.3881457 | 44138.86 | 43.54956 | 608.5304 |  | 2.679035 | 8.323149 | 0.6781006 | 31195.137 | 25000.077
| -39.51579 | -0.3731563 | 9.5280372 | 16.55538 | 0.3924116 | 44330.54 | 43.50476 | 606.9632 |  | 2.6900363 | 9.059721 | 0.6608803 | 31195.137 | 25000.077
| -39.51579 | -0.3698711 | 9.5380434 | 16.58369 | 0.3963458 | 44520.52 | 44.02683 | 611.9814 |  | 2.7000425 | 8.955535 | 0.6065493 | 31195.137 | 25000.077
| -39.51579 | -0.3662691 | 9.5488874 | 16.64351 | 0.4006595 | 44744.86 | 44.31747 | 614.7798 |  | 2.7108865 | 8.432319 | 0.5527156 | 31195.137 | 25000.077
| -39.45074 | -0.3629122 | 9.5589101 | 16.80105 | 0.4046628 | 44927.9 | 43.72351 | 607.459 |  | 2.7209092 | 8.403922 | 0.4620527 | 31195.137 | 25000.077
| -40.78422 | -0.3592012 | 9.5698661 | 16.86438 | 0.4091063 | 45136.04 | 44.0261 | 609.9481 |  | 2.7318652 | 8.835533 | 0.4590512 | 31195.137 | 25000.077
| -40.91432 | -0.355777 | 9.5798697 | 17.005 | 0.4131822 | 45322.04 | 43.6108 | 604.6402 |  | 2.7418688 | 8.722195 | 0.4317146 | 31195.137 | 25000.077
| -41.72742 | -0.3519718 | 9.590864 | 17.08596 | 0.4177376 | 45526.37 | 43.78847 | 605.6324 |  | 2.7528631 | 8.422147 | 0.3798424 | 31195.137 | 25000.077
| -42.31286 | -0.3481416 | 9.6018293 | 17.16194 | 0.4223209 | 45708.69 | 44.03583 | 606.9198 |  | 2.7638284 | 8.643938 | 0.2920125 | 31195.137 | 25000.077
| -41.62985 | -0.3442519 | 9.6128379 | 17.23211 | 0.4269728 | 45884.88 | 44.34958 | 608.7468 |  | 2.774837 | 8.805607 | 0.1932804 | 31195.137 | 25000.077
| -41.85752 | -0.3406493 | 9.6229218 | 17.40725 | 0.4312679 | 46023.75 | 43.77535 | 600.7136 |  | 2.7849209 | 8.802536 | 0.1079467 | 31195.137 | 25000.077
| -41.10946 | -0.3367045 | 9.6338537 | 17.56354 | 0.4359789 | 46112.65 | 43.52598 | 594.7971 |  | 2.7958528 | 8.880912 | 0.07130771 | 31195.137 | 25000.077
| -39.8085 | -0.3327047 | 9.6448151 | 17.61995 | 0.4407673 | 46178.62 | 44.09116 | 597.0382 |  | 2.8068142 | 9.492156 | 0.05884938 | 31195.137 | 25000.077
| -39.1255 | -0.3286432 | 9.6558253 | 17.73942 | 0.4456265 | 46263.48 | 44.15866 | 594.3699 |  | 2.8178244 | 9.233095 | 0.06995818 | 31195.137 | 25000.077
| -37.69444 | -0.324567 | 9.6667537 | 17.92398 | 0.450483 | 46367.1 | 43.71311 | 586.8158 |  | 2.8287528 | 10.18313 | 0.06935132 | 31195.137 | 25000.077
| -38.34492 | -0.3204212 | 9.6777367 | 17.96143 | 0.4554478 | 46463.67 | 44.40227 | 590.8467 |  | 2.8397358 | 10.73485 | 0.1030911 | 31195.137 | 25000.077
| -37.95463 | -0.3166025 | 9.6877601 | 18.01998 | 0.4600202 | 46593.51 | 44.80652 | 592.9833 |  | 2.8497592 | 9.96168 | 0.1250749 | 31195.137 | 25000.077
| -38.70268 | -0.3124059 | 9.698669 | 18.22966 | 0.4650048 | 46687.57 | 44.20846 | 583.7938 |  | 2.8606681 | 8.896969 | 0.1690801 | 31195.137 | 25000.077
| -39.02793 | -0.308246 | 9.7093565 | 18.30374 | 0.4700021 | 46831.48 | 44.55869 | 585.309 |  | 2.8713556 | 9.173257 | 0.2571807 | 31195.137 | 25000.077
| -39.09297 | -0.3043195 | 9.7193656 | 18.49448 | 0.4746828 | 46997.05 | 43.97615 | 578.1297 |  | 2.8813647 | 9.6609 | 0.3665636 | 31195.137 | 25000.077
| -38.80026 | -0.3002151 | 9.7296972 | 18.5806 | 0.4795896 | 47225.36 | 44.11591 | 579.2792 |  | 2.8916963 | 10.16832 | 0.4418326 | 31195.137 | 25000.077
| -38.34492 | -0.2961919 | 9.7397216 | 18.68638 | 0.4843995 | 47460.2 | 44.08935 | 578.9848 |  | 2.9017207 | 10.06984 | 0.4944852 | 31195.137 | 25000.077
| -39.77598 | -0.2918406 | 9.7504606 | 18.74318 | 0.4896297 | 47733.82 | 44.43742 | 582.8435 |  | 2.9124597 | 10.97435 | 0.5355611 | 31195.137 | 25000.077
| -39.74345 | -0.2877013 | 9.7605658 | 18.85218 | 0.4945457 | 47956.62 | 44.41654 | 582.3282 |  | 2.9225649 | 10.85916 | 0.5763093 | 31195.137 | 25000.077
| -39.84103 | -0.2831837 | 9.7714446 | 18.96181 | 0.4999537 | 48236.07 | 44.42451 | 582.7433 |  | 2.9334437 | 9.981547 | 0.6165251 | 31195.137 | 25000.077
| -40.97937 | -0.2786724 | 9.7822435 | 19.0986 | 0.5053527 | 48509.27 | 44.25684 | 581.2955 |  | 2.9442426 | 9.400269 | 0.6025249 | 31195.137 | 25000.077
| -40.71917 | -0.2744423 | 9.792249 | 19.27613 | 0.5104033 | 48745.41 | 43.80799 | 576.6502 |  | 2.9542481 | 9.473294 | 0.5993735 | 31195.137 | 25000.077
| -40.55655 | -0.2701532 | 9.8022824 | 19.32675 | 0.5155209 | 48962.87 | 44.20188 | 580.1551 |  | 2.9642815 | 10.1637 | 0.5748548 | 31195.137 | 25000.077
| -39.8085 | -0.2654618 | 9.8131419 | 19.44587 | 0.5211406 | 49182.18 | 44.24642 | 579.7547 |  | 2.975141 | 10.21331 | 0.497108 | 31195.137 | 25000.077
| -38.31239 | -0.26065 | 9.824181 | 19.55909 | 0.526896 | 49371.61 | 44.37975 | 579.6269 |  | 2.9861801 | 10.5898 | 0.4200495 | 31195.137 | 25000.077
| -37.56435 | -0.2558532 | 9.8350492 | 19.66695 | 0.532639 | 49534.62 | 44.56689 | 579.6089 |  | 2.9970483 | 10.46475 | 0.3647372 | 31195.137 | 25000.077
| -37.3692 | -0.251308 | 9.8452379 | 19.76786 | 0.5380608 | 49682.69 | 44.75115 | 579.5945 |  | 3.007237 | 10.19843 | 0.310431 | 31195.137 | 25000.077
| -36.75124 | -0.2463755 | 9.8561728 | 19.89258 | 0.5439576 | 49842.83 | 44.85571 | 578.6453 |  | 3.0181719 | 9.764037 | 0.2464319 | 31195.137 | 25000.077
| -35.58038 | -0.2414663 | 9.8669124 | 20.05963 | 0.5494819 | 49763 | 44.87666 | 572.9653 |  | 3.0289115 | 9.720384 | 0.2036451 | 31195.137 | 25000.077
| -36.03572 | -0.2367511 | 9.8771349 | 20.13472 | 0.5554592 | 50072.01 | 45.14055 | 576.2397 |  | 3.039134 | 9.947677 | 0.1817946 | 31195.137 | 25000.077
| -35.743 | -0.2315792 | 9.8880756 | 20.32769 | 0.561643 | 50215.14 | 44.89272 | 571.4553 |  | 3.0500747 | 10.52826 | 0.1602395 | 31195.137 | 25000.077
| -36.06824 | -0.2264315 | 9.8990393 | 20.45716 | 0.567802 | 50369.06 | 45.00888 | 570.4929 |  | 3.0610384 | 10.97691 | 0.1490263 | 31195.137 | 25000.077
| -36.65367 | -0.2216516 | 9.9090945 | 20.6052 | 0.5735029 | 50536.47 | 44.92499 | 568.2193 |  | 3.0710936 | 11.51281 | 0.1776302 | 31195.137 | 25000.077
| -36.91386 | -0.2164061 | 9.9199896 | 20.64323 | 0.579796 | 50765.27 | 45.51511 | 573.1004 |  | 3.0819887 | 11.57349 | 0.225457 | 31195.137 | 25000.077
| -38.54006 | -0.2111119 | 9.9309032 | 20.83315 | 0.5861151 | 50996 | 45.2207 | 569.4861 |  | 3.0929023 | 11.50371 | 0.2726958 | 31195.137 | 25000.077
| -38.54006 | -0.2061879 | 9.9409091 | 20.91687 | 0.5920094 | 50979.85 | 45.70856 | 569.5257 |  | 3.1029082 | 11.22504 | 0.3485338 | 31195.137 | 25000.077
| -38.0522 | -0.2012195 | 9.9509374 | 21.01149 | 0.5979449 | 51178.16 | 45.92665 | 570.6378 |  | 3.1129365 | 11.13763 | 0.4329573 | 31195.137 | 25000.077
| -38.27987 | -0.1957673 | 9.9618189 | 21.26144 | 0.6044596 | 51419.27 | 45.31431 | 564.1951 |  | 3.123818 | 10.90727 | 0.4780114 | 31195.137 | 25000.077
| -38.67016 | -0.1906866 | 9.9718589 | 21.43249 | 0.610513 | 51646.87 | 45.09816 | 561.6586 |  | 3.133858 | 11.703 | 0.4944087 | 31195.137 | 25000.077
| -38.47501 | -0.1855601 | 9.9818796 | 21.50628 | 0.6166427 | 51890.34 | 45.40522 | 564.3192 |  | 3.1438787 | 12.63049 | 0.5107115 | 31195.137 | 25000.077
| -38.1823 | -0.1798897 | 9.9928641 | 21.61064 | 0.6234382 | 52183.49 | 45.59693 | 566.2696 |  | 3.1548632 | 13.06314 | 0.573691 | 31195.137 | 25000.077
| -38.34492 | -0.174659 | 10.0028961 | 21.70871 | 0.6296979 | 52418.99 | 45.79055 | 567.6783 |  | 3.1648952 | 12.8053 | 0.589211 | 31195.137 | 25000.077
| -36.75124 | -0.1688908 | 10.0138343 | 21.84139 | 0.6366039 | 52628.54 | 45.91439 | 567.5797 |  | 3.1758334 | 12.35128 | 0.5851044 | 31195.137 | 25000.077
| -35.58038 | -0.1631019 | 10.024691 | 22.07469 | 0.6435077 | 52841.03 | 45.50378 | 562.5304 |  | 3.1866901 | 11.86398 | 0.5535652 | 31195.137 | 25000.077
| -35.90562 | -0.1576829 | 10.0347322 | 22.09939 | 0.6500161 | 53043.21 | 46.13468 | 567.4207 |  | 3.1967313 | 11.17592 | 0.5134386 | 31195.137 | 25000.077
| -35.61291 | -0.1522213 | 10.0447671 | 22.17488 | 0.6565339 | 53256.7 | 46.48819 | 569.895 |  | 3.2067662 | 10.36938 | 0.4284569 | 31195.137 | 25000.077
| -34.377 | -0.1462037 | 10.0556886 | 22.34341 | 0.6637393 | 53526.02 | 46.39593 | 568.6699 |  | 3.2176877 | 10.50095 | 0.3171488 | 31195.137 | 25000.077
| -33.10857 | -0.140025 | 10.0668003 | 22.47624 | 0.6711168 | 53762.35 | 46.54212 | 569.0628 |  | 3.2287994 | 11.02584 | 0.2340427 | 31195.137 | 25000.077
| -33.011 | -0.133902 | 10.0776787 | 22.70331 | 0.6784433 | 54009.05 | 46.18809 | 565.0178 |  | 3.2396778 | 11.42056 | 0.13414 | 31195.137 | 25000.077
| -33.17362 | -0.1281551 | 10.087797 | 22.79386 | 0.685306 | 54237.53 | 46.47654 | 567.0076 |  | 3.2497961 | 11.69086 | 0.01777991 | 31195.137 | 25000.077
| -33.40128 | -0.1220974 | 10.0983322 | 22.96597 | 0.6925406 | 54442.99 | 46.42313 | 565.2399 |  | 3.2603313 | 12.04678 | -0.0971114 | 31195.137 | 25000.077
| -33.59643 | -0.1162862 | 10.1083479 | 23.16254 | 0.6994855 | 54660.29 | 46.20145 | 562.3178 |  | 3.270347 | 13.37077 | -0.1754574 | 31195.137 | 25000.077
| -34.14933 | -0.1097712 | 10.1194737 | 23.30439 | 0.7073051 | 54911.58 | 46.33324 | 562.7055 |  | 3.2814728 | 14.46285 | -0.2177874 | 31195.137 | 25000.077
| -35.12505 | -0.1032747 | 10.1304355 | 23.37721 | 0.7150416 | 55114.45 | 46.8249 | 565.7403 |  | 3.2924346 | 14.20857 | -0.2767891 | 31195.137 | 25000.077
| -36.58862 | -0.09671531 | 10.1413567 | 23.43364 | 0.7229102 | 55340.29 | 47.39205 | 569.7644 |  | 3.3033558 | 12.98853 | -0.3091469 | 31195.137 | 25000.077
| -36.81629 | -0.08997679 | 10.1524973 | 23.64132 | 0.7309422 | 55575.16 | 47.22609 | 567.1186 |  | 3.3144964 | 11.82448 | -0.2814028 | 31195.137 | 25000.077
| -35.93815 | -0.08333132 | 10.1633451 | 23.84505 | 0.7389068 | 55789.26 | 47.09095 | 564.5213 |  | 3.3253442 | 11.63125 | -0.2115787 | 31195.137 | 25000.077
| -34.40952 | -0.07659106 | 10.1742527 | 23.94331 | 0.7469678 | 55986.7 | 47.4832 | 566.4681 |  | 3.3362518 | 11.22041 | -0.1343786 | 31195.137 | 25000.077
| -34.44205 | -0.07030463 | 10.1842944 | 24.07125 | 0.7544907 | 56169.17 | 47.67309 | 566.6749 |  | 3.3462935 | 11.22426 | -0.03335513 | 31195.137 | 25000.077
| -32.81586 | -0.06342199 | 10.1951836 | 24.26145 | 0.7627277 | 56373.64 | 47.63485 | 564.7777 |  | 3.3571827 | 12.02495 | 0.05792466 | 31195.137 | 25000.077
| -32.29548 | -0.05699891 | 10.2052364 | 24.34659 | 0.7703966 | 56593.53 | 48.00489 | 567.1628 |  | 3.3672355 | 12.9152 | 0.1480083 | 31195.137 | 25000.077
| -31.38481 | -0.05001409 | 10.2160496 | 24.47389 | 0.7787704 | 56826.69 | 48.24739 | 568.2263 |  | 3.3780487 | 13.12671 | 0.2204301 | 31195.137 | 25000.077
| -30.73434 | -0.04340309 | 10.2261877 | 24.67481 | 0.786662 | 57026.82 | 48.10814 | 565.6529 |  | 3.3881868 | 12.36955 | 0.2919092 | 31195.137 | 25000.077
| -30.50667 | -0.03618764 | 10.2371241 | 24.8644 | 0.7952902 | 57230.9 | 48.10826 | 564.0319 |  | 3.3991232 | 12.7438 | 0.3621174 | 31195.137 | 25000.077
| -30.86443 | -0.02885281 | 10.2481272 | 25.07577 | 0.8040514 | 57407.82 | 48.04559 | 561.4223 |  | 3.4101263 | 13.79082 | 0.399156 | 31195.137 | 25000.077
| -30.92948 | -0.02209853 | 10.2581515 | 25.12742 | 0.8121362 | 57559.7 | 48.64804 | 564.7441 |  | 3.4201506 | 13.88591 | 0.420003 | 31195.137 | 25000.077
| -31.05957 | -0.01472376 | 10.2689918 | 25.29192 | 0.8209767 | 57747.27 | 48.7895 | 564.1342 |  | 3.4309909 | 13.8124 | 0.3932387 | 31195.137 | 25000.077
| -31.54743 | -0.00780397 | 10.279058 | 25.38593 | 0.8292427 | 57914.66 | 49.19858 | 565.9107 |  | 3.4410571 | 13.83573 | 0.3827473 | 31195.137 | 25000.077
| -32.65324 | 0.0005258499 | 10.2910252 | 25.64939 | 0.8390621 | 58104.8 | 48.99233 | 561.8617 |  | 3.4530243 | 13.52578 | 0.3411346 | 31195.137 | 25000.077
| -35.25514 | 0.008130911 | 10.3018209 | 25.77773 | 0.8483127 | 58274.74 | 49.34658 | 562.7529 |  | 3.46382 | 13.12784 | 0.3073778 | 31195.137 | 25000.077
| -34.79981 | 0.0153007 | 10.3119612 | 25.93575 | 0.856876 | 58459 | 49.46954 | 562.2211 |  | 3.4739603 | 13.08872 | 0.2747612 | 31195.137 | 25000.077
| -34.47457 | 0.02311213 | 10.3228274 | 26.15265 | 0.8662246 | 58696.04 | 49.37102 | 560.1911 |  | 3.4848265 | 13.60771 | 0.2122337 | 31195.137 | 25000.077
| -34.57214 | 0.03038304 | 10.3328434 | 26.2485 | 0.8749205 | 58918.96 | 49.74565 | 562.3927 |  | 3.4948425 | 14.51516 | 0.1657249 | 31195.137 | 25000.077
| -34.53962 | 0.03776624 | 10.3429038 | 26.40261 | 0.8837441 | 59157.73 | 49.85709 | 562.5177 |  | 3.5049029 | 14.74439 | 0.1198028 | 31195.137 | 25000.077
| -32.84838 | 0.04587042 | 10.3538383 | 26.64653 | 0.8934279 | 59400.42 | 49.66267 | 559.6912 |  | 3.5158374 | 14.78485 | 0.09667027 | 31195.137 | 25000.077
| -31.31977 | 0.05406757 | 10.364782 | 26.7929 | 0.9032389 | 59664.44 | 49.88841 | 560.7499 |  | 3.5267811 | 14.97763 | 0.07387281 | 31195.137 | 25000.077
| -30.73434 | 0.06170084 | 10.3748644 | 26.90953 | 0.9123733 | 59934.04 | 50.15927 | 562.6186 |  | 3.5368635 | 15.071 | 0.06611049 | 31195.137 | 25000.077
| -30.92948 | 0.06938062 | 10.3849097 | 27.15587 | 0.9215271 | 60186.21 | 49.88185 | 559.5726 |  | 3.5469088 | 15.1621 | 0.03651738 | 31195.137 | 25000.077
| -29.07563 | 0.07773912 | 10.3957294 | 27.19809 | 0.9315606 | 60522.19 | 50.50435 | 565.0154 |  | 3.5577285 | 15.16373 | 0.02179099 | 31195.137 | 25000.077
| -28.13245 | 0.08639651 | 10.4068292 | 27.46315 | 0.94188 | 60836.99 | 50.21309 | 562.2547 |  | 3.5688283 | 15.07472 | 0.00722155 | 31195.137 | 25000.077
| -28.39263 | 0.09499479 | 10.4177132 | 27.62506 | 0.9521961 | 61140.29 | 50.36793 | 563.1688 |  | 3.5797123 | 15.15833 | 0.007177224 | 31195.137 | 25000.077
| -28.23002 | 0.1037442 | 10.4286919 | 27.89541 | 0.9626365 | 61431.02 | 50.0883 | 560.1816 |  | 3.590691 | 15.63278 | 0.007132551 | 31195.137 | 25000.077
| -28.71787 | 0.1118538 | 10.4387343 | 27.99338 | 0.9723583 | 61726.14 | 50.44419 | 563.011 |  | 3.6007334 | 16.03634 | -0.01418739 | 31195.137 | 25000.077
| -28.16497 | 0.1200407 | 10.4487937 | 28.14554 | 0.9821421 | 62064.65 | 50.54256 | 564.2463 |  | 3.6107928 | 16.30115 | -0.02118143 | 31195.137 | 25000.077
| -29.20572 | 0.1288389 | 10.4594739 | 28.28493 | 0.9926547 | 62410.4 | 50.75673 | 566.2705 |  | 3.621473 | 15.76262 | -0.05618609 | 31195.137 | 25000.077
| -30.73434 | 0.1381944 | 10.470716 | 28.40872 | 1.003887 | 62805.73 | 51.0625 | 569.4752 |  | 3.6327151 | 15.6208 | -0.07683203 | 31195.137 | 25000.077
| -31.87267 | 0.1471856 | 10.4814174 | 28.55597 | 1.014622 | 63150.05 | 51.25579 | 571.2549 |  | 3.6434165 | 14.32237 | -0.08335946 | 31195.137 | 25000.077
| -32.62071 | 0.1565393 | 10.4924062 | 28.74492 | 1.025868 | 63525.47 | 51.29856 | 571.9845 |  | 3.6544053 | 13.4373 | -0.09667833 | 31195.137 | 25000.077
| -31.48238 | 0.1659445 | 10.5033526 | 28.8998 | 1.037077 | 63859.98 | 51.50353 | 573.5758 |  | 3.6653517 | 13.07141 | -0.1098408 | 31195.137 | 25000.077
| -29.23825 | 0.1755094 | 10.5143189 | 29.10468 | 1.048533 | 64254.12 | 51.47762 | 573.9357 |  | 3.676318 | 13.49409 | -0.1365483 | 31195.137 | 25000.077
| -29.88872 | 0.1843175 | 10.5243444 | 29.24414 | 1.059045 | 64603.67 | 51.655 | 575.8399 |  | 3.6863435 | 14.17703 | -0.1358683 | 31195.137 | 25000.077
| -29.53096 | 0.1932192 | 10.5343624 | 29.33972 | 1.069713 | 64975.21 | 52.00213 | 579.457 |  | 3.6963615 | 14.55305 | -0.1284353 | 31195.137 | 25000.077
| -27.09169 | 0.2029816 | 10.5452552 | 29.56129 | 1.081417 | 65365.48 | 51.92089 | 579.2484 |  | 3.7072543 | 14.75413 | -0.1075345 | 31195.137 | 25000.077
| -26.96159 | 0.2120686 | 10.555282 | 29.76187 | 1.092261 | 65673.87 | 51.90233 | 578.8375 |  | 3.7172811 | 15.2496 | -0.09354405 | 31195.137 | 25000.077
| -25.79075 | 0.2220429 | 10.5661562 | 29.88154 | 1.104204 | 66034.25 | 52.2622 | 581.9576 |  | 3.7281553 | 15.37357 | -0.09296943 | 31195.137 | 25000.077
| -24.52233 | 0.2322154 | 10.5771412 | 30.17792 | 1.116341 | 66398.33 | 51.9353 | 579.1809 |  | 3.7391403 | 15.68538 | -0.09900194 | 31195.137 | 25000.077
| -25.23785 | 0.2416931 | 10.5872616 | 30.30769 | 1.127687 | 66715.07 | 52.22015 | 581.3597 |  | 3.7492607 | 16.36065 | -0.1115213 | 31195.137 | 25000.077
| -24.58738 | 0.2519409 | 10.5981094 | 30.51279 | 1.13998 | 67052.16 | 52.27654 | 581.5015 |  | 3.7601085 | 16.66074 | -0.1238051 | 31195.137 | 25000.077
| -26.44122 | 0.2624254 | 10.6090845 | 30.71374 | 1.152495 | 67378.18 | 52.37165 | 581.7705 |  | 3.7710836 | 17.67698 | -0.1359251 | 31195.137 | 25000.077
| -28.39263 | 0.2730716 | 10.6200843 | 30.8089 | 1.165261 | 67680.19 | 52.90919 | 585.4367 |  | 3.7820834 | 16.62923 | -0.1799121 | 31195.137 | 25000.077
| -29.10815 | 0.2837039 | 10.6309711 | 31.1511 | 1.177951 | 67947.48 | 52.50771 | 580.6845 |  | 3.7929702 | 16.53221 | -0.2104577 | 31195.137 | 25000.077
| -29.53096 | 0.2937268 | 10.6411124 | 31.31174 | 1.189944 | 68205.32 | 52.7445 | 581.5554 |  | 3.8031115 | 17.47693 | -0.2280165 | 31195.137 | 25000.077
| -30.37658 | 0.3044691 | 10.6518811 | 31.3503 | 1.202853 | 68455.04 | 53.52941 | 586.6462 |  | 3.8138802 | 16.64059 | -0.2576627 | 31195.137 | 25000.077
| -30.08386 | 0.3146791 | 10.6620096 | 31.62228 | 1.215001 | 68684 | 53.36172 | 583.7045 |  | 3.8240087 | 16.48568 | -0.3058242 | 31195.137 | 25000.077
| -29.53096 | 0.3259455 | 10.6730219 | 31.67564 | 1.228515 | 68954.44 | 54.11633 | 588.6157 |  | 3.835021 | 15.69797 | -0.3344797 | 31195.137 | 25000.077
| -28.09992 | 0.3371974 | 10.6839649 | 31.94639 | 1.241964 | 69212.33 | 54.03002 | 586.3355 |  | 3.845964 | 14.8222 | -0.3504474 | 31195.137 | 25000.077
| -25.04271 | 0.3486312 | 10.6949452 | 32.2851 | 1.255628 | 69467.96 | 53.70369 | 581.9943 |  | 3.8569443 | 15.90581 | -0.360039 | 31195.137 | 25000.077
| -23.74177 | 0.360113 | 10.7058558 | 32.47381 | 1.269393 | 69772.43 | 53.91409 | 582.7817 |  | 3.8678549 | 16.17154 | -0.3697233 | 31195.137 | 25000.077
| -24.03448 | 0.3707573 | 10.7158653 | 32.61549 | 1.28213 | 70032.97 | 54.24273 | 584.3794 |  | 3.8778644 | 17.57265 | -0.3553461 | 31195.137 | 25000.077
| -22.14812 | 0.382597 | 10.7268714 | 32.72364 | 1.296288 | 70329.13 | 54.78455 | 587.7296 |  | 3.8888705 | 18.32802 | -0.3410067 | 31195.137 | 25000.077
| -22.18064 | 0.3945158 | 10.7378287 | 33.0878 | 1.310559 | 70626.22 | 54.3612 | 583.0826 |  | 3.8998278 | 18.52968 | -0.3446142 | 31195.137 | 25000.077
| -22.73354 | 0.4066969 | 10.7489171 | 33.32513 | 1.325112 | 70936.27 | 54.42512 | 582.5849 |  | 3.9109162 | 19.71252 | -0.3364746 | 31195.137 | 25000.077
| -24.84757 | 0.4189414 | 10.7599231 | 33.4606 | 1.339762 | 71203.58 | 54.90056 | 584.9388 |  | 3.9219222 | 18.95543 | -0.2696252 | 31195.137 | 25000.077
| -26.14851 | 0.4312959 | 10.7709208 | 33.67651 | 1.354553 | 71473.04 | 55.07934 | 584.8606 |  | 3.9329199 | 18.33122 | -0.2211732 | 31195.137 | 25000.077
| -27.83973 | 0.4436161 | 10.7817736 | 33.85914 | 1.369298 | 71712.31 | 55.39445 | 585.5667 |  | 3.9437727 | 18.38812 | -0.1675817 | 31195.137 | 25000.077
| -27.31935 | 0.4550956 | 10.7917771 | 34.04902 | 1.383044 | 71934.14 | 55.6101 | 585.6001 |  | 3.9537762 | 18.58751 | -0.12055 | 31195.137 | 25000.077
| -27.41692 | 0.4666945 | 10.8017862 | 34.19514 | 1.396933 | 72092.61 | 56.0432 | 586.5813 |  | 3.9637853 | 18.01438 | -0.06837882 | 31195.137 | 25000.077
| -27.9373 | 0.4795649 | 10.8127719 | 34.48581 | 1.412311 | 72261.97 | 56.0389 | 583.7195 |  | 3.974771 | 16.94589 | -0.0169581 | 31195.137 | 25000.077
| -26.2786 | 0.4925528 | 10.8237373 | 34.69373 | 1.427859 | 72456.45 | 56.33207 | 583.5595 |  | 3.9857364 | 17.19391 | 0.0168286 | 31195.137 | 25000.077
| -24.75 | 0.5052865 | 10.8343806 | 35.01301 | 1.4431 | 72672.01 | 56.16578 | 580.136 |  | 3.9963797 | 18.57418 | 0.07797613 | 31195.137 | 25000.077
| -23.77429 | 0.5174611 | 10.8444448 | 35.12879 | 1.457641 | 72908.54 | 56.67775 | 582.6213 |  | 4.0064439 | 19.58715 | 0.1217644 | 31195.137 | 25000.077
| -23.57915 | 0.5299843 | 10.8546871 | 35.33755 | 1.472668 | 73206.76 | 56.8294 | 582.882 |  | 4.0166862 | 19.87141 | 0.1540353 | 31195.137 | 25000.077
| -21.46513 | 0.5442068 | 10.8662197 | 35.57517 | 1.489209 | 73410.5 | 57.05574 | 582.147 |  | 4.0282188 | 20.31378 | 0.174915 | 31195.137 | 25000.077
| -19.64383 | 0.5571153 | 10.8764349 | 35.74038 | 1.505109 | 73860.32 | 57.30568 | 584.8341 |  | 4.038434 | 19.76684 | 0.1792694 | 31195.137 | 25000.077
| -18.57056 | 0.5710518 | 10.8874661 | 36.08121 | 1.521795 | 74248.98 | 57.008 | 582.251 |  | 4.0494652 | 19.6438 | 0.178205 | 31195.137 | 25000.077
| -19.54625 | 0.5848857 | 10.8983155 | 36.25834 | 1.538372 | 74661.82 | 57.27813 | 584.4937 |  | 4.0603146 | 19.79703 | 0.1610936 | 31195.137 | 25000.077
| -19.1885 | 0.597838 | 10.9083543 | 36.40336 | 1.553863 | 75049.1 | 57.5978 | 587.1617 |  | 4.0703534 | 19.42456 | 0.1442408 | 31195.137 | 25000.077
| -20.55448 | 0.6120167 | 10.9192251 | 36.66621 | 1.570859 | 75496.57 | 57.54584 | 587.2109 |  | 4.0812242 | 19.63019 | 0.1168758 | 31195.137 | 25000.077
| -20.48943 | 0.6252593 | 10.9292763 | 36.80122 | 1.586694 | 75894.9 | 57.905 | 590.2718 |  | 4.0912754 | 19.58764 | 0.09512296 | 31195.137 | 25000.077
| -19.54625 | 0.6386445 | 10.9393248 | 36.9894 | 1.602685 | 76256.14 | 58.10349 | 591.596 |  | 4.1013239 | 18.99062 | 0.05254082 | 31195.137 | 25000.077
| -22.44083 | 0.6532135 | 10.9501561 | 37.27659 | 1.620157 | 76640.53 | 58.02514 | 590.6174 |  | 4.1121552 | 18.75067 | 0.01043829 | 31195.137 | 25000.077
| -24.13205 | 0.6681543 | 10.9611564 | 37.51484 | 1.638001 | 76969.5 | 58.1853 | 590.7864 |  | 4.1231555 | 18.63248 | -0.03626971 | 31195.137 | 25000.077
| -24.55485 | 0.6831493 | 10.9720563 | 37.76595 | 1.655958 | 77325.11 | 58.28002 | 590.7601 |  | 4.1340554 | 19.67733 | -0.06174111 | 31195.137 | 25000.077
| -24.45729 | 0.6971999 | 10.9821772 | 37.87951 | 1.672782 | 77646.18 | 58.80891 | 594.075 |  | 4.1441763 | 20.10021 | -0.05622744 | 31195.137 | 25000.077
| -24.6199 | 0.7124482 | 10.9930447 | 38.06976 | 1.69104 | 77989.11 | 59.13883 | 595.7169 |  | 4.1550438 | 19.88759 | -0.05075812 | 31195.137 | 25000.077
| -23.41653 | 0.7266313 | 11.0030459 | 38.32353 | 1.708025 | 78308.75 | 59.16072 | 595.0491 |  | 4.165045 | 19.63797 | -0.03530239 | 31195.137 | 25000.077
| -23.44906 | 0.741008 | 11.0130849 | 38.57551 | 1.725185 | 78627.81 | 59.19619 | 594.4644 |  | 4.175084 | 19.62175 | -0.02004751 | 31195.137 | 25000.077
| -21.75784 | 0.7567302 | 11.0239446 | 38.86405 | 1.744004 | 78970.48 | 59.19062 | 593.4285 |  | 4.1859437 | 19.71062 | 0.02488524 | 31195.137 | 25000.077
| -18.83074 | 0.7729182 | 11.0350146 | 39.12136 | 1.763397 | 79323.87 | 59.32033 | 593.4564 |  | 4.1970137 | 20.57377 | 0.06424399 | 31195.137 | 25000.077
| -17.10701 | 0.7889234 | 11.0458155 | 39.3159 | 1.782563 | 79693.94 | 59.63772 | 595.2265 |  | 4.2078146 | 21.39009 | 0.09327555 | 31195.137 | 25000.077
| -16.58664 | 0.8041943 | 11.0560298 | 39.48844 | 1.800785 | 80048.74 | 59.9744 | 597.2404 |  | 4.2180289 | 21.86746 | 0.1317591 | 31195.137 | 25000.077
| -14.83039 | 0.8206152 | 11.0668989 | 39.77226 | 1.820518 | 80488.84 | 59.94423 | 597.0379 |  | 4.228898 | 21.69996 | 0.1600437 | 31195.137 | 25000.077
| -14.63526 | 0.8372621 | 11.0778215 | 40.08227 | 1.840431 | 80904.64 | 59.84565 | 596.0082 |  | 4.2398206 | 21.47238 | 0.1686866 | 31195.137 | 25000.077
| -14.50516 | 0.8528342 | 11.0878987 | 40.26166 | 1.859019 | 81246.12 | 60.16896 | 597.7552 |  | 4.2498978 | 21.43795 | 0.1580767 | 31195.137 | 25000.077
| -16.00123 | 0.8699106 | 11.0988387 | 40.46387 | 1.879486 | 81610.34 | 60.50974 | 599.4538 |  | 4.2608378 | 21.20403 | 0.1474608 | 31195.137 | 25000.077
| -15.05806 | 0.8856874 | 11.1088614 | 40.72344 | 1.898353 | 81940.73 | 60.56278 | 598.9722 |  | 4.2708605 | 21.14963 | 0.1276284 | 31195.137 | 25000.077
| -14.7003 | 0.9017139 | 11.1189297 | 40.97851 | 1.917557 | 82276.63 | 60.64291 | 598.7104 |  | 4.2809288 | 21.89212 | 0.09394283 | 31195.137 | 25000.077
| -16.78178 | 0.9193403 | 11.1298943 | 41.19351 | 1.938673 | 82641.87 | 60.95589 | 600.137 |  | 4.2918934 | 22.12831 | 0.06065018 | 31195.137 | 25000.077
| -16.29393 | 0.9356538 | 11.1399301 | 41.41912 | 1.958175 | 82942.21 | 61.17057 | 600.4934 |  | 4.3019292 | 21.74082 | 0.04172022 | 31195.137 | 25000.077
| -19.41616 | 0.9537007 | 11.1509081 | 41.75705 | 1.97973 | 83248.3 | 61.10968 | 598.3564 |  | 4.3129072 | 21.75133 | 0.0230122 | 31195.137 | 25000.077
| -20.94476 | 0.9718495 | 11.1618415 | 42.02739 | 2.001488 | 83574.87 | 61.27472 | 598.1686 |  | 4.3238406 | 22.6446 | 0 | 31195.137 | 25000.077
| -20.87971 | 0.9902807 | 11.1728353 | 42.32815 | 2.023521 | 83866.15 | 61.36962 | 597.0329 |  | 4.3348344 | 23.67192 | -0.009074403 | 31195.137 | 25000.077
| -18.27785 | 1.008809 | 11.1837496 | 42.59811 | 2.045751 | 84210.18 | 61.53608 | 597.0191 |  | 4.3457487 | 24.40075 | -0.009012313 | 31195.137 | 25000.077
| -19.64383 | 1.026141 | 11.1938692 | 42.83062 | 2.066449 | 84542.98 | 61.73957 | 597.541 |  | 4.3558683 | 25.00112 | -0.008958765 | 31195.137 | 25000.077
| -15.83861 | 1.044526 | 11.2044672 | 43.09102 | 2.088563 | 84885.64 | 61.91751 | 597.6913 |  | 4.3664663 | 24.90138 | 0 | 31195.137 | 25000.077
| -13.52947 | 1.064307 | 11.2157681 | 43.32966 | 2.112171 | 85280.37 | 62.21292 | 598.9949 |  | 4.3777672 | 24.45579 | 0 | 31195.137 | 25000.077
| -11.09025 | 1.083785 | 11.2267348 | 43.65216 | 2.135315 | 85632.07 | 62.21512 | 597.7689 |  | 4.3887339 | 23.55308 | 0 | 31195.137 | 25000.077
| -10.43979 | 1.102721 | 11.2373085 | 43.88159 | 2.158171 | 86028.23 | 62.47913 | 599.0824 |  | 4.3993076 | 23.37727 | -0.03487531 | 31195.137 | 25000.077
| -10.6024 | 1.122539 | 11.2483057 | 44.20476 | 2.181886 | 86404.21 | 62.47881 | 598.0515 |  | 4.4103048 | 23.2268 | -0.08225926 | 31195.137 | 25000.077
| -10.66745 | 1.141021 | 11.2583958 | 44.43574 | 2.203949 | 86725.29 | 62.73136 | 598.6996 |  | 4.4203949 | 23.82121 | -0.1161399 | 31195.137 | 25000.077
| -12.68387 | 1.161246 | 11.269325 | 44.73815 | 2.228165 | 87070.47 | 62.83868 | 598.1063 |  | 4.4313241 | 24.59363 | -0.1580157 | 31195.137 | 25000.077
| -15.38329 | 1.181784 | 11.2803232 | 44.99128 | 2.252756 | 87415.43 | 63.12757 | 598.8139 |  | 4.4423223 | 25.04666 | -0.2120015 | 31195.137 | 25000.077
| -17.46477 | 1.202435 | 11.2912565 | 45.30215 | 2.277506 | 87765.16 | 63.21638 | 598.0986 |  | 4.4532556 | 25.26298 | -0.2652174 | 31195.137 | 25000.077
| -18.11523 | 1.223538 | 11.3023073 | 45.62881 | 2.302778 | 88156.77 | 63.24155 | 597.2924 |  | 4.4643064 | 25.15841 | -0.3136141 | 31195.137 | 25000.077
| -17.30215 | 1.244596 | 11.3132035 | 45.83676 | 2.32803 | 88516.72 | 63.68361 | 599.2529 |  | 4.4752026 | 25.28201 | -0.3446508 | 31195.137 | 25000.077
| -14.37507 | 1.265873 | 11.3240923 | 46.05043 | 2.353552 | 88896.47 | 64.09849 | 601.1956 |  | 4.4860914 | 24.59609 | -0.3670377 | 31195.137 | 25000.077
| -13.91975 | 1.285789 | 11.3341657 | 46.36945 | 2.377314 | 89234.21 | 64.07967 | 599.9055 |  | 4.4961648 | 24.27714 | -0.3729234 | 31195.137 | 25000.077
| -10.7325 | 1.307707 | 11.3451271 | 46.67056 | 2.403513 | 89633.4 | 64.20274 | 599.8521 |  | 4.5071262 | 24.47611 | -0.3460094 | 31195.137 | 25000.077
| -10.6024 | 1.327953 | 11.3551638 | 46.84761 | 2.42775 | 90036.66 | 64.6274 | 602.4479 |  | 4.5171629 | 24.46122 | -0.3156537 | 31195.137 | 25000.077
| -7.83796 | 1.350157 | 11.3660711 | 47.15984 | 2.454382 | 90509.42 | 64.66279 | 602.5002 |  | 4.5280702 | 24.03491 | -0.2694454 | 31195.137 | 25000.077
| -7.577778 | 1.370771 | 11.3760904 | 47.47594 | 2.479041 | 90949.75 | 64.59524 | 601.8727 |  | 4.5380895 | 24.31746 | -0.219952 | 31195.137 | 25000.077
| -7.707869 | 1.391694 | 11.3861484 | 47.75531 | 2.504032 | 91389.6 | 64.6631 | 602.1868 |  | 4.5481475 | 25.28932 | -0.1789493 | 31195.137 | 25000.077
| -5.593889 | 1.414598 | 11.3970462 | 48.07799 | 2.531431 | 91864.58 | 64.68001 | 602.0676 |  | 4.5590453 | 26.55091 | -0.1343577 | 31195.137 | 25000.077
| -6.049207 | 1.437924 | 11.4080362 | 48.28215 | 2.559392 | 92339.12 | 65.11426 | 604.9007 |  | 4.5700353 | 26.48546 | -0.09029751 | 31195.137 | 25000.077
| 1.073242 | 1.461346 | 11.4189393 | 51.01491 | 2.587121 | 92766.58 | 57.80183 | 551.3064 |  | 4.5809384 | 27.69928 | -0.05458596 | 31195.137 | 25000.077
| 2.439184 | 1.483177 | 11.4289798 | 59.03576 | 2.61204 | 93355.71 | 40.98904 | 430.3722 |  | 4.5909789 | 85.88641 | 0.3378295 | 31195.137 | 25000.077
| 2.959542 | 1.505229 | 11.4389871 | 59.30778 | 2.638438 | 94278.24 | 40.95352 | 433.0183 |  | 4.6009862 | 151.3529 | 0.7208099 | 31195.137 | 25000.077
| 0.7480171 | 1.529045 | 11.4497688 | 59.57994 | 2.667068 | 95514.85 | 40.86468 | 437.0213 |  | 4.6117679 | 195.5002 | 1.115407 | 31195.137 | 25000.077
| 1.008197 | 1.551522 | 11.4598303 | 59.85765 | 2.693908 | 96950.73 | 40.64731 | 441.507 |  | 4.6218294 | 212.2022 | 1.493963 | 31195.137 | 25000.077
| 0.9106294 | 1.574229 | 11.4698623 | 60.06389 | 2.721082 | 98689.6 | 40.45797 | 448.0634 |  | 4.6318614 | 206.7464 | 1.873984 | 31195.137 | 25000.077
| -0.8781079 | 1.599313 | 11.4808521 | 60.41268 | 2.751097 | 100858.9 | 39.98771 | 454.7387 |  | 4.6428512 | 174.4512 | 2.32772 | 31195.137 | 25000.077
| -2.146488 | 1.624789 | 11.4918889 | 60.65954 | 2.781606 | 103467.9 | 39.5792 | 464.5107 |  | 4.653888 | 111.8084 | 2.821961 | 31195.137 | 25000.077
| -1.430991 | 1.648146 | 11.501904 | 60.88343 | 2.809574 | 106241.5 | 39.12584 | 475.1064 |  | 4.6639031 | 40.76582 | 3.246693 | 31195.137 | 25000.077
| -1.268378 | 1.674044 | 11.5128931 | 61.31888 | 2.840553 | 109777.3 | 38.267 | 486.3508 |  | 4.6748922 | 30.83402 | 3.786349 | 31195.137 | 25000.077
| 0.4227924 | 1.700071 | 11.5238093 | 61.4574 | 2.871702 | 113964 | 37.74964 | 504.571 |  | 4.6858084 | 32.63883 | 3.750919 | 31195.137 | 25000.077
| 3.675034 | 1.726538 | 11.5347917 | 61.88522 | 2.903395 | 117404.7 | 37.06852 | 515.976 |  | 4.6967908 | 33.78901 | 3.403063 | 31195.137 | 25000.077
| 6.341863 | 1.753476 | 11.5458504 | 62.26256 | 2.935598 | 120656.6 | 36.55297 | 527.4502 |  | 4.7078495 | 35.81165 | 3.063017 | 31195.137 | 25000.077
| 9.138771 | 1.77955 | 11.5564325 | 62.77151 | 2.966924 | 123706.5 | 35.92011 | 536.1354 |  | 4.7184316 | 38.32085 | 2.717993 | 31195.137 | 25000.077
| 9.171293 | 1.805412 | 11.5668258 | 63.0566 | 2.997683 | 126272.4 | 35.68404 | 545.9598 |  | 4.7288249 | 40.46952 | 2.364866 | 31195.137 | 25000.077
| 10.08191 | 1.832051 | 11.5773852 | 63.4619 | 3.029747 | 128787.2 | 35.34162 | 553.9248 |  | 4.7393843 | 41.50578 | 1.994976 | 31195.137 | 25000.077
| 9.268859 | 1.860929 | 11.5887601 | 63.77955 | 3.064177 | 130967.4 | 35.22117 | 561.9193 |  | 4.7507592 | 41.60114 | 1.60959 | 31195.137 | 25000.077
| 7.089873 | 1.888183 | 11.5993279 | 64.05518 | 3.096846 | 132777.6 | 35.18399 | 568.7329 |  | 4.761327 | 40.82519 | 1.190435 | 31195.137 | 25000.077
| 7.805362 | 1.914146 | 11.6093296 | 64.36521 | 3.128067 | 134040.7 | 35.16604 | 572.3997 |  | 4.7713287 | 38.19424 | 0.8123773 | 31195.137 | 25000.077
| 8.650939 | 1.940709 | 11.6194505 | 64.86342 | 3.159682 | 134772.3 | 35.00777 | 570.7879 |  | 4.7814496 | 36.75859 | 0.4313974 | 31195.137 | 25000.077
| 8.618416 | 1.967316 | 11.6294552 | 65.19168 | 3.191471 | 135660 | 35.03309 | 572.4711 |  | 4.7914543 | 35.81044 | 0.4416754 | 31195.137 | 25000.077
| 6.374385 | 1.99657 | 11.6403773 | 65.60976 | 3.226551 | 136628.3 | 34.99194 | 573.4014 |  | 4.8023764 | 36.09077 | 0.4516371 | 31195.137 | 25000.077
| 5.073494 | 2.026338 | 11.6513856 | 66.06815 | 3.262114 | 137558.6 | 34.91401 | 573.5687 |  | 4.8133847 | 36.44752 | 0.440599 | 31195.137 | 25000.077
| 3.609989 | 2.056003 | 11.6622207 | 66.54745 | 3.297661 | 138465.2 | 34.81239 | 573.2981 |  | 4.8242198 | 37.92004 | 0.4296894 | 31195.137 | 25000.077
| 4.325481 | 2.083784 | 11.6722727 | 66.85647 | 3.330898 | 139247.4 | 34.88949 | 574.8174 |  | 4.8342718 | 39.61561 | 0.4024621 | 31195.137 | 25000.077
| 5.236105 | 2.114569 | 11.683288 | 67.20089 | 3.367757 | 140142.3 | 34.96489 | 576.5712 |  | 4.8452871 | 39.57214 | 0.3795733 | 31195.137 | 25000.077
| 8.228151 | 2.145375 | 11.6941943 | 67.62121 | 3.404663 | 141007.4 | 34.95245 | 577.0379 |  | 4.8561934 | 38.24792 | 0.3733239 | 31195.137 | 25000.077
| 12.06576 | 2.176714 | 11.7051675 | 68.06775 | 3.442174 | 141837.9 | 34.92127 | 576.9914 |  | 4.8671666 | 37.93468 | 0.3589352 | 31195.137 | 25000.077
| 12.26089 | 2.205761 | 11.7152247 | 68.45935 | 3.476931 | 142618 | 34.91378 | 577.3061 |  | 4.8772238 | 38.17387 | 0.3571048 | 31195.137 | 25000.077
| 14.7976 | 2.237536 | 11.7261151 | 68.82796 | 3.515039 | 143442.3 | 34.97706 | 578.3884 |  | 4.8881142 | 37.72893 | 0.3469984 | 31195.137 | 25000.077
| 15.12282 | 2.267151 | 11.7361604 | 69.08796 | 3.550444 | 144139 | 35.13793 | 580.2871 |  | 4.8981595 | 36.89344 | 0.3330879 | 31195.137 | 25000.077
| 15.48056 | 2.297061 | 11.7461932 | 69.50286 | 3.58616 | 144792.4 | 35.12768 | 579.7265 |  | 4.9081923 | 36.57733 | 0.3192599 | 31195.137 | 25000.077
| 17.33431 | 2.32988 | 11.7571025 | 70.086 | 3.625457 | 145515.8 | 34.96798 | 577.2837 |  | 4.9191016 | 37.80718 | 0.3252252 | 31195.137 | 25000.077
| 17.72457 | 2.360316 | 11.7671249 | 70.53811 | 3.661886 | 146193.3 | 34.91817 | 576.3381 |  | 4.929124 | 39.01597 | 0.3234341 | 31195.137 | 25000.077
| 17.82213 | 2.393724 | 11.7780087 | 71.02325 | 3.701868 | 146857.7 | 34.88477 | 575.1236 |  | 4.9400078 | 40.50663 | 0.3213766 | 31195.137 | 25000.077
| 16.48874 | 2.427348 | 11.7888243 | 71.5375 | 3.742308 | 147539.7 | 34.82037 | 573.6044 |  | 4.9508234 | 42.22902 | 0.3231516 | 31195.137 | 25000.077
| 16.78144 | 2.458971 | 11.7989103 | 71.93856 | 3.779944 | 148109.5 | 34.85343 | 573.0116 |  | 4.9609094 | 44.41249 | 0.3328862 | 31195.137 | 25000.077
| 17.52944 | 2.490979 | 11.8089756 | 72.43401 | 3.818267 | 148819.5 | 34.76933 | 571.7224 |  | 4.9709747 | 46.16075 | 0.3385917 | 31195.137 | 25000.077
| 14.86265 | 2.525995 | 11.819918 | 72.86149 | 3.860235 | 149608.3 | 34.79952 | 571.9457 |  | 4.9819171 | 46.3019 | 0.3516207 | 31195.137 | 25000.077
| 12.55359 | 2.561555 | 11.8309044 | 73.34429 | 3.902795 | 150391.7 | 34.77498 | 571.4092 |  | 4.9929035 | 45.1325 | 0.3644769 | 31195.137 | 25000.077
| 11.25271 | 2.597401 | 11.841846 | 73.67605 | 3.945754 | 151203.1 | 34.9132 | 573.0675 |  | 5.0038451 | 43.70954 | 0.3885807 | 31195.137 | 25000.077
| 10.86244 | 2.634086 | 11.8529261 | 74.11659 | 3.989607 | 152018.2 | 34.94111 | 573.2865 |  | 5.0149252 | 42.27302 | 0.4011876 | 31195.137 | 25000.077
| 13.20403 | 2.670589 | 11.8638249 | 74.48271 | 4.033303 | 152816.2 | 35.0461 | 574.4219 |  | 5.025824 | 40.60638 | 0.4025137 | 31195.137 | 25000.077
| 17.39935 | 2.708081 | 11.8748013 | 74.93329 | 4.078228 | 153625 | 35.07127 | 574.509 |  | 5.0368004 | 39.32136 | 0.4148574 | 31195.137 | 25000.077
| 18.14735 | 2.742317 | 11.8848275 | 75.35284 | 4.119251 | 154310.4 | 35.08967 | 574.253 |  | 5.0468266 | 38.55966 | 0.4088277 | 31195.137 | 25000.077
| 18.04979 | 2.777202 | 11.8949262 | 75.75702 | 4.16092 | 154974.5 | 35.13334 | 574.1505 |  | 5.0569253 | 39.3237 | 0.3955665 | 31195.137 | 25000.077
| 21.8223 | 2.814725 | 11.9056695 | 76.19582 | 4.206019 | 155720.6 | 35.17174 | 574.1146 |  | 5.0676686 | 39.55544 | 0.3750004 | 31195.137 | 25000.077
| 22.14752 | 2.850476 | 11.9158134 | 76.6546 | 4.248716 | 156362.6 | 35.16754 | 573.2382 |  | 5.0778125 | 40.7282 | 0.3511925 | 31195.137 | 25000.077
| 24.87933 | 2.889277 | 11.9266782 | 77.17737 | 4.295199 | 157022.1 | 35.14058 | 571.8208 |  | 5.0886773 | 42.08563 | 0.3274215 | 31195.137 | 25000.077
| 24.74924 | 2.92533 | 11.9366885 | 77.51632 | 4.338134 | 157564.4 | 35.27389 | 572.1431 |  | 5.0986876 | 43.3334 | 0.3148481 | 31195.137 | 25000.077
| 26.18019 | 2.965722 | 11.947777 | 78.02478 | 4.386709 | 158265.6 | 35.27677 | 571.1915 |  | 5.1097761 | 43.53334 | 0.3057642 | 31195.137 | 25000.077
| 24.91185 | 3.004649 | 11.9583911 | 78.47496 | 4.433288 | 158773.3 | 35.33813 | 570.1348 |  | 5.1203902 | 43.31894 | 0.3073551 | 31195.137 | 25000.077
| 22.47273 | 3.046442 | 11.9696181 | 79.01933 | 4.483469 | 159465.7 | 35.31825 | 568.777 |  | 5.1316172 | 43.68495 | 0.3160049 | 31195.137 | 25000.077
| 19.871 | 3.08762 | 11.9805647 | 79.46137 | 4.532519 | 159967.5 | 35.41324 | 567.9468 |  | 5.1425638 | 43.86073 | 0.334998 | 31195.137 | 25000.077
End Of Loading Index | 20.13118 | 3.126156 | 11.9906799 | 79.81059 | 4.578621 | 160494.8 | 35.5603 | 568.2097 |  | 5.152679 | 43.69354 | 0.374749 | 31195.137 | 25000.077
| 26.92818 | 3.15204 | 11.9983136 | 80.11496 | 4.610392 | 160775.9 | 35.60476 | 567.27 | 0.5335614 | 5.1603127 | 43.50014 | 0.4041659 | 31195.137 | 25000.077
| 25.85497 | 3.14704 | 12.009111 | 80.68675 | 4.605338 | 159271 | 35.16129 | 554.3615 | 0.5301269 | 5.1711101 | 44.15696 | 0.4463 | 31195.137 | 25000.077
| 25.49724 | 3.15104 | 12.0191402 | 80.8065 | 4.609324 | 157881.3 | 35.28404 | 548.1434 | 0.5244346 | 5.1811393 | 42.89684 | 0.4813511 | 31195.137 | 25000.077
| 25.75741 | 3.14704 | 12.0291981 | 81.03741 | 4.6053 | 156473.5 | 35.19873 | 540.1662 | 0.5073197 | 5.1911972 | 39.33246 | 0.5160725 | 31195.137 | 25000.077
| 22.24508 | 3.15154 | 12.0401161 | 81.18899 | 4.609788 | 151275.3 | 35.88657 | 520.6801 | 0.4838105 | 5.2021152 | 33.47724 | 0.5435677 | 31195.137 | 25000.077
| 18.96039 | 3.14704 | 12.0510833 | 81.20229 | 4.60529 | 150377.4 | 35.95777 | 517.236 | 0.4586483 | 5.2130824 | 26.55638 | 0.5675324 | 31195.137 | 25000.077
| 17.69205 | 3.15154 | 12.0620424 | 81.34856 | 4.609776 | 149503.9 | 36.00382 | 512.9132 | 0.4279492 | 5.2240415 | 18.61605 | 0.5612468 | 31195.137 | 25000.077
| 18.47257 | 3.14704 | 12.0729429 | 81.43789 | 4.605269 | 148714.1 | 35.97999 | 509.0382 | 0.3992708 | 5.234942 | 12.51997 | 0.5418901 | 31195.137 | 25000.077
| 17.82213 | 3.15204 | 12.0830455 | 81.438 | 4.610268 | 148086.2 | 36.15035 | 507.2333 | 0.3768469 | 5.2450446 | 8.344783 | 0.5132706 | 31195.137 | 25000.077
| 20.52144 | 3.14754 | 12.0939932 | 81.60593 | 4.605754 | 147510.9 | 36.00904 | 503.2501 | 0.349942 | 5.2559923 | 6.368842 | 0.4551901 | 31195.137 | 25000.077
| 24.48907 | 3.15204 | 12.1049321 | 81.59659 | 4.610257 | 147067.6 | 36.15355 | 502.1463 | 0.3273704 | 5.2669312 | 5.036089 | 0.3945475 | 31195.137 | 25000.077
| 27.61113 | 3.14754 | 12.1158572 | 81.69618 | 4.605747 | 146784.4 | 36.03612 | 499.8948 | 0.3061048 | 5.2778563 | 4.751181 | 0.35092 | 31195.137 | 25000.077
| 27.61113 | 3.15254 | 12.1258969 | 81.66572 | 4.610748 | 146634.6 | 36.16038 | 500.01 | 0.2884607 | 5.287896 | 4.737179 | 0.2946614 | 31195.137 | 25000.077
| 29.43232 | 3.14804 | 12.1368229 | 81.79758 | 4.606237 | 146558.8 | 35.97361 | 498.0972 | 0.2695913 | 5.298822 | 4.037439 | 0.2451596 | 31195.137 | 25000.077
| 29.65997 | 3.15254 | 12.1478413 | 81.79341 | 4.610738 | 146586.1 | 36.03291 | 498.4777 | 0.2513727 | 5.3098404 | 3.678121 | 0.1959381 | 31195.137 | 25000.077
| 27.22087 | 3.14804 | 12.1587723 | 81.88786 | 4.606227 | 146699.6 | 35.85441 | 497.5886 | 0.2345233 | 5.3207714 | 3.800033 | 0.1566525 | 31195.137 | 25000.077
| 23.9362 | 3.15304 | 12.1697097 | 81.86259 | 4.61123 | 146838.8 | 35.92338 | 498.585 | 0.2232589 | 5.3317088 | 3.602294 | 0.1207118 | 31195.137 | 25000.077
| 24.16386 | 3.14804 | 12.1797764 | 81.87803 | 4.606225 | 147051.2 | 35.80553 | 498.8372 | 0.2122414 | 5.3417755 | 3.445713 | 0.1043994 | 31195.137 | 25000.077
| 20.9117 | 3.15354 | 12.1906506 | 81.84941 | 4.611731 | 147309.8 | 35.86453 | 500.2886 | 0.2007629 | 5.3526497 | 2.821084 | 0.10116 | 31195.137 | 25000.077
| 21.00926 | 3.14854 | 12.2006577 | 81.88255 | 4.606724 | 147568.5 | 35.72102 | 500.5034 | 0.1907985 | 5.3626568 | 2.156147 | 0.0979191 | 31195.137 | 25000.077
| 17.75709 | 3.15304 | 12.211583 | 81.91632 | 4.611222 | 147842.4 | 35.69909 | 501.2814 | 0.1809045 | 5.3735821 | 1.730724 | 0.0914172 | 31195.137 | 25000.077
| 18.47257 | 3.14904 | 12.2215932 | 81.84941 | 4.607227 | 148098.3 | 35.67469 | 502.6226 | 0.1725903 | 5.3835923 | 1.263074 | 0.09143804 | 31195.137 | 25000.077
End of Data Index | 17.98474 | 3.15254 | 12.232594 | 81.8507 | 4.61073 | 148360.2 | 35.67596 | 503.6601 | 0.1634285 | 5.3945931 | 0.2018128 | 0.101258 | 31195.137 | 25000.077
| 20.19622 | 3.14904 | 12.2435844 | 81.89364 | 4.607225 | 148637.9 | 35.54043 | 503.9174 |  | 5.4055835 | -0.1950219 | 0.1078215 | 31195.137 | 25000.077
| 23.09065 | 3.15254 | 12.2545516 | 81.94781 | 4.610718 | 148918.1 | 35.48407 | 504.4438 |  | 5.4165507 | 0.1219534 | 0.1078646 | 31195.137 | 25000.077
| 22.79795 | 3.14954 | 12.2645851 | 81.92666 | 4.607717 | 149173.5 | 35.42612 | 505.3512 |  | 5.4265842 | 0.7002136 | 0.1079015 | 31195.137 | 25000.077
| 26.11515 | 3.15304 | 12.2753824 | 82.03781 | 4.611206 | 149413.2 | 35.3181 | 505.1281 |  | 5.4373815 | 1.0745 | 0.1046557 | 31195.137 | 25000.077
| 26.01758 | 3.15004 | 12.2855973 | 81.9556 | 4.608214 | 149617.7 | 35.33176 | 506.5313 |  | 5.4475964 | 2.097531 | 0.0915842 | 31195.137 | 25000.077
| 29.20467 | 3.15254 | 12.296559 | 81.9876 | 4.610713 | 149814.7 | 35.29962 | 506.9712 |  | 5.4585581 | 1.9299 | 0.08504734 | 31195.137 | 25000.077
| 30.01771 | 3.15004 | 12.3073572 | 82.08384 | 4.6082 | 150010.4 | 35.13818 | 506.4389 |  | 5.4693563 | 2.51372 | 0.08505219 | 31195.137 | 25000.077
| 30.08275 | 3.15304 | 12.3173628 | 82.05897 | 4.6112 | 150163.6 | 35.17776 | 507.3775 |  | 5.4793619 | 2.710741 | 0.08832343 | 31195.137 | 25000.077
| 29.88762 | 3.15004 | 12.3273858 | 82.11304 | 4.608194 | 150348.5 | 35.05557 | 507.2407 |  | 5.4893849 | 2.405901 | 0.08833856 | 31195.137 | 25000.077
| 28.9445 | 3.15254 | 12.3383174 | 82.05585 | 4.610704 | 150532.9 | 35.11696 | 508.6087 |  | 5.5003165 | 2.215535 | 0.07526427 | 31195.137 | 25000.077
| 25.69236 | 3.15004 | 12.3492545 | 82.02717 | 4.608207 | 150698.7 | 35.08876 | 509.3364 |  | 5.5112536 | 1.436961 | 0.06545094 | 31195.137 | 25000.077
| 22.31013 | 3.15254 | 12.3602283 | 82.08259 | 4.6107 | 150859.3 | 35.03912 | 509.4015 |  | 5.5222274 | 1.301505 | 0.0621855 | 31195.137 | 25000.077
| 19.61083 | 3.15004 | 12.3712075 | 82.15151 | 4.608192 | 151031.5 | 34.91113 | 509.0887 |  | 5.5332066 | 0.8733874 | 0.05892268 | 31195.137 | 25000.077
| 19.871 | 3.15304 | 12.3812088 | 82.04994 | 4.611201 | 151157.9 | 35.03261 | 510.7784 |  | 5.5432079 | 0.4340312 | 0.05892605 | 31195.137 | 25000.077
| 18.375 | 3.14954 | 12.3921555 | 82.07558 | 4.607701 | 151310.7 | 34.93903 | 510.8183 |  | 5.5541546 | 0.2657691 | 0.04583661 | 31195.137 | 25000.077
| 19.123 | 3.15304 | 12.4030878 | 82.0743 | 4.611201 | 151407.9 | 34.96958 | 511.3458 |  | 5.5650869 | 0.2152606 | 0.02291569 | 31195.137 | 25000.077
| 21.78978 | 3.14954 | 12.414109 | 82.08792 | 4.6077 | 151520.2 | 34.89462 | 511.382 |  | 5.5761081 | 0.2969876 | 0.003273483 | 31195.137 | 25000.077
| 25.52976 | 3.15304 | 12.425011 | 82.07997 | 4.611201 | 151566.7 | 34.93962 | 511.8135 |  | 5.5870101 | 0.1060474 | -0.01963417 | 31195.137 | 25000.077
| 28.52173 | 3.14954 | 12.4360255 | 82.16494 | 4.607691 | 151578.7 | 34.80798 | 510.7364 |  | 5.5980246 | -0.03693609 | -0.02616395 | 31195.137 | 25000.077
| 28.22904 | 3.15354 | 12.4460461 | 82.1348 | 4.611691 | 151592 | 34.88652 | 511.3255 |  | 5.6080452 | 0.2482346 | -0.0261535 | 31195.137 | 25000.077
| 29.92015 | 3.14904 | 12.4569274 | 82.11241 | 4.607198 | 151564.2 | 34.85692 | 511.2341 |  | 5.6189265 | 0.9557462 | -0.04573469 | 31195.137 | 25000.077
| 29.92015 | 3.15304 | 12.466942 | 82.12788 | 4.611193 | 151538 | 34.89546 | 511.1938 |  | 5.6289411 | 1.157661 | -0.05223843 | 31195.137 | 25000.077
| 29.82258 | 3.14954 | 12.4780002 | 82.1794 | 4.607691 | 151575.6 | 34.79389 | 510.5687 |  | 5.6399993 | 1.018273 | -0.06201546 | 31195.137 | 25000.077

## Test 352
Markers | Displacement | Force | Time | DEPTH | LOAD | STIFFNESS | HARDNESS | MODULUS | hdotOverh | Time On Sample | Velocity | Dyn. Phase | X Axis Position | Y Axis Position
| nm | mN | s | nm | mN | N/m | GPa | GPa | 1/s | s | nm/s | degrees | Âµm | Âµm
Surface Index | -64.52715 | -0.7032551 | 6.8540717 | 0 | 0.0003919848 |  |  |  |  | 0 | 996.6985 |  | 31195.137 | 24995.08
| -64.42957 | -0.7031314 | 6.8550694 | 0.09745766 | 0.0004311772 |  |  |  |  | 0.0009977 | 997.6686 |  | 31195.137 | 24995.08
| -64.75483 | -0.703007 | 6.8560737 | -0.2279214 | 0.0004839361 |  |  |  |  | 0.002002 | 998.351 |  | 31195.137 | 24995.08
| -64.78735 | -0.7028867 | 6.8570442 | -0.2605614 | 0.0005378774 |  |  |  |  | 0.0029725 | 998.5863 |  | 31195.137 | 24995.08
| -64.52715 | -0.7027646 | 6.858029 | -0.0004864154 | 0.0005999651 |  |  |  |  | 0.0039573 | 998.4203 |  | 31195.137 | 24995.08
| -64.8524 | -0.7026353 | 6.859072 | -0.3258642 | 0.0006796494 |  |  |  |  | 0.0050003 | 997.7466 |  | 31195.137 | 24995.08
| -64.39705 | -0.7025164 | 6.8600319 | 0.1293684 | 0.0007611807 |  |  |  |  | 0.0059602 | 996.3749 |  | 31195.137 | 24995.08
| -64.26695 | -0.7023923 | 6.861033 | 0.2593463 | 0.0008610076 |  |  |  |  | 0.0069613 | 994.3897 |  | 31195.137 | 24995.08
| -64.03927 | -0.7022678 | 6.8620373 | 0.486898 | 0.0009735784 |  |  |  |  | 0.0079656 | 991.6123 |  | 31195.137 | 24995.08
| -64.55967 | -0.7021442 | 6.8630346 | -0.03362239 | 0.001090373 |  |  |  |  | 0.0089629 | 987.9527 |  | 31195.137 | 24995.08
| -63.97423 | -0.7020203 | 6.8640345 | 0.5517 | 0.001208492 |  |  |  |  | 0.0099628 | 983.6024 |  | 31195.137 | 24995.08
| -64.2019 | -0.7018959 | 6.8650379 | 0.3239015 | 0.001328407 |  |  |  |  | 0.0109662 | 978.4929 |  | 31195.137 | 24995.08
| -64.2019 | -0.70179 | 6.8658921 | 0.3237965 | 0.001428147 |  |  |  |  | 0.0118204 | 972.591 |  | 31195.137 | 24995.08
| -64.36452 | -0.7016479 | 6.8670384 | 0.1610339 | 0.001565494 |  |  |  |  | 0.0129667 | 966.128 |  | 31195.137 | 24995.08
| -64.10432 | -0.7015377 | 6.8679275 | 0.4211266 | 0.001672926 |  |  |  |  | 0.0138558 | 958.794 |  | 31195.137 | 24995.08
| -63.97423 | -0.7014001 | 6.8690379 | 0.551085 | 0.001807467 |  |  |  |  | 0.0149662 | 950.9495 |  | 31195.137 | 24995.08
| -63.71402 | -0.7012946 | 6.869889 | 0.8111822 | 0.001908065 |  |  |  |  | 0.0158173 | 942.4171 |  | 31195.137 | 24995.08
| -63.90917 | -0.7011544 | 6.8710204 | 0.6158948 | 0.00204577 |  |  |  |  | 0.0169487 | 933.337 |  | 31195.137 | 24995.08
| -64.36452 | -0.701046 | 6.8718949 | 0.160437 | 0.00215039 |  |  |  |  | 0.0178232 | 923.5785 |  | 31195.137 | 24995.08
| -63.77907 | -0.7009082 | 6.8730071 | 0.7457515 | 0.002286357 |  |  |  |  | 0.0189354 | 913.348 |  | 31195.137 | 24995.08
| -63.9417 | -0.7007832 | 6.874015 | 0.583 | 0.002407271 |  |  |  |  | 0.0199433 | 902.3507 |  | 31195.137 | 24995.08
| -63.9417 | -0.7006815 | 6.8748355 | 0.5828991 | 0.002506763 |  |  |  |  | 0.0207638 | 890.6698 |  | 31195.137 | 24995.08
| -63.8116 | -0.7005624 | 6.8757971 | 0.7128818 | 0.002623622 |  |  |  |  | 0.0217254 | 878.6104 |  | 31195.137 | 24995.08
| -63.8116 | -0.700433 | 6.8768408 | 0.7127535 | 0.002746127 |  |  |  |  | 0.0227691 | 866.021 |  | 31195.137 | 24995.08
| -63.22615 | -0.7003133 | 6.8778069 | 1.298086 | 0.002861861 |  |  |  |  | 0.0237352 | 852.826 |  | 31195.137 | 24995.08
| -63.90917 | -0.7001667 | 6.8789891 | 0.6149153 | 0.003004098 |  |  |  |  | 0.0249174 | 839.2254 |  | 31195.137 | 24995.08
| -64.03927 | -0.700055 | 6.8798902 | 0.4847036 | 0.0031137 |  |  |  |  | 0.0258185 | 824.9189 |  | 31195.137 | 24995.08
| -63.74655 | -0.6999181 | 6.8809952 | 0.7772903 | 0.003248854 |  |  |  |  | 0.0269235 | 810.2352 |  | 31195.137 | 24995.08
| -63.90917 | -0.6998086 | 6.8818785 | 0.6145602 | 0.003357812 |  |  |  |  | 0.0278068 | 794.951 |  | 31195.137 | 24995.08
| -63.74655 | -0.699684 | 6.8828837 | 0.7770582 | 0.003479234 |  |  |  |  | 0.028812 | 779.3544 |  | 31195.137 | 24995.08
| -63.77907 | -0.69957 | 6.8838038 | 0.7444244 | 0.003590669 |  |  |  |  | 0.0297321 | 763.4144 |  | 31195.137 | 24995.08
| -63.38878 | -0.6994414 | 6.8848414 | 1.134593 | 0.003714383 |  |  |  |  | 0.0307697 | 747.3574 |  | 31195.137 | 24995.08
| -63.45382 | -0.6993189 | 6.8858298 | 1.069425 | 0.003832921 |  |  |  |  | 0.0317581 | 731.1068 |  | 31195.137 | 24995.08
| -63.45382 | -0.6991987 | 6.886799 | 1.069305 | 0.003951083 |  |  |  |  | 0.0327273 | 714.7121 |  | 31195.137 | 24995.08
| -63.2912 | -0.6990685 | 6.88785 | 1.231798 | 0.004078021 |  |  |  |  | 0.0337783 | 698.1682 |  | 31195.137 | 24995.08
| -63.77907 | -0.698947 | 6.8888298 | 0.7438066 | 0.004196695 |  |  |  |  | 0.0347581 | 681.3546 |  | 31195.137 | 24995.08
| -63.90917 | -0.6988267 | 6.8898008 | 0.6135864 | 0.004312074 |  |  |  |  | 0.0357291 | 664.2815 |  | 31195.137 | 24995.08
| -63.09605 | -0.6986901 | 6.8909027 | 1.426577 | 0.004443958 |  |  |  |  | 0.036831 | 647.0216 |  | 31195.137 | 24995.08
| -63.38878 | -0.6985697 | 6.8918738 | 1.133729 | 0.004559709 |  |  |  |  | 0.0378021 | 629.5799 |  | 31195.137 | 24995.08
| -63.74655 | -0.6984428 | 6.8928984 | 0.7758272 | 0.004683535 |  |  |  |  | 0.0388267 | 611.9326 |  | 31195.137 | 24995.08
| -63.38878 | -0.6983212 | 6.893879 | 1.133483 | 0.004801668 |  |  |  |  | 0.0398073 | 594.0982 |  | 31195.137 | 24995.08
| -63.64897 | -0.6981921 | 6.8949207 | 0.8731589 | 0.004930299 |  |  |  |  | 0.040849 | 576.0711 |  | 31195.137 | 24995.08
| -63.5514 | -0.6980589 | 6.8959953 | 0.9706009 | 0.005060803 |  |  |  |  | 0.0419236 | 557.7911 |  | 31195.137 | 24995.08
| -63.32372 | -0.6979578 | 6.8968114 | 1.198176 | 0.005158868 |  |  |  |  | 0.0427397 | 539.262 |  | 31195.137 | 24995.08
| -63.2912 | -0.6978335 | 6.8978136 | 1.230573 | 0.005280599 |  |  |  |  | 0.0437419 | 520.8652 |  | 31195.137 | 24995.08
| -63.12857 | -0.6977028 | 6.8988681 | 1.393071 | 0.005408251 |  |  |  |  | 0.0447964 | 502.3348 |  | 31195.137 | 24995.08
| -63.25867 | -0.6975754 | 6.8998963 | 1.262844 | 0.005536252 |  |  |  |  | 0.0458246 | 483.8878 |  | 31195.137 | 24995.08
| -63.45382 | -0.6974607 | 6.9008216 | 1.067582 | 0.005648331 |  |  |  |  | 0.0467499 | 465.443 |  | 31195.137 | 24995.08
| -63.25867 | -0.6973391 | 6.9018031 | 1.262609 | 0.005767497 |  |  |  |  | 0.0477314 | 447.1618 |  | 31195.137 | 24995.08
| -63.09605 | -0.6972081 | 6.9028598 | 1.425107 | 0.005895743 |  |  |  |  | 0.0487881 | 428.9683 |  | 31195.137 | 24995.08
| -62.73828 | -0.6970834 | 6.9038661 | 1.782753 | 0.006017501 |  |  |  |  | 0.0497944 | 410.7788 |  | 31195.137 | 24995.08
| -63.09605 | -0.6969687 | 6.9047916 | 1.42487 | 0.006129365 |  |  |  |  | 0.0507199 | 392.6391 |  | 31195.137 | 24995.08
| -63.45382 | -0.6968397 | 6.9058319 | 1.066966 | 0.006257783 |  |  |  |  | 0.0517602 | 374.6243 |  | 31195.137 | 24995.08
| -63.2912 | -0.69672 | 6.9067976 | 1.229469 | 0.006377877 |  |  |  |  | 0.0527259 | 356.7027 |  | 31195.137 | 24995.08
| -63.45382 | -0.6965961 | 6.9077972 | 1.066724 | 0.006502052 |  |  |  |  | 0.0537255 | 338.9521 |  | 31195.137 | 24995.08
| -62.99847 | -0.6964674 | 6.9088355 | 1.521947 | 0.006627376 |  |  |  |  | 0.0547638 | 321.3832 |  | 31195.137 | 24995.08
| -63.09605 | -0.6963431 | 6.9098386 | 1.424249 | 0.006748537 |  |  |  |  | 0.0557669 | 304.0124 |  | 31195.137 | 24995.08
| -63.2912 | -0.6962388 | 6.9106805 | 1.228992 | 0.0068506 |  |  |  |  | 0.0566088 | 286.8453 |  | 31195.137 | 24995.08
| -62.93343 | -0.6961049 | 6.9117609 | 1.586634 | 0.006982465 |  |  |  |  | 0.0576892 | 269.9973 |  | 31195.137 | 24995.08
SurfaceFindCoarse | -63.2912 | -0.6959809 | 6.9127613 | 1.228736 | 0.007104013 |  |  |  |  | 0.0586896 | 253.4824 |  | 31195.137 | 24995.08
| -62.9009 | -0.6961861 | 6.9250734 | 2.072427 | 0.006993157 |  |  |  |  | 0.0710017 | 92.73523 | 82.4755 | 31195.137 | 24995.08
| -63.25867 | -0.6963079 | 6.9358409 | 2.019506 | 0.006993627 |  |  |  |  | 0.0817692 | 25.88177 | 83.26563 | 31195.137 | 24995.08
| -62.93343 | -0.6964323 | 6.946792 | 2.075945 | 0.006975692 |  |  |  |  | 0.0927203 | 16.93587 | 85.33103 | 31195.137 | 24995.08
| -63.06353 | -0.6965457 | 6.9571742 | 1.951706 | 0.006984339 |  |  |  |  | 0.1031025 | 13.31053 | 84.38242 | 31195.137 | 24995.08
| -63.25867 | -0.6966694 | 6.967761 | 1.852655 | 0.00698433 |  |  |  |  | 0.1136893 | 8.926053 | 85.66902 | 31195.137 | 24995.08
| -62.83585 | -0.6967816 | 6.9777617 | 1.807012 | 0.006983378 |  |  |  |  | 0.12369 | 5.685144 | 86.28621 | 31195.137 | 24995.08
End Of Dynamic Ramp | -63.22615 | -0.6969072 | 6.9886951 | 1.740296 | 0.00698214 |  |  |  |  | 0.1346234 | 2.654084 | 81.23909 | 31195.137 | 24995.08
| -63.12857 | -0.6969966 | 7.008509 | 1.672423 | 0.00699702 |  |  |  |  | 0.1544373 | 0.4366555 |  | 31195.137 | 24995.08
| -63.58392 | -0.6969966 | 7.0194129 | 1.708442 | 0.006990686 |  |  |  |  | 0.1653412 | -0.1401566 |  | 31195.137 | 24995.08
| -62.99847 | -0.6969966 | 7.030373 | 1.709366 | 0.006991568 |  |  |  |  | 0.1763013 | -0.001775982 |  | 31195.137 | 24995.08
| -62.80332 | -0.6969966 | 7.0404365 | 1.70456 | 0.006992651 |  |  |  |  | 0.1863648 | 0.2488594 |  | 31195.137 | 24995.08
| -62.67322 | -0.6969966 | 7.0505643 | 1.68466 | 0.006995658 |  |  |  |  | 0.1964926 | 0.2525991 |  | 31195.137 | 24995.08
| -62.73828 | -0.6969966 | 7.0613428 | 1.738288 | 0.006990566 |  |  |  |  | 0.2072711 | 0.04001821 |  | 31195.137 | 24995.08
| -62.6407 | -0.6969966 | 7.0713734 | 1.716965 | 0.006994455 |  |  |  |  | 0.2173017 | -0.01395497 | -3.608469 | 31195.137 | 24995.08
| -62.9009 | -0.6969966 | 7.0823372 | 1.719516 | 0.006995657 |  |  |  |  | 0.2282655 | -0.04278971 | -2.450853 | 31195.137 | 24995.08
| -62.80332 | -0.6969966 | 7.0932403 | 1.793614 | 0.00698784 |  |  |  |  | 0.2391686 | -0.2626897 | -1.59114 | 31195.137 | 24995.08
| -62.41303 | -0.6969966 | 7.1043032 | 1.715672 | 0.006998584 |  |  |  |  | 0.2502315 | -0.02638569 | -1.087764 | 31195.137 | 24995.08
| -62.6407 | -0.6969966 | 7.1152461 | 1.841215 | 0.006983992 |  |  |  |  | 0.2611744 | 0.2128933 | 0 | 31195.137 | 24995.08
| -62.7708 | -0.6968072 | 7.1261073 | 1.852966 | 0.007172661 |  |  |  |  | 0.2720356 | 1.241265 | 0.3227897 | 31195.137 | 24995.08
| -63.32372 | -0.6968072 | 7.1361992 | 1.796183 | 0.007180158 |  |  |  |  | 0.2821275 | 1.087227 | 0.7763181 | 31195.137 | 24995.08
| -63.1611 | -0.6968072 | 7.1471493 | 1.871607 | 0.007171338 |  |  |  |  | 0.2930776 | 1.422341 | 0.9093804 | 31195.137 | 24995.08
| -63.12857 | -0.6968072 | 7.1571708 | 1.904368 | 0.00716745 |  |  |  |  | 0.3030991 | 1.692858 | 1.047065 | 31195.137 | 24995.08
| -62.99847 | -0.6968072 | 7.1681219 | 1.897232 | 0.007168653 |  |  |  |  | 0.3140502 | 1.54183 | 1.325373 | 31195.137 | 24995.08
| -62.9009 | -0.6968072 | 7.1790847 | 1.895627 | 0.007168893 |  |  |  |  | 0.325013 | 1.665591 | 1.468801 | 31195.137 | 24995.08
| -62.34798 | -0.6968072 | 7.1900631 | 1.904447 | 0.007167691 |  |  |  |  | 0.3359914 | 0.8281559 | 1.923941 | 31195.137 | 24995.08
| -62.73828 | -0.6968072 | 7.2000732 | 1.965453 | 0.007159914 |  |  |  |  | 0.3460015 | 1.309593 | 2.098906 | 31195.137 | 24995.08
| -62.7708 | -0.6968072 | 7.2110558 | 1.908539 | 0.007166728 |  |  |  |  | 0.3569841 | 1.485735 | 1.675728 | 31195.137 | 24995.08
| -62.60818 | -0.6968072 | 7.2220197 | 1.894368 | 0.007168172 |  |  |  |  | 0.367948 | 0.8506662 | 1.086781 | 31195.137 | 24995.08
| -62.18535 | -0.6968072 | 7.2330346 | 1.846968 | 0.007173744 |  |  |  |  | 0.3789629 | 0.2718603 | 0.7891482 | 31195.137 | 24995.08
| -62.47808 | -0.6968072 | 7.243893 | 1.929053 | 0.007163361 |  |  |  |  | 0.3898213 | -0.2213936 | 0.1609428 | 31195.137 | 24995.08
| -62.2504 | -0.6968072 | 7.2539005 | 2.023086 | 0.007151535 |  |  |  |  | 0.3998288 | 0.3070713 | -0.3264682 | 31195.137 | 24995.08
| -62.57565 | -0.6968072 | 7.2648143 | 2.052048 | 0.007147767 |  |  |  |  | 0.4107426 | 1.322719 | -0.6662 | 31195.137 | 24995.08
| -62.99847 | -0.6968072 | 7.2757886 | 1.966508 | 0.007158029 |  |  |  |  | 0.4217169 | 1.642131 | -1.694647 | 31195.137 | 24995.08
| -62.08777 | -0.6968072 | 7.2857892 | 1.894674 | 0.007166568 |  |  |  |  | 0.4317175 | 1.416225 | -2.407414 | 31195.137 | 24995.08
| -62.7708 | -0.6968072 | 7.29579 | 1.945586 | 0.007160234 |  |  |  |  | 0.4417183 | 0.9204707 | -2.59471 | 31195.137 | 24995.08
| -62.80332 | -0.6968072 | 7.3066664 | 1.961849 | 0.00715831 |  |  |  |  | 0.4525947 | 0.8230087 | -2.59471 | 31195.137 | 24995.08
| -62.67322 | -0.6968072 | 7.3177117 | 1.954377 | 0.007159192 |  |  |  |  | 0.46364 | -0.447259 | -1.735705 | 31195.137 | 24995.08
| -62.41303 | -0.6968072 | 7.3277427 | 1.990811 | 0.007154462 |  |  |  |  | 0.473671 | -0.8965365 | -0.7029804 | 31195.137 | 24995.08
| -62.83585 | -0.6968072 | 7.3386042 | 2.040909 | 0.007148047 |  |  |  |  | 0.4845325 | -0.1327665 | 0.3603461 | 31195.137 | 24995.08
| -62.93343 | -0.6968072 | 7.3496488 | 1.992974 | 0.0071537 |  |  |  |  | 0.4955771 | 1.280637 | 0.9181231 | 31195.137 | 24995.08
| -62.7708 | -0.6968072 | 7.3605275 | 1.922578 | 0.007162038 |  |  |  |  | 0.5064558 | 1.58496 | 1.126985 | 31195.137 | 24995.08
| -62.44555 | -0.6968072 | 7.3705512 | 1.972277 | 0.007155704 |  |  |  |  | 0.5164795 | 0.4039931 | 2.092934 | 31195.137 | 24995.08
| -62.28293 | -0.6968072 | 7.3815143 | 2.020646 | 0.007149651 |  |  |  |  | 0.5274426 | 0.2633929 | 3.479918 | 31195.137 | 24995.08
End Of Dynamic Ramp Hold | -62.60818 | -0.6968072 | 7.3915323 | 2.000025 | 0.007151776 | -952064.7 | -0.3427011 |  |  | 0.5374606 | 0.3640736 | 3.972496 | 31195.137 | 24995.08
| -62.44555 | -0.6958877 | 7.4085749 | 2.077678 | 0.008221025 | -191506.2 | -0.4149259 |  |  | 0.5545032 | 0.01007576 | 4.557419 | 31195.137 | 24995.08
| -63.06353 | -0.6948855 | 7.4185975 | 2.14879 | 0.009410971 | -168460.8 | -0.4944339 |  |  | 0.5645258 | 1.114487 | 4.833366 | 31195.137 | 24995.08
| -62.60818 | -0.6938846 | 7.4286061 | 2.227224 | 0.01059846 | -171645.4 | -0.5801794 |  |  | 0.5745344 | 2.878726 | 4.851116 | 31195.137 | 24995.08
| -62.31545 | -0.6928844 | 7.438608 | 2.366198 | 0.01177679 | -215720.9 | -0.6888745 |  |  | 0.5845363 | 5.089701 | 5.401001 | 31195.137 | 24995.08
| -62.6407 | -0.6917903 | 7.449549 | 2.440249 | 0.01308164 | -314864.5 | -0.7900493 |  |  | 0.5954773 | 6.388785 | 5.670357 | 31195.137 | 24995.08
| -61.92515 | -0.6906948 | 7.4605036 | 2.539562 | 0.01437952 | -738232.9 | -0.9050234 |  |  | 0.6064319 | 7.873352 | 6.835036 | 31195.137 | 24995.08
| -61.8601 | -0.6896925 | 7.4705272 | 2.61142 | 0.01557195 | -36957074.6 | -1.008716 |  |  | 0.6164555 | 8.939035 | 6.610747 | 31195.137 | 24995.08
| -61.92515 | -0.6885894 | 7.4815584 | 2.712979 | 0.01687923 | 584642.5 | -1.138023 |  |  | 0.6274867 | 9.098763 | 5.943138 | 31195.137 | 24995.08
| -61.3397 | -0.687504 | 7.4924124 | 2.7866 | 0.0181736 | 234542.4 | -1.248491 |  |  | 0.6383407 | 8.70678 | 5.877392 | 31195.137 | 24995.08
| -61.3397 | -0.6865037 | 7.5024147 | 3.007319 | 0.0193404 | 140746.7 | -1.453175 |  |  | 0.648343 | 8.723188 | 6.049526 | 31195.137 | 24995.08
| -61.04698 | -0.6854042 | 7.5134097 | 3.040349 | 0.02065625 | 102051.3 | -1.539558 |  |  | 0.659338 | 8.951029 | 5.582606 | 31195.137 | 24995.08
| -61.04698 | -0.6843102 | 7.5243501 | 3.211021 | 0.02194707 | 80399.71 | -1.738446 |  |  | 0.6702784 | 9.406942 | 4.752691 | 31195.137 | 24995.08
| -60.88435 | -0.683209 | 7.5353621 | 3.39098 | 0.02324028 | 65855.88 | -1.960673 |  |  | 0.6812904 | 10.07769 | 3.64449 | 31195.137 | 24995.08
| -61.69748 | -0.682121 | 7.5462423 | 3.395803 | 0.02454701 | 56387.34 | -2.009556 |  |  | 0.6921706 | 10.39165 | 3.030477 | 31195.137 | 24995.08
| -61.37223 | -0.6811058 | 7.5563937 | 3.520425 | 0.02574591 | 50489.28 | -2.18555 |  |  | 0.702322 | 10.0861 | 2.416553 | 31195.137 | 24995.08
| -61.4698 | -0.6800162 | 7.5672896 | 3.697452 | 0.02703227 | 45463.56 | -2.438706 |  |  | 0.7132179 | 10.14869 | 1.958067 | 31195.137 | 24995.08
| -60.85183 | -0.6790076 | 7.5773762 | 3.815779 | 0.02822403 | 42314.47 | -2.636521 |  |  | 0.7233045 | 9.865416 | 2.035504 | 31195.137 | 24995.08
| -61.11203 | -0.6779104 | 7.5883485 | 4.032583 | 0.02950965 | 39656.05 | -3.011645 |  |  | 0.7342768 | 10.89768 | 2.011087 | 31195.137 | 24995.08
| -61.01445 | -0.6768242 | 7.5992101 | 3.9763 | 0.03082258 | 37749.66 | -2.956981 |  |  | 0.7451384 | 10.77718 | 1.498676 | 31195.137 | 24995.08
| -61.37223 | -0.6758202 | 7.6092496 | 4.022932 | 0.03202205 | 36342.18 | -3.068933 |  |  | 0.7551779 | 9.742532 | 1.118604 | 31195.137 | 24995.08
| -60.36396 | -0.6747197 | 7.6202555 | 4.123539 | 0.03332824 | 35249 | -3.288353 |  |  | 0.7661838 | 8.878754 | 0.8459165 | 31195.137 | 24995.08
| -60.39649 | -0.6736365 | 7.6310875 | 4.212773 | 0.03461724 | 34407.93 | -3.500575 |  |  | 0.7770158 | 7.366009 | 0.9659852 | 31195.137 | 24995.08
| -59.97366 | -0.6726245 | 7.6412075 | 4.300233 | 0.03581592 | 33939.36 | -3.727179 |  |  | 0.7871358 | 6.493516 | 1.086389 | 31195.137 | 24995.08
| -60.16881 | -0.6716163 | 7.6512892 | 4.317148 | 0.03702236 | 33610.84 | -3.813994 |  |  | 0.7972175 | 5.749313 | 1.062223 | 31195.137 | 24995.08
| -60.20133 | -0.6705603 | 7.6618487 | 4.42653 | 0.03827438 | 33207.51 | -4.106903 |  |  | 0.807777 | 5.412112 | 0.9686769 | 31195.137 | 24995.08
| -59.97366 | -0.6694199 | 7.673253 | 4.460316 | 0.0396378 | 32875.28 | -4.238353 |  |  | 0.8191813 | 6.333478 | 0.6764241 | 31195.137 | 24995.08
| -60.03871 | -0.6683663 | 7.6837888 | 4.628649 | 0.04088093 | 32600.39 | -4.723773 |  |  | 0.8297171 | 6.549396 | 0.3319533 | 31195.137 | 24995.08
| -60.46153 | -0.6672318 | 7.6951337 | 4.675788 | 0.04223432 | 32469.57 | -4.915586 |  |  | 0.841062 | 6.677089 | 0.06533153 | 31195.137 | 24995.08
| -60.03871 | -0.6661627 | 7.7058249 | 4.674645 | 0.04351563 | 32105.66 | -4.939131 |  |  | 0.8517532 | 6.457845 | 0 | 31195.137 | 24995.08
| -60.62416 | -0.6651565 | 7.715887 | 4.810053 | 0.04470225 | 31763.57 | -5.376333 |  |  | 0.8618153 | 6.228121 | -0.1259246 | 31195.137 | 24995.08
| -60.13628 | -0.6640627 | 7.726825 | 4.807556 | 0.04601338 | 31153.64 | -5.354084 |  |  | 0.8727533 | 6.49706 | -0.2456396 | 31195.137 | 24995.08
| -60.46153 | -0.6630579 | 7.7368729 | 4.903426 | 0.0472072 | 30508.19 | -5.637576 |  |  | 0.8828012 | 5.986961 | -0.2394794 | 31195.137 | 24995.08
| -60.23386 | -0.661979 | 7.7476617 | 4.991888 | 0.04848931 | 29781.34 | -5.889772 |  |  | 0.89359 | 6.012828 | -0.1746817 | 31195.137 | 24995.08
| -59.90861 | -0.6608753 | 7.7586986 | 5.02008 | 0.04981019 | 29097.05 | -5.924242 |  |  | 0.9046269 | 5.453942 | 0.1698486 | 31195.137 | 24995.08
| -59.58336 | -0.6597736 | 7.7697162 | 5.145815 | 0.05111361 | 28385.46 | -6.302777 |  |  | 0.9156445 | 5.813187 | 0.5498467 | 31195.137 | 24995.08
| -59.51831 | -0.6586725 | 7.7807268 | 5.142958 | 0.05243679 | 27683.88 | -6.184772 |  |  | 0.9266551 | 5.607371 | 0.9601746 | 31195.137 | 24995.08
| -58.86781 | -0.6575752 | 7.7917002 | 5.407538 | 0.05371374 | 26976.62 | -7.136834 |  |  | 0.9376285 | 5.7086 | 1.395921 | 31195.137 | 24995.08
| -58.99791 | -0.6565699 | 7.801753 | 5.460873 | 0.05491418 | 26486.01 | -7.257632 |  |  | 0.9476813 | 7.128662 | 1.813509 | 31195.137 | 24995.08
| -59.03044 | -0.6554648 | 7.8128036 | 5.576202 | 0.05622559 | 26036.46 | -7.677557 |  |  | 0.9587319 | 7.680391 | 2.208255 | 31195.137 | 24995.08
| -58.83529 | -0.6543557 | 7.8238946 | 5.651493 | 0.05754447 | 25663.26 | -7.925439 |  |  | 0.9698229 | 8.248215 | 2.539487 | 31195.137 | 24995.08
| -59.06297 | -0.6532721 | 7.8347309 | 5.65591 | 0.05884661 | 25388.29 | -7.835448 |  |  | 0.9806592 | 8.641279 | 2.630278 | 31195.137 | 24995.08
| -58.93287 | -0.6522647 | 7.8448052 | 5.731456 | 0.06004378 | 25155.58 | -8.118079 |  |  | 0.9907335 | 7.820625 | 2.493563 | 31195.137 | 24995.08
| -58.83529 | -0.6511655 | 7.8557974 | 5.831768 | 0.06134803 | 24881.5 | -8.520246 |  |  | 1.0017257 | 7.145885 | 2.174744 | 31195.137 | 24995.08
| -59.03044 | -0.6500709 | 7.8667435 | 5.948778 | 0.06264583 | 24674.38 | -9.065811 |  |  | 1.0126718 | 6.103222 | 1.915086 | 31195.137 | 24995.08
| -59.38822 | -0.6490696 | 7.8767562 | 5.934086 | 0.06384947 | 24551.75 | -8.873869 |  |  | 1.0226845 | 5.952101 | 1.71309 | 31195.137 | 24995.08
| -59.74598 | -0.6480648 | 7.8868045 | 5.963814 | 0.06504937 | 24407.76 | -8.931108 |  |  | 1.0327328 | 5.708087 | 1.385569 | 31195.137 | 24995.08
| -59.58336 | -0.6470114 | 7.8973382 | 6.046032 | 0.06630472 | 24247.8 | -9.285342 |  |  | 1.0432665 | 5.319651 | 0.9370965 | 31195.137 | 24995.08
| -59.42074 | -0.6460052 | 7.9073999 | 6.087173 | 0.06750346 | 24055.45 | -9.37508 |  |  | 1.0533282 | 5.206747 | 0.4607018 | 31195.137 | 24995.08
| -59.25812 | -0.6449146 | 7.9183063 | 6.132064 | 0.06880728 | 23836.89 | -9.460251 |  |  | 1.0642346 | 4.921939 | 0.04104281 | 31195.137 | 24995.08
| -59.51831 | -0.643913 | 7.9283223 | 6.191978 | 0.07000043 | 23669.62 | -9.667158 |  |  | 1.0742506 | 4.232634 | -0.2417529 | 31195.137 | 24995.08
| -58.51004 | -0.6429084 | 7.9383684 | 6.282906 | 0.0711936 | 23514.08 | -10.0822 |  |  | 1.0842967 | 3.958238 | -0.3163296 | 31195.137 | 24995.08
| -59.38822 | -0.6419007 | 7.9484454 | 6.353629 | 0.07239125 | 23332.94 | -10.35172 |  |  | 1.0943737 | 4.608884 | -0.232436 | 31195.137 | 24995.08
| -59.35569 | -0.6408225 | 7.9592274 | 6.375194 | 0.07368395 | 23157.79 | -10.27567 |  |  | 1.1051557 | 5.160472 | -0.1136819 | 31195.137 | 24995.08
| -58.51004 | -0.6398113 | 7.9693392 | 6.445673 | 0.07488667 | 23027.84 | -10.56694 |  |  | 1.1152675 | 4.944995 | -0.07431355 | 31195.137 | 24995.08
| -58.67267 | -0.6387164 | 7.9802881 | 6.60732 | 0.0761801 | 22873.53 | -11.52075 |  |  | 1.1262164 | 5.466547 | -0.07266424 | 31195.137 | 24995.08
| -57.95712 | -0.6376176 | 7.9912764 | 6.698929 | 0.07748517 | 22754.26 | -12.00982 |  |  | 1.1372047 | 6.335845 | 0.03556534 | 31195.137 | 24995.08
| -57.7945 | -0.6365168 | 8.0022836 | 6.702942 | 0.07880444 | 22692.05 | -11.82726 |  |  | 1.1482119 | 6.574521 | 0.1046816 | 31195.137 | 24995.08
| -57.43673 | -0.635427 | 8.013182 | 6.870601 | 0.08009279 | 22632.97 | -13.05954 |  |  | 1.1591103 | 6.580413 | 0.3080389 | 31195.137 | 24995.08
| -57.4042 | -0.6343134 | 8.0243176 | 6.964263 | 0.08141114 | 22594.57 | -13.71953 |  |  | 1.1702459 | 7.216865 | 0.369862 | 31195.137 | 24995.08
| -58.31489 | -0.6332189 | 8.0352633 | 6.92269 | 0.08273227 | 22577.05 | -13.09055 |  |  | 1.1811916 | 7.239246 | 0.3306125 | 31195.137 | 24995.08
| -58.31489 | -0.6321652 | 8.0458004 | 6.941307 | 0.08399555 | 22598.41 | -13.09829 |  |  | 1.1917287 | 5.87965 | 0.09782992 | 31195.137 | 24995.08
| -58.41247 | -0.6311265 | 8.056187 | 7.037895 | 0.08522786 | 22663.33 | -13.90597 |  |  | 1.2021153 | 4.582573 | -0.1289717 | 31195.137 | 24995.08
| -57.95712 | -0.630069 | 8.0667618 | 7.1095 | 0.08648873 | 22737.88 | -14.51962 |  |  | 1.2126901 | 4.511452 | -0.350721 | 31195.137 | 24995.08
| -58.60762 | -0.6290581 | 8.0768706 | 7.198121 | 0.08768659 | 22824.84 | -15.39278 |  |  | 1.2227989 | 4.708664 | -0.5053521 | 31195.137 | 24995.08
| -58.60762 | -0.6279637 | 8.0878148 | 7.192226 | 0.0890003 | 22973.95 | -15.27594 |  |  | 1.2337431 | 4.050106 | -0.6268435 | 31195.137 | 24995.08
| -58.73771 | -0.6269593 | 8.0978593 | 7.264636 | 0.09019263 | 23160.14 | -16.16094 |  |  | 1.2437876 | 4.469616 | -0.7489217 | 31195.137 | 24995.08
| -58.21732 | -0.6258662 | 8.1087904 | 7.324752 | 0.09149915 | 23402.22 | -17.02014 |  |  | 1.2547187 | 5.251613 | -0.8708785 | 31195.137 | 24995.08
| -57.59935 | -0.6247707 | 8.1197447 | 7.391175 | 0.09280093 | 23655.99 | -18.05516 |  |  | 1.265673 | 5.452361 | -1.024138 | 31195.137 | 24995.08
| -57.76197 | -0.6237683 | 8.1297693 | 7.456218 | 0.09399253 | 23874.54 | -19.12076 |  |  | 1.2756976 | 5.315954 | -1.052316 | 31195.137 | 24995.08
| -57.33915 | -0.6226805 | 8.140647 | 7.47253 | 0.09529567 | 24109.14 | -19.45858 |  |  | 1.2865753 | 4.75467 | -0.9872286 | 31195.137 | 24995.08
| -57.4042 | -0.6216736 | 8.1507158 | 7.587767 | 0.0964869 | 24319.12 | -21.54263 |  |  | 1.2966441 | 5.072726 | -0.7688183 | 31195.137 | 24995.08
| -56.94885 | -0.6205859 | 8.1615927 | 7.579502 | 0.09779268 | 24541.36 | -21.4303 |  |  | 1.307521 | 5.416322 | -0.4902193 | 31195.137 | 24995.08
| -56.68866 | -0.6195777 | 8.1716753 | 7.616775 | 0.09899337 | 24722.08 | -22.13107 |  |  | 1.3176036 | 4.713591 | -0.2135615 | 31195.137 | 24995.08
| -57.01391 | -0.6184799 | 8.1826533 | 7.691414 | 0.1003023 | 24913.97 | -23.63754 |  |  | 1.3285816 | 4.816469 | 0.06069466 | 31195.137 | 24995.08
| -56.85128 | -0.6173926 | 8.1935262 | 7.778854 | 0.1015955 | 25030.07 | -25.39666 |  |  | 1.3394545 | 4.63348 | 0.2708289 | 31195.137 | 24995.08
| -56.78623 | -0.6163844 | 8.2036082 | 7.845625 | 0.1027931 | 25081.54 | -26.64461 |  |  | 1.3495365 | 4.999626 | 0.4171226 | 31195.137 | 24995.08
| -56.81876 | -0.6152834 | 8.2146176 | 7.971564 | 0.1040951 | 25103.97 | -29.57625 |  |  | 1.3605459 | 5.879387 | 0.6473824 | 31195.137 | 24995.08
| -57.6644 | -0.614191 | 8.2255419 | 7.937064 | 0.1054134 | 25109.16 | -27.77706 |  |  | 1.3714702 | 5.762599 | 0.8130634 | 31195.137 | 24995.08
| -57.76197 | -0.6130914 | 8.236538 | 8.069845 | 0.1067125 | 25103.45 | -30.97503 |  |  | 1.3824663 | 5.95531 | 0.9171127 | 31195.137 | 24995.08
| -57.82703 | -0.612004 | 8.2474123 | 8.134138 | 0.1080095 | 25119.28 | -32.30767 |  |  | 1.3933406 | 6.260739 | 0.9345492 | 31195.137 | 24995.08
| -57.43673 | -0.6109004 | 8.258448 | 8.185473 | 0.1093256 | 25145.59 | -33.26705 |  |  | 1.4043763 | 6.088324 | 0.8960486 | 31195.137 | 24995.08
| -57.50177 | -0.6097002 | 8.2704505 | 8.263194 | 0.110736 | 25159.38 | -35.16154 |  |  | 1.4163788 | 5.691501 | 0.8303155 | 31195.137 | 24995.08
| -56.42846 | -0.6086067 | 8.2813848 | 8.34828 | 0.1120567 | 25185.9 | -37.71413 |  |  | 1.4273131 | 5.290163 | 0.8473471 | 31195.137 | 24995.08
| -55.94059 | -0.6075256 | 8.2921964 | 8.4295 | 0.1133066 | 25216.91 | -40.48146 |  |  | 1.4381247 | 5.346422 | 0.8401333 | 31195.137 | 24995.08
| -55.84301 | -0.6065123 | 8.3023291 | 8.457132 | 0.1145539 | 25378.99 | -41.57584 |  |  | 1.4482574 | 5.766542 | 0.8346069 | 31195.137 | 24995.08
| -56.00564 | -0.6055077 | 8.3123754 | 8.445024 | 0.1157606 | 25514.45 | -40.46608 |  |  | 1.4583037 | 5.146937 | 0.7231903 | 31195.137 | 24995.08
| -56.10321 | -0.6045061 | 8.3223909 | 8.537524 | 0.1169472 | 25668.81 | -45.26599 |  |  | 1.4683192 | 4.671856 | 0.6401496 | 31195.137 | 24995.08
| -55.87554 | -0.6035036 | 8.3324156 | 8.593595 | 0.1181415 | 25817.64 | -48.41602 |  |  | 1.4783439 | 4.815926 | 0.5840887 | 31195.137 | 24995.08
| -56.03817 | -0.6024124 | 8.3433281 | 8.600346 | 0.1194509 | 25925.14 | -47.79995 |  |  | 1.4892564 | 4.678378 | 0.5007323 | 31195.137 | 24995.08
| -56.00564 | -0.6013212 | 8.3542399 | 8.627648 | 0.12076 | 26026.17 | -48.52632 |  |  | 1.5001682 | 4.008658 | 0.4184008 | 31195.137 | 24995.08
| -56.20079 | -0.6003158 | 8.36428 | 8.751698 | 0.1219441 | 26080.5 | -56.63471 |  |  | 1.5102083 | 3.719413 | 0.3371827 | 31195.137 | 24995.08
| -56.29836 | -0.5992155 | 8.3751245 | 8.762188 | 0.1232648 | 26156.79 | -55.73077 |  |  | 1.5210528 | 3.951925 | 0.154297 | 31195.137 | 24995.08
| -56.52603 | -0.5980772 | 8.3862612 | 8.865477 | 0.124616 | 26231.04 | -63.63722 |  |  | 1.5321895 | 4.097608 | 0 | 31195.137 | 24995.08
| -56.85128 | -0.5970387 | 8.3962901 | 8.844178 | 0.1258622 | 26227.37 | -58.46128 |  |  | 1.5422184 | 4.116957 | -0.1512424 | 31195.137 | 24995.08
| -56.85128 | -0.5958929 | 8.4072505 | 9.049791 | 0.1272091 | 26201.31 | -79.25372 |  |  | 1.5531788 | 4.614636 | -0.1741508 | 31195.137 | 24995.08
| -57.4042 | -0.5947256 | 8.4182847 | 9.072842 | 0.128601 | 26178.74 | -76.96261 |  |  | 1.564213 | 5.810567 | -0.1473527 | 31195.137 | 24995.08
| -56.75371 | -0.5935965 | 8.4288567 | 9.087712 | 0.1299591 | 26163.17 | -73.92417 |  |  | 1.574785 | 6.030096 | -0.145482 | 31195.137 | 24995.08
| -56.65613 | -0.5924848 | 8.4391874 | 9.155121 | 0.1312824 | 26206.93 | -80.07167 |  |  | 1.5851157 | 5.66399 | -0.1680927 | 31195.137 | 24995.08
| -55.84301 | -0.5913134 | 8.4499297 | 9.132781 | 0.1326915 | 26270.38 | -73.02398 |  |  | 1.595858 | 5.147525 | -0.142704 | 31195.137 | 24995.08
| -56.16826 | -0.5902119 | 8.4599334 | 9.16334 | 0.1340058 | 26331.28 | -74.00375 |  |  | 1.6058617 | 4.143486 | -0.09431396 | 31195.137 | 24995.08
| -55.32262 | -0.5889926 | 8.4708833 | 9.267687 | 0.1354558 | 26415.74 | -86.75734 |  |  | 1.6168116 | 3.373322 | -0.0467339 | 31195.137 | 24995.08
| -54.99738 | -0.5877576 | 8.4818606 | 9.331551 | 0.136929 | 26503.41 | -94.61834 |  |  | 1.6277889 | 2.482557 | 0 | 31195.137 | 24995.08
| -54.8998 | -0.5865195 | 8.492738 | 9.3786 | 0.1384078 | 26650.96 | -101.7849 |  |  | 1.6386663 | 3.072074 | 0 | 31195.137 | 24995.08
| -54.86728 | -0.5853635 | 8.5027832 | 9.47359 | 0.1397782 | 26800.06 | -126.1416 |  |  | 1.6487115 | 4.149011 | -0.0915633 | 31195.137 | 24995.08
| -55.22505 | -0.584089 | 8.5137343 | 9.538215 | 0.1412959 | 26990.33 | -148.8217 |  |  | 1.6596626 | 5.266141 | -0.1594709 | 31195.137 | 24995.08
| -55.77797 | -0.5827999 | 8.5247061 | 9.674016 | 0.1428225 | 27204.62 | -254.5798 |  |  | 1.6706344 | 6.421405 | -0.2269128 | 31195.137 | 24995.08
| -55.87554 | -0.5814969 | 8.5356772 | 9.700044 | 0.144383 | 27394.47 | -273.2235 |  |  | 1.6816055 | 6.936338 | -0.1806008 | 31195.137 | 24995.08
| -56.46099 | -0.5801798 | 8.5466527 | 9.747953 | 0.1459553 | 27582.93 | -339.4528 |  |  | 1.692581 | 6.90593 | -0.1347605 | 31195.137 | 24995.08
| -55.84301 | -0.5788616 | 8.5575121 | 9.801667 | 0.1475285 | 27759.99 | -462.6206 |  |  | 1.7034404 | 6.51916 | -0.08935007 | 31195.137 | 24995.08
| -56.20079 | -0.5775191 | 8.5684517 | 9.835073 | 0.1491328 | 27982.26 | -591.366 |  |  | 1.71438 | 5.826713 | -0.04450157 | 31195.137 | 24995.08
| -56.16826 | -0.5762602 | 8.5786013 | 9.849924 | 0.1506417 | 28197.1 | -636.7502 |  |  | 1.7245296 | 4.844109 | 0.02217329 | 31195.137 | 24995.08
| -55.97311 | -0.5748884 | 8.5895541 | 9.891654 | 0.152281 | 28416.36 | -1027 |  |  | 1.7354824 | 4.086987 | 0.1324755 | 31195.137 | 24995.08
| -55.38767 | -0.5735101 | 8.6004292 | 9.8902 | 0.1539354 | 28651.85 | -839.0435 |  |  | 1.7463575 | 3.00496 | 0.2859267 | 31195.137 | 24995.08
| -54.86728 | -0.5722203 | 8.6105 | 10.05315 | 0.155456 | 28875.85 | 566.2943 | -4158.535 |  | 1.7564283 | 3.100469 | 0.3946834 | 31195.137 | 24995.08
| -54.57456 | -0.570801 | 8.6214418 | 10.15229 | 0.1571399 | 29071.29 | 305.5105 | 126715.8 |  | 1.7673701 | 4.24367 | 0.4145471 | 31195.137 | 24995.08
| -53.98911 | -0.5693612 | 8.6324429 | 10.15617 | 0.1588701 | 29285.91 | 328.5647 | -36561.94 |  | 1.7783712 | 5.009802 | 0.4993443 | 31195.137 | 24995.08
| -54.08669 | -0.5677869 | 8.6443677 | 10.17766 | 0.1607287 | 29475.89 | 331.5743 | -31204.24 |  | 1.790296 | 5.282715 | 0.4751143 | 31195.137 | 24995.08
| -54.86728 | -0.5663081 | 8.6553926 | 10.23924 | 0.1625172 | 29624.9 | 275.2089 | 17787.79 |  | 1.8013209 | 5.287216 | 0.407106 | 31195.137 | 24995.08
| -55.55029 | -0.5648361 | 8.6663505 | 10.27602 | 0.1642774 | 29755.73 | 264.7362 | 13064.36 |  | 1.8122788 | 5.094321 | 0.3828169 | 31195.137 | 24995.08
| -55.84301 | -0.5633287 | 8.6773727 | 10.43991 | 0.1660617 | 29897.27 | 164.1616 | 2862.478 |  | 1.823301 | 4.886119 | 0.295663 | 31195.137 | 24995.08
| -55.87554 | -0.5619436 | 8.6873882 | 10.48677 | 0.1677167 | 29992.76 | 157.6766 | 2647.412 |  | 1.8333165 | 4.633826 | 0.2305231 | 31195.137 | 24995.08
| -55.22505 | -0.5604286 | 8.6982447 | 10.5582 | 0.1695284 | 30079.56 | 144.9254 | 2285.796 |  | 1.844173 | 5.098833 | 0.1869011 | 31195.137 | 24995.08
| -55.87554 | -0.5590044 | 8.7083359 | 10.64211 | 0.1712193 | 30167.28 | 129.868 | 1931.938 |  | 1.8542642 | 6.23885 | 0.2060249 | 31195.137 | 24995.08
| -56.00564 | -0.5575681 | 8.7183917 | 10.6771 | 0.1729347 | 30273.25 | 129.1947 | 1910.097 |  | 1.86432 | 6.898523 | 0.2658244 | 31195.137 | 24995.08
| -55.61534 | -0.5560067 | 8.7292431 | 10.72481 | 0.1748043 | 30398.4 | 125.6755 | 1832.827 |  | 1.8751714 | 6.45809 | 0.2637535 | 31195.137 | 24995.08
| -54.86728 | -0.5545487 | 8.7392748 | 10.78293 | 0.1765446 | 30525.89 | 119.1729 | 1704.965 |  | 1.8852031 | 5.977327 | 0.2619908 | 31195.137 | 24995.08
| -54.57456 | -0.5529365 | 8.7502365 | 10.84732 | 0.1784656 | 30766.12 | 110.1747 | 1554.116 |  | 1.8961648 | 5.312367 | 0.2810562 | 31195.137 | 24995.08
| -54.18426 | -0.5513058 | 8.7612013 | 10.85495 | 0.1804252 | 31052.93 | 111.2953 | 1588.475 |  | 1.9071296 | 4.767815 | 0.3203085 | 31195.137 | 24995.08
| -53.50124 | -0.5496698 | 8.7721019 | 10.94364 | 0.1823722 | 31317.39 | 99.59481 | 1401.479 |  | 1.9180302 | 4.540605 | 0.3193044 | 31195.137 | 24995.08
| -53.50124 | -0.5481224 | 8.7822818 | 10.95386 | 0.1842213 | 31572.2 | 100.3811 | 1424.35 |  | 1.9282101 | 4.035178 | 0.3582184 | 31195.137 | 24995.08
| -53.24105 | -0.5465022 | 8.7928393 | 11.05927 | 0.1861524 | 31814.66 | 89.49757 | 1258.939 |  | 1.9387676 | 4.5127 | 0.3568549 | 31195.137 | 24995.08
| -53.27357 | -0.5449407 | 8.8029198 | 11.07627 | 0.1880188 | 32042.63 | 89.88477 | 1270.813 |  | 1.9488481 | 4.683961 | 0.2765982 | 31195.137 | 24995.08
| -53.20852 | -0.543173 | 8.8142027 | 11.1864 | 0.1901233 | 32247.25 | 81.87425 | 1152.684 |  | 1.960131 | 4.824131 | 0.1178924 | 31195.137 | 24995.08
| -53.89154 | -0.5414336 | 8.8251871 | 11.31984 | 0.192183 | 32460.26 | 73.50986 | 1036.436 |  | 1.9711154 | 5.573687 | 0 | 31195.137 | 24995.08
| -54.5095 | -0.5397215 | 8.8358836 | 11.38054 | 0.1942373 | 32654.52 | 71.54782 | 1010.698 |  | 1.9818119 | 6.506997 | -0.1360942 | 31195.137 | 24995.08
| -54.6396 | -0.5381038 | 8.8459163 | 11.36746 | 0.1961768 | 32762.81 | 75.2408 | 1058.429 |  | 1.9918446 | 6.613215 | -0.2122771 | 31195.137 | 24995.08
| -54.83475 | -0.5363092 | 8.8568901 | 11.46021 | 0.198317 | 32788.71 | 72.74065 | 1014.584 |  | 2.0028184 | 6.537831 | -0.3244563 | 31195.137 | 24995.08
| -54.99738 | -0.5345178 | 8.8677311 | 11.56637 | 0.2004549 | 32816.31 | 69.63337 | 964.5071 |  | 2.0136594 | 6.159014 | -0.3964389 | 31195.137 | 24995.08
| -55.12748 | -0.5326735 | 8.8787677 | 11.6418 | 0.2026495 | 32830.84 | 68.77856 | 944.3599 |  | 2.024696 | 6.507813 | -0.4667197 | 31195.137 | 24995.08
| -54.3794 | -0.5308147 | 8.8897581 | 11.67539 | 0.2048749 | 32876.2 | 70.16917 | 954.9673 |  | 2.0356864 | 5.773107 | -0.5727539 | 31195.137 | 24995.08
| -53.66387 | -0.5289551 | 8.9006592 | 11.76204 | 0.2070974 | 32913.02 | 68.54129 | 926.7098 |  | 2.0465875 | 5.511575 | -0.6032836 | 31195.137 | 24995.08
| -53.176 | -0.5272288 | 8.9106686 | 11.82031 | 0.209158 | 32998.58 | 67.91587 | 914.8459 |  | 2.0565969 | 5.659136 | -0.5985097 | 31195.137 | 24995.08
| -52.42793 | -0.5253181 | 8.9216205 | 11.93522 | 0.2114347 | 33069.29 | 64.88061 | 872.0866 |  | 2.0675488 | 6.128037 | -0.5210197 | 31195.137 | 24995.08
| -52.39541 | -0.5233699 | 8.9326658 | 12.08512 | 0.2137512 | 33174.66 | 60.54821 | 816.5882 |  | 2.0785941 | 6.257929 | -0.4275725 | 31195.137 | 24995.08
| -52.39541 | -0.5214331 | 8.9435203 | 12.17661 | 0.2160612 | 33336.36 | 58.71231 | 794.172 |  | 2.0894486 | 6.992716 | -0.3009019 | 31195.137 | 24995.08
| -52.39541 | -0.5196167 | 8.9535956 | 12.20953 | 0.2182329 | 33532.11 | 58.82151 | 796.641 |  | 2.0995239 | 7.594947 | -0.1761857 | 31195.137 | 24995.08
| -52.62308 | -0.5176199 | 8.9645583 | 12.27735 | 0.2206174 | 33773.08 | 57.64535 | 785.1442 |  | 2.1104866 | 7.969034 | 0 | 31195.137 | 24995.08
| -53.43619 | -0.5156204 | 8.9754178 | 12.38409 | 0.2230014 | 34015.27 | 55.26739 | 759.5333 |  | 2.1213461 | 8.052721 | 0.1222774 | 31195.137 | 24995.08
| -52.85075 | -0.5137545 | 8.9854459 | 12.37062 | 0.2252413 | 34255.04 | 56.74058 | 779.5845 |  | 2.1313742 | 7.633109 | 0.2784706 | 31195.137 | 24995.08
| -53.50124 | -0.5117012 | 8.9963689 | 12.46199 | 0.2276919 | 34504.46 | 54.99086 | 761.3043 |  | 2.1422972 | 6.612536 | 0.3986031 | 31195.137 | 24995.08
| -53.76144 | -0.5097952 | 9.0063948 | 12.52169 | 0.229965 | 34690.86 | 54.41678 | 755.0615 |  | 2.1523231 | 5.585828 | 0.5344922 | 31195.137 | 24995.08
| -53.92406 | -0.5075046 | 9.018309 | 12.64108 | 0.23266 | 34910.95 | 52.42755 | 732.257 |  | 2.1642373 | 5.474268 | 0.6175354 | 31195.137 | 24995.08
| -53.66387 | -0.5053416 | 9.0294187 | 12.69264 | 0.2352759 | 35168.66 | 52.15517 | 731.2238 |  | 2.175347 | 5.632319 | 0.6826699 | 31195.137 | 24995.08
| -53.11095 | -0.5032089 | 9.0403404 | 12.77994 | 0.2378229 | 35388.92 | 51.07614 | 719.565 |  | 2.1862687 | 5.95497 | 0.7301675 | 31195.137 | 24995.08
| -52.85075 | -0.5012102 | 9.0504213 | 12.83251 | 0.2402128 | 35546.83 | 50.98838 | 717.8771 |  | 2.1963496 | 6.220404 | 0.7258653 | 31195.137 | 24995.08
| -51.87502 | -0.4990158 | 9.0613712 | 12.84214 | 0.2428465 | 35751.37 | 51.95711 | 729.6231 |  | 2.2072995 | 6.52506 | 0.7218248 | 31195.137 | 24995.08
| -52.26531 | -0.4969907 | 9.0713725 | 12.88628 | 0.2452679 | 35956.98 | 51.9103 | 730.0192 |  | 2.2173008 | 5.929699 | 0.6685319 | 31195.137 | 24995.08
| -51.12695 | -0.4947386 | 9.0823639 | 13.02078 | 0.2479477 | 36190.59 | 49.85826 | 707.0869 |  | 2.2282922 | 5.379723 | 0.648792 | 31195.137 | 24995.08
| -51.4522 | -0.4924895 | 9.0932185 | 13.05944 | 0.2506449 | 36439.06 | 49.9986 | 710.4253 |  | 2.2391468 | 5.18086 | 0.5962919 | 31195.137 | 24995.08
| -50.60656 | -0.4903878 | 9.1032637 | 13.22157 | 0.253138 | 36652.55 | 47.57712 | 682.9465 |  | 2.249192 | 5.687052 | 0.5937174 | 31195.137 | 24995.08
| -51.48472 | -0.4880848 | 9.1141367 | 13.28088 | 0.2558901 | 36921.15 | 47.30678 | 681.8817 |  | 2.260065 | 6.431931 | 0.5257853 | 31195.137 | 24995.08
| -50.99685 | -0.4859318 | 9.1242082 | 13.33097 | 0.2584684 | 37127.93 | 47.27748 | 682.1744 |  | 2.2701365 | 7.035378 | 0.4905341 | 31195.137 | 24995.08
| -51.90754 | -0.4835648 | 9.1351713 | 13.40992 | 0.2612889 | 37303.61 | 46.93375 | 677.341 |  | 2.2810996 | 7.975108 | 0.3899822 | 31195.137 | 24995.08
| -52.9158 | -0.4811404 | 9.1462689 | 13.48502 | 0.2641884 | 37456.72 | 46.76592 | 673.8047 |  | 2.2921972 | 7.544994 | 0.3064779 | 31195.137 | 24995.08
| -52.72065 | -0.4788036 | 9.1568647 | 13.55471 | 0.2669766 | 37536.54 | 46.81604 | 670.9785 |  | 2.302793 | 6.940125 | 0.2558544 | 31195.137 | 24995.08
| -53.11095 | -0.4762676 | 9.1682294 | 13.61387 | 0.2700124 | 37606.94 | 47.19775 | 671.2844 |  | 2.3141577 | 6.537044 | 0.2533093 | 31195.137 | 24995.08
| -52.85075 | -0.4738874 | 9.1787946 | 13.69192 | 0.2728598 | 37662.38 | 47.18531 | 667.0444 |  | 2.3247229 | 5.763195 | 0.282243 | 31195.137 | 24995.08
| -52.29783 | -0.4713497 | 9.1899234 | 13.7867 | 0.2758967 | 37748.03 | 46.91228 | 660.4248 |  | 2.3358517 | 5.938498 | 0.3572203 | 31195.137 | 24995.08
| -51.41967 | -0.4688078 | 9.2009417 | 13.83582 | 0.2789218 | 37816.89 | 47.4418 | 662.5437 |  | 2.34687 | 6.020088 | 0.338569 | 31195.137 | 24995.08
| -50.73666 | -0.4662726 | 9.211796 | 13.91928 | 0.2819587 | 37906.48 | 47.34366 | 658.1887 |  | 2.3577243 | 6.032424 | 0.3660048 | 31195.137 | 24995.08
| -50.41141 | -0.4638988 | 9.2218927 | 13.98984 | 0.2847882 | 38035.08 | 47.26183 | 655.5731 |  | 2.367821 | 6.012033 | 0.4089241 | 31195.137 | 24995.08
| -50.08617 | -0.4612774 | 9.232903 | 14.06168 | 0.2879264 | 38201.23 | 47.218 | 653.9032 |  | 2.3788313 | 5.964853 | 0.4511386 | 31195.137 | 24995.08
| -50.41141 | -0.4586769 | 9.2437241 | 14.17551 | 0.2910314 | 38378.93 | 46.47737 | 644.9133 |  | 2.3896524 | 6.448636 | 0.4930154 | 31195.137 | 24995.08
| -50.31384 | -0.4562386 | 9.2537532 | 14.25252 | 0.2939425 | 38581.74 | 46.18043 | 641.9184 |  | 2.3996815 | 6.620724 | 0.490585 | 31195.137 | 24995.08
| -51.3221 | -0.4535393 | 9.264734 | 14.38844 | 0.2971598 | 38810.69 | 45.13373 | 630.7824 |  | 2.4106623 | 7.100345 | 0.4436859 | 31195.137 | 24995.08
| -51.12695 | -0.4508104 | 9.2757162 | 14.50362 | 0.3004137 | 39036.31 | 44.45812 | 623.6393 |  | 2.4216445 | 8.047464 | 0.3237015 | 31195.137 | 24995.08
| -52.23279 | -0.4480608 | 9.2866611 | 14.60556 | 0.303696 | 39244.2 | 44.03318 | 618.8111 |  | 2.4325894 | 8.78153 | 0.1902049 | 31195.137 | 24995.08
| -52.62308 | -0.4452635 | 9.2976806 | 14.74364 | 0.3070297 | 39428.85 | 43.24772 | 609.387 |  | 2.4436089 | 9.394506 | 0.08723024 | 31195.137 | 24995.08
| -52.52551 | -0.4425294 | 9.3083185 | 14.79245 | 0.310166 | 39465.05 | 43.7557 | 610.9896 |  | 2.4542468 | 9.636615 | 0.04330746 | 31195.137 | 24995.08
| -51.4522 | -0.4398569 | 9.3185451 | 14.90135 | 0.3134903 | 39674.32 | 43.29581 | 605.9142 |  | 2.4644734 | 9.431031 | 0 | 31195.137 | 24995.08
| -50.96433 | -0.4369666 | 9.3294904 | 14.9882 | 0.3169462 | 39803.47 | 43.29277 | 603.7708 |  | 2.4754187 | 9.319847 | -0.08524037 | 31195.137 | 24995.08
| -51.15947 | -0.4342988 | 9.3395723 | 15.01517 | 0.3201404 | 39936.59 | 43.88303 | 608.6038 |  | 2.4855006 | 8.47207 | -0.1551963 | 31195.137 | 24995.08
| -49.89102 | -0.4314042 | 9.3503894 | 15.21027 | 0.3235883 | 40016.03 | 42.73121 | 592.989 |  | 2.4963177 | 8.114815 | -0.1957388 | 31195.137 | 24995.08
| -49.8585 | -0.4286707 | 9.3604935 | 15.24547 | 0.3268569 | 40085.08 | 43.33471 | 596.4179 |  | 2.5064218 | 7.995256 | -0.1663555 | 31195.137 | 24995.08
| -49.69588 | -0.425671 | 9.3714661 | 15.32826 | 0.3304403 | 40154.48 | 43.51462 | 594.8896 |  | 2.5173944 | 7.9522 | -0.08240039 | 31195.137 | 24995.08
| -48.65509 | -0.4226212 | 9.3825079 | 15.33007 | 0.3340981 | 40206.2 | 44.66302 | 603.1073 |  | 2.5284362 | 7.418527 | 0 | 31195.137 | 24995.08
| -48.36237 | -0.4196139 | 9.3932694 | 15.52663 | 0.3376845 | 40263.92 | 43.58155 | 588.145 |  | 2.5391977 | 6.720453 | 0.08079305 | 31195.137 | 24995.08
| -48.88276 | -0.4167865 | 9.4032901 | 15.56438 | 0.3410706 | 40370.43 | 44.1121 | 591.5289 |  | 2.5492184 | 7.045611 | 0.08018998 | 31195.137 | 24995.08
| -48.91529 | -0.4136351 | 9.4143327 | 15.64851 | 0.3448307 | 40505.73 | 44.207 | 590.5563 |  | 2.560261 | 6.796486 | 0.119366 | 31195.137 | 24995.08
| -50.02112 | -0.4104528 | 9.4253556 | 15.78084 | 0.3486313 | 40660.32 | 43.76748 | 584.496 |  | 2.5712839 | 6.365638 | 0.1711496 | 31195.137 | 24995.08
| -50.63908 | -0.4072301 | 9.4364111 | 15.90364 | 0.3524716 | 40802.51 | 43.47694 | 579.7236 |  | 2.5823394 | 7.218805 | 0.2482584 | 31195.137 | 24995.08
| -51.0619 | -0.4039852 | 9.4474141 | 16.0001 | 0.3563504 | 40989.95 | 43.39862 | 578.1282 |  | 2.5933424 | 8.351428 | 0.3374882 | 31195.137 | 24995.08
| -51.22453 | -0.4007384 | 9.4583186 | 16.11322 | 0.360234 | 41201.85 | 43.1225 | 575.0669 |  | 2.6042469 | 9.141933 | 0.3613199 | 31195.137 | 24995.08
| -50.76918 | -0.3974188 | 9.4693429 | 16.15264 | 0.3642061 | 41462.07 | 43.51291 | 579.7896 |  | 2.6152712 | 8.975755 | 0.3853054 | 31195.137 | 24995.08
| -49.8585 | -0.3943657 | 9.4793699 | 16.25722 | 0.3678475 | 41727.73 | 43.16802 | 577.5045 |  | 2.6252982 | 8.646656 | 0.3967257 | 31195.137 | 24995.08
| -49.40315 | -0.3910612 | 9.4901089 | 16.37929 | 0.3718057 | 42009.89 | 42.74189 | 574.3436 |  | 2.6360372 | 8.912264 | 0.4077922 | 31195.137 | 24995.08
| -49.63083 | -0.3879327 | 9.5001811 | 16.43632 | 0.3755411 | 42265.32 | 42.89058 | 576.819 |  | 2.6461094 | 8.33884 | 0.456935 | 31195.137 | 24995.08
| -49.07791 | -0.3847615 | 9.5102629 | 16.47986 | 0.3793354 | 42498.28 | 43.20479 | 580.4874 |  | 2.6561912 | 7.826471 | 0.4674524 | 31195.137 | 24995.08
| -48.00461 | -0.381301 | 9.5211716 | 16.62115 | 0.3834726 | 42746.83 | 42.71569 | 575.7876 |  | 2.6670999 | 7.458882 | 0.4901252 | 31195.137 | 24995.08
| -47.54926 | -0.3778632 | 9.5318917 | 16.74911 | 0.3875841 | 42994.15 | 42.3578 | 572.4659 |  | 2.67782 | 8.072569 | 0.4376502 | 31195.137 | 24995.08
| -47.38664 | -0.3745251 | 9.5421731 | 16.8516 | 0.3915589 | 43190.19 | 42.25553 | 570.9233 |  | 2.6881014 | 8.731857 | 0.3357865 | 31195.137 | 24995.08
| -47.0614 | -0.370895 | 9.553229 | 16.94948 | 0.395873 | 43368.88 | 42.29857 | 570.1886 |  | 2.6991573 | 9.131133 | 0.2471228 | 31195.137 | 24995.08
| -47.09392 | -0.3672894 | 9.5641153 | 17.05299 | 0.4001878 | 43527.47 | 42.31952 | 568.8616 |  | 2.7100436 | 9.057191 | 0.1594612 | 31195.137 | 24995.08
| -48.19975 | -0.3637264 | 9.5747955 | 17.20336 | 0.4044668 | 43665.16 | 41.98821 | 563.5959 |  | 2.7207238 | 9.716534 | 0.06084936 | 31195.137 | 24995.08
| -48.23228 | -0.3603223 | 9.5848843 | 17.30752 | 0.4085251 | 43783.96 | 41.99403 | 561.705 |  | 2.7308126 | 10.10859 | -0.04833047 | 31195.137 | 24995.08
| -49.01286 | -0.3565946 | 9.595769 | 17.39188 | 0.4129824 | 43932.28 | 42.20631 | 562.1132 |  | 2.7416973 | 9.792362 | -0.1678817 | 31195.137 | 24995.08
| -49.07791 | -0.3531205 | 9.6058209 | 17.5852 | 0.4171193 | 44074.6 | 41.53586 | 553.842 |  | 2.7517492 | 10.10488 | -0.2381852 | 31195.137 | 24995.08
| -49.53325 | -0.3492895 | 9.6167916 | 17.64025 | 0.4217056 | 44217.17 | 41.99146 | 556.5509 |  | 2.7627199 | 10.43524 | -0.2953973 | 31195.137 | 24995.08
| -49.79345 | -0.3454085 | 9.6277895 | 17.76072 | 0.4263431 | 44327.66 | 42.01335 | 554.2654 |  | 2.7737178 | 10.56912 | -0.3397175 | 31195.137 | 24995.08
| -49.56578 | -0.3414971 | 9.6387543 | 17.82292 | 0.4310176 | 44481.18 | 42.41327 | 556.5761 |  | 2.7846826 | 9.970376 | -0.3255407 | 31195.137 | 24995.08
| -49.63083 | -0.3378853 | 9.6487712 | 17.92125 | 0.4353371 | 44610.52 | 42.49574 | 555.6383 |  | 2.7946995 | 9.33614 | -0.311638 | 31195.137 | 24995.08
| -48.03713 | -0.3339095 | 9.6596971 | 18.00747 | 0.4400999 | 44786.07 | 42.70464 | 556.4305 |  | 2.8056254 | 8.695217 | -0.2291819 | 31195.137 | 24995.08
| -47.25654 | -0.329895 | 9.6706027 | 18.21298 | 0.4448806 | 44928 | 42.10992 | 548.6897 |  | 2.816531 | 8.640577 | -0.1364453 | 31195.137 | 24995.08
| -47.25654 | -0.3261442 | 9.6806716 | 18.29704 | 0.4493652 | 45060.11 | 42.31819 | 549.0114 |  | 2.8265999 | 8.641434 | -0.02257517 | 31195.137 | 24995.08
| -46.37839 | -0.3220246 | 9.6916275 | 18.40924 | 0.4542898 | 45229.14 | 42.37886 | 548.1917 |  | 2.8375558 | 9.562646 | 0.112037 | 31195.137 | 24995.08
| -45.63033 | -0.3178419 | 9.7026303 | 18.46836 | 0.4592962 | 45400.59 | 42.81233 | 551.0098 |  | 2.8485586 | 9.479725 | 0.1779366 | 31195.137 | 24995.08
| -45.43518 | -0.3136988 | 9.7134138 | 18.59701 | 0.4642525 | 45569.15 | 42.75901 | 549.11 |  | 2.8593421 | 9.597234 | 0.2539103 | 31195.137 | 24995.08
| -45.63033 | -0.3097709 | 9.7235268 | 18.68996 | 0.4689411 | 45614.06 | 43.03176 | 548.3969 |  | 2.8694551 | 9.451811 | 0.2961279 | 31195.137 | 24995.08
| -45.7279 | -0.3054483 | 9.7345328 | 18.8259 | 0.4741106 | 45799.85 | 42.94894 | 546.4299 |  | 2.8804611 | 9.291325 | 0.3484969 | 31195.137 | 24995.08
| -46.28082 | -0.3014665 | 9.7445753 | 18.91392 | 0.4788627 | 45942.28 | 43.14912 | 546.7956 |  | 2.8905036 | 8.697035 | 0.3893933 | 31195.137 | 24995.08
| -47.02887 | -0.2971108 | 9.7554426 | 19.0566 | 0.4840779 | 46132.28 | 43.02431 | 544.5433 |  | 2.9013709 | 9.204231 | 0.4189941 | 31195.137 | 24995.08
| -46.89878 | -0.2926973 | 9.7663444 | 19.23848 | 0.4892663 | 46296.86 | 42.67678 | 539.7913 |  | 2.9122727 | 9.891679 | 0.427174 | 31195.137 | 24995.08
| -48.42742 | -0.28819 | 9.7773159 | 19.36976 | 0.4947287 | 46523.1 | 42.64014 | 538.8952 |  | 2.9232442 | 10.97887 | 0.3712876 | 31195.137 | 24995.08
| -47.74441 | -0.2840734 | 9.7873226 | 19.49259 | 0.499651 | 46700.38 | 42.60701 | 537.6545 |  | 2.9332509 | 11.38211 | 0.3163733 | 31195.137 | 24995.08
| -48.19975 | -0.2794937 | 9.7982664 | 19.57422 | 0.5051314 | 46881 | 42.92152 | 539.3387 |  | 2.9441947 | 11.90833 | 0.2513875 | 31195.137 | 24995.08
| -47.28907 | -0.2748269 | 9.809291 | 19.66467 | 0.510709 | 47083.48 | 43.1719 | 540.7406 |  | 2.9552193 | 11.69435 | 0.2081203 | 31195.137 | 24995.08
| -46.11819 | -0.2701328 | 9.8202603 | 19.77503 | 0.5163255 | 47298.89 | 43.28937 | 541.1102 |  | 2.9661886 | 10.72319 | 0.1654449 | 31195.137 | 24995.08
| -45.63033 | -0.2657394 | 9.8304228 | 19.93866 | 0.5215638 | 47491.97 | 43.0412 | 537.991 |  | 2.9763511 | 10.21664 | 0.102791 | 31195.137 | 24995.08
| -44.5245 | -0.2609536 | 9.8413735 | 20.03901 | 0.5272877 | 47750.55 | 43.18728 | 539.3393 |  | 2.9873018 | 9.767997 | 0 | 31195.137 | 24995.08
| -43.80897 | -0.2561284 | 9.8523045 | 20.16708 | 0.5330557 | 48001.24 | 43.18331 | 539.137 |  | 2.9982328 | 9.834848 | -0.1524361 | 31195.137 | 24995.08
| -44.00412 | -0.2516322 | 9.8623852 | 20.2652 | 0.5384312 | 48234.67 | 43.30038 | 540.1002 |  | 3.0083135 | 10.09538 | -0.2526698 | 31195.137 | 24995.08
| -43.84149 | -0.2467669 | 9.8731794 | 20.3981 | 0.5442595 | 48445.64 | 43.31394 | 539.4008 |  | 3.0191077 | 10.47966 | -0.3312438 | 31195.137 | 24995.08
| -44.19926 | -0.2417722 | 9.8841433 | 20.55936 | 0.550222 | 48675.15 | 43.17125 | 537.4838 |  | 3.0300716 | 11.24372 | -0.3789744 | 31195.137 | 24995.08
| -43.77645 | -0.237105 | 9.8942644 | 20.57239 | 0.5558128 | 48884.18 | 43.81622 | 542.8786 |  | 3.0401927 | 10.87307 | -0.4163288 | 31195.137 | 24995.08
| -44.68712 | -0.2319901 | 9.9052578 | 20.74672 | 0.5619141 | 49098.89 | 43.62826 | 540.251 |  | 3.0511861 | 10.11786 | -0.4529216 | 31195.137 | 24995.08
| -46.15072 | -0.2270211 | 9.9158118 | 20.92421 | 0.5678564 | 49304.69 | 43.41153 | 537.3648 |  | 3.0617401 | 10.36535 | -0.4792468 | 31195.137 | 24995.08
| -45.79295 | -0.2222106 | 9.9259353 | 21.0715 | 0.5735972 | 49506.56 | 43.33397 | 535.8861 |  | 3.0718636 | 10.74724 | -0.4471585 | 31195.137 | 24995.08
| -46.86625 | -0.2170063 | 9.9367642 | 21.21494 | 0.5798357 | 49691.79 | 43.36971 | 534.8736 |  | 3.0826925 | 11.75582 | -0.3570085 | 31195.137 | 24995.08
| -46.54101 | -0.2121236 | 9.946824 | 21.35418 | 0.5856613 | 49805.53 | 43.42814 | 533.2433 |  | 3.0927523 | 12.36121 | -0.2393693 | 31195.137 | 24995.08
| -46.11819 | -0.207187 | 9.9568722 | 21.38335 | 0.5915708 | 49938.97 | 44.05741 | 537.1313 |  | 3.1028005 | 12.36163 | -0.1045369 | 31195.137 | 24995.08
| -46.21577 | -0.2017334 | 9.9678713 | 21.64568 | 0.5980747 | 50115.95 | 43.51042 | 530.5969 |  | 3.1137996 | 12.65381 | 0.0188597 | 31195.137 | 24995.08
| -45.95557 | -0.1962286 | 9.9788537 | 21.78323 | 0.6046474 | 50310.63 | 43.60826 | 530.2286 |  | 3.124782 | 12.79587 | 0.1310471 | 31195.137 | 24995.08
| -45.43518 | -0.1911488 | 9.9888838 | 21.91478 | 0.6107176 | 50504.8 | 43.65975 | 529.7912 |  | 3.1348121 | 12.71231 | 0.2510917 | 31195.137 | 24995.08
| -44.81722 | -0.18565 | 9.999641 | 22.12811 | 0.6173112 | 50740.15 | 43.34362 | 526.3617 |  | 3.1455693 | 13.07977 | 0.3694663 | 31195.137 | 24995.08
| -44.68712 | -0.1804743 | 10.0096615 | 22.27713 | 0.6234742 | 50901.91 | 43.35016 | 525.0236 |  | 3.1555898 | 13.76302 | 0.45865 | 31195.137 | 24995.08
| -44.6546 | -0.1751927 | 10.0197503 | 22.31863 | 0.6298018 | 51068.62 | 43.89512 | 528.5312 |  | 3.1656786 | 14.03915 | 0.5646516 | 31195.137 | 24995.08
| -43.15849 | -0.1694072 | 10.0307183 | 22.45629 | 0.6367138 | 51246.57 | 44.03909 | 528.2617 |  | 3.1766466 | 13.75721 | 0.6326773 | 31195.137 | 24995.08
| -41.53228 | -0.1636173 | 10.0415747 | 22.56235 | 0.6436439 | 51462.57 | 44.30154 | 529.6546 |  | 3.187503 | 12.22039 | 0.6643212 | 31195.137 | 24995.08
| -41.46723 | -0.157676 | 10.0525972 | 22.62696 | 0.6507611 | 51683.89 | 44.784 | 532.997 |  | 3.1985255 | 10.90264 | 0.650959 | 31195.137 | 24995.08
| -41.07694 | -0.1521892 | 10.0626675 | 22.85404 | 0.6573055 | 51861.2 | 44.42885 | 528.5878 |  | 3.2085958 | 10.0421 | 0.6201559 | 31195.137 | 24995.08
| -41.20704 | -0.1461628 | 10.0736125 | 22.94053 | 0.664514 | 52046.98 | 44.83601 | 530.7101 |  | 3.2195408 | 9.718382 | 0.5717952 | 31195.137 | 24995.08
| -42.05266 | -0.1400247 | 10.0846404 | 23.06705 | 0.6718549 | 52196.52 | 45.09584 | 530.9203 |  | 3.2305687 | 10.03081 | 0.5237129 | 31195.137 | 24995.08
| -43.19101 | -0.1339015 | 10.0955283 | 23.18005 | 0.6792007 | 52329.18 | 45.43226 | 531.5694 |  | 3.2414566 | 10.78318 | 0.4589106 | 31195.137 | 24995.08
| -44.29683 | -0.1276801 | 10.1064729 | 23.38137 | 0.6866266 | 52484.17 | 45.33 | 528.7139 |  | 3.2524012 | 10.90831 | 0.378071 | 31195.137 | 24995.08
| -44.13421 | -0.1219179 | 10.1164825 | 23.47944 | 0.6935196 | 52645.16 | 45.64175 | 529.8952 |  | 3.2624108 | 11.47363 | 0.2986795 | 31195.137 | 24995.08
| -44.7847 | -0.1155309 | 10.1274726 | 23.65571 | 0.701145 | 52851.84 | 45.63379 | 528.6024 |  | 3.2734009 | 12.00249 | 0.203386 | 31195.137 | 24995.08
| -44.6546 | -0.1085182 | 10.1394013 | 23.81082 | 0.7094255 | 53095.06 | 45.77635 | 528.8236 |  | 3.2853296 | 12.01322 | 0.1515535 | 31195.137 | 24995.08
| -42.21529 | -0.1019902 | 10.1503644 | 23.96406 | 0.7173506 | 53348.5 | 45.86747 | 528.9828 |  | 3.2962927 | 12.7968 | 0.1253552 | 31195.137 | 24995.08
| -42.02014 | -0.0960038 | 10.1603879 | 24.09295 | 0.7245058 | 53560.59 | 46.00474 | 529.3772 |  | 3.3063162 | 13.06201 | 0.1162858 | 31195.137 | 24995.08
| -42.05266 | -0.08992464 | 10.1704003 | 24.22388 | 0.7317775 | 53775.23 | 46.14123 | 529.7626 |  | 3.3163286 | 13.11415 | 0.1568387 | 31195.137 | 24995.08
| -40.29636 | -0.08323988 | 10.1813014 | 24.36237 | 0.7397787 | 54021.18 | 46.304 | 530.4646 |  | 3.3272297 | 12.8775 | 0.1968074 | 31195.137 | 24995.08
| -39.61336 | -0.07698345 | 10.1913926 | 24.45529 | 0.7472611 | 54282.65 | 46.59214 | 532.7681 |  | 3.3373209 | 12.48973 | 0.2202105 | 31195.137 | 24995.08
| -39.25559 | -0.07019108 | 10.2022366 | 24.65718 | 0.7553819 | 54554.6 | 46.44882 | 531.219 |  | 3.3481649 | 12.07424 | 0.2512957 | 31195.137 | 24995.08
| -38.80026 | -0.06382713 | 10.2122886 | 24.72361 | 0.7630115 | 54820.8 | 46.86113 | 534.6168 |  | 3.3582169 | 11.98222 | 0.2902252 | 31195.137 | 24995.08
| -38.54006 | -0.05737527 | 10.2223793 | 24.92178 | 0.7707037 | 55057.04 | 46.70672 | 532.7271 |  | 3.3683076 | 12.04878 | 0.3285916 | 31195.137 | 24995.08
| -38.54006 | -0.05035283 | 10.2332356 | 25.13156 | 0.7790984 | 55273.15 | 46.6043 | 530.6629 |  | 3.3791639 | 12.60826 | 0.3262641 | 31195.137 | 24995.08
| -38.96288 | -0.04324194 | 10.2441269 | 25.27129 | 0.7876208 | 55470.25 | 46.83942 | 531.1675 |  | 3.3900552 | 13.47161 | 0.284344 | 31195.137 | 24995.08
| -38.80026 | -0.03658997 | 10.2542078 | 25.42171 | 0.7955714 | 55655.91 | 46.9646 | 530.8928 |  | 3.4001361 | 14.11885 | 0.2589002 | 31195.137 | 24995.08
| -38.31239 | -0.02988372 | 10.2642539 | 25.5788 | 0.8035774 | 55878.8 | 47.03211 | 530.6618 |  | 3.4101822 | 14.63696 | 0.2417529 | 31195.137 | 24995.08
| -40.29636 | -0.022446 | 10.2752915 | 25.73249 | 0.8124695 | 56099.13 | 47.2158 | 530.9647 |  | 3.4212198 | 14.74748 | 0.2013359 | 31195.137 | 24995.08
| -41.89004 | -0.01529831 | 10.2857877 | 25.93689 | 0.8210303 | 56285.78 | 47.16656 | 529.0324 |  | 3.431716 | 14.56703 | 0.169127 | 31195.137 | 24995.08
| -41.59733 | -0.008351738 | 10.2958888 | 26.03636 | 0.8293194 | 56463.04 | 47.54054 | 530.6709 |  | 3.4418171 | 14.49134 | 0.1374546 | 31195.137 | 24995.08
| -42.47548 | -0.0006933767 | 10.3068914 | 26.28641 | 0.8385199 | 56699.6 | 47.32145 | 527.7911 |  | 3.4528197 | 14.36437 | 0.07581811 | 31195.137 | 24995.08
| -42.6381 | 0.007061146 | 10.3179326 | 26.48428 | 0.8477336 | 56887.73 | 47.36415 | 526.4547 |  | 3.4638609 | 15.10723 | 0.0225811 | 31195.137 | 24995.08
| -41.59733 | 0.01490181 | 10.3288249 | 26.59172 | 0.8571846 | 57138.28 | 47.75572 | 528.7898 |  | 3.4747532 | 15.28659 | 0 | 31195.137 | 24995.08
| -41.98762 | 0.0221424 | 10.3389339 | 26.70872 | 0.8657808 | 57339.05 | 48.04877 | 530.0364 |  | 3.4848622 | 15.16881 | 0 | 31195.137 | 24995.08
| -40.00365 | 0.03008328 | 10.3498283 | 26.90987 | 0.8752833 | 57617.51 | 48.01964 | 529.3116 |  | 3.4957566 | 14.88344 | 0.007380623 | 31195.137 | 24995.08
| -38.31239 | 0.03814492 | 10.3608318 | 27.08215 | 0.88492 | 57875.75 | 48.13831 | 529.4944 |  | 3.5067601 | 14.68414 | -0.02199454 | 31195.137 | 24995.08
| -37.04396 | 0.046246 | 10.3717551 | 27.34467 | 0.8946147 | 58144.71 | 47.88098 | 526.7437 |  | 3.5176834 | 14.72901 | -0.04369831 | 31195.137 | 24995.08
| -35.58038 | 0.05449935 | 10.3827686 | 27.50514 | 0.9044705 | 58410.59 | 48.05658 | 527.4623 |  | 3.5286969 | 14.93523 | -0.07958747 | 31195.137 | 24995.08
| -36.6862 | 0.06281172 | 10.3937258 | 27.66934 | 0.9144187 | 58704.34 | 48.19908 | 528.2712 |  | 3.5396541 | 15.64445 | -0.1078474 | 31195.137 | 24995.08
| -37.23911 | 0.07110014 | 10.4045489 | 27.80531 | 0.9243456 | 59044.72 | 48.4102 | 530.3002 |  | 3.5504772 | 16.01526 | -0.08580417 | 31195.137 | 24995.08
| -38.63764 | 0.07963441 | 10.4155656 | 28.0359 | 0.9345353 | 59403.84 | 48.251 | 529.4575 |  | 3.5614939 | 16.06094 | -0.0497853 | 31195.137 | 24995.08
| -40.10122 | 0.08831869 | 10.4266429 | 28.20101 | 0.9449306 | 59788.77 | 48.34918 | 530.9974 |  | 3.5725712 | 15.99824 | 0 | 31195.137 | 24995.08
| -40.91432 | 0.09701602 | 10.4376279 | 28.30789 | 0.9553333 | 60112.87 | 48.71909 | 533.9783 |  | 3.5835562 | 15.45547 | 0.02109823 | 31195.137 | 24995.08
| -40.55655 | 0.1057471 | 10.4485324 | 28.44197 | 0.9657837 | 60416.16 | 48.99719 | 535.9328 |  | 3.5944607 | 14.4365 | 0.04192884 | 31195.137 | 24995.08
| -39.32064 | 0.1145846 | 10.4594537 | 28.56805 | 0.9763819 | 60732.29 | 49.30579 | 538.2704 |  | 3.605382 | 13.66987 | 0.06249689 | 31195.137 | 24995.08
| -37.01144 | 0.1235054 | 10.4703599 | 28.8638 | 0.9870477 | 61061.39 | 48.94046 | 535.2543 |  | 3.6162882 | 13.71798 | 0.06902271 | 31195.137 | 24995.08
| -37.46677 | 0.1318261 | 10.4804101 | 28.94745 | 0.9969911 | 61345.61 | 49.36226 | 538.4129 |  | 3.6263384 | 14.04285 | 0.08921362 | 31195.137 | 24995.08
| -35.45029 | 0.1410135 | 10.4913871 | 29.15474 | 1.007983 | 61664.06 | 49.3739 | 538.262 |  | 3.6373154 | 14.30566 | 0.09547015 | 31195.137 | 24995.08
| -33.88914 | 0.1502709 | 10.5023412 | 29.29537 | 1.019057 | 61934.52 | 49.68284 | 539.9073 |  | 3.6482695 | 14.57589 | 0.1083479 | 31195.137 | 24995.08
| -34.44205 | 0.1589145 | 10.5124556 | 29.47184 | 1.029394 | 62146.05 | 49.82291 | 539.7214 |  | 3.6583839 | 15.25 | 0.1008609 | 31195.137 | 24995.08
| -33.98672 | 0.1682836 | 10.5232883 | 29.69475 | 1.04062 | 62358.16 | 49.86346 | 538.4186 |  | 3.6692166 | 15.54706 | 0.08672076 | 31195.137 | 24995.08
| -33.79157 | 0.1770635 | 10.533359 | 29.85253 | 1.051092 | 62543.23 | 50.09888 | 538.6709 |  | 3.6792873 | 15.7529 | 0.07285322 | 31195.137 | 24995.08
| -34.27943 | 0.1866962 | 10.5442742 | 30.06467 | 1.062644 | 62825.61 | 50.14746 | 538.2861 |  | 3.6902025 | 15.57896 | 0.07235142 | 31195.137 | 24995.08
| -34.31195 | 0.1957013 | 10.5543934 | 30.25002 | 1.073385 | 63085.97 | 50.23516 | 538.2705 |  | 3.7003217 | 15.93628 | 0.09152672 | 31195.137 | 24995.08
| -36.0032 | 0.2055729 | 10.5653469 | 30.37835 | 1.085215 | 63352.06 | 50.6291 | 540.4049 |  | 3.7112752 | 16.2063 | 0.1038671 | 31195.137 | 24995.08
| -36.19834 | 0.2146973 | 10.5753854 | 30.57008 | 1.096122 | 63582.41 | 50.72012 | 540.0211 |  | 3.7213137 | 16.49599 | 0.1289862 | 31195.137 | 24995.08
| -37.66192 | 0.2247724 | 10.5863486 | 30.71301 | 1.108183 | 63813.95 | 51.09493 | 541.5208 |  | 3.7322769 | 15.746 | 0.1536248 | 31195.137 | 24995.08
| -38.63764 | 0.2350203 | 10.5973818 | 30.92051 | 1.120424 | 64034.53 | 51.24355 | 541.0407 |  | 3.7433101 | 15.42953 | 0.1524665 | 31195.137 | 24995.08
| -38.60511 | 0.2453133 | 10.6083418 | 31.12016 | 1.132762 | 64273.85 | 51.41043 | 540.9431 |  | 3.7542701 | 15.24458 | 0.1387304 | 31195.137 | 24995.08
| -37.23911 | 0.2555548 | 10.6191414 | 31.42301 | 1.145002 | 64540.41 | 51.15603 | 537.9322 |  | 3.7650697 | 15.93946 | 0.1127498 | 31195.137 | 24995.08
| -37.20658 | 0.2653708 | 10.6293672 | 31.52815 | 1.156749 | 64819.92 | 51.58127 | 540.6517 |  | 3.7752955 | 16.82922 | 0.09339665 | 31195.137 | 24995.08
| -35.06 | 0.2755987 | 10.6399096 | 31.67652 | 1.169049 | 65075.23 | 51.90735 | 542.112 |  | 3.7858379 | 17.4293 | 0.0680105 | 31195.137 | 24995.08
| -35.02748 | 0.2855415 | 10.6500639 | 31.87631 | 1.180925 | 65294.39 | 52.0263 | 541.6662 |  | 3.7959922 | 17.37928 | 0.03070513 | 31195.137 | 24995.08
| -35.28767 | 0.2956356 | 10.6602303 | 32.04542 | 1.19297 | 65505.81 | 52.27553 | 542.113 |  | 3.8061586 | 17.54317 | 0.006099189 | 31195.137 | 24995.08
| -33.04352 | 0.30627 | 10.6708421 | 32.23836 | 1.205701 | 65702.38 | 52.50119 | 541.9845 |  | 3.8167704 | 16.73771 | -0.01815839 | 31195.137 | 24995.08
| -33.1411 | 0.3164114 | 10.6808764 | 32.41838 | 1.217815 | 65937.45 | 52.68627 | 542.2555 |  | 3.8268047 | 16.58696 | -0.06616138 | 31195.137 | 24995.08
| -32.94595 | 0.3266835 | 10.6909426 | 32.61481 | 1.230096 | 66197.95 | 52.79933 | 542.2537 |  | 3.8368709 | 16.09142 | -0.0956523 | 31195.137 | 24995.08
| -30.44162 | 0.3380249 | 10.7019394 | 32.8428 | 1.243683 | 66465.25 | 52.89541 | 541.8022 |  | 3.8478677 | 16.58161 | -0.1009145 | 31195.137 | 24995.08
| -30.4091 | 0.349336 | 10.7127964 | 33.03658 | 1.257222 | 66691.76 | 53.13974 | 542.0409 |  | 3.8587247 | 17.32055 | -0.1119632 | 31195.137 | 24995.08
| -30.01882 | 0.3599411 | 10.722857 | 33.10347 | 1.269922 | 66886.88 | 53.80474 | 545.4105 |  | 3.8687853 | 16.93211 | -0.1404449 | 31195.137 | 24995.08
| -30.24648 | 0.371651 | 10.7338506 | 33.40874 | 1.283918 | 67074.52 | 53.69078 | 542.3469 |  | 3.8797789 | 16.92052 | -0.1916046 | 31195.137 | 24995.08
| -31.84014 | 0.3834543 | 10.7448118 | 33.59346 | 1.298028 | 67261.24 | 54.02987 | 542.7249 |  | 3.8907401 | 17.12869 | -0.2304494 | 31195.137 | 24995.08
| -33.8241 | 0.3952926 | 10.7556902 | 33.8947 | 1.312195 | 67476.81 | 53.91358 | 540.0336 |  | 3.9016185 | 17.16155 | -0.2630589 | 31195.137 | 24995.08
| -34.14933 | 0.406379 | 10.7657734 | 34.07958 | 1.325488 | 67691.97 | 54.14962 | 540.3 |  | 3.9117017 | 18.10679 | -0.3067562 | 31195.137 | 24995.08
| -35.22262 | 0.4184526 | 10.7766376 | 34.31041 | 1.339931 | 67903.43 | 54.30769 | 539.6166 |  | 3.9225659 | 18.75779 | -0.3270787 | 31195.137 | 24995.08
| -35.8731 | 0.4308738 | 10.7876771 | 34.56181 | 1.354771 | 68118.82 | 54.41329 | 538.5084 |  | 3.9336054 | 19.53777 | -0.3302475 | 31195.137 | 24995.08
| -35.45029 | 0.4432689 | 10.7985767 | 34.77614 | 1.369581 | 68362.4 | 54.62307 | 538.5545 |  | 3.944505 | 20.38529 | -0.344582 | 31195.137 | 24995.08
| -33.20614 | 0.4559806 | 10.8096369 | 35.04002 | 1.384801 | 68649.37 | 54.64404 | 537.6297 |  | 3.9555652 | 20.57444 | -0.3532303 | 31195.137 | 24995.08
| -30.92948 | 0.4685764 | 10.8204924 | 35.18855 | 1.399878 | 68942.33 | 55.06081 | 539.7678 |  | 3.9664207 | 20.49397 | -0.318002 | 31195.137 | 24995.08
| -30.279 | 0.4804191 | 10.8305821 | 35.3682 | 1.414045 | 69257.87 | 55.26829 | 540.9149 |  | 3.9765104 | 19.5366 | -0.267124 | 31195.137 | 24995.08
| -28.16497 | 0.4933172 | 10.8414634 | 35.52035 | 1.429497 | 69598.27 | 55.65033 | 543.2912 |  | 3.9873917 | 18.89492 | -0.2004288 | 31195.137 | 24995.08
| -28.0674 | 0.5053436 | 10.8515041 | 35.72228 | 1.443879 | 69925.46 | 55.77112 | 543.9209 |  | 3.9974324 | 18.08005 | -0.1508205 | 31195.137 | 24995.08
| -26.99412 | 0.5186797 | 10.862518 | 35.93668 | 1.45985 | 70293 | 55.93094 | 544.883 |  | 4.0084463 | 17.34123 | -0.08029112 | 31195.137 | 24995.08
| -27.61207 | 0.5320283 | 10.8734265 | 36.20468 | 1.475812 | 70646.69 | 55.90027 | 544.3147 |  | 4.0193548 | 17.12234 | -0.01595686 | 31195.137 | 24995.08
| -28.0674 | 0.5456628 | 10.8844416 | 36.48441 | 1.492115 | 71041.22 | 55.81596 | 543.7583 |  | 4.0303699 | 17.95405 | 0.03172523 | 31195.137 | 24995.08
| -29.79115 | 0.559394 | 10.8953925 | 36.72305 | 1.508538 | 71438.36 | 55.87983 | 544.3102 |  | 4.0413208 | 19.3738 | 0.05781611 | 31195.137 | 24995.08
| -32.4581 | 0.5732806 | 10.9063758 | 36.90887 | 1.525159 | 71830.32 | 56.14299 | 546.2358 |  | 4.0523041 | 20.41717 | 0.08358241 | 31195.137 | 24995.08
| -33.27119 | 0.5871999 | 10.9172632 | 37.15631 | 1.541835 | 72239.55 | 56.171 | 546.642 |  | 4.0631915 | 21.07746 | 0.103853 | 31195.137 | 24995.08
| -33.66148 | 0.6002366 | 10.9273542 | 37.32517 | 1.557449 | 72602.83 | 56.42852 | 548.5149 |  | 4.0732825 | 21.21233 | 0.08261078 | 31195.137 | 24995.08
| -33.75905 | 0.6133767 | 10.9374155 | 37.57039 | 1.573159 | 72956.32 | 56.42511 | 548.3564 |  | 4.0833438 | 21.01768 | 0.04620212 | 31195.137 | 24995.08
| -32.94595 | 0.6278846 | 10.9484056 | 37.73446 | 1.590531 | 73377.4 | 56.76764 | 551.0908 |  | 4.0943339 | 20.3227 | 0 | 31195.137 | 24995.08
| -30.92948 | 0.6425239 | 10.9593782 | 38.02679 | 1.60806 | 73798.7 | 56.6636 | 550.5303 |  | 4.1053065 | 19.51246 | -0.05579932 | 31195.137 | 24995.08
| -30.70181 | 0.656009 | 10.9693803 | 38.27646 | 1.624177 | 74195.67 | 56.62296 | 550.5466 |  | 4.1153086 | 19.93806 | -0.1009172 | 31195.137 | 24995.08
| -28.65282 | 0.6709906 | 10.9803681 | 38.49783 | 1.642094 | 74614.33 | 56.78348 | 551.8452 |  | 4.1262964 | 21.06741 | -0.1604779 | 31195.137 | 24995.08
| -25.82327 | 0.6858526 | 10.9911572 | 38.63541 | 1.659922 | 74987.63 | 57.2555 | 554.9733 |  | 4.1370855 | 20.73626 | -0.2092168 | 31195.137 | 24995.08
| -25.82327 | 0.6999348 | 11.0012843 | 38.96153 | 1.676741 | 75352.66 | 57.0047 | 552.9752 |  | 4.1472126 | 20.73994 | -0.2376994 | 31195.137 | 24995.08
| -25.7257 | 0.7140065 | 11.0112891 | 39.067 | 1.693602 | 75719.95 | 57.51064 | 556.5743 |  | 4.1572174 | 20.80041 | -0.2806181 | 31195.137 | 24995.08
| -23.80682 | 0.7293853 | 11.022127 | 39.36842 | 1.712021 | 76105.1 | 57.42622 | 555.6717 |  | 4.1680553 | 20.72446 | -0.3081178 | 31195.137 | 24995.08
| -23.15635 | 0.7448352 | 11.0328856 | 39.61462 | 1.7305 | 76493.56 | 57.52691 | 556.1772 |  | 4.1788139 | 20.37442 | -0.3110173 | 31195.137 | 24995.08
| -23.77429 | 0.7613351 | 11.0442384 | 39.87513 | 1.750237 | 76893.38 | 57.64655 | 556.6685 |  | 4.1901667 | 20.1555 | -0.2799367 | 31195.137 | 24995.08
| -23.74177 | 0.77603 | 11.054248 | 40.0936 | 1.767789 | 77227.49 | 57.80743 | 557.2943 |  | 4.2001763 | 20.78349 | -0.2446473 | 31195.137 | 24995.08
| -25.49804 | 0.7916898 | 11.0648162 | 40.3057 | 1.786587 | 77536.17 | 58.0844 | 558.2182 |  | 4.2107445 | 21.66557 | -0.2000177 | 31195.137 | 24995.08
| -25.1728 | 0.8068047 | 11.0749185 | 40.59031 | 1.804627 | 77829.8 | 58.0698 | 557.0582 |  | 4.2208468 | 21.23768 | -0.1703255 | 31195.137 | 24995.08
| -26.70141 | 0.8233968 | 11.085871 | 40.88715 | 1.824476 | 78176.58 | 58.08498 | 556.3034 |  | 4.2317993 | 22.26245 | -0.1315738 | 31195.137 | 24995.08
| -29.14068 | 0.8400776 | 11.0967742 | 41.12907 | 1.844505 | 78531.51 | 58.28337 | 556.9589 |  | 4.2427025 | 22.61916 | -0.08867141 | 31195.137 | 24995.08
| -30.11639 | 0.8571718 | 11.1078317 | 41.37355 | 1.864935 | 78837.77 | 58.52763 | 557.3614 |  | 4.25376 | 22.87766 | -0.05096663 | 31195.137 | 24995.08
| -28.39263 | 0.874375 | 11.1188105 | 41.69062 | 1.885495 | 79137.82 | 58.53324 | 555.9792 |  | 4.2647388 | 23.55112 | -0.009200447 | 31195.137 | 24995.08
| -26.31112 | 0.8916761 | 11.1297466 | 41.98683 | 1.906225 | 79436.31 | 58.61379 | 555.1236 |  | 4.2756749 | 23.86855 | 0.01370166 | 31195.137 | 24995.08
| -22.96121 | 0.9092511 | 11.1407434 | 42.24345 | 1.927226 | 79718.92 | 58.84773 | 555.178 |  | 4.2866717 | 24.35703 | 0.02267344 | 31195.137 | 24995.08
| -20.71709 | 0.9270274 | 11.1517309 | 42.48079 | 1.948542 | 80023.76 | 59.1408 | 555.8529 |  | 4.2976592 | 23.96669 | 0.01350784 | 31195.137 | 24995.08
| -19.51373 | 0.9448994 | 11.1626739 | 42.73907 | 1.969925 | 80320.75 | 59.36628 | 555.9794 |  | 4.3086022 | 23.77992 | 0.004471691 | 31195.137 | 24995.08
| -19.51373 | 0.9614286 | 11.1726749 | 43.02568 | 1.98969 | 80576.33 | 59.42263 | 554.8501 |  | 4.3186032 | 23.87979 | 0.004442566 | 31195.137 | 24995.08
| -19.15598 | 0.9796997 | 11.1836219 | 43.30154 | 2.011545 | 80869.67 | 59.60627 | 554.6099 |  | 4.3295502 | 23.74377 | -0.01323534 | 31195.137 | 24995.08
| -21.6928 | 0.9980815 | 11.1945167 | 43.55487 | 2.033556 | 81163.75 | 59.86572 | 554.9128 |  | 4.340445 | 23.84567 | -0.04381081 | 31195.137 | 24995.08
| -21.20494 | 1.015209 | 11.2045657 | 43.79163 | 2.054075 | 81463.94 | 60.07847 | 555.288 |  | 4.350494 | 23.54397 | -0.06531168 | 31195.137 | 24995.08
| -23.61167 | 1.033926 | 11.2154345 | 44.06556 | 2.07648 | 81805.71 | 60.24095 | 555.383 |  | 4.3613628 | 23.71785 | -0.08651678 | 31195.137 | 24995.08
| -25.40047 | 1.053074 | 11.2264237 | 44.34804 | 2.099379 | 82139.6 | 60.40233 | 555.3218 |  | 4.372352 | 23.80195 | -0.08593286 | 31195.137 | 24995.08
| -25.33542 | 1.070806 | 11.2364943 | 44.61059 | 2.120559 | 82430.11 | 60.55445 | 555.1272 |  | 4.3824226 | 23.99707 | -0.1024663 | 31195.137 | 24995.08
| -26.76645 | 1.090271 | 11.2474376 | 44.84846 | 2.143927 | 82785.05 | 60.85908 | 556.2453 |  | 4.3933659 | 23.83998 | -0.1017611 | 31195.137 | 24995.08
| -26.86402 | 1.109792 | 11.2583095 | 45.13536 | 2.167332 | 83132.92 | 61.00058 | 556.1825 |  | 4.4042378 | 23.95973 | -0.1136903 | 31195.137 | 24995.08
| -26.63636 | 1.128159 | 11.2683892 | 45.4002 | 2.189238 | 83462.45 | 61.13483 | 556.2052 |  | 4.4143175 | 24.10593 | -0.1339173 | 31195.137 | 24995.08
| -25.85579 | 1.14656 | 11.2783974 | 45.67772 | 2.211316 | 83837.92 | 61.1945 | 556.1708 |  | 4.4243257 | 24.69596 | -0.13728 | 31195.137 | 24995.08
| -23.80682 | 1.166841 | 11.289343 | 45.93818 | 2.235582 | 84236.18 | 61.40982 | 557.0484 |  | 4.4352713 | 24.84662 | -0.1322558 | 31195.137 | 24995.08
| -23.77429 | 1.185644 | 11.2993632 | 46.21509 | 2.258068 | 84616.87 | 61.47601 | 557.0854 |  | 4.4452915 | 24.90594 | -0.119152 | 31195.137 | 24995.08
| -23.57915 | 1.20463 | 11.309387 | 46.50461 | 2.280778 | 84994.46 | 61.50916 | 556.8474 |  | 4.4553153 | 25.23322 | -0.1021023 | 31195.137 | 24995.08
| -20.29429 | 1.225652 | 11.3203734 | 46.77591 | 2.305987 | 85445.22 | 61.67695 | 557.8254 |  | 4.4663017 | 25.64319 | -0.1095675 | 31195.137 | 24995.08
| -17.23711 | 1.247203 | 11.3314109 | 47.05968 | 2.331765 | 85923.77 | 61.80529 | 558.7299 |  | 4.4773392 | 25.83392 | -0.1129297 | 31195.137 | 24995.08
| -14.89544 | 1.268639 | 11.3423741 | 47.40915 | 2.35741 | 86384.26 | 61.71904 | 558.0321 |  | 4.4883024 | 25.85235 | -0.1162347 | 31195.137 | 24995.08
| -14.83039 | 1.290173 | 11.3532603 | 47.69254 | 2.383191 | 86826.17 | 61.85997 | 558.715 |  | 4.4991886 | 26.44539 | -0.1274299 | 31195.137 | 24995.08
| -14.24498 | 1.310305 | 11.3633357 | 47.96164 | 2.407305 | 87271.08 | 61.94709 | 559.3787 |  | 4.509264 | 26.58678 | -0.114829 | 31195.137 | 24995.08
| -15.44833 | 1.332352 | 11.3742563 | 48.18828 | 2.433694 | 87706.04 | 62.29151 | 561.3337 |  | 4.5201846 | 26.68787 | -0.1062052 | 31195.137 | 24995.08
| -17.92009 | 1.354947 | 11.3853205 | 48.48979 | 2.460753 | 88163.31 | 62.40484 | 561.83 |  | 4.5312488 | 25.90112 | -0.1055098 | 31195.137 | 24995.08
| -20.13167 | 1.377522 | 11.3962574 | 48.77609 | 2.48777 | 88575.11 | 62.59058 | 562.4177 |  | 4.5421857 | 25.4653 | -0.09702589 | 31195.137 | 24995.08
| -20.06663 | 1.398422 | 11.4062721 | 49.01485 | 2.512818 | 88931.97 | 62.85944 | 563.4087 |  | 4.5522004 | 25.0493 | -0.09253684 | 31195.137 | 24995.08
| -22.24569 | 1.42075 | 11.4168673 | 49.37228 | 2.539502 | 89258.03 | 62.84906 | 561.947 |  | 4.5627956 | 24.96646 | -0.08804128 | 31195.137 | 24995.08
| -22.73354 | 1.444019 | 11.4277849 | 49.74416 | 2.567376 | 89609.98 | 62.827 | 560.4958 |  | 4.5737132 | 25.56825 | -0.06079529 | 31195.137 | 24995.08
| -22.47336 | 1.465856 | 11.4379272 | 49.93128 | 2.593494 | 89927.93 | 63.32126 | 562.5473 |  | 4.5838555 | 26.47616 | -0.03019341 | 31195.137 | 24995.08
| -22.40831 | 1.487669 | 11.4479537 | 50.1969 | 2.619615 | 90279.65 | 63.53223 | 563.0241 |  | 4.593882 | 27.06901 | -0.00750092 | 31195.137 | 24995.08
| -20.81466 | 1.511529 | 11.4588176 | 50.65282 | 2.648215 | 90629.3 | 63.25733 | 559.8338 |  | 4.6047459 | 27.84012 | 0.02234044 | 31195.137 | 24995.08
| -18.01766 | 1.536086 | 11.4698726 | 50.87835 | 2.677587 | 90990.3 | 63.73481 | 561.7288 |  | 4.6158009 | 28.41142 | 0.03697217 | 31195.137 | 24995.08
| -17.85505 | 1.558587 | 11.4798832 | 51.08706 | 2.704482 | 91293.45 | 64.17955 | 563.2767 |  | 4.6258115 | 27.90066 | 0.05142257 | 31195.137 | 24995.08
| -13.72461 | 1.58319 | 11.4907291 | 51.41792 | 2.733994 | 91623.25 | 64.33677 | 562.7642 |  | 4.6366574 | 26.9062 | 0.05105274 | 31195.137 | 24995.08
| -11.05772 | 1.60816 | 11.5016291 | 51.7659 | 2.763896 | 91967.16 | 64.43915 | 561.9953 |  | 4.6475574 | 26.90773 | 0.03621272 | 31195.137 | 24995.08
| -10.56988 | 1.631657 | 11.511759 | 52.11082 | 2.792005 | 92295.12 | 64.46758 | 560.9018 |  | 4.6576873 | 27.27504 | 0.01799152 | 31195.137 | 24995.08
| -9.138874 | 1.657174 | 11.52265 | 52.51925 | 2.822538 | 92652.66 | 64.38338 | 559.0059 |  | 4.6685783 | 27.95568 | 0 | 31195.137 | 24995.08
| -9.789331 | 1.683274 | 11.5336651 | 52.90573 | 2.853841 | 93021.38 | 64.38918 | 557.7347 |  | 4.6795934 | 29.03429 | -0.03903707 | 31195.137 | 24995.08
| -9.041305 | 1.707228 | 11.5436748 | 53.20115 | 2.882453 | 93335.93 | 64.58523 | 557.6566 |  | 4.6896031 | 30.87828 | -0.08463702 | 31195.137 | 24995.08
| -2.569281 | 1.733705 | 11.5546041 | 56.45862 | 2.913781 | 93634.01 | 56.52856 | 503.1815 |  | 4.7005324 | 35.02136 | -0.1154873 | 31195.137 | 24995.08
| -4.358027 | 1.760484 | 11.5655249 | 63.75812 | 2.944804 | 93989.89 | 42.29241 | 408.4882 |  | 4.7114532 | 101.9358 | 0.1806993 | 31195.137 | 24995.08
| -3.805141 | 1.785425 | 11.5755713 | 64.08348 | 2.974577 | 94656.47 | 42.29512 | 409.6571 |  | 4.7214996 | 162.9 | 0.4604057 | 31195.137 | 24995.08
| -6.374435 | 1.812724 | 11.5864985 | 64.44143 | 3.007317 | 95702.06 | 42.16645 | 411.9224 |  | 4.7324268 | 203.4918 | 0.7910702 | 31195.137 | 24995.08
| -6.211821 | 1.838065 | 11.5965548 | 64.71901 | 3.037539 | 96947.26 | 42.02228 | 415.4841 |  | 4.7424831 | 215.7356 | 1.098982 | 31195.137 | 24995.08
| -7.512732 | 1.865998 | 11.6075069 | 64.96387 | 3.071072 | 98684.96 | 41.83113 | 421.2956 |  | 4.7534352 | 202.9512 | 1.472708 | 31195.137 | 24995.08
| -6.537049 | 1.894125 | 11.6184425 | 65.24431 | 3.104724 | 100792.3 | 41.46162 | 427.9577 |  | 4.7643708 | 161.8191 | 1.85345 | 31195.137 | 24995.08
| -4.455595 | 1.922331 | 11.6292712 | 65.55588 | 3.138527 | 103315.3 | 40.92677 | 435.7177 |  | 4.7751995 | 93.0609 | 2.237007 | 31195.137 | 24995.08
| -4.0328 | 1.94873 | 11.639283 | 65.60136 | 3.17014 | 105909.7 | 40.75541 | 446.7301 |  | 4.7852113 | 35.97758 | 2.590338 | 31195.137 | 24995.08
| -3.349824 | 1.975544 | 11.6493657 | 65.8942 | 3.202251 | 108968.9 | 40.11005 | 456.6466 |  | 4.795294 | 29.65528 | 2.977959 | 31195.137 | 24995.08
| -2.79694 | 2.00243 | 11.6593774 | 66.03024 | 3.234376 | 112635.7 | 39.57348 | 470.8355 |  | 4.8053057 | 29.03717 | 2.865135 | 31195.137 | 24995.08
| -0.2927026 | 2.032164 | 11.6703294 | 66.30433 | 3.270033 | 116293.1 | 38.97736 | 483.8546 |  | 4.8162577 | 29.05697 | 2.573359 | 31195.137 | 24995.08
| 2.959542 | 2.062397 | 11.681359 | 66.64735 | 3.306198 | 119776.1 | 38.39236 | 495.5831 |  | 4.8272873 | 29.6972 | 2.274318 | 31195.137 | 24995.08
| 4.87836 | 2.092994 | 11.6923852 | 66.86175 | 3.342778 | 123071.7 | 38.0741 | 508.4585 |  | 4.8383135 | 30.87345 | 1.98235 | 31195.137 | 24995.08
| 5.398717 | 2.123531 | 11.7032725 | 67.20014 | 3.379473 | 126174.4 | 37.66266 | 519.0966 |  | 4.8492008 | 31.51763 | 1.688597 | 31195.137 | 24995.08
| 5.919073 | 2.151837 | 11.7132752 | 67.37079 | 3.413332 | 128692 | 37.55845 | 529.5417 |  | 4.8592035 | 32.72691 | 1.379112 | 31195.137 | 24995.08
| 6.699607 | 2.180816 | 11.7233863 | 67.73957 | 3.448001 | 130939.1 | 37.2756 | 536.3018 |  | 4.8693146 | 32.48877 | 1.079841 | 31195.137 | 24995.08
| 5.528806 | 2.21244 | 11.7343113 | 68.15788 | 3.485878 | 133076.3 | 37.01755 | 542.1768 |  | 4.8802396 | 33.47774 | 0.7547556 | 31195.137 | 24995.08
| 2.699363 | 2.244376 | 11.7452286 | 68.70247 | 3.524052 | 134810 | 36.68755 | 544.6492 |  | 4.8911569 | 35.09873 | 0.4092213 | 31195.137 | 24995.08
| 3.447377 | 2.274379 | 11.7553755 | 68.97243 | 3.559921 | 135806.8 | 36.79235 | 547.7222 |  | 4.9013038 | 36.75453 | 0.1141197 | 31195.137 | 24995.08
| 0.1626125 | 2.30596 | 11.7659569 | 69.35607 | 3.597796 | 136701.3 | 36.80562 | 548.9261 |  | 4.9118852 | 38.04314 | 0.1360135 | 31195.137 | 24995.08
| -1.496036 | 2.340071 | 11.7772674 | 69.84222 | 3.638601 | 137663.9 | 36.72701 | 549.1829 |  | 4.9231957 | 39.07705 | 0.1539095 | 31195.137 | 24995.08
| -1.040721 | 2.372578 | 11.7879165 | 70.16842 | 3.677508 | 138422.5 | 36.84452 | 550.6584 |  | 4.9338448 | 39.65476 | 0.1789788 | 31195.137 | 24995.08
| 0.3902699 | 2.407389 | 11.7992011 | 70.65122 | 3.719241 | 139316.2 | 36.79027 | 550.7054 |  | 4.9451294 | 38.81387 | 0.1926773 | 31195.137 | 24995.08
| 0.7480171 | 2.438557 | 11.809204 | 71.04166 | 3.75634 | 139924.5 | 36.81834 | 550.5183 |  | 4.9551323 | 38.26324 | 0.195196 | 31195.137 | 24995.08
| 0.5528823 | 2.470067 | 11.8192061 | 71.40186 | 3.794038 | 140517.4 | 36.89193 | 550.7132 |  | 4.9651344 | 38.12335 | 0.1939741 | 31195.137 | 24995.08
| 4.292958 | 2.503967 | 11.8298965 | 71.81992 | 3.834851 | 141168.5 | 36.93225 | 550.5625 |  | 4.9758248 | 38.7106 | 0.1962924 | 31195.137 | 24995.08
| 8.228151 | 2.538613 | 11.8407037 | 72.27831 | 3.876332 | 141814.2 | 36.93194 | 549.8805 |  | 4.986632 | 38.87807 | 0.1950303 | 31195.137 | 24995.08
| 8.033018 | 2.571305 | 11.8507527 | 72.58284 | 3.91546 | 142413.9 | 37.08259 | 550.9072 |  | 4.996681 | 38.98698 | 0.1902911 | 31195.137 | 24995.08
| 11.57793 | 2.607395 | 11.8617339 | 73.04475 | 3.958669 | 143053.1 | 37.09859 | 550.2465 |  | 5.0076622 | 38.77612 | 0.1747905 | 31195.137 | 24995.08
| 11.61045 | 2.640709 | 11.8717683 | 73.38245 | 3.998485 | 143635.3 | 37.21565 | 550.7733 |  | 5.0176966 | 38.30192 | 0.1595979 | 31195.137 | 24995.08
| 12.52107 | 2.674307 | 11.8817851 | 73.85742 | 4.038761 | 144228.8 | 37.17119 | 549.5375 |  | 5.0277134 | 38.30909 | 0.1445613 | 31195.137 | 24995.08
| 13.95203 | 2.711451 | 11.8927621 | 74.33462 | 4.083168 | 144846.4 | 37.18016 | 548.6461 |  | 5.0386904 | 39.12827 | 0.1296282 | 31195.137 | 24995.08
| 13.52925 | 2.748866 | 11.90368 | 74.66746 | 4.128067 | 145460.7 | 37.36311 | 549.6573 |  | 5.0496083 | 39.75563 | 0.1218169 | 31195.137 | 24995.08
| 14.43986 | 2.783736 | 11.9137636 | 75.09615 | 4.16974 | 146014 | 37.39081 | 548.9473 |  | 5.0596919 | 39.77586 | 0.1280157 | 31195.137 | 24995.08
| 11.44784 | 2.821873 | 11.9246608 | 75.44794 | 4.215367 | 146747.5 | 37.53324 | 550.1687 |  | 5.0705891 | 40.10627 | 0.1375481 | 31195.137 | 24995.08
| 9.106249 | 2.860612 | 11.9356198 | 75.94525 | 4.261845 | 147580.9 | 37.49607 | 549.9067 |  | 5.0815481 | 39.52675 | 0.1400872 | 31195.137 | 24995.08
| 6.341863 | 2.899939 | 11.9466316 | 76.46112 | 4.308875 | 148333.1 | 37.4559 | 549.1265 |  | 5.0925599 | 39.54815 | 0.1527341 | 31195.137 | 24995.08
| 4.325481 | 2.939332 | 11.9575259 | 76.89529 | 4.356031 | 149042.1 | 37.51589 | 549.2312 |  | 5.1034542 | 40.28491 | 0.1787115 | 31195.137 | 24995.08
| 5.073494 | 2.975851 | 11.9675266 | 77.31123 | 4.399796 | 149698.3 | 37.55312 | 549.1404 |  | 5.1134549 | 41.12488 | 0.194404 | 31195.137 | 24995.08
| 5.561328 | 3.012802 | 11.9775475 | 77.63296 | 4.443965 | 150311 | 37.70851 | 550.1 |  | 5.1234758 | 42.10202 | 0.2199187 | 31195.137 | 24995.08
| 6.276818 | 3.053768 | 11.9885342 | 78.05937 | 4.493036 | 150989.6 | 37.79761 | 550.2611 |  | 5.1344625 | 41.5273 | 0.2483044 | 31195.137 | 24995.08
| 9.626603 | 3.094845 | 11.9994463 | 78.57218 | 4.542243 | 151668.5 | 37.78497 | 549.3246 |  | 5.1453746 | 42.0734 | 0.2730857 | 31195.137 | 24995.08
| 10.08191 | 3.136265 | 12.010324 | 79.16501 | 4.591095 | 152229.8 | 37.69275 | 546.9431 |  | 5.1562523 | 41.92895 | 0.2878667 | 31195.137 | 24995.08
| 14.17968 | 3.175058 | 12.0203776 | 79.58177 | 4.638272 | 152902.9 | 37.7554 | 547.0506 |  | 5.1663059 | 42.62913 | 0.2990901 | 31195.137 | 24995.08
End Of Loading Index | 17.39935 | 3.217417 | 12.0313228 | 80.0025 | 4.689038 | 153457 | 37.87865 | 546.8889 |  | 5.1772511 | 43.60411 | 0.3068407 | 31195.137 | 24995.08
| 10.7974 | 3.245178 | 12.0393239 | 80.29917 | 4.72302 | 153767.5 | 37.95195 | 546.3754 | 0.5301896 | 5.1852522 | 44.24864 | 0.318253 | 31195.137 | 24995.08
| 13.52925 | 3.240178 | 12.0500815 | 80.64959 | 4.717992 | 152424.2 | 37.7178 | 537.1365 | 0.5227066 | 5.1960098 | 44.52056 | 0.3194958 | 31195.137 | 24995.08
| 17.72457 | 3.244678 | 12.0610792 | 80.76063 | 4.722483 | 151004 | 37.89957 | 531.1916 | 0.5074621 | 5.2070075 | 41.17938 | 0.3174425 | 31195.137 | 24995.08
| 17.20422 | 3.240678 | 12.0711017 | 80.89985 | 4.718467 | 149742.1 | 37.91062 | 525.0305 | 0.4877192 | 5.21703 | 34.97767 | 0.3125021 | 31195.137 | 24995.08
| 20.52144 | 3.245178 | 12.082046 | 81.0594 | 4.722955 | 148314.1 | 38.04944 | 518.6489 | 0.4620927 | 5.2279743 | 27.57028 | 0.3011082 | 31195.137 | 24995.08
| 20.68405 | 3.241178 | 12.0920673 | 81.11902 | 4.71895 | 147057.7 | 38.15821 | 513.5636 | 0.4378458 | 5.2379956 | 20.51096 | 0.2807218 | 31195.137 | 24995.08
| 21.26943 | 3.245678 | 12.103055 | 81.15966 | 4.723452 | 145718 | 38.42838 | 508.9592 | 0.4106346 | 5.2489833 | 13.93511 | 0.257375 | 31195.137 | 24995.08
| 19.67587 | 3.241178 | 12.1139293 | 81.27708 | 4.718942 | 144489.2 | 38.46767 | 503.3891 | 0.3832729 | 5.2598576 | 8.592761 | 0.2406075 | 31195.137 | 24995.08
| 16.61883 | 3.245678 | 12.1248403 | 81.33831 | 4.723437 | 143364.5 | 38.6834 | 499.3485 | 0.3588123 | 5.2707686 | 6.045906 | 0.2180638 | 31195.137 | 24995.08
| 16.91152 | 3.241678 | 12.1349216 | 81.45779 | 4.719423 | 138952.7 | 39.40946 | 483.9173 | 0.3356537 | 5.2808499 | 5.514686 | 0.1989429 | 31195.137 | 24995.08
| 12.7162 | 3.246178 | 12.1457559 | 81.45179 | 4.723928 | 138575.2 | 39.56687 | 483.0728 | 0.3160854 | 5.2916842 | 4.61419 | 0.1708677 | 31195.137 | 24995.08
| 9.886779 | 3.241678 | 12.1568264 | 81.49447 | 4.719426 | 138387.5 | 39.49024 | 481.7807 | 0.2974592 | 5.3027547 | 3.87511 | 0.1430945 | 31195.137 | 24995.08
| 8.130584 | 3.246178 | 12.1677622 | 81.47353 | 4.723928 | 138294.4 | 39.6032 | 481.9753 | 0.2784718 | 5.3136905 | 3.236411 | 0.1094184 | 31195.137 | 24995.08
| 9.789213 | 3.241678 | 12.1787339 | 81.49555 | 4.719427 | 138356.3 | 39.49588 | 481.6733 | 0.2619991 | 5.3246622 | 2.654942 | 0.07894903 | 31195.137 | 24995.08
| 13.56177 | 3.246178 | 12.189686 | 81.58006 | 4.723917 | 138500.9 | 39.42922 | 481.481 | 0.2462748 | 5.3356143 | 1.484248 | 0.07284129 | 31195.137 | 24995.08
| 13.49672 | 3.242178 | 12.199695 | 81.5616 | 4.719916 | 138755.4 | 39.33599 | 482.2322 | 0.2325849 | 5.3456233 | 1.25998 | 0.07285673 | 31195.137 | 24995.08
End of Data Index | 16.5863 | 3.245678 | 12.2106551 | 81.56297 | 4.723418 | 139087.7 | 39.31337 | 483.4452 | 0.217677 | 5.3565834 | 0.7678417 | 0.07289149 | 31195.137 | 24995.08
| 20.09866 | 3.242178 | 12.2215966 | 81.56672 | 4.719918 | 139468 | 39.17485 | 484.3835 |  | 5.3675249 | 1.155139 | 0.07902023 | 31195.137 | 24995.08
| 21.56213 | 3.245678 | 12.2324667 | 81.53852 | 4.72342 | 139844.8 | 39.17853 | 486.0558 |  | 5.378395 | 1.104143 | 0.07907476 | 31195.137 | 24995.08
| 20.97674 | 3.242178 | 12.2434479 | 81.50282 | 4.719925 | 140256.5 | 39.08165 | 487.5217 |  | 5.3893762 | 0.7937597 | 0.07914197 | 31195.137 | 24995.08
| 20.45639 | 3.246178 | 12.2535608 | 81.52674 | 4.723918 | 140607.6 | 39.0372 | 488.592 |  | 5.3994891 | 0.3892071 | 0.07919667 | 31195.137 | 24995.08
| 17.69205 | 3.242678 | 12.2645244 | 81.58054 | 4.720414 | 140997.4 | 38.8413 | 489.0363 |  | 5.4104527 | 0.3105329 | 0.08230395 | 31195.137 | 24995.08
| 14.86265 | 3.246178 | 12.2753712 | 81.54624 | 4.723917 | 141328.1 | 38.86325 | 490.644 |  | 5.4212995 | 0.3716608 | 0.09149263 | 31195.137 | 24995.08
| 14.83012 | 3.242178 | 12.2854364 | 81.53555 | 4.719915 | 141637.8 | 38.754 | 491.5062 |  | 5.4313647 | 0.4863754 | 0.09458768 | 31195.137 | 24995.08
| 10.43966 | 3.245678 | 12.2964206 | 81.53511 | 4.723418 | 141931.7 | 38.74446 | 492.6392 |  | 5.4423489 | 0.4367254 | 0.09462295 | 31195.137 | 24995.08
| 9.138771 | 3.242178 | 12.3073994 | 81.52404 | 4.719919 | 142199.7 | 38.65242 | 493.4073 |  | 5.4533277 | 0.3136856 | 0.1068551 | 31195.137 | 24995.08
| 9.333904 | 3.245678 | 12.3183108 | 81.55228 | 4.723415 | 142410.8 | 38.62673 | 493.9699 |  | 5.4642391 | 0.2586696 | 0.1190671 | 31195.137 | 24995.08
| 11.70802 | 3.242678 | 12.3293275 | 81.55595 | 4.720416 | 142594.2 | 38.54258 | 494.341 |  | 5.4752558 | -0.02500325 | 0.1221136 | 31195.137 | 24995.08
| 15.8383 | 3.245178 | 12.3402404 | 81.52634 | 4.722919 | 142785.1 | 38.5741 | 495.4118 |  | 5.4861687 | -0.2723994 | 0.1434834 | 31195.137 | 24995.08
| 14.70004 | 3.242178 | 12.35027 | 81.5142 | 4.719917 | 142955.5 | 38.51121 | 495.915 |  | 5.4961983 | 0.05631724 | 0.1373777 | 31195.137 | 24995.08
| 18.83031 | 3.245678 | 12.3612226 | 81.59842 | 4.72341 | 143140.5 | 38.42664 | 495.7876 |  | 5.5071509 | 0.08057385 | 0.1251797 | 31195.137 | 24995.08
| 21.10683 | 3.242178 | 12.3722473 | 81.57419 | 4.719914 | 143317.4 | 38.36985 | 496.416 |  | 5.5181756 | 0.673832 | 0.1007599 | 31195.137 | 24995.08
| 21.23691 | 3.245678 | 12.3841761 | 81.59293 | 4.723414 | 143491.7 | 38.36329 | 496.9675 |  | 5.5301044 | 0.6691168 | 0.07939928 | 31195.137 | 24995.08
| 15.61065 | 3.242178 | 12.3950924 | 81.50838 | 4.719921 | 143686.1 | 38.37275 | 498.3125 |  | 5.5410207 | 0.4799567 | 0.0549834 | 31195.137 | 24995.08
| 15.96839 | 3.245178 | 12.4051488 | 81.48663 | 4.72292 | 143834.9 | 38.41084 | 499.1986 |  | 5.5510771 | -0.1077083 | 0.02138586 | 31195.137 | 24995.08
| 11.61045 | 3.241678 | 12.4160984 | 81.47547 | 4.719425 | 144015.2 | 38.33888 | 499.6999 |  | 5.5620267 | -0.5867049 | -0.03361531 | 31195.137 | 24995.08
| 9.171293 | 3.245178 | 12.4270949 | 81.47063 | 4.722925 | 144195.8 | 38.35841 | 500.5336 |  | 5.5730232 | -1.451793 | -0.08254108 | 31195.137 | 24995.08
| 8.618416 | 3.241678 | 12.4381244 | 81.55762 | 4.719414 | 144355.7 | 38.17828 | 499.8933 |  | 5.5840527 | -1.514761 | -0.1284245 | 31195.137 | 24995.08
| 10.40713 | 3.245178 | 12.4489029 | 81.46048 | 4.722925 | 144491 | 38.31245 | 501.5959 |  | 5.5948312 | -0.8990038 | -0.1559689 | 31195.137 | 24995.08
| 10.86244 | 3.241178 | 12.4590912 | 81.5405 | 4.718913 | 144613.3 | 38.14098 | 500.8813 |  | 5.6050195 | -0.3872286 | -0.1743367 | 31195.137 | 24995.08
| 13.62681 | 3.245678 | 12.470048 | 81.5254 | 4.723418 | 144693.2 | 38.20584 | 501.5614 |  | 5.6159763 | 0.6681802 | -0.1682017 | 31195.137 | 24995.08
| 17.43187 | 3.241178 | 12.4808854 | 81.43997 | 4.718928 | 144789.4 | 38.22198 | 502.5567 |  | 5.6268137 | 0.4476566 | -0.1620767 | 31195.137 | 24995.08
| 19.96857 | 3.245678 | 12.4920339 | 81.458 | 4.723427 | 144839.9 | 38.25468 | 502.778 |  | 5.6379622 | -0.02662735 | -0.1620421 | 31195.137 | 24995.08
| 21.26943 | 3.241178 | 12.5028908 | 81.52936 | 4.718918 | 144915.7 | 38.09555 | 501.9792 |  | 5.6488191 | -0.5328116 | -0.1528536 | 31195.137 | 24995.08
| 20.00109 | 3.245678 | 12.513768 | 81.54014 | 4.723416 | 144999.1 | 38.13008 | 502.3863 |  | 5.6596963 | -0.4456707 | -0.1253467 | 31195.137 | 24995.08
| 17.23674 | 3.241178 | 12.5247117 | 81.5217 | 4.718919 | 145083.2 | 38.07221 | 502.6049 |  | 5.67064 | 0.0505012 | -0.09477442 | 31195.137 | 24995.08

## Test 353
Markers | Displacement | Force | Time | DEPTH | LOAD | STIFFNESS | HARDNESS | MODULUS | hdotOverh | Time On Sample | Velocity | Dyn. Phase | X Axis Position | Y Axis Position
| nm | mN | s | nm | mN | N/m | GPa | GPa | 1/s | s | nm/s | degrees | Âµm | Âµm
Surface Index | -81.47284 | -0.7053587 | 6.8598685 | 0 | 0.0002213023 |  |  |  |  | 0 | 999.8175 |  | 31195.137 | 24990.07575
| -81.31021 | -0.7052272 | 6.860929 | 0.1625006 | 0.0002758164 |  |  |  |  | 0.0010605 | 1000.91 |  | 31195.137 | 24990.07575
| -81.37526 | -0.7050996 | 6.8619588 | 0.09731919 | 0.000349698 |  |  |  |  | 0.0020903 | 1001.721 |  | 31195.137 | 24990.07575
| -80.95243 | -0.7049753 | 6.8629611 | 0.5200278 | 0.0004320379 |  |  |  |  | 0.0030926 | 1002.162 |  | 31195.137 | 24990.07575
| -81.14759 | -0.7048524 | 6.8639531 | 0.3247537 | 0.0005257298 |  |  |  |  | 0.0040846 | 1002.168 |  | 31195.137 | 24990.07575
| -81.40779 | -0.7047376 | 6.8648789 | 0.06443285 | 0.0006201565 |  |  |  |  | 0.0050104 | 1001.57 |  | 31195.137 | 24990.07575
| -81.11506 | -0.7046043 | 6.8659545 | 0.3570351 | 0.0007414898 |  |  |  |  | 0.006086 | 1000.283 |  | 31195.137 | 24990.07575
| -81.76557 | -0.7044863 | 6.8669063 | -0.2935936 | 0.0008507655 |  |  |  |  | 0.0070378 | 998.0305 |  | 31195.137 | 24990.07575
| -81.31021 | -0.7043634 | 6.8678979 | 0.1616439 | 0.0009631303 |  |  |  |  | 0.0080294 | 994.8695 |  | 31195.137 | 24990.07575
| -81.31021 | -0.7042354 | 6.8689306 | 0.161517 | 0.001083115 |  |  |  |  | 0.0090621 | 990.841 |  | 31195.137 | 24990.07575
| -80.7898 | -0.7041152 | 6.8699006 | 0.6818056 | 0.001196732 |  |  |  |  | 0.0100321 | 985.8404 |  | 31195.137 | 24990.07575
| -80.46455 | -0.7039796 | 6.8709948 | 1.006927 | 0.001325302 |  |  |  |  | 0.0111263 | 979.787 |  | 31195.137 | 24990.07575
| -80.6597 | -0.7038651 | 6.8719184 | 0.811661 | 0.001433648 |  |  |  |  | 0.0120499 | 972.4993 |  | 31195.137 | 24990.07575
| -81.05001 | -0.703742 | 6.8729113 | 0.4212286 | 0.001552107 |  |  |  |  | 0.0130428 | 964.0872 |  | 31195.137 | 24990.07575
| -80.43202 | -0.7036157 | 6.8739307 | 1.039093 | 0.001672809 |  |  |  |  | 0.0140622 | 954.7148 |  | 31195.137 | 24990.07575
| -80.95243 | -0.7034958 | 6.8748979 | 0.5185605 | 0.001785878 |  |  |  |  | 0.0150294 | 944.5803 |  | 31195.137 | 24990.07575
| -80.56212 | -0.7033692 | 6.8759194 | 0.9087453 | 0.001903673 |  |  |  |  | 0.0160509 | 933.969 |  | 31195.137 | 24990.07575
| -81.08253 | -0.7032501 | 6.8768797 | 0.3882195 | 0.002014363 |  |  |  |  | 0.0170112 | 922.8064 |  | 31195.137 | 24990.07575
| -80.6597 | -0.7031268 | 6.8778743 | 0.8109289 | 0.002130628 |  |  |  |  | 0.0180058 | 911.2984 |  | 31195.137 | 24990.07575
| -80.56212 | -0.7030024 | 6.8788787 | 0.9083815 | 0.002248428 |  |  |  |  | 0.0190102 | 899.2624 |  | 31195.137 | 24990.07575
| -80.26939 | -0.702873 | 6.8799225 | 1.200981 | 0.002373557 |  |  |  |  | 0.020054 | 886.6507 |  | 31195.137 | 24990.07575
| -80.13929 | -0.7027558 | 6.8808676 | 1.330968 | 0.002487254 |  |  |  |  | 0.0209991 | 873.6835 |  | 31195.137 | 24990.07575
| -80.17182 | -0.7026412 | 6.8817924 | 1.298327 | 0.002598636 |  |  |  |  | 0.0219239 | 860.5808 |  | 31195.137 | 24990.07575
| -80.30192 | -0.7025134 | 6.8828237 | 1.168103 | 0.002721654 |  |  |  |  | 0.0229552 | 847.3924 |  | 31195.137 | 24990.07575
| -80.13929 | -0.7023832 | 6.8838742 | 1.330599 | 0.002845529 |  |  |  |  | 0.0240057 | 833.8378 |  | 31195.137 | 24990.07575
| -80.17182 | -0.7022629 | 6.8848448 | 1.297952 | 0.002961505 |  |  |  |  | 0.0249763 | 819.8022 |  | 31195.137 | 24990.07575
| -80.23687 | -0.7021341 | 6.8858837 | 1.232776 | 0.003088072 |  |  |  |  | 0.0260152 | 805.2754 |  | 31195.137 | 24990.07575
| -80.75727 | -0.7020041 | 6.8869327 | 0.7122394 | 0.003217855 |  |  |  |  | 0.0270642 | 790.1322 |  | 31195.137 | 24990.07575
| -80.72475 | -0.7018812 | 6.8879241 | 0.7446388 | 0.00334146 |  |  |  |  | 0.0280556 | 774.4731 |  | 31195.137 | 24990.07575
| -80.30192 | -0.7017638 | 6.888871 | 1.16736 | 0.003456623 |  |  |  |  | 0.0290025 | 758.354 |  | 31195.137 | 24990.07575
| -80.10676 | -0.7016383 | 6.8898839 | 1.362387 | 0.003579406 |  |  |  |  | 0.0300154 | 741.9376 |  | 31195.137 | 24990.07575
| -80.49707 | -0.7015235 | 6.8908094 | 0.9719636 | 0.003690754 |  |  |  |  | 0.0309409 | 725.2199 |  | 31195.137 | 24990.07575
| -80.07424 | -0.7013972 | 6.891829 | 1.39467 | 0.003812964 |  |  |  |  | 0.0319605 | 708.3383 |  | 31195.137 | 24990.07575
| -80.43202 | -0.7012718 | 6.8928407 | 1.036769 | 0.003936239 |  |  |  |  | 0.0329722 | 691.184 |  | 31195.137 | 24990.07575
| -79.94414 | -0.7011471 | 6.8938467 | 1.524525 | 0.004060251 |  |  |  |  | 0.0339782 | 673.753 |  | 31195.137 | 24990.07575
| -79.97666 | -0.7010268 | 6.8948167 | 1.491884 | 0.004178198 |  |  |  |  | 0.0349482 | 656.0248 |  | 31195.137 | 24990.07575
| -80.00919 | -0.7009001 | 6.895839 | 1.459231 | 0.00429978 |  |  |  |  | 0.0359705 | 638.0752 |  | 31195.137 | 24990.07575
| -80.23687 | -0.7007806 | 6.8968033 | 1.231434 | 0.004414333 |  |  |  |  | 0.0369348 | 619.9043 |  | 31195.137 | 24990.07575
| -79.84656 | -0.7006585 | 6.8977882 | 1.621616 | 0.004533165 |  |  |  |  | 0.0379197 | 601.5376 |  | 31195.137 | 24990.07575
| -79.94414 | -0.7005309 | 6.8988178 | 1.523914 | 0.004657095 |  |  |  |  | 0.0389493 | 582.9105 |  | 31195.137 | 24990.07575
| -80.17182 | -0.7004094 | 6.8997979 | 1.296114 | 0.004776614 |  |  |  |  | 0.0399294 | 564.0814 |  | 31195.137 | 24990.07575
| -80.26939 | -0.7002839 | 6.9008104 | 1.198414 | 0.00490099 |  |  |  |  | 0.0409419 | 545.1092 |  | 31195.137 | 24990.07575
| -80.49707 | -0.7001664 | 6.9017582 | 0.9706178 | 0.005018791 |  |  |  |  | 0.0418897 | 526.0871 |  | 31195.137 | 24990.07575
| -79.97666 | -0.7000303 | 6.9028564 | 1.490896 | 0.005152026 |  |  |  |  | 0.0429879 | 507.0187 |  | 31195.137 | 24990.07575
| -79.91161 | -0.6999116 | 6.9038141 | 1.555827 | 0.00526949 |  |  |  |  | 0.0439456 | 487.8383 |  | 31195.137 | 24990.07575
| -79.78151 | -0.6997886 | 6.9048068 | 1.685808 | 0.005391533 |  |  |  |  | 0.0449383 | 468.8771 |  | 31195.137 | 24990.07575
| -79.45625 | -0.6995369 | 6.9068374 | 2.010814 | 0.005637252 |  |  |  |  | 0.0469689 | 449.9568 |  | 31195.137 | 24990.07575
| -79.32615 | -0.6994179 | 6.9077973 | 2.140799 | 0.005751301 |  |  |  |  | 0.0479288 | 430.6181 |  | 31195.137 | 24990.07575
| -79.74898 | -0.6992915 | 6.9088174 | 1.717843 | 0.005877261 |  |  |  |  | 0.0489489 | 411.6338 |  | 31195.137 | 24990.07575
| -79.94414 | -0.6991652 | 6.9098358 | 1.52256 | 0.005999482 |  |  |  |  | 0.0499673 | 392.9319 |  | 31195.137 | 24990.07575
| -79.65141 | -0.6990464 | 6.9107946 | 1.815176 | 0.00611576 |  |  |  |  | 0.0509261 | 374.56 |  | 31195.137 | 24990.07575
| -79.48878 | -0.6989239 | 6.911783 | 1.977679 | 0.006234583 |  |  |  |  | 0.0519145 | 356.5271 |  | 31195.137 | 24990.07575
| -80.17182 | -0.6987994 | 6.9127874 | 1.294517 | 0.006357475 |  |  |  |  | 0.0529189 | 338.8137 |  | 31195.137 | 24990.07575
| -79.81404 | -0.6986748 | 6.9137924 | 1.652177 | 0.00648008 |  |  |  |  | 0.0539239 | 321.4058 |  | 31195.137 | 24990.07575
| -79.84656 | -0.6985477 | 6.9148178 | 1.619523 | 0.006605975 |  |  |  |  | 0.0549493 | 304.3129 |  | 31195.137 | 24990.07575
| -79.42373 | -0.6984244 | 6.9158123 | 2.042238 | 0.006728161 |  |  |  |  | 0.0559438 | 287.4894 |  | 31195.137 | 24990.07575
| -79.5213 | -0.6983032 | 6.9167902 | 1.944542 | 0.006848289 |  |  |  |  | 0.0569217 | 270.9638 |  | 31195.137 | 24990.07575
| -79.58636 | -0.6981776 | 6.9178037 | 1.879363 | 0.006972429 |  |  |  |  | 0.0579352 | 254.7618 |  | 31195.137 | 24990.07575
SurfaceFindCoarse | -79.91161 | -0.6980418 | 6.9188991 | 1.553973 | 0.007104556 |  |  |  |  | 0.0590306 | 238.8016 |  | 31195.137 | 24990.07575
| -79.42373 | -0.6982466 | 6.9311156 | 2.388843 | 0.006991266 |  |  |  |  | 0.0712471 | 86.02891 | 105.9741 | 31195.137 | 24990.07575
| -79.58636 | -0.6983692 | 6.9420258 | 2.340725 | 0.006994622 |  |  |  |  | 0.0821573 | 26.11345 | 104.0045 | 31195.137 | 24990.07575
| -79.94414 | -0.6984928 | 6.952951 | 2.285046 | 0.006997685 |  |  |  |  | 0.0930825 | 16.55142 | 104.9983 | 31195.137 | 24990.07575
| -79.45625 | -0.6986177 | 6.9638954 | 2.269229 | 0.006990631 |  |  |  |  | 0.1040269 | 11.15167 | 107.5704 | 31195.137 | 24990.07575
| -79.5213 | -0.6987413 | 6.9748682 | 2.244657 | 0.006985828 |  |  |  |  | 0.1149997 | 7.536946 | 109.9771 | 31195.137 | 24990.07575
| -79.58636 | -0.6988663 | 6.9858898 | 2.091553 | 0.006994082 |  |  |  |  | 0.1260213 | 4.1851 | 110.1858 | 31195.137 | 24990.07575
End Of Dynamic Ramp | -79.91161 | -0.6989901 | 6.9967937 | 1.979919 | 0.006998951 |  |  |  |  | 0.1369252 | 1.362754 | 104.9216 | 31195.137 | 24990.07575
| -79.35868 | -0.6990901 | 7.0174596 | 1.906274 | 0.007011195 |  |  |  |  | 0.1575911 | -1.196785 |  | 31195.137 | 24990.07575
| -79.81404 | -0.6990901 | 7.0284433 | 1.882152 | 0.007011876 |  |  |  |  | 0.1685748 | -0.9842292 |  | 31195.137 | 24990.07575
| -79.5213 | -0.6990901 | 7.039424 | 1.893196 | 0.007011716 |  |  |  |  | 0.1795555 | -1.283263 |  | 31195.137 | 24990.07575
| -79.45625 | -0.6990901 | 7.0503476 | 1.930654 | 0.007008228 |  |  |  |  | 0.1904791 | -1.113608 |  | 31195.137 | 24990.07575
| -79.81404 | -0.6990901 | 7.0604914 | 1.873552 | 0.007015885 |  |  |  |  | 0.2006229 | -0.04248806 |  | 31195.137 | 24990.07575
| -79.61888 | -0.6990901 | 7.0713593 | 1.897554 | 0.007014001 |  |  |  |  | 0.2114908 | 0.2471062 |  | 31195.137 | 24990.07575
| -79.65141 | -0.6990901 | 7.0822829 | 1.922785 | 0.007011876 |  |  |  |  | 0.2224144 | 0.1978046 |  | 31195.137 | 24990.07575
| -79.2611 | -0.6990901 | 7.0932846 | 1.942808 | 0.007010433 |  |  |  |  | 0.2334161 | -0.2226402 | 4.635464 | 31195.137 | 24990.07575
| -79.68393 | -0.6990901 | 7.1042995 | 1.830455 | 0.007024946 |  |  |  |  | 0.244431 | -0.81503 | 5.259268 | 31195.137 | 24990.07575
| -79.78151 | -0.6990901 | 7.115222 | 1.919153 | 0.007014803 |  |  |  |  | 0.2553535 | -1.063041 | 5.335105 | 31195.137 | 24990.07575
| -79.58636 | -0.6990901 | 7.1262893 | 1.948633 | 0.007011916 |  |  |  |  | 0.2664208 | -0.7914983 | 5.834789 | 31195.137 | 24990.07575
| -79.45625 | -0.6990901 | 7.1371711 | 1.916045 | 0.007016407 |  |  |  |  | 0.2773026 | -0.2275963 | 5.988148 | 31195.137 | 24990.07575
| -79.131 | -0.6990901 | 7.1481701 | 1.928215 | 0.007015204 |  |  |  |  | 0.2883016 | 0.0297414 | 5.458788 | 31195.137 | 24990.07575
| -79.42373 | -0.6990901 | 7.1591426 | 1.979436 | 0.00700891 |  |  |  |  | 0.2992741 | 0.1305464 | 5.264947 | 31195.137 | 24990.07575
| -79.58636 | -0.6990901 | 7.1700227 | 1.96941 | 0.007010032 |  |  |  |  | 0.3101542 | 0.9558413 | 4.323415 | 31195.137 | 24990.07575
| -79.97666 | -0.6990901 | 7.1800295 | 1.914806 | 0.007016527 |  |  |  |  | 0.320161 | 1.139572 | 3.576334 | 31195.137 | 24990.07575
| -79.03342 | -0.6990901 | 7.1901167 | 2.002283 | 0.007005743 |  |  |  |  | 0.3302482 | 0.4194243 | 2.991831 | 31195.137 | 24990.07575
| -79.2611 | -0.6990901 | 7.2010516 | 1.954845 | 0.007011716 |  |  |  |  | 0.3411831 | 0.4185976 | 2.179756 | 31195.137 | 24990.07575
| -79.68393 | -0.6990901 | 7.2119257 | 1.991672 | 0.007007266 |  |  |  |  | 0.3520572 | 0.5958648 | 0.9843667 | 31195.137 | 24990.07575
| -79.65141 | -0.6990901 | 7.2219849 | 2.036158 | 0.007001814 |  |  |  |  | 0.3621164 | 0.8618589 | 0.195548 | 31195.137 | 24990.07575
| -79.48878 | -0.6990901 | 7.2328877 | 1.959101 | 0.007011516 |  |  |  |  | 0.3730192 | 0.5297799 | -0.5787255 | 31195.137 | 24990.07575
| -79.74898 | -0.6990901 | 7.2439104 | 1.950097 | 0.007012838 |  |  |  |  | 0.3840419 | 0.347161 | 0 | 31195.137 | 24990.07575
| -79.65141 | -0.6990901 | 7.2539543 | 1.945262 | 0.00701364 |  |  |  |  | 0.3940858 | 0.1722136 | 0.1854226 | 31195.137 | 24990.07575
| -79.2611 | -0.6990901 | 7.2648433 | 1.953534 | 0.00701328 |  |  |  |  | 0.4049748 | -0.761823 | 0.5321436 | 31195.137 | 24990.07575
| -79.48878 | -0.6990901 | 7.2757887 | 1.95015 | 0.007014242 |  |  |  |  | 0.4159202 | -0.7966543 | 0.8525529 | 31195.137 | 24990.07575
| -79.81404 | -0.6990901 | 7.2867945 | 1.988215 | 0.007010032 |  |  |  |  | 0.426926 | -0.9745242 | 0.9906064 | 31195.137 | 24990.07575
| -79.45625 | -0.6990901 | 7.297775 | 1.94949 | 0.007015284 |  |  |  |  | 0.4379065 | -0.9910984 | 1.117046 | 31195.137 | 24990.07575
| -79.35868 | -0.6990901 | 7.3087875 | 1.91238 | 0.007020095 |  |  |  |  | 0.448919 | -0.822166 | 1.569355 | 31195.137 | 24990.07575
| -79.97666 | -0.6990901 | 7.3197909 | 1.968254 | 0.007013359 |  |  |  |  | 0.4599224 | -0.6463732 | 1.556567 | 31195.137 | 24990.07575
| -79.0009 | -0.6990901 | 7.3307903 | 2.019545 | 0.007007106 |  |  |  |  | 0.4709218 | 0.03355717 | 1.707499 | 31195.137 | 24990.07575
| -79.65141 | -0.6990901 | 7.3415923 | 1.951459 | 0.007015404 |  |  |  |  | 0.4817238 | 0.4866338 | 1.556567 | 31195.137 | 24990.07575
| -79.32615 | -0.6990901 | 7.3516163 | 1.955442 | 0.007014763 |  |  |  |  | 0.4917478 | 0.2243239 | 1.095687 | 31195.137 | 24990.07575
| -79.5213 | -0.6990901 | 7.362506 | 1.957609 | 0.007014362 |  |  |  |  | 0.5026375 | 0.3237606 | 0.9521967 | 31195.137 | 24990.07575
| -79.61888 | -0.6990901 | 7.3725381 | 1.996816 | 0.007009391 |  |  |  |  | 0.5126696 | 0.5220672 | 0.9575004 | 31195.137 | 24990.07575
| -79.74898 | -0.6990901 | 7.3834816 | 1.937345 | 0.007016687 |  |  |  |  | 0.5236131 | 0.5059799 | 0.8024095 | 31195.137 | 24990.07575
| -79.65141 | -0.6990901 | 7.3945372 | 1.971955 | 0.007012197 |  |  |  |  | 0.5346687 | -0.4206204 | -0.3264682 | 31195.137 | 24990.07575
End Of Dynamic Ramp Hold | -79.65141 | -0.6990901 | 7.4045489 | 2.051512 | 0.007002174 | 58665.09 | -0.3282889 |  |  | 0.5446804 | 0.05289428 | -1.320706 | 31195.137 | 24990.07575
| -79.65141 | -0.6981732 | 7.4175968 | 2.093908 | 0.008036465 | 65413.25 | -0.3843461 |  |  | 0.5577283 | 1.09506 | -1.980621 | 31195.137 | 24990.07575
| -79.2611 | -0.6971408 | 7.4279209 | 2.11588 | 0.009272027 | 73147.18 | -0.4476724 |  |  | 0.5680524 | 1.904637 | -2.617413 | 31195.137 | 24990.07575
| -79.91161 | -0.6960835 | 7.4384935 | 2.167881 | 0.01053241 | 80157.45 | -0.5209716 |  |  | 0.578625 | 2.565782 | -3.900494 | 31195.137 | 24990.07575
| -79.32615 | -0.6950814 | 7.4485144 | 2.373171 | 0.01170422 | 81931.45 | -0.6383315126 |  |  | 0.5886459 | 3.934558 | -5.136379 | 31195.137 | 24990.07575
| -78.61059 | -0.6940801 | 7.4585283 | 2.378153 | 0.01290145 | 83640.79 | -0.7023839 |  |  | 0.5986598 | 5.845615 | -6.357708 | 31195.137 | 24990.07575
| -78.48049 | -0.6930776 | 7.4685529 | 2.613665 | 0.01407034 | 86534.36 | -0.8583975 |  |  | 0.6086844 | 7.456962 | -7.594643 | 31195.137 | 24990.07575
| -79.03342 | -0.6919819 | 7.4795099 | 2.629451 | 0.01538231 | 92410.36 | -0.9444858 |  |  | 0.6196414 | 8.81332 | -8.398046 | 31195.137 | 24990.07575
| -78.70817 | -0.6908954 | 7.4903752 | 2.771627 | 0.0166681 | 91389.33 | -1.092307 |  |  | 0.6305067 | 9.925835 | -7.625404 | 31195.137 | 24990.07575
| -78.51301 | -0.6898875 | 7.500454 | 2.891336 | 0.01785373 | 85190.87 | -1.230038 |  |  | 0.6405855 | 10.59408 | -6.63947 | 31195.137 | 24990.07575
| -78.51301 | -0.688798 | 7.5113491 | 2.962355 | 0.01915424 | 81115.73 | -1.354263 |  |  | 0.6514806 | 10.74014 | -5.870963 | 31195.137 | 24990.07575
| -78.35039 | -0.6877947 | 7.5213815 | 3.044846 | 0.02034446 | 75809.37 | -1.481795 |  |  | 0.661513 | 9.797926 | -5.258676 | 31195.137 | 24990.07575
| -78.18776 | -0.6866938 | 7.532391 | 3.141307 | 0.02165307 | 70742.77 | -1.633222 |  |  | 0.6725225 | 9.270123 | -4.524768 | 31195.137 | 24990.07575
| -78.38291 | -0.6856111 | 7.5432183 | 3.296574 | 0.02292731 | 63778.77 | -1.835779 |  |  | 0.6833498 | 8.984878 | -2.732498 | 31195.137 | 24990.07575
| -78.70817 | -0.6846009 | 7.5533199 | 3.338765 | 0.02413468 | 58659.56 | -1.935712 |  |  | 0.6934514 | 9.167751 | -1.735705 | 31195.137 | 24990.07575
| -77.96008 | -0.683511 | 7.564219 | 3.474286 | 0.0254246 | 51953.62 | -2.12344 |  |  | 0.7043505 | 8.776513 | -0.3465428 | 31195.137 | 24990.07575
| -78.22028 | -0.6825103 | 7.5742257 | 3.550118 | 0.02661475 | 46702.45 | -2.241084 |  |  | 0.7143572 | 8.667122 | 0.1079015 | 31195.137 | 24990.07575
| -77.69988 | -0.6815102 | 7.5842268 | 3.634868 | 0.02779979 | 42975.81 | -2.374668 |  |  | 0.7243583 | 8.824924 | 0.507928 | 31195.137 | 24990.07575
| -78.54554 | -0.6804275 | 7.5950535 | 3.676876 | 0.02909605 | 39951.69 | -2.460375 |  |  | 0.735185 | 8.764657 | 0.5738951 | 31195.137 | 24990.07575
| -77.79745 | -0.6794233 | 7.6050954 | 3.87748 | 0.03027303 | 37511.32 | -2.761887 |  |  | 0.7452269 | 8.217647 | 0.5430717 | 31195.137 | 24990.07575
| -77.9926 | -0.678415 | 7.6151792 | 3.942719 | 0.03147281 | 35548.73 | -2.881525 |  |  | 0.7553107 | 8.139839 | 0.8589429 | 31195.137 | 24990.07575
| -78.28534 | -0.6773334 | 7.6259945 | 3.955001 | 0.03277346 | 33970.24 | -2.924739 |  |  | 0.766126 | 8.122383 | 1.305661 | 31195.137 | 24990.07575
| -77.53725 | -0.6763291 | 7.6360377 | 4.084995 | 0.03395891 | 32844.7 | -3.161888 |  |  | 0.7761692 | 7.686774 | 1.408629 | 31195.137 | 24990.07575
| -77.56977 | -0.675325 | 7.6460793 | 4.253281 | 0.03513915 | 31849.92 | -3.489249 |  |  | 0.7862108 | 7.827122 | 1.428339 | 31195.137 | 24990.07575
| -77.66735 | -0.6743213 | 7.6561155 | 4.302382 | 0.03633426 | 31231.37 | -3.616042 |  |  | 0.796247 | 8.237489 | 1.671864 | 31195.137 | 24990.07575
| -77.30957 | -0.6732317 | 7.667012 | 4.423863 | 0.0376293 | 30767.8 | -3.911069 |  |  | 0.8071435 | 8.443182 | 1.690897 | 31195.137 | 24990.07575
| -77.17946 | -0.6722316 | 7.6770125 | 4.438465 | 0.03882667 | 30669.15 | -3.995224 |  |  | 0.817144 | 8.581628 | 1.794221 | 31195.137 | 24990.07575
| -77.04937 | -0.6712271 | 7.6870576 | 4.509057 | 0.0400219 | 30416.5 | -4.197008 |  |  | 0.8271891 | 7.9019 | 1.617333 | 31195.137 | 24990.07575
| -77.24452 | -0.6701315 | 7.6980143 | 4.611093 | 0.04132098 | 29962.62 | -4.471679 |  |  | 0.8381458 | 8.037279 | 1.569355 | 31195.137 | 24990.07575
| -76.91927 | -0.6691297 | 7.7080319 | 4.667725 | 0.04251486 | 29703.92 | -4.647876 |  |  | 0.8481634 | 7.249602 | 1.660282 | 31195.137 | 24990.07575
| -76.85421 | -0.6680353 | 7.7189758 | 4.813861 | 0.0438056 | 29374.11 | -5.083674 |  |  | 0.8591073 | 6.715134 | 1.432096 | 31195.137 | 24990.07575
| -76.72411 | -0.6669387 | 7.7299415 | 4.935675 | 0.04510611 | 28937.41 | -5.464981 |  |  | 0.870073 | 7.19556 | 1.211147 | 31195.137 | 24990.07575
| -76.10613 | -0.6658397 | 7.7409315 | 4.923602 | 0.04642654 | 28543.91 | -5.414843 |  |  | 0.881063 | 7.564218 | 1.12099 | 31195.137 | 24990.07575
| -76.10613 | -0.664763 | 7.7516991 | 4.91567 | 0.0477255 | 28138.42 | -5.370691 |  |  | 0.8918306 | 6.85089 | 0.8053093 | 31195.137 | 24990.07575
| -76.17118 | -0.6637373 | 7.7619556 | 5.032681 | 0.04893443 | 27712.41 | -5.723147 |  |  | 0.9020871 | 6.120574 | 0.5617054 | 31195.137 | 24990.07575
| -76.56148 | -0.6626768 | 7.772561 | 5.09445 | 0.05019948 | 27132.44 | -5.865782 |  |  | 0.9126925 | 5.655784 | 0.5456576 | 31195.137 | 24990.07575
| -76.52896 | -0.6616719 | 7.7826098 | 5.167014 | 0.05139192 | 26641.57 | -6.053829 |  |  | 0.9227413 | 5.261532 | 0.5319789 | 31195.137 | 24990.07575
| -77.08189 | -0.6605437 | 7.7938915 | 5.277347 | 0.05273268 | 26224.85 | -6.399322 |  |  | 0.934023 | 4.511609 | 0.4670748 | 31195.137 | 24990.07575
| -76.72411 | -0.6594783 | 7.8045455 | 5.343117 | 0.05400104 | 25826.91 | -6.576142 |  |  | 0.944677 | 5.230846 | 0.1522471 | 31195.137 | 24990.07575
| -76.56148 | -0.6584661 | 7.8146676 | 5.419199 | 0.05520452 | 25539.15 | -6.818702 |  |  | 0.9547991 | 6.07438 | -0.149337 | 31195.137 | 24990.07575
| -76.91927 | -0.6573785 | 7.8255441 | 5.45786 | 0.05650269 | 25259.83 | -6.903011 |  |  | 0.9656756 | 6.938131 | -0.4880272 | 31195.137 | 24990.07575
| -76.52896 | -0.656283 | 7.8364985 | 5.562171 | 0.05780509 | 25001.14 | -7.274197 |  |  | 0.97663 | 6.007053 | -0.7173554 | 31195.137 | 24990.07575
| -76.04108 | -0.6551789 | 7.8475403 | 5.645617 | 0.05911647 | 24742.74 | -7.559147 |  |  | 0.9876718 | 6.473204 | -0.9368875 | 31195.137 | 24990.07575
| -75.78087 | -0.6540801 | 7.8585283 | 5.683738 | 0.06042934 | 24495.93 | -7.630326 |  |  | 0.9986598 | 6.550137 | -1.14668 | 31195.137 | 24990.07575
| -75.71583 | -0.6529856 | 7.8694727 | 5.758811 | 0.0617333 | 24292.07 | -7.88958 |  |  | 1.0096042 | 5.982421 | -1.528724 | 31195.137 | 24990.07575
| -76.0736 | -0.6518989 | 7.8803394 | 5.848888 | 0.06302489 | 24048.4 | -8.210946 |  |  | 1.0204709 | 5.874843 | -1.84761 | 31195.137 | 24990.07575
| -75.26047 | -0.650796 | 7.8913684 | 5.887108 | 0.0643436 | 23880.8 | -8.293244 |  |  | 1.0314999 | 5.506309 | -1.89766 | 31195.137 | 24990.07575
| -75.61824 | -0.6496993 | 7.9023354 | 5.991113 | 0.06564285 | 23723.66 | -8.731234 |  |  | 1.0424669 | 5.820002 | -1.734423 | 31195.137 | 24990.07575
| -75.74835 | -0.648696 | 7.912369 | 5.992441 | 0.06684862 | 23616.32 | -8.633236 |  |  | 1.0525005 | 5.145436 | -1.663898 | 31195.137 | 24990.07575
| -75.9435 | -0.6476121 | 7.9232075 | 6.043456 | 0.06814465 | 23456.57 | -8.773569 |  |  | 1.063339 | 4.592807 | -1.467756 | 31195.137 | 24990.07575
| -75.87845 | -0.646611 | 7.9332189 | 6.188275 | 0.06932257 | 23357.96 | -9.501814 |  |  | 1.0733504 | 5.111807 | -1.16341 | 31195.137 | 24990.07575
| -75.5532 | -0.6456056 | 7.9432728 | 6.240642 | 0.07052103 | 23263.85 | -9.695888 |  |  | 1.0834043 | 5.505996 | -0.9075019 | 31195.137 | 24990.07575
| -76.56148 | -0.6445068 | 7.9542613 | 6.227289 | 0.07183987 | 23222.7 | -9.502302 |  |  | 1.0943928 | 5.435419 | -0.6214891 | 31195.137 | 24990.07575
| -75.91098 | -0.6434138 | 7.9651908 | 6.371386 | 0.0731337 | 23258.63 | -10.36367 |  |  | 1.1053223 | 5.593725 | -0.3068018 | 31195.137 | 24990.07575
| -75.87845 | -0.6423238 | 7.9760913 | 6.50017 | 0.07442364 | 23361.14 | -11.2658 |  |  | 1.1162228 | 5.980131 | -0.113908 | 31195.137 | 24990.07575
| -76.00855 | -0.6412225 | 7.9871036 | 6.464685 | 0.07574685 | 23480.08 | -10.96599 |  |  | 1.1272351 | 6.723733 | -0.1127868 | 31195.137 | 24990.07575
| -75.61824 | -0.6402215 | 7.9971141 | 6.510989 | 0.07693917 | 23591.39 | -11.2882 |  |  | 1.1372456 | 6.093891 | -0.2235195 | 31195.137 | 24990.07575
| -75.35804 | -0.6391224 | 8.0081049 | 6.47953 | 0.07826578 | 23672.26 | -10.99421 |  |  | 1.1482364 | 4.401831 | -0.1471005 | 31195.137 | 24990.07575
| -75.13037 | -0.6380265 | 8.0190643 | 6.648513 | 0.07955749 | 23779.85 | -12.28277 |  |  | 1.1591958 | 4.218472 | -0.07271034 | 31195.137 | 24990.07575
| -74.64248 | -0.6370164 | 8.0291647 | 6.676835 | 0.08076076 | 23876.77 | -12.47472 |  |  | 1.1692962 | 4.493887 | -0.1438686 | 31195.137 | 24990.07575
| -74.93522 | -0.6359232 | 8.0400964 | 6.690108 | 0.08207475 | 24032.19 | -12.57831 |  |  | 1.1802279 | 3.615607 | -0.2136563 | 31195.137 | 24990.07575
| -74.34976 | -0.6348525 | 8.0508038 | 6.781197 | 0.08334572 | 24210.19 | -13.42282 |  |  | 1.1909353 | 3.657178 | -0.2472675 | 31195.137 | 24990.07575
| -74.44733 | -0.6338272 | 8.0610573 | 6.844719 | 0.08456651 | 24313.03 | -13.98474 |  |  | 1.2011888 | 4.158207 | -0.3495733 | 31195.137 | 24990.07575
| -74.57743 | -0.6327386 | 8.0719428 | 6.846177 | 0.08587411 | 24397.53 | -13.9002 |  |  | 1.2120743 | 4.880026 | -0.2417529 | 31195.137 | 24990.07575
| -75.39057 | -0.6316441 | 8.0828883 | 6.851172 | 0.08719034 | 24443.43 | -13.811 |  |  | 1.2230198 | 4.892355 | 0 | 31195.137 | 24990.07575
| -74.80511 | -0.6306353 | 8.0929756 | 6.911129 | 0.08838808 | 24499.45 | -14.29662 |  |  | 1.2331071 | 3.484466 | 0.2021007 | 31195.137 | 24990.07575
| -75.06531 | -0.629634 | 8.1029888 | 7.015743 | 0.08957372 | 24584.21 | -15.33258 |  |  | 1.2431203 | 3.503359 | 0.333499 | 31195.137 | 24990.07575
| -74.34976 | -0.6286317 | 8.1130123 | 7.058832 | 0.09076954 | 24694.17 | -15.75785 |  |  | 1.2531438 | 4.012105 | 0.3636729 | 31195.137 | 24990.07575
| -75.42309 | -0.6275355 | 8.1239741 | 7.103507 | 0.0920762 | 24830.13 | -16.2304 |  |  | 1.2641056 | 4.076443 | 0.4588808 | 31195.137 | 24990.07575
| -75.29299 | -0.6265321 | 8.1340082 | 7.143624 | 0.09327818 | 24892.91 | -16.5787 |  |  | 1.2741397 | 4.184693 | 0.5187931 | 31195.137 | 24990.07575
| -75.13037 | -0.6254722 | 8.1446065 | 7.23585 | 0.09453583 | 24894.1 | -17.52123 |  |  | 1.284738 | 4.547462 | 0.5758176 | 31195.137 | 24990.07575
| -74.90269 | -0.6243743 | 8.1555861 | 7.316805 | 0.09584392 | 24910.55 | -18.38293 |  |  | 1.2957176 | 5.273172 | 0.568204 | 31195.137 | 24990.07575
| -75.84592 | -0.6233708 | 8.1656211 | 7.384917 | 0.09703472 | 24932.47 | -19.14059 |  |  | 1.3057526 | 5.892959 | 0.6241124 | 31195.137 | 24990.07575
| -74.51238 | -0.6222622 | 8.1767071 | 7.432981 | 0.09835986 | 24989.9 | -19.64098 |  |  | 1.3168386 | 5.362491 | 0.5862045 | 31195.137 | 24990.07575
| -74.2847 | -0.6211828 | 8.187501 | 7.488615 | 0.09964828 | 25059.03 | -20.31669 |  |  | 1.3276325 | 5.460826 | 0.4581122 | 31195.137 | 24990.07575
| -74.41481 | -0.6200886 | 8.1984425 | 7.657461 | 0.1009365 | 25092.67 | -23.11597 |  |  | 1.338574 | 6.038943 | 0.4226166 | 31195.137 | 24990.07575
| -74.31723 | -0.619083 | 8.2084989 | 7.60153 | 0.1021509 | 25131.08 | -21.66413 |  |  | 1.3486304 | 6.344248 | 0.298724 | 31195.137 | 24990.07575
| -73.95945 | -0.6180793 | 8.2185363 | 7.696177 | 0.1033415 | 25165.86 | -23.16009 |  |  | 1.3586678 | 5.680108 | 0.2069498 | 31195.137 | 24990.07575
| -74.34976 | -0.6169958 | 8.2293708 | 7.761978 | 0.1046337 | 25214.79 | -24.16202 |  |  | 1.3695023 | 5.515643 | 0.08774231 | 31195.137 | 24990.07575
| -73.60167 | -0.615994 | 8.2393884 | 7.796283 | 0.1058284 | 25286.31 | -24.60901 |  |  | 1.3795199 | 5.338711 | 0.02899584 | 31195.137 | 24990.07575
| -73.7643 | -0.6149857 | 8.2494723 | 7.84766 | 0.10703 | 25408.5 | -25.60952 |  |  | 1.3896038 | 5.262205 | 0.02880632 | 31195.137 | 24990.07575
| -73.82935 | -0.6138912 | 8.2604172 | 7.847669 | 0.1083456 | 25500.05 | -25.27867 |  |  | 1.4005487 | 4.585226 | -0.05709593 | 31195.137 | 24990.07575
| -73.43905 | -0.6128872 | 8.2704566 | 7.916294 | 0.1095385 | 25581.9 | -26.61782 |  |  | 1.4105881 | 3.740396 | -0.05664435 | 31195.137 | 24990.07575
| -73.50409 | -0.6117994 | 8.281335 | 8.043632 | 0.1108256 | 25662.15 | -29.68424 |  |  | 1.4214665 | 4.25802 | 0.0280724 | 31195.137 | 24990.07575
| -73.92693 | -0.6106977 | 8.2923514 | 8.127804 | 0.1121376 | 25785.98 | -32.0163 |  |  | 1.4324829 | 4.569485 | 0.02786759 | 31195.137 | 24990.07575
| -73.95945 | -0.6096082 | 8.3032472 | 8.146931 | 0.1134395 | 25888.33 | -32.19299 |  |  | 1.4433787 | 5.172287 | 0.1382617 | 31195.137 | 24990.07575
| -74.12208 | -0.6086075 | 8.3132539 | 8.255958 | 0.1146248 | 26006.73 | -35.90482 |  |  | 1.4533854 | 5.860224 | 0.2747978 | 31195.137 | 24990.07575
| -74.12208 | -0.6075977 | 8.3233515 | 8.259097 | 0.1158343 | 26140.73 | -35.6863 |  |  | 1.463483 | 6.132146 | 0.4098341 | 31195.137 | 24990.07575
| -74.44733 | -0.6065074 | 8.3342549 | 8.21985 | 0.1171501 | 26295.47 | -33.889 |  |  | 1.4743864 | 5.640363 | 0.6245264 | 31195.137 | 24990.07575
| -74.57743 | -0.6054138 | 8.345191 | 8.273031 | 0.1184548 | 26444.07 | -35.59707 |  |  | 1.4853225 | 4.44533 | 0.7556236 | 31195.137 | 24990.07575
| -74.41481 | -0.604321 | 8.3561189 | 8.310106 | 0.1197602 | 26596.21 | -36.78031 |  |  | 1.4962504 | 3.012349 | 0.9387514 | 31195.137 | 24990.07575
| -73.79683 | -0.6032264 | 8.3670651 | 8.312257 | 0.1210751 | 26798.58 | -36.80482 |  |  | 1.5071966 | 2.144804 | 1.068329 | 31195.137 | 24990.07575
| -74.08955 | -0.6022177 | 8.3771045 | 8.394028 | 0.1222705 | 26962.77 | -40.25031 |  |  | 1.517236 | 1.939924 | 1.090456 | 31195.137 | 24990.07575
| -73.17884 | -0.6010965 | 8.3881125 | 8.516242 | 0.1235965 | 27138.29 | -46.57092 |  |  | 1.528244 | 2.636027 | 1.16428 | 31195.137 | 24990.07575
| -73.04874 | -0.5999739 | 8.3990261 | 8.550429 | 0.1249397 | 27263.16 | -47.89492 |  |  | 1.5391576 | 3.852871 | 1.234519 | 31195.137 | 24990.07575
| -72.17056 | -0.5988274 | 8.4100397 | 8.667743 | 0.1262967 | 27402.87 | -55.65912 |  |  | 1.5501712 | 5.099412 | 1.174464 | 31195.137 | 24990.07575
| -72.62591 | -0.5977698 | 8.4200994 | 8.704539 | 0.1275586 | 27528.71 | -57.8073 |  |  | 1.5602309 | 6.057025 | 1.218875 | 31195.137 | 24990.07575
| -72.36571 | -0.5966092 | 8.4310462 | 8.718504 | 0.1289498 | 27658.96 | -57.77448 |  |  | 1.5711777 | 6.123716 | 1.210113 | 31195.137 | 24990.07575
| -72.82106 | -0.5955363 | 8.4410619 | 8.783065 | 0.1302283 | 27757.26 | -62.39205 |  |  | 1.5811934 | 5.999937 | 1.099249 | 31195.137 | 24990.07575
| -72.39823 | -0.5944521 | 8.4510754 | 8.846552 | 0.1315187 | 27879.48 | -67.86863 |  |  | 1.5912069 | 5.439506 | 0.990826 | 31195.137 | 24990.07575
| -73.27642 | -0.5932586 | 8.4619735 | 8.886984 | 0.1329458 | 27961.83 | -70.13386 |  |  | 1.602105 | 4.956075 | 0.8310454 | 31195.137 | 24990.07575
| -72.69097 | -0.5921491 | 8.472008 | 8.989552 | 0.1342599 | 28038.98 | -81.93291 |  |  | 1.6121395 | 4.815718 | 0.6496409 | 31195.137 | 24990.07575
| -73.01622 | -0.5909221 | 8.4829784 | 9.072945 | 0.1357175 | 28140.54 | -93.59355 |  |  | 1.6231099 | 4.956777 | 0.5451856 | 31195.137 | 24990.07575
| -73.30894 | -0.5896785 | 8.4939866 | 9.142613 | 0.1372012 | 28297.13 | -106.6223 |  |  | 1.6341181 | 5.50178 | 0.3693274 | 31195.137 | 24990.07575
| -73.69925 | -0.5884209 | 8.5050194 | 9.108021 | 0.1387144 | 28494.8 | -95.91148 |  |  | 1.6451509 | 6.094751 | 0.244957 | 31195.137 | 24990.07575
| -73.82935 | -0.5871937 | 8.5156625 | 9.164226 | 0.1401764 | 28670.48 | -106.5656 |  |  | 1.655794 | 5.146168 | 0.04872089 | 31195.137 | 24990.07575
| -73.69925 | -0.5858866 | 8.526864 | 9.249939 | 0.1417331 | 28824.37 | -127.9782 |  |  | 1.6669955 | 4.741353 | -0.169299 | 31195.137 | 24990.07575
| -73.50409 | -0.5847021 | 8.5369119 | 9.293557 | 0.1431479 | 28979.89 | -140.026 |  |  | 1.6770434 | 4.517321 | -0.2885201 | 31195.137 | 24990.07575
| -72.85359 | -0.5834203 | 8.5476747 | 9.359581 | 0.1446816 | 29131.64 | -164.8517 |  |  | 1.6878062 | 4.185913 | -0.358094 | 31195.137 | 24990.07575
| -72.33319 | -0.5821137 | 8.5585226 | 9.36436 | 0.1462447 | 29313.12 | -159.679 |  |  | 1.6986541 | 3.749077 | -0.3797511 | 31195.137 | 24990.07575
| -72.52834 | -0.5808838 | 8.5686059 | 9.36149 | 0.1477168 | 29484.15 | -151.5699 |  |  | 1.7087374 | 3.632834 | -0.3541103 | 31195.137 | 24990.07575
| -72.46329 | -0.5795393 | 8.5795306 | 9.419415 | 0.1493221 | 29616.54 | -172.1759 |  |  | 1.7196621 | 3.71912 | -0.3513597 | 31195.137 | 24990.07575
| -71.74773 | -0.578171 | 8.5905323 | 9.579642 | 0.1509395 | 29712.54 | -328.4718 |  |  | 1.7306638 | 3.553049 | -0.3714423 | 31195.137 | 24990.07575
| -72.52834 | -0.576811 | 8.6013415 | 9.594994 | 0.15257 | 29764.18 | -294.4761 |  |  | 1.741473 | 3.917017 | -0.3905426 | 31195.137 | 24990.07575
| -71.97541 | -0.575532 | 8.6114128 | 9.638582 | 0.1540971 | 29812.46 | -318.9281 |  |  | 1.7515443 | 4.284305 | -0.3413132 | 31195.137 | 24990.07575
| -72.20308 | -0.5741148 | 8.6224484 | 9.663983 | 0.1557948 | 29906.94 | -312.6749 |  |  | 1.7625799 | 4.581488 | -0.225484 | 31195.137 | 24990.07575
| -71.97541 | -0.5728176 | 8.6324534 | 9.656228 | 0.1573473 | 29974.54 | -256.0442 |  |  | 1.7725849 | 4.479672 | -0.08941979 | 31195.137 | 24990.07575
| -72.95116 | -0.571397 | 8.6432938 | 9.729582 | 0.1590479 | 30013.63 | -315.703 |  |  | 1.7834253 | 3.872975 | 0 | 31195.137 | 24990.07575
| -72.30066 | -0.5700658 | 8.6533533 | 9.866977 | 0.1606226 | 30038.87 | -820.0404 |  |  | 1.7934848 | 3.552396 | -0.04378737 | 31195.137 | 24990.07575
| -73.14632 | -0.5686013 | 8.6642706 | 9.919553 | 0.1623735 | 30056.04 | -1000.365 |  |  | 1.8044021 | 3.707911 | -0.06493663 | 31195.137 | 24990.07575
| -73.30894 | -0.567116 | 8.6752406 | 10.02283 | 0.1641395 | 30083.83 | 6429.422 | -1371.863 |  | 1.8153721 | 4.54967 | -0.0642329 | 31195.137 | 24990.07575
| -73.21137 | -0.565743 | 8.6852682 | 10.03378 | 0.1657826 | 30161.62 | -5189.227 |  |  | 1.8253997 | 5.520133 | 0 | 31195.137 | 24990.07575
| -72.33319 | -0.5642318 | 8.6962044 | 10.08255 | 0.1675898 | 30239.62 | 14741.62 | -1254.888 |  | 1.8363359 | 5.816208 | 0.02104142 | 31195.137 | 24990.07575
| -73.30894 | -0.562835 | 8.7062087 | 10.18946 | 0.16925 | 30319.91 | 711.9284 | -3134.725 |  | 1.8463402 | 6.162851 | 0.04174555 | 31195.137 | 24990.07575
| -72.36571 | -0.5612834 | 8.7171992 | 10.17839 | 0.1711099 | 30431.74 | 1477.029 | -1978.689 |  | 1.8573307 | 5.68615 | -0.04141364 | 31195.137 | 24990.07575
| -72.04045 | -0.5597164 | 8.7281825 | 10.22904 | 0.1729844 | 30538.85 | 1000.462 | -2422.27 |  | 1.868314 | 4.758078 | -0.2053603 | 31195.137 | 24990.07575
| -71.3249 | -0.5581325 | 8.7391731 | 10.36461 | 0.1748646 | 30663.31 | 361.6661 | -14711.54 |  | 1.8793046 | 4.399573 | -0.3872655 | 31195.137 | 24990.07575
| -70.86955 | -0.5565436 | 8.7500578 | 10.43639 | 0.1767595 | 30798.9 | 289.3051 | 28659.52 |  | 1.8901893 | 5.117819 | -0.4857173 | 31195.137 | 24990.07575
| -70.83702 | -0.5550643 | 8.7600947 | 10.48197 | 0.1785264 | 30941.14 | 264.3985 | 12541.29 |  | 1.9002262 | 5.67035 | -0.5431671 | 31195.137 | 24990.07575
| -70.5443 | -0.5535706 | 8.7701313 | 10.59467 | 0.180301 | 31092.84 | 193.4682 | 3989.499 |  | 1.9102628 | 6.096283 | -0.6401497 | 31195.137 | 24990.07575
| -70.51177 | -0.5519122 | 8.7811297 | 10.6279 | 0.182287 | 31260.44 | 190.5112 | 3847.409 |  | 1.9212612 | 5.96605 | -0.7355404 | 31195.137 | 24990.07575
| -71.48753 | -0.5502456 | 8.7920985 | 10.64825 | 0.184283 | 31416.8 | 195.7633 | 4092.235 |  | 1.93223 | 6.281216 | -0.7504706 | 31195.137 | 24990.07575
| -71.68268 | -0.54858 | 8.802936 | 10.67476 | 0.1862782 | 31550.61 | 199.2163 | 4247.074 |  | 1.9430675 | 5.609149 | -0.7842875 | 31195.137 | 24990.07575
| -71.97541 | -0.5470047 | 8.8130737 | 10.71687 | 0.1881594 | 31639.2 | 195.4396 | 4011.374 |  | 1.9532052 | 4.6409 | -0.7392593 | 31195.137 | 24990.07575
| -71.87783 | -0.5452872 | 8.8240109 | 10.72922 | 0.1902196 | 31761.09 | 209.238 | 4727.393 |  | 1.9641424 | 3.406357 | -0.6177203 | 31195.137 | 24990.07575
| -72.62591 | -0.5435403 | 8.835024 | 10.82693 | 0.1922986 | 31912.42 | 174.1081 | 3102.045 |  | 1.9751555 | 2.872625 | -0.4601971 | 31195.137 | 24990.07575
| -72.23561 | -0.5417929 | 8.8459005 | 10.93099 | 0.194382 | 32076.78 | 147.2232 | 2312.874 |  | 1.986032 | 3.143043 | -0.3048633 | 31195.137 | 24990.07575
| -72.00793 | -0.5401614 | 8.8559608 | 10.97567 | 0.1963302 | 32253.26 | 141.6114 | 2181.404 |  | 1.9960923 | 4.044672 | -0.1516761 | 31195.137 | 24990.07575
| -71.8453 | -0.5383607 | 8.8669436 | 10.94856 | 0.1984904 | 32471.81 | 157.528 | 2599.66 |  | 2.0070751 | 4.526671 | 0.03774425 | 31195.137 | 24990.07575
| -72.23561 | -0.5365464 | 8.8779087 | 11.05819 | 0.2006421 | 32694.98 | 132.9567 | 2003.978 |  | 2.0180402 | 4.736264 | 0.2067074 | 31195.137 | 24990.07575
| -71.68268 | -0.5348655 | 8.8879513 | 11.18227 | 0.2026479 | 32963.69 | 111.403 | 1596.859 |  | 2.0280828 | 5.411516 | 0.3748444 | 31195.137 | 24990.07575
| -70.51177 | -0.5330733 | 8.8985852 | 11.18066 | 0.2047973 | 33226.59 | 114.8678 | 1670.913 |  | 2.0387167 | 5.904353 | 0.5043841 | 31195.137 | 24990.07575
| -70.02389 | -0.5311528 | 8.9098265 | 11.30073 | 0.2070777 | 33544.12 | 99.57693 | 1418.027 |  | 2.049958 | 5.41004 | 0.5220428 | 31195.137 | 24990.07575
| -69.40591 | -0.5292859 | 8.9206226 | 11.41953 | 0.2093038 | 33907.46 | 87.6792 | 1244.933 |  | 2.0607541 | 6.168345 | 0.5962273 | 31195.137 | 24990.07575
| -70.12147 | -0.5273631 | 8.9316465 | 11.41336 | 0.211613 | 34216.17 | 90.0968 | 1292.458 |  | 2.071778 | 6.533931 | 0.6504269 | 31195.137 | 24990.07575
| -70.90208 | -0.5254343 | 8.942569 | 11.4856 | 0.2139109 | 34470.81 | 85.8081 | 1231.09 |  | 2.0827005 | 7.120656 | 0.684925 | 31195.137 | 24990.07575
| -70.99965 | -0.5234692 | 8.9535616 | 11.64339 | 0.2162478 | 34724.03 | 75.9315 | 1088.479 |  | 2.0936931 | 6.709465 | 0.6820603 | 31195.137 | 24990.07575
| -70.77197 | -0.5216637 | 8.9635671 | 11.6726 | 0.2184044 | 34904.63 | 76.22024 | 1093.148 |  | 2.1036986 | 6.869608 | 0.6602295 | 31195.137 | 24990.07575
| -71.65015 | -0.519672 | 8.9744866 | 11.75658 | 0.220783 | 35059.1 | 73.63161 | 1053.924 |  | 2.1146181 | 7.151075 | 0.6374029 | 31195.137 | 24990.07575
| -71.65015 | -0.5176536 | 8.9854396 | 11.84209 | 0.2231937 | 35214.57 | 71.22787 | 1018.107 |  | 2.1255711 | 6.911781 | 0.5606416 | 31195.137 | 24990.07575
| -70.99965 | -0.5157876 | 8.9954566 | 11.8943 | 0.2254213 | 35336.95 | 70.7592 | 1008.659 |  | 2.1355881 | 6.929267 | 0.5388159 | 31195.137 | 24990.07575
| -71.68268 | -0.5137399 | 9.0063307 | 11.89453 | 0.2278783 | 35434.46 | 73.71407 | 1044.37 |  | 2.1464622 | 6.746862 | 0.5697341 | 31195.137 | 24990.07575
| -71.22733 | -0.5116645 | 9.0172446 | 11.97125 | 0.2303559 | 35540.25 | 72.29809 | 1019.834 |  | 2.1573761 | 5.813106 | 0.547339 | 31195.137 | 24990.07575
| -70.86955 | -0.5097097 | 9.0274049 | 12.06397 | 0.2326853 | 35627.72 | 70.06085 | 984.4106 |  | 2.1675364 | 5.247008 | 0.4729291 | 31195.137 | 24990.07575
| -69.86127 | -0.5076006 | 9.0382579 | 12.10162 | 0.2352125 | 35747.4 | 70.76843 | 990.0509 |  | 2.1783894 | 4.857862 | 0.3823137 | 31195.137 | 24990.07575
| -69.43844 | -0.5054461 | 9.0492298 | 12.2478 | 0.2377782 | 35883.24 | 66.22465 | 926.944 |  | 2.1893613 | 5.145945 | 0.3104497 | 31195.137 | 24990.07575
| -68.82046 | -0.5032773 | 9.0601431 | 12.24657 | 0.2403769 | 36018.97 | 68.61789 | 955.3551 |  | 2.2002746 | 5.331341 | 0.2738947 | 31195.137 | 24990.07575
| -69.08066 | -0.5012381 | 9.070184 | 12.30782 | 0.2428099 | 36202.4 | 67.6444 | 942.6631 |  | 2.2103155 | 5.507112 | 0.2724296 | 31195.137 | 24990.07575
| -68.75541 | -0.4989991 | 9.0812364 | 12.32289 | 0.24549 | 36388.59 | 69.05204 | 960.5001 |  | 2.2213679 | 5.53108 | 0.253819 | 31195.137 | 24990.07575
| -69.27581 | -0.4967662 | 9.0921288 | 12.41545 | 0.2481612 | 36590.66 | 66.8677 | 932.1186 |  | 2.2322603 | 5.184918 | 0.2523286 | 31195.137 | 24990.07575
| -69.86127 | -0.4944768 | 9.103186 | 12.49073 | 0.2508938 | 36823.42 | 65.45355 | 915.2444 |  | 2.2433175 | 4.690632 | 0.2175991 | 31195.137 | 24990.07575
| -70.12147 | -0.4921777 | 9.1141428 | 12.63699 | 0.2536303 | 37057.17 | 61.56542 | 866.8189 |  | 2.2542743 | 5.245543 | 0.166557 | 31195.137 | 24990.07575
| -71.35743 | -0.48985 | 9.1251214 | 12.7047 | 0.2564118 | 37330.63 | 60.56825 | 857.0833 |  | 2.2652529 | 5.862242 | 0.248822 | 31195.137 | 24990.07575
| -70.51177 | -0.4874968 | 9.1361023 | 12.85038 | 0.2592091 | 37569.51 | 57.44335 | 819.0011 |  | 2.2762338 | 7.25827 | 0.2971233 | 31195.137 | 24990.07575
| -70.38167 | -0.4853173 | 9.1461563 | 12.9577 | 0.2618095 | 37781.28 | 55.67252 | 797.7139 |  | 2.2862878 | 8.453473 | 0.3285272 | 31195.137 | 24990.07575
| -70.6744 | -0.4831209 | 9.1561755 | 12.97636 | 0.2644377 | 37978.15 | 56.40014 | 807.1004 |  | 2.296307 | 9.09291 | 0.3268406 | 31195.137 | 24990.07575
| -70.05642 | -0.4806999 | 9.1671361 | 13.02411 | 0.2673317 | 38189.93 | 56.4828 | 808.3044 |  | 2.3072676 | 8.831816 | 0.3087377 | 31195.137 | 24990.07575
| -69.04813 | -0.4782619 | 9.1780526 | 13.08456 | 0.2702523 | 38429.95 | 56.14312 | 805.2192 |  | 2.3181841 | 8.131641 | 0.2425033 | 31195.137 | 24990.07575
| -69.43844 | -0.4759953 | 9.1881044 | 13.18055 | 0.2729548 | 38643.8 | 54.87134 | 790.0929 |  | 2.3282359 | 6.994423 | 0.2574351 | 31195.137 | 24990.07575
| -68.56026 | -0.4734955 | 9.1990552 | 13.30846 | 0.2759335 | 38819.94 | 53.25785 | 768.8384 |  | 2.3391867 | 6.753676 | 0.2557117 | 31195.137 | 24990.07575
| -67.64956 | -0.4709678 | 9.2100113 | 13.38968 | 0.2789534 | 39010.64 | 52.75289 | 761.8846 |  | 2.3501428 | 6.803458 | 0.2382017 | 31195.137 | 24990.07575
| -67.4544 | -0.468421 | 9.2209359 | 13.44296 | 0.2819985 | 39190.48 | 52.90448 | 762.6739 |  | 2.3610674 | 6.930908 | 0.2366277 | 31195.137 | 24990.07575
| -67.68208 | -0.4660553 | 9.2309785 | 13.5152 | 0.2848259 | 39362.38 | 52.5442 | 757.4455 |  | 2.37111 | 7.111535 | 0.2979228 | 31195.137 | 24990.07575
| -67.94228 | -0.4635192 | 9.2416364 | 13.56243 | 0.2878743 | 39561.15 | 52.7575 | 759.6974 |  | 2.3817679 | 7.123906 | 0.3428045 | 31195.137 | 24990.07575
| -67.68208 | -0.4611019 | 9.2516927 | 13.68717 | 0.2907377 | 39740.55 | 51.36707 | 742.1185 |  | 2.3918242 | 6.718773 | 0.3719446 | 31195.137 | 24990.07575
| -68.43016 | -0.4584349 | 9.2626278 | 13.74764 | 0.2939448 | 39971.75 | 51.31843 | 741.9201 |  | 2.4027593 | 6.682577 | 0.4313663 | 31195.137 | 24990.07575
| -69.43844 | -0.4556548 | 9.2739494 | 13.81868 | 0.2972551 | 40205.72 | 51.11687 | 739.7534 |  | 2.4140809 | 6.425652 | 0.5361748 | 31195.137 | 24990.07575
| -70.25157 | -0.4529971 | 9.2846141 | 13.9334 | 0.3004236 | 40402.54 | 50.16241 | 727.5999 |  | 2.4247456 | 6.575865 | 0.5937962 | 31195.137 | 24990.07575
| -70.05642 | -0.4502444 | 9.2955717 | 13.94883 | 0.3037248 | 40615.24 | 51.00397 | 737.588 |  | 2.4357032 | 7.027562 | 0.6053212 | 31195.137 | 24990.07575
| -69.73116 | -0.4476954 | 9.3056196 | 14.08588 | 0.3067582 | 40787.49 | 49.69254 | 720.7425 |  | 2.4457511 | 6.98604 | 0.6467876 | 31195.137 | 24990.07575
| -69.47096 | -0.44488 | 9.3165909 | 14.05612 | 0.3101338 | 40966.95 | 51.39418 | 740.0722 |  | 2.4567224 | 6.979919 | 0.6424029 | 31195.137 | 24990.07575
| -68.46268 | -0.4420611 | 9.3274695 | 14.21291 | 0.3135069 | 41153.5 | 49.88256 | 720.6955 |  | 2.467601 | 6.085861 | 0.5490492 | 31195.137 | 24990.07575
| -68.88551 | -0.4394343 | 9.3375032 | 14.31912 | 0.3166369 | 41282.46 | 49.30051 | 711.4972 |  | 2.4776347 | 6.601207 | 0.4862951 | 31195.137 | 24990.07575
| -67.77966 | -0.4365055 | 9.3485465 | 14.3306 | 0.3201385 | 41424.38 | 50.36229 | 721.7567 |  | 2.488678 | 6.497504 | 0.4387034 | 31195.137 | 24990.07575
| -67.16168 | -0.4335627 | 9.3595319 | 14.46559 | 0.3236563 | 41599.72 | 49.39472 | 708.7216 |  | 2.4996634 | 6.468896 | 0.3775136 | 31195.137 | 24990.07575
| -66.21845 | -0.4306228 | 9.3704049 | 14.63794 | 0.3271548 | 41701.36 | 48.09781 | 689.9719 |  | 2.5105364 | 7.351916 | 0.345498 | 31195.137 | 24990.07575
| -66.6738 | -0.427601 | 9.3814395 | 14.68527 | 0.3307699 | 41785.78 | 48.71072 | 693.2221 |  | 2.521571 | 7.817352 | 0.3280529 | 31195.137 | 24990.07575
| -67.4544 | -0.42459 | 9.3923254 | 14.78318 | 0.334369 | 41921.82 | 48.48643 | 688.1512 |  | 2.5324569 | 8.640766 | 0.3254603 | 31195.137 | 24990.07575
| -66.934 | -0.4217949 | 9.4023296 | 14.82745 | 0.3377118 | 42071.22 | 48.88729 | 691.2098 |  | 2.5424611 | 8.337798 | 0.3233044 | 31195.137 | 24990.07575
| -67.74713 | -0.4187289 | 9.4131872 | 14.97753 | 0.3413752 | 42265.73 | 47.86676 | 678.5028 |  | 2.5533187 | 8.271234 | 0.307213 | 31195.137 | 24990.07575
| -67.90975 | -0.4158658 | 9.4232191 | 15.00919 | 0.3448054 | 42458.32 | 48.36711 | 683.7865 |  | 2.5633506 | 8.428373 | 0.3609573 | 31195.137 | 24990.07575
| -68.33258 | -0.4126807 | 9.4342506 | 15.15248 | 0.348602 | 42662 | 47.51612 | 673.197 |  | 2.5743821 | 7.882921 | 0.4275725 | 31195.137 | 24990.07575
| -68.91803 | -0.4094618 | 9.4452705 | 15.24853 | 0.3524449 | 42866.66 | 47.30936 | 670.0573 |  | 2.585402 | 7.657171 | 0.4522175 | 31195.137 | 24990.07575
| -68.72288 | -0.4062295 | 9.4562252 | 15.32209 | 0.3563108 | 43045.07 | 47.43524 | 670.0868 |  | 2.5963567 | 7.795468 | 0.5034171 | 31195.137 | 24990.07575
| -67.74713 | -0.4029524 | 9.4672159 | 15.45592 | 0.3602179 | 43221.72 | 46.85329 | 661.9625 |  | 2.6073474 | 8.197818 | 0.5268739 | 31195.137 | 24990.07575
| -67.74713 | -0.3999367 | 9.4772221 | 15.62123 | 0.3638003 | 43402.22 | 45.8414 | 649.6083 |  | 2.6173536 | 9.068086 | 0.5372161 | 31195.137 | 24990.07575
| -66.86895 | -0.3966059 | 9.4881659 | 15.67051 | 0.3677934 | 43589.03 | 46.26116 | 653.1603 |  | 2.6282974 | 9.56302 | 0.5468006 | 31195.137 | 24990.07575
| -65.7631 | -0.3932473 | 9.4991035 | 15.80143 | 0.3718076 | 43734.64 | 45.85603 | 646.3914 |  | 2.639235 | 9.733707 | 0.5425073 | 31195.137 | 24990.07575
| -65.99078 | -0.3901346 | 9.5091218 | 15.76005 | 0.3755449 | 43812.97 | 47.35883 | 659.9534 |  | 2.6492533 | 9.340568 | 0.5772679 | 31195.137 | 24990.07575
| -65.99078 | -0.3869914 | 9.5191337 | 15.93826 | 0.3792893 | 43871.62 | 46.46651 | 646.1619 |  | 2.6592652 | 8.690274 | 0.6111665 | 31195.137 | 24990.07575
| -64.78735 | -0.3834883 | 9.5301423 | 16.01309 | 0.383484 | 43933 | 46.84745 | 646.1424 |  | 2.6702738 | 8.383676 | 0.6179979 | 31195.137 | 24990.07575
| -64.78735 | -0.3799812 | 9.5410793 | 16.08804 | 0.3876794 | 44019.79 | 47.18216 | 646.2383 |  | 2.6812108 | 7.215888 | 0.6378692 | 31195.137 | 24990.07575
| -65.04755 | -0.3767369 | 9.5510799 | 16.2787 | 0.3915404 | 44143.42 | 46.14245 | 632.6791 |  | 2.6912114 | 6.964514 | 0.6585432 | 31195.137 | 24990.07575
| -65.92572 | -0.3731305 | 9.5620772 | 16.42267 | 0.3958439 | 44296.15 | 45.70948 | 625.9667 |  | 2.7022087 | 8.408525 | 0.6786198 | 31195.137 | 24990.07575
| -65.8932 | -0.3695047 | 9.573019 | 16.47854 | 0.4001932 | 44460.24 | 46.14033 | 628.8737 |  | 2.7131505 | 9.298367 | 0.7233301 | 31195.137 | 24990.07575
| -65.56795 | -0.3661492 | 9.5830453 | 16.60147 | 0.4041898 | 44607.98 | 45.84034 | 624.0012 |  | 2.7231768 | 10.17214 | 0.7432549 | 31195.137 | 24990.07575
| -66.86895 | -0.3624356 | 9.5940079 | 16.70222 | 0.4086262 | 44815.81 | 45.79066 | 622.6694 |  | 2.7341394 | 10.11437 | 0.763078 | 31195.137 | 24990.07575
| -66.99906 | -0.3590063 | 9.6040406 | 16.74816 | 0.4127282 | 44994.33 | 46.20585 | 626.1197 |  | 2.7441721 | 10.02667 | 0.7950441 | 31195.137 | 24990.07575
| -67.61703 | -0.3552999 | 9.6147845 | 16.82767 | 0.4171621 | 45203.74 | 46.34364 | 626.9026 |  | 2.754916 | 9.305483 | 0.7658432 | 31195.137 | 24990.07575
| -66.96653 | -0.3517674 | 9.6249183 | 16.93928 | 0.4213703 | 45419.93 | 46.11088 | 624.1658 |  | 2.7650498 | 8.176564 | 0.7618028 | 31195.137 | 24990.07575
| -67.48693 | -0.3478581 | 9.6360102 | 17.02822 | 0.4260516 | 45685.85 | 46.14172 | 624.8053 |  | 2.7761417 | 7.762668 | 0.7576456 | 31195.137 | 24990.07575
| -66.77138 | -0.3440763 | 9.6466467 | 17.15454 | 0.4305735 | 45890.35 | 45.88183 | 621.2254 |  | 2.7867782 | 7.996293 | 0.7290058 | 31195.137 | 24990.07575
| -66.08835 | -0.3401374 | 9.6575971 | 17.28239 | 0.4352918 | 46117.1 | 45.63624 | 618.0947 |  | 2.7977286 | 8.364589 | 0.6888464 | 31195.137 | 24990.07575
| -65.8932 | -0.33648 | 9.6676456 | 17.44225 | 0.439648 | 46320.76 | 45.07751 | 611.5864 |  | 2.8077771 | 9.139064 | 0.6613938 | 31195.137 | 24990.07575
| -64.88492 | -0.3324247 | 9.6786475 | 17.45802 | 0.4445094 | 46567.42 | 45.78322 | 618.9209 |  | 2.818779 | 9.981053 | 0.6106308 | 31195.137 | 24990.07575
| -63.64897 | -0.3283795 | 9.6895197 | 17.57848 | 0.4493512 | 46786.81 | 45.64396 | 616.7412 |  | 2.8296512 | 9.933085 | 0.5834399 | 31195.137 | 24990.07575
| -63.71402 | -0.3246152 | 9.6995241 | 17.74686 | 0.4538325 | 46965.94 | 45.09406 | 609.8038 |  | 2.8396556 | 9.892665 | 0.5567026 | 31195.137 | 24990.07575
| -63.4213 | -0.3207734 | 9.7096224 | 17.85582 | 0.4584127 | 47188.73 | 44.99673 | 608.4969 |  | 2.8497539 | 10.18965 | 0.5191783 | 31195.137 | 24990.07575
| -63.06353 | -0.3165926 | 9.720511 | 17.95482 | 0.4634195 | 47426.67 | 45.05197 | 608.6988 |  | 2.8606425 | 10.22091 | 0.5045935 | 31195.137 | 24990.07575
| -63.06353 | -0.3123288 | 9.7315131 | 18.0537 | 0.4685128 | 47664.52 | 45.12393 | 609.0186 |  | 2.8716446 | 10.15721 | 0.5015817 | 31195.137 | 24990.07575
| -62.93343 | -0.3083976 | 9.7415405 | 18.1518 | 0.4732099 | 47887.34 | 45.13162 | 608.7908 |  | 2.881672 | 9.711835 | 0.4648873 | 31195.137 | 24990.07575
| -63.90917 | -0.3040848 | 9.7524329 | 18.32276 | 0.4783685 | 48116.61 | 44.69507 | 603.5705 |  | 2.8925644 | 10.44624 | 0.4619619 | 31195.137 | 24990.07575
| -64.68977 | -0.2997254 | 9.7633261 | 18.38753 | 0.483591 | 48338.74 | 45.05233 | 606.5573 |  | 2.9034576 | 10.39575 | 0.4925659 | 31195.137 | 24990.07575
| -64.4621 | -0.2956483 | 9.7733941 | 18.48611 | 0.4884565 | 48484.68 | 45.17301 | 605.9377 |  | 2.9135256 | 9.531201 | 0.4891256 | 31195.137 | 24990.07575
| -65.69805 | -0.2911877 | 9.7842878 | 18.62779 | 0.4937912 | 48635.5 | 45.07367 | 602.7022 |  | 2.9244193 | 9.580407 | 0.4852654 | 31195.137 | 24990.07575
| -66.05583 | -0.2866366 | 9.7952941 | 18.78849 | 0.4992297 | 48821.74 | 44.82759 | 598.5889 |  | 2.9354256 | 10.0858 | 0.4817418 | 31195.137 | 24990.07575
| -65.66552 | -0.2820737 | 9.8062007 | 18.88443 | 0.5046804 | 48990.62 | 45.04885 | 599.0416 |  | 2.9463322 | 10.43226 | 0.4781782 | 31195.137 | 24990.07575
| -65.27522 | -0.2778234 | 9.8162509 | 18.7699 | 0.5097871 | 48968.52 | 46.90899 | 613.0198 |  | 2.9563824 | 9.772417 | 0.4750248 | 31195.137 | 24990.07575
| -64.55967 | -0.2731874 | 9.8271197 | 18.94564 | 0.515329 | 49154.6 | 46.53378 | 607.6321 |  | 2.9672512 | 8.142489 | 0.4287724 | 31195.137 | 24990.07575
| -64.55967 | -0.2688189 | 9.8372479 | 19.07759 | 0.5205363 | 49303.55 | 46.45709 | 604.9515 |  | 2.9773794 | 8.005582 | 0.3832437 | 31195.137 | 24990.07575
| -63.4213 | -0.2640354 | 9.8482146 | 19.22168 | 0.5262614 | 49517.03 | 46.3256 | 602.5316 |  | 2.9883461 | 8.060418 | 0.3278239 | 31195.137 | 24990.07575
| -62.2504 | -0.2591918 | 9.8592157 | 19.3913 | 0.5320429 | 49716.51 | 46.05072 | 598.3952 |  | 2.9993472 | 8.324117 | 0.2730851 | 31195.137 | 24990.07575
| -60.94941 | -0.254338 | 9.8701045 | 19.50304 | 0.5378501 | 49934.86 | 46.15224 | 598.4469 |  | 3.010236 | 9.203463 | 0.2295993 | 31195.137 | 24990.07575
| -60.88435 | -0.2493748 | 9.8811245 | 19.66922 | 0.5437763 | 50177.67 | 45.88952 | 595.2133 |  | 3.021256 | 10.77827 | 0.1452361 | 31195.137 | 24990.07575
| -61.66495 | -0.2443928 | 9.892057 | 19.82404 | 0.5497375 | 50434.15 | 45.69975 | 592.9758 |  | 3.0321885 | 12.63122 | 0.02062854 | 31195.137 | 24990.07575
| -61.95768 | -0.2397629 | 9.9020946 | 19.94808 | 0.5552589 | 50663.09 | 45.65785 | 592.124 |  | 3.0422261 | 12.70897 | -0.1025886 | 31195.137 | 24990.07575
| -62.6407 | -0.2346241 | 9.9131315 | 19.98441 | 0.5614206 | 50921.95 | 46.24445 | 597.6346 |  | 3.053263 | 12.15062 | -0.2549181 | 31195.137 | 24990.07575
| -63.97423 | -0.2294526 | 9.9241324 | 20.06664 | 0.5676095 | 51150.32 | 46.57305 | 599.9974 |  | 3.0642639 | 11.07999 | -0.3849376 | 31195.137 | 24990.07575
| -64.39705 | -0.2242631 | 9.9350448 | 20.25817 | 0.5738069 | 51399.47 | 46.19278 | 595.6518 |  | 3.0751763 | 10.31382 | -0.4832423 | 31195.137 | 24990.07575
| -64.23442 | -0.2194496 | 9.9450575 | 20.46483 | 0.5795422 | 51582.31 | 45.72562 | 589.6698 |  | 3.085189 | 10.73988 | -0.5501346 | 31195.137 | 24990.07575
| -64.13685 | -0.2140888 | 9.956092 | 20.59375 | 0.5859531 | 51808.77 | 45.79814 | 589.3706 |  | 3.0962235 | 11.11844 | -0.6556887 | 31195.137 | 24990.07575
| -63.48635 | -0.2087361 | 9.966999 | 20.66692 | 0.5923646 | 52060.38 | 46.17015 | 592.5298 |  | 3.1071305 | 11.52682 | -0.7503412 | 31195.137 | 24990.07575
| -62.41303 | -0.203275 | 9.978007 | 20.82262 | 0.5988826 | 52317.45 | 46.0652 | 590.9844 |  | 3.1181385 | 11.88042 | -0.8143911 | 31195.137 | 24990.07575
| -60.62416 | -0.197762 | 9.988989 | 20.95638 | 0.6054852 | 52591.85 | 46.08422 | 590.9436 |  | 3.1291205 | 12.61763 | -0.8191519 | 31195.137 | 24990.07575
| -60.62416 | -0.192687 | 9.9990109 | 21.0255 | 0.6115601 | 52841.18 | 46.41032 | 593.9438 |  | 3.1391424 | 12.21311 | -0.7757925 | 31195.137 | 24990.07575
| -59.48579 | -0.1870876 | 10.0099342 | 21.18208 | 0.6182488 | 53105.71 | 46.31482 | 592.5852 |  | 3.1500657 | 11.13936 | -0.6938763 | 31195.137 | 24990.07575
| -59.48579 | -0.1813831 | 10.0209447 | 21.24458 | 0.6250819 | 53393.89 | 46.74897 | 596.8181 |  | 3.1610762 | 10.30576 | -0.5939159 | 31195.137 | 24990.07575
| -60.00618 | -0.1758344 | 10.0315467 | 21.40768 | 0.6317092 | 53668.37 | 46.59178 | 595.1225 |  | 3.1716782 | 10.29495 | -0.476184 | 31195.137 | 24990.07575
| -59.74598 | -0.1705114 | 10.0416002 | 21.57639 | 0.6380661 | 53970.78 | 46.34218 | 593.2093 |  | 3.1817317 | 10.58762 | -0.3980784 | 31195.137 | 24990.07575
| -59.74598 | -0.1651212 | 10.0516846 | 21.67171 | 0.6445076 | 54302.72 | 46.47981 | 595.6025 |  | 3.1918161 | 10.81205 | -0.3114384 | 31195.137 | 24990.07575
| -60.65668 | -0.159211 | 10.0626279 | 21.87872 | 0.6515753 | 54614.53 | 46.12758 | 592.3453 |  | 3.2027594 | 11.72737 | -0.1782863 | 31195.137 | 24990.07575
| -61.37223 | -0.1532598 | 10.0735341 | 21.95634 | 0.6587049 | 54915.36 | 46.47742 | 595.8791 |  | 3.2136656 | 12.19457 | -0.05597111 | 31195.137 | 24990.07575
| -61.66495 | -0.1476759 | 10.0835586 | 22.12637 | 0.6653348 | 55194.47 | 46.28727 | 594.0415 |  | 3.2236901 | 12.56567 | 0.04640837 | 31195.137 | 24990.07575
| -62.57565 | -0.1415538 | 10.09454 | 22.3086 | 0.6726788 | 55499.54 | 46.11601 | 592.3563 |  | 3.2346715 | 13.23037 | 0.1199234 | 31195.137 | 24990.07575
| -62.31545 | -0.1359313 | 10.1045482 | 22.43759 | 0.6794021 | 55774.16 | 46.15513 | 592.7123 |  | 3.2446797 | 13.46997 | 0.1834927 | 31195.137 | 24990.07575
| -62.7708 | -0.1297221 | 10.1154554 | 22.66873 | 0.6868163 | 56053.14 | 45.77804 | 588.557 |  | 3.2555869 | 14.18512 | 0.2461379 | 31195.137 | 24990.07575
| -61.82758 | -0.1233989 | 10.1264409 | 22.80835 | 0.6943819 | 56298 | 45.89817 | 588.7316 |  | 3.2665724 | 14.49264 | 0.2896444 | 31195.137 | 24990.07575
| -60.49406 | -0.1170837 | 10.1372945 | 22.97864 | 0.7019351 | 56513.4 | 45.889 | 587.1935 |  | 3.277426 | 14.70681 | 0.3503461 | 31195.137 | 24990.07575
| -61.11203 | -0.1111559 | 10.1473696 | 23.1284 | 0.7090113 | 56677.6 | 45.95462 | 585.9243 |  | 3.2875011 | 15.39592 | 0.3833927 | 31195.137 | 24990.07575
| -58.99791 | -0.1045875 | 10.1584169 | 23.17882 | 0.7168698 | 56892.48 | 46.54908 | 590.2007 |  | 3.2985484 | 14.41796 | 0.4158848 | 31195.137 | 24990.07575
| -57.50177 | -0.09807319 | 10.1692642 | 23.35021 | 0.7246725 | 57124.03 | 46.54083 | 588.8859 |  | 3.3093957 | 13.17267 | 0.4128879 | 31195.137 | 24990.07575
| -57.11148 | -0.09145889 | 10.180167 | 23.56713 | 0.73257 | 57295.82 | 46.37669 | 585.0884 |  | 3.3202985 | 12.63242 | 0.4095598 | 31195.137 | 24990.07575
| -57.14401 | -0.08524711 | 10.1902816 | 23.65952 | 0.7399856 | 57450.47 | 46.74577 | 586.5578 |  | 3.3304131 | 12.47223 | 0.4151795 | 31195.137 | 24990.07575
| -56.85128 | -0.07845993 | 10.2012263 | 23.78049 | 0.7481287 | 57656.1 | 47.02713 | 587.5576 |  | 3.3413578 | 12.26023 | 0.4120075 | 31195.137 | 24990.07575
| -57.82703 | -0.07157973 | 10.2122182 | 23.92941 | 0.7563645 | 57847.63 | 47.19531 | 587.2189 |  | 3.3523497 | 11.9402 | 0.4088227 | 31195.137 | 24990.07575
| -59.32316 | -0.06474207 | 10.2230037 | 24.13889 | 0.7645308 | 58048.74 | 47.06363 | 584.2356 |  | 3.3631352 | 12.1438 | 0.3974112 | 31195.137 | 24990.07575
| -59.22559 | -0.05830315 | 10.2330432 | 24.20138 | 0.7722425 | 58273.31 | 47.53231 | 587.6747 |  | 3.3731747 | 12.93015 | 0.3697535 | 31195.137 | 24990.07575
| -60.39649 | -0.05114926 | 10.2440942 | 24.36965 | 0.780781 | 58524.46 | 47.58763 | 587.1153 |  | 3.3842257 | 12.38413 | 0.3339364 | 31195.137 | 24990.07575
| -61.01445 | -0.04394569 | 10.2550919 | 24.51465 | 0.7894082 | 58765.06 | 47.76427 | 587.5338 |  | 3.3952234 | 11.98898 | 0.2901657 | 31195.137 | 24990.07575
| -60.68921 | -0.03668006 | 10.2660801 | 24.69462 | 0.798097 | 58978.93 | 47.80539 | 586.2538 |  | 3.4062116 | 12.55683 | 0.2633513 | 31195.137 | 24990.07575
| -60.20133 | -0.02996888 | 10.276094 | 24.83173 | 0.8061242 | 59184.35 | 47.96568 | 586.3868 |  | 3.4162255 | 13.1156 | 0.2452715 | 31195.137 | 24990.07575
| -60.29891 | -0.02321055 | 10.2860998 | 24.97267 | 0.8142072 | 59406.63 | 48.09803 | 586.5119 |  | 3.4262313 | 13.24022 | 0.2112427 | 31195.137 | 24990.07575
| -59.55084 | -0.01574946 | 10.2970289 | 25.07477 | 0.8231554 | 59644.56 | 48.48828 | 588.8509 |  | 3.4371604 | 13.01304 | 0.1774857 | 31195.137 | 24990.07575
| -59.68094 | -0.008760842 | 10.3071586 | 25.17546 | 0.8314912 | 59860.06 | 48.82711 | 590.7243 |  | 3.4472901 | 12.68112 | 0.1202512 | 31195.137 | 24990.07575
| -57.89207 | -0.001160042 | 10.3180473 | 25.37591 | 0.8406055 | 60103.82 | 48.77902 | 589.0067 |  | 3.4581788 | 12.75308 | 0.05571969 | 31195.137 | 24990.07575
| -56.10321 | 0.00661211 | 10.3290876 | 25.50127 | 0.849878 | 60317.87 | 49.10437 | 590.2796 |  | 3.4692191 | 12.42547 | 0.03950888 | 31195.137 | 24990.07575
| -55.0299 | 0.01440104 | 10.3400027 | 25.70866 | 0.8591963 | 60536.07 | 49.06088 | 588.1951 |  | 3.4801342 | 12.11162 | 0.02353009 | 31195.137 | 24990.07575
| -54.70466 | 0.02162051 | 10.3500397 | 25.84934 | 0.8678389 | 60723.81 | 49.25753 | 588.2791 |  | 3.4901712 | 12.72521 | 0.03894492 | 31195.137 | 24990.07575
| -54.47698 | 0.0293071 | 10.360614 | 25.98395 | 0.8770374 | 60874.44 | 49.5673 | 588.589 |  | 3.5007455 | 13.35789 | 0.02318103 | 31195.137 | 24990.07575
| -51.54977 | 0.03671557 | 10.3706915 | 26.57148 | 0.885827 | 61081.01 | 47.85853 | 571.4936 |  | 3.510823 | 13.83001 | 0.02303193 | 31195.137 | 24990.07575
| -51.87502 | 0.04513669 | 10.3819942 | 29.82411 | 0.8954565 | 61277.49 | 37.9382 | 479.2505 |  | 3.5221257 | 34.57009 | 0.297143 | 31195.137 | 24990.07575
| -52.7857 | 0.05308748 | 10.3925323 | 30.03086 | 0.9049712 | 61555.89 | 37.96937 | 479.0141 |  | 3.5326638 | 59.79336 | 0.560221 | 31195.137 | 24990.07575
| -53.56629 | 0.06174417 | 10.4039364 | 30.2332 | 0.9153036 | 62006.61 | 37.98824 | 480.3098 |  | 3.5440679 | 75.3642 | 0.8516109 | 31195.137 | 24990.07575
| -54.70466 | 0.07017639 | 10.4149094 | 30.47347 | 0.9253317 | 62542.9 | 37.84479 | 481.1951 |  | 3.5550409 | 81.22297 | 1.172205 | 31195.137 | 24990.07575
| -54.57456 | 0.0784466 | 10.4255748 | 30.60954 | 0.9352899 | 63237.47 | 37.89161 | 485.6184 |  | 3.5657063 | 77.12221 | 1.478418 | 31195.137 | 24990.07575
| -55.06242 | 0.08633541 | 10.4356742 | 30.8159 | 0.9446816 | 63977.44 | 37.69949 | 488.5184 |  | 3.5758057 | 65.00765 | 1.712054 | 31195.137 | 24990.07575
| -54.21678 | 0.09485268 | 10.4464137 | 31.0186 | 0.9548913 | 64935 | 37.48435 | 493.2533 |  | 3.5865452 | 41.9078 | 1.979342 | 31195.137 | 24990.07575
| -54.05416 | 0.1029458 | 10.4565355 | 31.15727 | 0.9645848 | 65953.88 | 37.37321 | 499.8128 |  | 3.596667 | 20.01205 | 2.243227 | 31195.137 | 24990.07575
| -52.88328 | 0.1117197 | 10.4673787 | 31.29292 | 0.9750738 | 67197.1 | 37.23849 | 508.3007 |  | 3.6075102 | 18.45221 | 2.53705 | 31195.137 | 24990.07575
| -52.52551 | 0.1199639 | 10.4774496 | 31.39581 | 0.9849113 | 68518.68 | 37.11954 | 518.0512 |  | 3.6175811 | 17.68431 | 2.37542 | 31195.137 | 24990.07575
| -52.10269 | 0.1282521 | 10.4874787 | 31.61427 | 0.9948133 | 69695.03 | 36.79565 | 523.9616 |  | 3.6276102 | 17.233 | 2.12823 | 31195.137 | 24990.07575
| -50.41141 | 0.1373697 | 10.4984162 | 31.81717 | 1.005723 | 70874.12 | 36.58068 | 530.5593 |  | 3.6385477 | 17.72843 | 1.867342 | 31195.137 | 24990.07575
| -49.4682 | 0.1466911 | 10.5094753 | 31.92921 | 1.016861 | 71989.58 | 36.6151 | 539.0342 |  | 3.6496068 | 17.22157 | 1.594163 | 31195.137 | 24990.07575
| -48.525 | 0.1559422 | 10.5203246 | 32.07923 | 1.027949 | 73013.64 | 36.59163 | 545.8773 |  | 3.6604561 | 17.01677 | 1.332401 | 31195.137 | 24990.07575
| -48.06965 | 0.164618 | 10.5304059 | 32.29754 | 1.038304 | 73849.33 | 36.43366 | 549.3548 |  | 3.6705374 | 17.21006 | 1.075631 | 31195.137 | 24990.07575
| -47.74441 | 0.1741337 | 10.5413339 | 32.46988 | 1.049685 | 74663.02 | 36.44514 | 554.0856 |  | 3.6814654 | 17.46758 | 0.8096704 | 31195.137 | 24990.07575
| -48.72014 | 0.1837249 | 10.5522356 | 32.84644 | 1.06116 | 75414.85 | 36.03181 | 553.1461 |  | 3.6923671 | 18.37072 | 0.5359671 | 31195.137 | 24990.07575
| -50.11869 | 0.1935659 | 10.563301 | 33.00443 | 1.072901 | 76056.48 | 36.14443 | 556.9604 |  | 3.7034325 | 19.19609 | 0.2476636 | 31195.137 | 24990.07575
| -51.41967 | 0.2034086 | 10.5742285 | 33.15198 | 1.084692 | 76499.88 | 36.3383 | 559.5249 |  | 3.71436 | 20.12793 | 0.04613185 | 31195.137 | 24990.07575
| -52.36288 | 0.2133838 | 10.5852057 | 33.41296 | 1.096623 | 76945.61 | 36.28975 | 559.2453 |  | 3.7253372 | 20.59586 | 0.07638414 | 31195.137 | 24990.07575
| -52.23279 | 0.2233419 | 10.5960392 | 33.68603 | 1.10853 | 77366.58 | 36.21903 | 558.4645 |  | 3.7361707 | 20.826 | 0.07587836 | 31195.137 | 24990.07575
| -51.41967 | 0.232695 | 10.6060999 | 33.85951 | 1.11971 | 77713.33 | 36.34109 | 559.4306 |  | 3.7462314 | 20.67889 | 0.1055308 | 31195.137 | 24990.07575
| -50.28131 | 0.2430695 | 10.6171419 | 34.11627 | 1.132111 | 78126.84 | 36.32741 | 559.1001 |  | 3.7572734 | 20.49357 | 0.1347605 | 31195.137 | 24990.07575
| -48.525 | 0.2534996 | 10.6281252 | 34.23171 | 1.144604 | 78605.09 | 36.59526 | 562.7619 |  | 3.7682567 | 19.38691 | 0.1636805 | 31195.137 | 24990.07575
| -47.12645 | 0.2640127 | 10.6390803 | 34.45845 | 1.157181 | 79085.68 | 36.6264 | 563.6691 |  | 3.7792118 | 19.24788 | 0.2292115 | 31195.137 | 24990.07575
| -45.56528 | 0.2747024 | 10.6500729 | 34.68323 | 1.169957 | 79530.25 | 36.67887 | 564.3842 |  | 3.7902044 | 19.04756 | 0.2717856 | 31195.137 | 24990.07575
| -45.79295 | 0.2845847 | 10.6601476 | 34.86869 | 1.181753 | 79946.04 | 36.76881 | 565.6111 |  | 3.8002791 | 18.58257 | 0.3213087 | 31195.137 | 24990.07575
| -45.40266 | 0.2954683 | 10.6711287 | 35.08273 | 1.194806 | 80425.69 | 36.8401 | 566.8717 |  | 3.8112602 | 17.912 | 0.3628104 | 31195.137 | 24990.07575
| -45.40266 | 0.3054731 | 10.6811321 | 35.28054 | 1.206767 | 80825.16 | 36.91002 | 567.6713 |  | 3.8212636 | 18.06145 | 0.3822547 | 31195.137 | 24990.07575
| -45.82547 | 0.316555 | 10.6920774 | 35.60603 | 1.220001 | 81277.46 | 36.75904 | 566.0066 |  | 3.8322089 | 18.92321 | 0.4299252 | 31195.137 | 24990.07575
| -47.12645 | 0.3277277 | 10.7029944 | 35.75655 | 1.233407 | 81766.36 | 36.9655 | 568.8975 |  | 3.8431259 | 20.02847 | 0.4699772 | 31195.137 | 24990.07575
| -48.19975 | 0.3391649 | 10.7140575 | 35.9796 | 1.247035 | 82234.58 | 37.03432 | 569.8956 |  | 3.854189 | 20.06384 | 0.523687 | 31195.137 | 24990.07575
| -49.01286 | 0.3506149 | 10.7249865 | 36.24664 | 1.260767 | 82755.44 | 36.99871 | 570.2072 |  | 3.865118 | 20.25778 | 0.5908747 | 31195.137 | 24990.07575
| -49.33811 | 0.3611805 | 10.7350024 | 36.39987 | 1.27338 | 83167.46 | 37.17051 | 572.2247 |  | 3.8751339 | 20.63387 | 0.6432744 | 31195.137 | 24990.07575
| -49.33811 | 0.3729448 | 10.7460149 | 36.6897 | 1.287465 | 83666.58 | 37.10418 | 571.8651 |  | 3.8861464 | 20.62985 | 0.7017444 | 31195.137 | 24990.07575
| -47.87451 | 0.3843429 | 10.756582 | 36.98253 | 1.301083 | 84076.96 | 37.03225 | 570.6941 |  | 3.8967135 | 20.88296 | 0.7729147 | 31195.137 | 24990.07575
| -46.63858 | 0.3967834 | 10.7679777 | 37.31079 | 1.31596 | 84577.24 | 36.92012 | 569.5872 |  | 3.9081092 | 21.70643 | 0.8295208 | 31195.137 | 24990.07575
| -44.45945 | 0.4086252 | 10.778709 | 37.51443 | 1.330174 | 85060.43 | 37.02843 | 571.1502 |  | 3.9188405 | 23.36129 | 0.8788888 | 31195.137 | 24990.07575
| -42.54053 | 0.4208826 | 10.7896933 | 37.84447 | 1.344768 | 85534.27 | 36.9015 | 569.7371 |  | 3.9298248 | 23.91105 | 0.9075531 | 31195.137 | 24990.07575
| -41.825 | 0.4331859 | 10.8005724 | 38.1601 | 1.359497 | 86038.81 | 36.79899 | 568.9044 |  | 3.9407039 | 24.96413 | 0.9359902 | 31195.137 | 24990.07575
| -41.62985 | 0.4445879 | 10.8105789 | 38.43393 | 1.373128 | 86493.98 | 36.7411 | 568.4701 |  | 3.9507104 | 25.91203 | 0.9444608 | 31195.137 | 24990.07575
| -41.40218 | 0.4573375 | 10.8216363 | 39.00258 | 1.388294 | 86995.15 | 36.17252 | 561.989 |  | 3.9617678 | 27.89577 | 0.9391909 | 31195.137 | 24990.07575
| -42.73567 | 0.4699778 | 10.8324765 | 39.32627 | 1.403421 | 87521.59 | 36.06477 | 561.2391 |  | 3.972608 | 30.12263 | 0.9209469 | 31195.137 | 24990.07575
| -44.26431 | 0.4829785 | 10.8435289 | 39.45731 | 1.418979 | 88065.53 | 36.32749 | 564.9405 |  | 3.9836604 | 31.06767 | 0.9029995 | 31195.137 | 24990.07575
| -45.79295 | 0.4960514 | 10.8545124 | 39.65221 | 1.434626 | 88644.09 | 36.46125 | 567.4501 |  | 3.9946439 | 30.44642 | 0.8855409 | 31195.137 | 24990.07575
| -46.24829 | 0.5090476 | 10.8653207 | 39.82864 | 1.450191 | 89253.42 | 36.61424 | 570.5387 |  | 4.0054522 | 27.84248 | 0.8555848 | 31195.137 | 24990.07575
| -46.21577 | 0.521363 | 10.875449 | 40.1146 | 1.464909 | 89785.67 | 36.54338 | 570.4759 |  | 4.0155805 | 25.32713 | 0.8257928 | 31195.137 | 24990.07575
| -46.11819 | 0.5337669 | 10.8855495 | 40.29125 | 1.479706 | 90268.74 | 36.68911 | 572.5167 |  | 4.025681 | 22.83468 | 0.7895225 | 31195.137 | 24990.07575
| -45.10994 | 0.5471182 | 10.8963088 | 40.55298 | 1.495757 | 90816.69 | 36.70655 | 573.3027 |  | 4.0364403 | 20.08692 | 0.7531708 | 31195.137 | 24990.07575
| -44.7847 | 0.5596629 | 10.9063351 | 40.78526 | 1.510727 | 91268.98 | 36.75619 | 573.8874 |  | 4.0464666 | 20.31282 | 0.7173608 | 31195.137 | 24990.07575
| -43.7114 | 0.5735368 | 10.9172692 | 41.10538 | 1.527342 | 91780.73 | 36.69022 | 573.2049 |  | 4.0574007 | 21.81271 | 0.6560542 | 31195.137 | 24990.07575
| -41.10946 | 0.5878125 | 10.9284136 | 41.41379 | 1.544352 | 92223.69 | 36.67523 | 572.3904 |  | 4.0685451 | 23.33858 | 0.595095 | 31195.137 | 24990.07575
| -39.51579 | 0.6017866 | 10.9391933 | 41.62058 | 1.561125 | 92689.6 | 36.82707 | 573.8881 |  | 4.0793248 | 24.13226 | 0.5475155 | 31195.137 | 24990.07575
| -38.63764 | 0.6148738 | 10.949209 | 41.81656 | 1.576817 | 93108.39 | 36.96502 | 575.1022 |  | 4.0893405 | 23.99123 | 0.5194341 | 31195.137 | 24990.07575
| -38.31239 | 0.6280956 | 10.9592095 | 42.07416 | 1.592605 | 93458.49 | 37.00762 | 574.5264 |  | 4.099341 | 24.267 | 0.4914501 | 31195.137 | 24990.07575
| -37.82454 | 0.642791 | 10.9701938 | 42.25561 | 1.610197 | 93850.62 | 37.24328 | 576.1768 |  | 4.1103253 | 23.38091 | 0.4758573 | 31195.137 | 24990.07575
| -37.20658 | 0.6574974 | 10.9810788 | 42.51544 | 1.627817 | 94292.3 | 37.31997 | 576.4267 |  | 4.1212103 | 22.14771 | 0.4545726 | 31195.137 | 24990.07575
| -38.21482 | 0.6726096 | 10.9921443 | 42.79115 | 1.645884 | 94754.45 | 37.37502 | 576.5219 |  | 4.1322758 | 21.32156 | 0.4458013 | 31195.137 | 24990.07575
| -40.29636 | 0.6876373 | 11.0030142 | 43.16801 | 1.663862 | 95201.79 | 37.2434 | 574.325 |  | 4.1431457 | 22.06684 | 0.4674377 | 31195.137 | 24990.07575
| -39.84103 | 0.7017893 | 11.0131493 | 43.34425 | 1.680753 | 95608.61 | 37.44101 | 575.9674 |  | 4.1532808 | 23.38102 | 0.477001 | 31195.137 | 24990.07575
| -41.4347 | 0.7172422 | 11.0240773 | 43.58035 | 1.699271 | 96090.6 | 37.56697 | 577.0566 |  | 4.1642088 | 23.9129 | 0.5162724 | 31195.137 | 24990.07575
| -41.72742 | 0.7315546 | 11.0341308 | 43.86117 | 1.716376 | 96507.75 | 37.57337 | 576.5326 |  | 4.1742623 | 24.19148 | 0.5254703 | 31195.137 | 24990.07575
| -42.02014 | 0.7473388 | 11.0450903 | 44.24802 | 1.735271 | 96952.83 | 37.44381 | 574.2351 |  | 4.1852218 | 25.38075 | 0.5164316 | 31195.137 | 24990.07575
| -41.59733 | 0.7631404 | 11.05595 | 44.51729 | 1.754173 | 97324.28 | 37.53898 | 573.9498 |  | 4.1960815 | 26.07807 | 0.5193007 | 31195.137 | 24990.07575
| -41.85752 | 0.7779154 | 11.0659844 | 44.6465 | 1.771887 | 96991.95 | 38.01532 | 572.0698 |  | 4.2061159 | 26.00155 | 0.5166932 | 31195.137 | 24990.07575
| -41.72742 | 0.7929364 | 11.0760914 | 44.96079 | 1.789792 | 97485.17 | 37.9557 | 571.4217 |  | 4.2162229 | 25.16558 | 0.490594 | 31195.137 | 24990.07575
| -40.06869 | 0.8092858 | 11.0869665 | 45.19032 | 1.809396 | 98041.92 | 38.08758 | 573.1607 |  | 4.227098 | 25.43461 | 0.4877107 | 31195.137 | 24990.07575
| -38.37744 | 0.8254286 | 11.0975412 | 45.50192 | 1.828713 | 98576.85 | 38.06418 | 573.0063 |  | 4.2376727 | 25.33165 | 0.4733649 | 31195.137 | 24990.07575
| -37.85706 | 0.8413526 | 11.1079176 | 45.64461 | 1.847772 | 99114.36 | 38.32835 | 576.2806 |  | 4.2480491 | 24.53338 | 0.459321 | 31195.137 | 24990.07575
| -37.53182 | 0.8569533 | 11.1179909 | 45.95207 | 1.866444 | 99650.92 | 38.28175 | 576.0711 |  | 4.2581224 | 23.36754 | 0.445517 | 31195.137 | 24990.07575
| -35.25514 | 0.8742347 | 11.1290259 | 46.19287 | 1.887086 | 100171.3 | 38.42065 | 577.4185 |  | 4.2691574 | 23.46003 | 0.4371039 | 31195.137 | 24990.07575
| -33.46633 | 0.8917582 | 11.140097 | 46.61814 | 1.907996 | 100690 | 38.23846 | 575.0088 |  | 4.2802285 | 24.31768 | 0.4343925 | 31195.137 | 24990.07575
| -32.16538 | 0.9090793 | 11.1509355 | 47.20674 | 1.928651 | 101146.6 | 37.78065 | 568.9764 |  | 4.291067 | 26.77928 | 0.4427542 | 31195.137 | 24990.07575
| -32.29548 | 0.9262876 | 11.161596 | 47.97739 | 1.949272 | 101655.2 | 37.01485 | 559.9003 |  | 4.3017275 | 32.23561 | 0.4789388 | 31195.137 | 24990.07575
| -31.51491 | 0.9426011 | 11.1716051 | 48.52243 | 1.968757 | 102141.2 | 36.60973 | 555.0679 |  | 4.3117366 | 38.7341 | 0.5371668 | 31195.137 | 24990.07575
| -31.41734 | 0.9591329 | 11.1816133 | 48.87236 | 1.988489 | 102632.3 | 36.53008 | 553.9926 |  | 4.3217448 | 45.03107 | 0.6113227 | 31195.137 | 24990.07575
| -31.51491 | 0.9758312 | 11.1916198 | 49.13613 | 2.008509 | 103162.3 | 36.58612 | 554.7567 |  | 4.3317513 | 47.91134 | 0.6683018 | 31195.137 | 24990.07575
| -32.81586 | 0.9941161 | 11.2024833 | 49.44778 | 2.03039 | 103744.3 | 36.60543 | 555.1536 |  | 4.3426148 | 47.76249 | 0.7244659 | 31195.137 | 24990.07575
| -34.63719 | 1.012972 | 11.2135459 | 49.6859 | 2.052956 | 104365.5 | 36.74953 | 557.186 |  | 4.3536774 | 43.52983 | 0.7746593 | 31195.137 | 24990.07575
| -36.52358 | 1.03189 | 11.2245242 | 49.84902 | 2.075613 | 105041.8 | 36.99974 | 560.8957 |  | 4.3646557 | 36.10972 | 0.8408599 | 31195.137 | 24990.07575
| -37.17406 | 1.050918 | 11.2354494 | 50.1088 | 2.098376 | 105799.3 | 37.07518 | 563.2505 |  | 4.3755809 | 28.52919 | 0.9016296 | 31195.137 | 24990.07575
| -36.03572 | 1.070143 | 11.2463684 | 50.33506 | 2.121418 | 106667.7 | 37.18337 | 566.8474 |  | 4.3864999 | 23.94036 | 0.9412069 | 31195.137 | 24990.07575
| -34.31195 | 1.089557 | 11.2572784 | 50.54892 | 2.144665 | 107518.8 | 37.31714 | 570.5818 |  | 4.3974099 | 22.03088 | 0.9218113 | 31195.137 | 24990.07575
| -33.88914 | 1.107828 | 11.2674321 | 50.76417 | 2.166452 | 108215 | 37.43754 | 573.2211 |  | 4.4075636 | 21.58401 | 0.8703831 | 31195.137 | 24990.07575
| -30.4091 | 1.127769 | 11.2783914 | 51.30796 | 2.19032 | 108972.5 | 37.0772 | 570.296 |  | 4.4185229 | 22.51242 | 0.8134756 | 31195.137 | 24990.07575
| -28.09992 | 1.147711 | 11.2892632 | 51.79221 | 2.214217 | 109693.5 | 36.82255 | 568.3127 |  | 4.4293947 | 26.07516 | 0.7515666 | 31195.137 | 24990.07575
| -26.92907 | 1.167894 | 11.3001351 | 52.31254 | 2.238317 | 110355.2 | 36.53225 | 565.406 |  | 4.4402666 | 30.93096 | 0.7004153 | 31195.137 | 24990.07575
| -26.11598 | 1.186975 | 11.3102842 | 52.77233 | 2.26107 | 110945.3 | 36.31503 | 563.0775 |  | 4.4504157 | 35.51873 | 0.660276 | 31195.137 | 24990.07575
| -26.01841 | 1.207841 | 11.3212769 | 53.21169 | 2.286073 | 111633.3 | 36.16696 | 561.9122 |  | 4.4614084 | 40.30759 | 0.6409582 | 31195.137 | 24990.07575
| -25.53056 | 1.226998 | 11.3312834 | 53.41907 | 2.308965 | 112196.3 | 36.33252 | 563.9132 |  | 4.4714149 | 42.43377 | 0.6219735 | 31195.137 | 24990.07575
| -27.18926 | 1.248113 | 11.3421823 | 53.69939 | 2.334263 | 112769 | 36.44535 | 564.9406 |  | 4.4823138 | 41.49565 | 0.6025537 | 31195.137 | 24990.07575
| -26.63636 | 1.267747 | 11.3522235 | 54.0349 | 2.357744 | 113269.9 | 36.44067 | 564.392 |  | 4.492355 | 38.07301 | 0.5937437 | 31195.137 | 24990.07575
| -29.07563 | 1.28919 | 11.3630702 | 54.50109 | 2.383443 | 113863.8 | 36.27736 | 562.2996 |  | 4.5032017 | 35.31377 | 0.6151383 | 31195.137 | 24990.07575
| -30.37658 | 1.311112 | 11.3740382 | 55.01931 | 2.409631 | 114473.7 | 36.04675 | 559.4731 |  | 4.5141697 | 33.67752 | 0.651402 | 31195.137 | 24990.07575
| -29.75863 | 1.331463 | 11.3840965 | 55.54533 | 2.433946 | 115127.7 | 35.75237 | 556.5707 |  | 4.524228 | 35.03765 | 0.668113 | 31195.137 | 24990.07575
| -29.92125 | 1.354091 | 11.395175 | 55.80087 | 2.460591 | 115800.6 | 35.89368 | 558.566 |  | 4.5353065 | 37.14462 | 0.6996625 | 31195.137 | 24990.07575
| -30.99453 | 1.376543 | 11.4060263 | 56.18529 | 2.487918 | 116641.4 | 35.83174 | 559.2871 |  | 4.5461578 | 39.19252 | 0.7105477 | 31195.137 | 24990.07575
| -30.86443 | 1.397398 | 11.4160662 | 56.38871 | 2.512909 | 117335.5 | 35.99545 | 562.0305 |  | 4.5561977 | 39.4267 | 0.6924662 | 31195.137 | 24990.07575
| -30.60424 | 1.418521 | 11.42609 | 56.66128 | 2.53817 | 117990.6 | 36.07183 | 563.4251 |  | 4.5662215 | 37.29703 | 0.6548363 | 31195.137 | 24990.07575
| -28.65282 | 1.44193 | 11.4370724 | 56.95411 | 2.566197 | 118752.9 | 36.15917 | 565.2832 |  | 4.5772039 | 33.91631 | 0.6028353 | 31195.137 | 24990.07575
| -26.05094 | 1.465638 | 11.4480808 | 57.26177 | 2.594556 | 119532.2 | 36.22579 | 566.9833 |  | 4.5882123 | 30.37024 | 0.5514156 | 31195.137 | 24990.07575
| -23.05878 | 1.489386 | 11.4589867 | 57.68791 | 2.622986 | 120303.5 | 36.12589 | 566.6387 |  | 4.5991182 | 28.02459 | 0.5196754 | 31195.137 | 24990.07575
| -20.97728 | 1.513357 | 11.4698824 | 58.10498 | 2.651651 | 121029.3 | 36.05014 | 566.233 |  | 4.6100139 | 29.11181 | 0.4976707 | 31195.137 | 24990.07575
| -21.04233 | 1.535955 | 11.480041 | 58.3962 | 2.678724 | 121710.7 | 36.11815 | 567.5127 |  | 4.6201725 | 30.46484 | 0.4807858 | 31195.137 | 24990.07575
| -19.96906 | 1.559724 | 11.4906219 | 58.70272 | 2.707173 | 122297.3 | 36.20924 | 568.1944 |  | 4.6307534 | 31.92306 | 0.449388 | 31195.137 | 24990.07575
| -20.68457 | 1.585572 | 11.5019935 | 59.05999 | 2.738122 | 122975.2 | 36.26376 | 568.7127 |  | 4.642125 | 32.80969 | 0.4089129 | 31195.137 | 24990.07575
| -22.40831 | 1.610813 | 11.5129784 | 59.34216 | 2.768314 | 123545.6 | 36.42064 | 569.8479 |  | 4.6531099 | 32.33104 | 0.3921749 | 31195.137 | 24990.07575
| -24.91261 | 1.6364 | 11.5239897 | 59.84718 | 2.798902 | 124085.3 | 36.28272 | 567.2107 |  | 4.6641212 | 32.30659 | 0.3987503 | 31195.137 | 24990.07575
| -27.09169 | 1.661425 | 11.5346498 | 60.25074 | 2.828895 | 124546.3 | 36.28225 | 565.8028 |  | 4.6747813 | 32.5679 | 0.4143123 | 31195.137 | 24990.07575
| -26.14851 | 1.685189 | 11.5446718 | 60.58356 | 2.857271 | 124976.8 | 36.34585 | 565.229 |  | 4.6848033 | 33.33917 | 0.4345357 | 31195.137 | 24990.07575
| -26.44122 | 1.711497 | 11.5556377 | 60.98795 | 2.888778 | 125448.2 | 36.36686 | 563.9974 |  | 4.6957692 | 34.54166 | 0.4360463 | 31195.137 | 24990.07575
| -25.88832 | 1.737858 | 11.5665218 | 61.39329 | 2.920392 | 125906.5 | 36.38747 | 562.6991 |  | 4.7066533 | 36.24912 | 0.4104406 | 31195.137 | 24990.07575
| -22.50588 | 1.764518 | 11.5774087 | 61.82731 | 2.952249 | 126318 | 36.37982 | 560.7599 |  | 4.7175402 | 36.98696 | 0.3852211 | 31195.137 | 24990.07575
| -22.40831 | 1.789398 | 11.5874439 | 62.06384 | 2.982061 | 126783.7 | 36.58031 | 561.9596 |  | 4.7275754 | 37.2092 | 0.3695589 | 31195.137 | 24990.07575
| -19.05841 | 1.81692 | 11.5984415 | 62.55843 | 3.014976 | 127347.7 | 36.47773 | 559.8644 |  | 4.738573 | 35.79089 | 0.3804621 | 31195.137 | 24990.07575
| -17.07449 | 1.844628 | 11.6093881 | 62.99118 | 3.048137 | 127971.7 | 36.44801 | 559.0228 |  | 4.7495196 | 36.40617 | 0.3869198 | 31195.137 | 24990.07575
| -16.03375 | 1.870214 | 11.6193929 | 63.2235 | 3.078762 | 128570.4 | 36.63316 | 560.8993 |  | 4.7595244 | 36.3511 | 0.3935388 | 31195.137 | 24990.07575
| -14.50516 | 1.898739 | 11.6304313 | 63.67207 | 3.112899 | 129302.9 | 36.57414 | 560.3544 |  | 4.7705628 | 35.93379 | 0.3826329 | 31195.137 | 24990.07575
| -14.79787 | 1.927389 | 11.6413993 | 64.14529 | 3.147205 | 130039.2 | 36.48271 | 559.4569 |  | 4.7815308 | 36.01637 | 0.3761441 | 31195.137 | 24990.07575
| -16.29393 | 1.956248 | 11.6523251 | 64.6917 | 3.181758 | 130797.8 | 36.29567 | 557.5786 |  | 4.7924566 | 37.78013 | 0.3783547 | 31195.137 | 24990.07575
| -18.53803 | 1.985658 | 11.663335 | 65.03864 | 3.216903 | 131580.5 | 36.36851 | 558.8309 |  | 4.8034665 | 39.14665 | 0.3934266 | 31195.137 | 24990.07575
| -20.68457 | 2.015023 | 11.6742033 | 65.40973 | 3.252068 | 132364.2 | 36.40659 | 559.7028 |  | 4.8143348 | 39.53724 | 0.425319 | 31195.137 | 24990.07575
| -20.19672 | 2.042391 | 11.6842364 | 65.70167 | 3.284859 | 133008.2 | 36.52264 | 560.9208 |  | 4.8243679 | 39.46239 | 0.4525706 | 31195.137 | 24990.07575
| -21.59522 | 2.072556 | 11.6951823 | 66.12364 | 3.320947 | 133695.9 | 36.5221 | 560.6531 |  | 4.8353138 | 39.22118 | 0.4540516 | 31195.137 | 24990.07575
| -21.49765 | 2.100516 | 11.7052137 | 66.30341 | 3.354447 | 134367.8 | 36.78086 | 563.6716 |  | 4.8453452 | 37.34994 | 0.4390876 | 31195.137 | 24990.07575
| -20.97728 | 2.131087 | 11.7160777 | 66.67618 | 3.391044 | 135038.2 | 36.84655 | 564.0536 |  | 4.8562092 | 34.27975 | 0.4197265 | 31195.137 | 24990.07575
| -20.13167 | 2.159908 | 11.7262037 | 67.18 | 3.425503 | 135624.3 | 36.71971 | 561.9521 |  | 4.8663352 | 32.94892 | 0.4088946 | 31195.137 | 24990.07575
| -17.88757 | 2.19137 | 11.7371478 | 67.57192 | 3.463197 | 136295.4 | 36.77308 | 562.1152 |  | 4.8772793 | 33.70565 | 0.4144065 | 31195.137 | 24990.07575
| -14.04984 | 2.22328 | 11.7481301 | 68.14886 | 3.501335 | 136964 | 36.60032 | 559.6073 |  | 4.8882616 | 35.44743 | 0.4034847 | 31195.137 | 24990.07575
| -10.83006 | 2.255475 | 11.7590823 | 68.62029 | 3.539901 | 137608.5 | 36.56773 | 558.5635 |  | 4.8992138 | 38.43248 | 0.3884949 | 31195.137 | 24990.07575
| -8.716076 | 2.288198 | 11.7700919 | 69.21145 | 3.578453 | 138079.3 | 36.41546 | 555.1081 |  | 4.9102234 | 41.05287 | 0.3776806 | 31195.137 | 24990.07575
| -8.325802 | 2.318293 | 11.7801041 | 69.63431 | 3.615069 | 138856.3 | 36.38116 | 555.1503 |  | 4.9202356 | 44.68318 | 0.3633596 | 31195.137 | 24990.07575
| -7.382641 | 2.34848 | 11.7901117 | 69.96647 | 3.651212 | 139490.8 | 36.46968 | 555.8244 |  | 4.9302432 | 46.04855 | 0.3572257 | 31195.137 | 24990.07575
| -7.870483 | 2.379107 | 11.8001134 | 70.32682 | 3.687861 | 140141.1 | 36.52629 | 556.1899 |  | 4.9402449 | 45.30796 | 0.3630263 | 31195.137 | 24990.07575
| -6.927322 | 2.412748 | 11.8109827 | 70.69512 | 3.728177 | 140844.3 | 36.62045 | 556.9131 |  | 4.9511142 | 43.75243 | 0.3685322 | 31195.137 | 24990.07575
| -8.260757 | 2.447307 | 11.8220312 | 71.14099 | 3.769417 | 141563.6 | 36.62952 | 556.6742 |  | 4.9621627 | 41.52974 | 0.3779402 | 31195.137 | 24990.07575
| -11.09025 | 2.481793 | 11.832926 | 71.5653 | 3.810783 | 142287 | 36.66179 | 556.7421 |  | 4.9730575 | 39.64794 | 0.3832825 | 31195.137 | 24990.07575
| -9.464103 | 2.514189 | 11.8430809 | 72.03473 | 3.849584 | 142976.4 | 36.602 | 555.8572 |  | 4.9832124 | 38.11 | 0.3657209 | 31195.137 | 24990.07575
| -12.42369 | 2.549277 | 11.8539399 | 72.94333 | 3.891548 | 143664.9 | 36.07766 | 549.303 |  | 4.9940714 | 40.15025 | 0.3710518 | 31195.137 | 24990.07575
| -11.57809 | 2.582194 | 11.864026 | 73.66359 | 3.9309 | 144394.3 | 35.7329 | 545.3642 |  | 5.0041575 | 46.92526 | 0.3957143 | 31195.137 | 24990.07575
| -13.33433 | 2.618447 | 11.8750087 | 74.02379 | 3.974272 | 145148.8 | 35.85183 | 546.5056 |  | 5.0151402 | 52.74474 | 0.4311569 | 31195.137 | 24990.07575
| -13.82218 | 2.653726 | 11.8855883 | 74.65042 | 4.016495 | 145811.3 | 35.66513 | 543.7605 |  | 5.0257198 | 55.84687 | 0.4585068 | 31195.137 | 24990.07575
| -13.10667 | 2.687598 | 11.8956413 | 75.04609 | 4.057229 | 146567.6 | 35.69789 | 544.2416 |  | 5.0357728 | 57.40266 | 0.4746508 | 31195.137 | 24990.07575
| -10.99268 | 2.724973 | 11.9066229 | 75.56476 | 4.10183 | 147304.8 | 35.6498 | 543.3215 |  | 5.0467544 | 56.63179 | 0.5274406 | 31195.137 | 24990.07575
| -10.63493 | 2.759763 | 11.9167015 | 76.07302 | 4.14342 | 148072.4 | 35.56292 | 542.4495 |  | 5.056833 | 54.01219 | 0.5615242 | 31195.137 | 24990.07575
| -7.415163 | 2.797546 | 11.9275612 | 76.36128 | 4.188757 | 148973.9 | 35.74603 | 545.0675 |  | 5.0676927 | 48.76335 | 0.5986841 | 31195.137 | 24990.07575
| -7.285072 | 2.832916 | 11.9376273 | 76.75899 | 4.230968 | 149837.2 | 35.76743 | 545.9428 |  | 5.0777588 | 44.64959 | 0.650479 | 31195.137 | 24990.07575
| -3.479915 | 2.871468 | 11.9484716 | 77.16684 | 4.277269 | 150850.6 | 35.80802 | 547.4818 |  | 5.0886031 | 43.96982 | 0.6941299 | 31195.137 | 24990.07575
| -3.284779 | 2.90734 | 11.9584774 | 77.6103 | 4.320165 | 151775.9 | 35.77324 | 548.0111 |  | 5.0986089 | 42.14278 | 0.6870969 | 31195.137 | 24990.07575
| -2.569281 | 2.94386 | 11.9685418 | 78.07728 | 4.363772 | 152772.5 | 35.70954 | 548.5347 |  | 5.1086733 | 41.11826 | 0.676747 | 31195.137 | 24990.07575
| 0.6829722 | 2.983998 | 11.9794945 | 78.72314 | 4.411812 | 153853.7 | 35.49996 | 547.4046 |  | 5.119626 | 42.39813 | 0.6659918 | 31195.137 | 24990.07575
| 2.309094 | 3.024331 | 11.9903982 | 79.09631 | 4.460249 | 155063.5 | 35.56367 | 550.1157 |  | 5.1305297 | 43.44298 | 0.6556763 | 31195.137 | 24990.07575
| 2.764408 | 3.061803 | 12.0004227 | 79.53453 | 4.505 | 156079 | 35.53589 | 551.0697 |  | 5.1405542 | 45.38695 | 0.6313134 | 31195.137 | 24990.07575
| 3.34981 | 3.099797 | 12.0104665 | 79.94224 | 4.550382 | 157085.3 | 35.54688 | 552.3803 |  | 5.150598 | 46.26057 | 0.5929859 | 31195.137 | 24990.07575
End Of Loading Index | 2.92702 | 3.141512 | 12.0213971 | 80.46428 | 4.600415 | 158187.1 | 35.48139 | 552.8823 |  | 5.1615286 | 46.34269 | 0.5581265 | 31195.137 | 24990.07575
| 3.675034 | 3.175894 | 12.0312284 | 81.11961 | 4.642363 | 159053.8 | 35.2096 | 550.4446 | 0.5438887 | 5.1713599 | 47.05458 | 0.5272683 | 31195.137 | 24990.07575
| 2.536751 | 3.170894 | 12.0420034 | 81.59145 | 4.637313 | 158110.4 | 34.80212 | 541.2043 | 0.5657812 | 5.1821349 | 48.30842 | 0.4895472 | 31195.137 | 24990.07575
| 2.601796 | 3.174894 | 12.0520077 | 81.80284 | 4.641288 | 157220.4 | 34.76386 | 535.8495 | 0.5665036 | 5.1921392 | 47.24497 | 0.4731656 | 31195.137 | 24990.07575
| -0.2276575 | 3.171394 | 12.0629151 | 81.98758 | 4.637773 | 156254.7 | 34.67284 | 530.1923 | 0.5492336 | 5.2030466 | 44.43627 | 0.460142 | 31195.137 | 24990.07575
| -0.6829728 | 3.175394 | 12.0730679 | 82.07273 | 4.641763 | 155335 | 34.76857 | 526.2876 | 0.5248441 | 5.2131994 | 38.69973 | 0.4474274 | 31195.137 | 24990.07575
| -4.292981 | 3.171894 | 12.0839306 | 82.23328 | 4.63825 | 154392.7 | 34.70145 | 521.0895 | 0.490112 | 5.2240621 | 31.1318 | 0.4279527 | 31195.137 | 24990.07575
| -6.244344 | 3.175894 | 12.0948099 | 82.20509 | 4.642257 | 153493 | 34.91185 | 518.5797 | 0.4605829 | 5.2349414 | 22.51421 | 0.4121928 | 31195.137 | 24990.07575
| -5.593889 | 3.171894 | 12.1048933 | 82.5413 | 4.638216 | 152712.8 | 34.64104 | 512.0564 | 0.4239425 | 5.2450248 | 14.27422 | 0.3968301 | 31195.137 | 24990.07575
| -5.756503 | 3.176394 | 12.1159314 | 82.88247 | 4.64268 | 151990.6 | 34.46505 | 506.2268 | 0.3861288 | 5.2560629 | 11.81666 | 0.3917885 | 31195.137 | 24990.07575
| -3.479915 | 3.171894 | 12.1268383 | 82.96671 | 4.638172 | 151466.5 | 34.40466 | 503.3735 | 0.3648981 | 5.2669698 | 12.46755 | 0.3738007 | 31195.137 | 24990.07575
| -0.6179277 | 3.176394 | 12.1378033 | 82.99615 | 4.642671 | 151057 | 34.49253 | 501.9587 | 0.3450905 | 5.2779348 | 13.13851 | 0.3428253 | 31195.137 | 24990.07575
| 2.374139 | 3.172394 | 12.148816 | 83.08949 | 4.638661 | 150772.2 | 34.39391 | 499.8387 | 0.3257282 | 5.2889475 | 12.89422 | 0.3121812 | 31195.137 | 24990.07575
| 5.561328 | 3.176894 | 12.1598324 | 83.13896 | 4.643156 | 150626.5 | 34.42253 | 499.0814 | 0.3080602 | 5.2999639 | 12.00565 | 0.2918153 | 31195.137 | 24990.07575
| 6.244296 | 3.172394 | 12.1706331 | 83.14111 | 4.638656 | 150663.2 | 34.35946 | 498.9432 | 0.2888012 | 5.3107646 | 9.927078 | 0.2916297 | 31195.137 | 24990.07575
| 5.463762 | 3.177394 | 12.180639 | 83.12837 | 4.643654 | 150762.7 | 34.41851 | 499.6605 | 0.2739907 | 5.3207705 | 6.267693 | 0.2749964 | 31195.137 | 24990.07575
| 4.488092 | 3.172894 | 12.1916493 | 83.24671 | 4.639144 | 151012.5 | 34.2095 | 498.9991 | 0.2580462 | 5.3317808 | 3.614661 | 0.2651489 | 31195.137 | 24990.07575
| 1.951348 | 3.177394 | 12.2025536 | 83.26899 | 4.643639 | 151326.6 | 34.1959 | 500.02 | 0.2428374 | 5.3426851 | 3.483997 | 0.2653485 | 31195.137 | 24990.07575
| -1.723694 | 3.172894 | 12.21354 | 83.26688 | 4.63914 | 151721.1 | 34.08488 | 501.0931 | 0.2300301 | 5.3536715 | 3.463217 | 0.2556644 | 31195.137 | 24990.07575
| -4.195413 | 3.177394 | 12.2244752 | 83.30184 | 4.643634 | 152094 | 34.05084 | 502.1755 | 0.2164752 | 5.3646067 | 3.206081 | 0.2326382 | 31195.137 | 24990.07575
| -5.72398 | 3.172894 | 12.2354909 | 83.35588 | 4.639127 | 152468.4 | 33.88978 | 502.5985 | 0.2027228 | 5.3756224 | 3.538233 | 0.2228491 | 31195.137 | 24990.07575
| -4.292981 | 3.177394 | 12.2464358 | 83.31974 | 4.64363 | 152831.2 | 33.92661 | 504.3989 | 0.1923782 | 5.3865673 | 3.191745 | 0.2296879 | 31195.137 | 24990.07575
| -4.845867 | 3.173394 | 12.2564378 | 83.2245 | 4.639639 | 153166.6 | 33.92233 | 506.3004 | 0.1832892 | 5.3965693 | 2.273161 | 0.2331792 | 31195.137 | 24990.07575
End of Data Index | -1.365946 | 3.176894 | 12.2673751 | 83.25086 | 4.643138 | 153459 | 33.89722 | 507.1656 | 0.1731852 | 5.4075066 | 0.9825366 | 0.2299417 | 31195.137 | 24990.07575
| -1.658649 | 3.173894 | 12.2774496 | 83.29876 | 4.640129 | 153725 | 33.77737 | 507.3786 |  | 5.4175811 | 0.2300021 | 0.2333556 | 31195.137 | 24990.07575
| 1.463511 | 3.177394 | 12.2884861 | 83.44512 | 4.643614 | 154005.1 | 33.63964 | 506.932 |  | 5.4286176 | 0.7125844 | 0.2334507 | 31195.137 | 24990.07575
| 4.715749 | 3.173894 | 12.2992678 | 83.31037 | 4.64013 | 154259.1 | 33.69125 | 509.0193 |  | 5.4393993 | 0.8429041 | 0.2301693 | 31195.137 | 24990.07575
| 4.87836 | 3.176894 | 12.3093548 | 83.30831 | 4.643127 | 154475.6 | 33.69867 | 509.9129 |  | 5.4494863 | 0.8284945 | 0.2235498 | 31195.137 | 24990.07575
| 5.919073 | 3.174394 | 12.3203896 | 83.3891 | 4.640621 | 154702 | 33.56056 | 509.6732 |  | 5.4605211 | 1.485147 | 0.2069033 | 31195.137 | 24990.07575
| 5.268628 | 3.176894 | 12.3313301 | 83.35144 | 4.643125 | 154921.8 | 33.59564 | 510.9324 |  | 5.4714616 | 1.586353 | 0.1869241 | 31195.137 | 24990.07575
| 2.66684 | 3.174394 | 12.342291 | 83.41132 | 4.640618 | 155131.6 | 33.48038 | 510.8608 |  | 5.4824225 | 1.370283 | 0.1602488 | 31195.137 | 24990.07575
| 2.959542 | 3.177394 | 12.3522948 | 83.39494 | 4.643616 | 155310.1 | 33.50681 | 511.7828 |  | 5.4924263 | 0.9483781 | 0.1369032 | 31195.137 | 24990.07575
| -0.13009 | 3.174894 | 12.3631735 | 83.45012 | 4.641112 | 155504.9 | 33.39867 | 511.7122 |  | 5.503305 | 1.088647 | 0.1235685 | 31195.137 | 24990.07575
| -3.610005 | 3.177394 | 12.3741991 | 83.45719 | 4.643611 | 155694.8 | 33.3956 | 512.3969 |  | 5.5143306 | 1.863212 | 0.1035545 | 31195.137 | 24990.07575
| -3.349824 | 3.175394 | 12.3842037 | 83.56266 | 4.641595 | 155893.9 | 33.24609 | 511.8309 |  | 5.5243352 | 2.391836 | 0.08688261 | 31195.137 | 24990.07575
| -5.333707 | 3.177894 | 12.3951654 | 83.45633 | 4.644111 | 156051.8 | 33.35407 | 513.6207 |  | 5.5352969 | 2.683717 | 0.06349856 | 31195.137 | 24990.07575
| -5.073526 | 3.175394 | 12.4061137 | 83.46329 | 4.64161 | 156212 | 33.29679 | 513.9519 |  | 5.5462452 | 1.834387 | 0.05347872 | 31195.137 | 24990.07575
| -2.79694 | 3.177894 | 12.4169862 | 83.47879 | 4.644108 | 156337.1 | 33.29467 | 514.3318 |  | 5.5571177 | 1.191652 | 0.06016356 | 31195.137 | 24990.07575
| -2.536759 | 3.175894 | 12.4270255 | 83.47667 | 4.642105 | 156420.9 | 33.26212 | 514.5313 |  | 5.567157 | 0.7078892 | 0.07686219 | 31195.137 | 24990.07575
| 0.7154946 | 3.178394 | 12.4380122 | 83.51435 | 4.644604 | 156533.6 | 33.24093 | 514.6322 |  | 5.5781437 | 0.2457781 | 0.1035968 | 31195.137 | 24990.07575
| 4.065302 | 3.175894 | 12.4489931 | 83.58882 | 4.642095 | 156638.8 | 33.12829 | 514.0581 |  | 5.5891246 | 0.4608443 | 0.110274 | 31195.137 | 24990.07575
| 6.114207 | 3.178394 | 12.460042 | 83.61903 | 4.644591 | 156740.5 | 33.11566 | 514.2023 |  | 5.6001735 | 1.052446 | 0.1169573 | 31195.137 | 24990.07575
| 6.211774 | 3.175894 | 12.4708975 | 83.68237 | 4.642083 | 156855.8 | 33.01268 | 513.7827 |  | 5.611029 | 2.777509 | 0.1203059 | 31195.137 | 24990.07575
| 6.114207 | 3.178894 | 12.4809412 | 83.59095 | 4.645091 | 156938.3 | 33.12152 | 515.1888 |  | 5.6210727 | 3.220702 | 0.1303314 | 31195.137 | 24990.07575
| 4.618182 | 3.176394 | 12.4919037 | 83.75655 | 4.642574 | 157065.6 | 32.92233 | 513.7172 |  | 5.6320352 | 3.117786 | 0.1437238 | 31195.137 | 24990.07575
| 1.723691 | 3.178894 | 12.5028203 | 83.68735 | 4.645082 | 157201.5 | 32.99743 | 515.0363 |  | 5.6429518 | 3.505289 | 0.1571392 | 31195.137 | 24990.07575
| -2.536759 | 3.176394 | 12.514826 | 83.67057 | 4.642588 | 157353.2 | 32.96448 | 515.5956 |  | 5.6549575 | 2.485972 | 0.1605388 | 31195.137 | 24990.07575

## Test 354
Markers | Displacement | Force | Time | DEPTH | LOAD | STIFFNESS | HARDNESS | MODULUS | hdotOverh | Time On Sample | Velocity | Dyn. Phase | X Axis Position | Y Axis Position
| nm | mN | s | nm | mN | N/m | GPa | GPa | 1/s | s | nm/s | degrees | Âµm | Âµm
Surface Index | -136.0525 | -0.7120536 | 6.8359424 | 0 | 0.0002433621 |  |  |  |  | 0 | 1024.987 |  | 31195.137 | 24985.08
| -136.02 | -0.7119364 | 6.8368875 | 0.03241925 | 0.0002926232 |  |  |  |  | 0.0009451 | 1023.589 |  | 31195.137 | 24985.08
| -135.8899 | -0.7118048 | 6.8379492 | 0.1623941 | 0.0003627534 |  |  |  |  | 0.0020068 | 1021.743 |  | 31195.137 | 24985.08
| -136.1826 | -0.7116865 | 6.8389042 | -0.1304694 | 0.0004343741 |  |  |  |  | 0.0029618 | 1019.452 |  | 31195.137 | 24985.08
| -135.6297 | -0.7115624 | 6.8399049 | 0.4223764 | 0.0005224862 |  |  |  |  | 0.0039625 | 1016.65 |  | 31195.137 | 24985.08
| -135.3369 | -0.7114384 | 6.8409051 | 0.7149994 | 0.000623288 |  |  |  |  | 0.0049627 | 1013.182 |  | 31195.137 | 24985.08
| -135.9875 | -0.7113192 | 6.8418672 | 0.06433042 | 0.0007273067 |  |  |  |  | 0.0059248 | 1009.058 |  | 31195.137 | 24985.08
| -135.3694 | -0.7111943 | 6.8428744 | 0.682234 | 0.0008426099 |  |  |  |  | 0.006932 | 1004.316 |  | 31195.137 | 24985.08
| -135.6947 | -0.7110575 | 6.843978 | 0.356817 | 0.0009718672 |  |  |  |  | 0.0080356 | 998.8483 |  | 31195.137 | 24985.08
| -135.7923 | -0.7109453 | 6.8448833 | 0.2591237 | 0.001076063 |  |  |  |  | 0.0089409 | 992.6798 |  | 31195.137 | 24985.08
| -135.8248 | -0.7108224 | 6.845875 | 0.2264785 | 0.001189926 |  |  |  |  | 0.0099326 | 985.9923 |  | 31195.137 | 24985.08
| -135.6297 | -0.7107018 | 6.8468479 | 0.4215229 | 0.001300376 |  |  |  |  | 0.0109055 | 978.7296 |  | 31195.137 | 24985.08
| -135.0767 | -0.7105774 | 6.8478516 | 0.9743681 | 0.001419336 |  |  |  |  | 0.0119092 | 970.8306 |  | 31195.137 | 24985.08
| -135.0116 | -0.7104502 | 6.8488776 | 1.039301 | 0.001538894 |  |  |  |  | 0.0129352 | 962.2095 |  | 31195.137 | 24985.08
| -135.5321 | -0.7103311 | 6.8498384 | 0.5187373 | 0.001652456 |  |  |  |  | 0.013896 | 952.872 |  | 31195.137 | 24985.08
| -135.0116 | -0.7102023 | 6.8508778 | 1.039055 | 0.001772673 |  |  |  |  | 0.0149354 | 942.967 |  | 31195.137 | 24985.08
| -135.3369 | -0.7100823 | 6.8518454 | 0.7136546 | 0.001885313 |  |  |  |  | 0.015903 | 932.4644 |  | 31195.137 | 24985.08
| -135.5646 | -0.7099568 | 6.8528579 | 0.4858307 | 0.002004721 |  |  |  |  | 0.0169155 | 921.3994 |  | 31195.137 | 24985.08
| -134.5237 | -0.709833 | 6.8538566 | 1.526598 | 0.002121497 |  |  |  |  | 0.0179142 | 909.7188 |  | 31195.137 | 24985.08
| -134.6864 | -0.7097111 | 6.8548407 | 1.363837 | 0.002237546 |  |  |  |  | 0.0188983 | 897.4185 |  | 31195.137 | 24985.08
| -134.9141 | -0.7095901 | 6.8558166 | 1.13603 | 0.002356548 |  |  |  |  | 0.0198742 | 884.6038 |  | 31195.137 | 24985.08
| -135.1418 | -0.709465 | 6.8568255 | 0.9082063 | 0.002476072 |  |  |  |  | 0.0208831 | 871.2759 |  | 31195.137 | 24985.08
| -134.8165 | -0.709341 | 6.8578263 | 1.233364 | 0.002596036 |  |  |  |  | 0.0218839 | 857.5135 |  | 31195.137 | 24985.08
| -134.7514 | -0.7092176 | 6.8588214 | 1.298289 | 0.002715653 |  |  |  |  | 0.022879 | 843.3753 |  | 31195.137 | 24985.08
| -134.8165 | -0.7090905 | 6.8598468 | 1.233116 | 0.00283642 |  |  |  |  | 0.0239044 | 828.8258 |  | 31195.137 | 24985.08
| -134.7189 | -0.7089713 | 6.8608089 | 1.33058 | 0.002955035 |  |  |  |  | 0.0248665 | 813.8406 |  | 31195.137 | 24985.08
| -134.4261 | -0.7088447 | 6.86183 | 1.6232 | 0.003078357 |  |  |  |  | 0.0258876 | 798.5207 |  | 31195.137 | 24985.08
| -134.5888 | -0.7087204 | 6.8628327 | 1.460436 | 0.003194346 |  |  |  |  | 0.0268903 | 782.7315 |  | 31195.137 | 24985.08
| -134.7514 | -0.7085999 | 6.8638048 | 1.297676 | 0.003314481 |  |  |  |  | 0.0278624 | 766.6945 |  | 31195.137 | 24985.08
| -134.849 | -0.7084767 | 6.864799 | 1.199972 | 0.003433024 |  |  |  |  | 0.0288566 | 750.3104 |  | 31195.137 | 24985.08
| -134.6864 | -0.7083534 | 6.8657937 | 1.36249 | 0.003553034 |  |  |  |  | 0.0298513 | 733.7738 |  | 31195.137 | 24985.08
| -134.5237 | -0.7082252 | 6.8668282 | 1.525004 | 0.003679059 |  |  |  |  | 0.0308858 | 717.0213 |  | 31195.137 | 24985.08
| -134.6538 | -0.708108 | 6.8677732 | 1.39477 | 0.003794792 |  |  |  |  | 0.0318308 | 700.2346 |  | 31195.137 | 24985.08
| -134.5888 | -0.7079786 | 6.8688173 | 1.4597 | 0.003922248 |  |  |  |  | 0.0328749 | 683.2827 |  | 31195.137 | 24985.08
| -134.8815 | -0.7078555 | 6.8698102 | 1.166833 | 0.004043117 |  |  |  |  | 0.0338678 | 666.3083 |  | 31195.137 | 24985.08
| -134.5888 | -0.7077304 | 6.8708196 | 1.459454 | 0.004162783 |  |  |  |  | 0.0348772 | 649.1609 |  | 31195.137 | 24985.08
| -134.6538 | -0.7076083 | 6.8718048 | 1.394275 | 0.004280692 |  |  |  |  | 0.0358624 | 631.8738 |  | 31195.137 | 24985.08
| -134.9141 | -0.7074853 | 6.8727968 | 1.133942 | 0.004404577 |  |  |  |  | 0.0368544 | 614.5458 |  | 31195.137 | 24985.08
| -134.4912 | -0.707362 | 6.8737916 | 1.556671 | 0.004524479 |  |  |  |  | 0.0378492 | 597.1456 |  | 31195.137 | 24985.08
| -134.849 | -0.7072401 | 6.8747755 | 1.198746 | 0.004647319 |  |  |  |  | 0.0388331 | 579.7353 |  | 31195.137 | 24985.08
| -135.0767 | -0.7071077 | 6.8758434 | 0.9709272 | 0.004776923 |  |  |  |  | 0.039901 | 562.2608 |  | 31195.137 | 24985.08
| -134.5563 | -0.7069885 | 6.8768052 | 1.491242 | 0.00489494 |  |  |  |  | 0.0408628 | 544.5322 |  | 31195.137 | 24985.08
| -134.7514 | -0.7068623 | 6.8778228 | 1.295953 | 0.005017627 |  |  |  |  | 0.0418804 | 526.7245 |  | 31195.137 | 24985.08
| -134.4912 | -0.706738 | 6.8788259 | 1.556052 | 0.005138036 |  |  |  |  | 0.0428835 | 508.8119 |  | 31195.137 | 24985.08
| -134.7514 | -0.7066186 | 6.8797891 | 1.295711 | 0.005255704 |  |  |  |  | 0.0438467 | 490.8256 |  | 31195.137 | 24985.08
| -134.9791 | -0.7064944 | 6.8807914 | 1.067901 | 0.005380184 |  |  |  |  | 0.044849 | 472.8075 |  | 31195.137 | 24985.08
| -134.849 | -0.7063718 | 6.8817803 | 1.197884 | 0.005503605 |  |  |  |  | 0.0458379 | 454.6059 |  | 31195.137 | 24985.08
| -134.4261 | -0.7062475 | 6.8827832 | 1.620624 | 0.005625393 |  |  |  |  | 0.0468408 | 436.4072 |  | 31195.137 | 24985.08
| -134.849 | -0.7061215 | 6.8837998 | 1.197636 | 0.005751084 |  |  |  |  | 0.0478574 | 418.2944 |  | 31195.137 | 24985.08
| -134.4912 | -0.7059981 | 6.8847949 | 1.555318 | 0.005871223 |  |  |  |  | 0.0488525 | 400.0817 |  | 31195.137 | 24985.08
| -134.3936 | -0.7058783 | 6.8857615 | 1.652781 | 0.005988511 |  |  |  |  | 0.0498191 | 381.9887 |  | 31195.137 | 24985.08
| -134.849 | -0.7057512 | 6.8867868 | 1.197269 | 0.006112834 |  |  |  |  | 0.0508444 | 364.0395 |  | 31195.137 | 24985.08
| -134.5563 | -0.7056346 | 6.8877274 | 1.489899 | 0.006226138 |  |  |  |  | 0.051785 | 346.1819 |  | 31195.137 | 24985.08
| -134.5563 | -0.7055058 | 6.8887664 | 1.489771 | 0.006354686 |  |  |  |  | 0.052824 | 328.4341 |  | 31195.137 | 24985.08
| -134.3286 | -0.7053792 | 6.8897881 | 1.717345 | 0.006478683 |  |  |  |  | 0.0538457 | 310.7674 |  | 31195.137 | 24985.08
| -134.5237 | -0.7052571 | 6.8907728 | 1.52206 | 0.006598215 |  |  |  |  | 0.0548304 | 293.296 |  | 31195.137 | 24985.08
| -134.7189 | -0.7051331 | 6.8917731 | 1.326773 | 0.006720081 |  |  |  |  | 0.0558307 | 276.1471 |  | 31195.137 | 24985.08
SurfaceFindCoarse | -134.1009 | -0.7050079 | 6.8927838 | 1.944664 | 0.006842635 |  |  |  |  | 0.0568414 | 259.3568 |  | 31195.137 | 24985.08
| -134.3611 | -0.7052114 | 6.9049418 | 2.336153 | 0.006732507 |  |  |  |  | 0.0689994 | 95.62219 | 86.70549 | 31195.137 | 24985.08
| -134.0683 | -0.7053354 | 6.9160449 | 2.361028 | 0.006721368 |  |  |  |  | 0.0801025 | 28.93319 | 86.22058 | 31195.137 | 24985.08
| -134.1985 | -0.7054601 | 6.9269142 | 2.258816 | 0.006726535 |  |  |  |  | 0.0909718 | 17.11659 | 84.63795 | 31195.137 | 24985.08
| -134.231 | -0.7055845 | 6.9379105 | 2.253204 | 0.006719683 |  |  |  |  | 0.1019681 | 11.74684 | 84.67177 | 31195.137 | 24985.08
| -134.1985 | -0.7057089 | 6.948912 | 2.129512 | 0.006728637 |  |  |  |  | 0.1129696 | 7.956037 | 88.66287 | 31195.137 | 24985.08
| -133.7431 | -0.7058336 | 6.9599218 | 2.077841 | 0.006727649 |  |  |  |  | 0.1239794 | 4.499942 | 95.87869 | 31195.137 | 24985.08
End Of Dynamic Ramp | -134.5888 | -0.7059579 | 6.9708891 | 2.075403 | 0.006720953 |  |  |  |  | 0.1349467 | 1.560618 | 106.129 | 31195.137 | 24985.08
| -133.8732 | -0.7060146 | 6.9875225 | 1.922065 | 0.0067386 |  |  |  |  | 0.1515801 | -0.02634224 |  | 31195.137 | 24985.08
| -133.9382 | -0.7060146 | 6.9985053 | 1.847498 | 0.006744816 |  |  |  |  | 0.1625629 | -0.5203573 |  | 31195.137 | 24985.08
| -134.8165 | -0.7060146 | 7.0094363 | 1.800004 | 0.006748504 |  |  |  |  | 0.1734939 | -1.094075 |  | 31195.137 | 24985.08
| -134.4261 | -0.7060146 | 7.0194553 | 1.786356 | 0.006750469 |  |  |  |  | 0.1835129 | -1.585513 |  | 31195.137 | 24985.08
| -134.0683 | -0.7060146 | 7.0303913 | 1.803181 | 0.006749948 |  |  |  |  | 0.1944489 | -1.698624 |  | 31195.137 | 24985.08
| -133.8732 | -0.7060146 | 7.0403999 | 1.896191 | 0.006739563 |  |  |  |  | 0.2044575 | -1.68025 |  | 31195.137 | 24985.08
| -134.2635 | -0.7060146 | 7.0504245 | 1.848994 | 0.00674662 |  |  |  |  | 0.2144821 | -1.195616 |  | 31195.137 | 24985.08
| -134.3936 | -0.7060146 | 7.0612919 | 1.914982 | 0.006740044 |  |  |  |  | 0.2253495 | -0.2252747 |  | 31195.137 | 24985.08
| -133.9382 | -0.7060146 | 7.0722877 | 1.913866 | 0.006741608 |  |  |  |  | 0.2363453 | 0.7057931 | -8.82038 | 31195.137 | 24985.08
| -134.1009 | -0.7060146 | 7.0832125 | 1.929777 | 0.006740766 |  |  |  |  | 0.2472701 | 1.315373 | -8.130102 | 31195.137 | 24985.08
| -133.8407 | -0.7060146 | 7.0932275 | 1.976688 | 0.006735874 |  |  |  |  | 0.2572851 | 1.33393 | -7.275005 | 31195.137 | 24985.08
| -133.613 | -0.7060146 | 7.1042513 | 1.993043 | 0.006734631 |  |  |  |  | 0.2683089 | 1.101307 | -6.108737 | 31195.137 | 24985.08
| -133.7756 | -0.7060146 | 7.1151581 | 2.017742 | 0.006731944 |  |  |  |  | 0.2792157 | 1.37211 | -5.194429 | 31195.137 | 24985.08
| -133.8732 | -0.7060146 | 7.1261006 | 1.864883 | 0.00675075 |  |  |  |  | 0.2901582 | 0.7324828 | -4.625506 | 31195.137 | 24985.08
| -133.8407 | -0.7060146 | 7.136103 | 1.979772 | 0.006736395 |  |  |  |  | 0.3001606 | -0.2157536 | -4.499249 | 31195.137 | 24985.08
| -134.0683 | -0.7060146 | 7.1471072 | 2.017262 | 0.006731703 |  |  |  |  | 0.3111648 | 0.2752009 | -4.369592 | 31195.137 | 24985.08
| -133.7105 | -0.7060146 | 7.1580829 | 1.967218 | 0.006737598 |  |  |  |  | 0.3221405 | 0.220724 | -4.45811 | 31195.137 | 24985.08
| -134.4912 | -0.7060146 | 7.1690522 | 1.995478 | 0.006733788 |  |  |  |  | 0.3331098 | 0.2952188 | -4.184916 | 31195.137 | 24985.08
| -133.8732 | -0.7060146 | 7.1800052 | 2.004943 | 0.006732465 |  |  |  |  | 0.3440628 | 0.2309156 | -4.646336 | 31195.137 | 24985.08
| -134.0033 | -0.7060146 | 7.1909698 | 2.044454 | 0.006727493 |  |  |  |  | 0.3550274 | 1.171567 | -4.899092 | 31195.137 | 24985.08
| -134.2635 | -0.7060146 | 7.2019267 | 2.04391 | 0.006727533 |  |  |  |  | 0.3659843 | 1.76389 | -5.730925 | 31195.137 | 24985.08
| -134.3936 | -0.7060146 | 7.2128979 | 1.959724 | 0.006737918 |  |  |  |  | 0.3769555 | 0.493565 | -5.913122 | 31195.137 | 24985.08
| -133.5154 | -0.7060146 | 7.2238749 | 2.072852 | 0.006724205 |  |  |  |  | 0.3879325 | 0.5399775 | -6.428748 | 31195.137 | 24985.08
| -133.9382 | -0.7060146 | 7.2348642 | 2.01998 | 0.006730901 |  |  |  |  | 0.3989218 | 0.8077786 | -6.122504 | 31195.137 | 24985.08
| -133.613 | -0.7060146 | 7.2449057 | 2.009972 | 0.006732305 |  |  |  |  | 0.4089633 | 0.4502067 | -6.190929 | 31195.137 | 24985.08
| -134.1659 | -0.7060146 | 7.2558511 | 1.949755 | 0.006739803 |  |  |  |  | 0.4199087 | -0.3019848 | -5.59558 | 31195.137 | 24985.08
| -134.0358 | -0.7060146 | 7.2658683 | 2.02966 | 0.006729939 |  |  |  |  | 0.4299259 | -0.8917302 | -4.811534 | 31195.137 | 24985.08
| -134.2635 | -0.7060146 | 7.2758701 | 2.02534 | 0.00673042 |  |  |  |  | 0.4399277 | -0.4778682 | -4.443109 | 31195.137 | 24985.08
| -133.9382 | -0.7060146 | 7.2867817 | 1.932794 | 0.006741728 |  |  |  |  | 0.4508393 | -0.4544329 | -3.904917 | 31195.137 | 24985.08
| -133.8732 | -0.7060146 | 7.2977587 | 1.9353 | 0.006741247 |  |  |  |  | 0.4618163 | -1.645049 | -2.971163 | 31195.137 | 24985.08
| -133.9057 | -0.7060146 | 7.3087589 | 1.950553 | 0.006739242 |  |  |  |  | 0.4728165 | -1.197742 | -2.002533 | 31195.137 | 24985.08
| -133.9382 | -0.7060146 | 7.3197071 | 2.004971 | 0.006732425 |  |  |  |  | 0.4837647 | -0.7267158 | -1.214569 | 31195.137 | 24985.08
| -133.7105 | -0.7060146 | 7.3306716 | 1.940603 | 0.006740204 |  |  |  |  | 0.4947292 | -0.1502619 | -0.4092486 | 31195.137 | 24985.08
| -134.2635 | -0.7060146 | 7.3417203 | 1.938018 | 0.006740445 |  |  |  |  | 0.5057779 | -0.7388568 | 0.206099 | 31195.137 | 24985.08
| -134.3286 | -0.7060146 | 7.3526651 | 1.919315 | 0.00674265 |  |  |  |  | 0.5167227 | -0.3453093 | 0.2075925 | 31195.137 | 24985.08
| -134.3286 | -0.7060146 | 7.3636783 | 1.921998 | 0.006742409 |  |  |  |  | 0.5277359 | -0.1863115 | -0.4121927 | 31195.137 | 24985.08
End Of Dynamic Ramp Hold | -134.1985 | -0.7060146 | 7.3746189 | 1.917069 | 0.006743051 | 44399.38 | -0.291851 |  |  | 0.5386765 | -0.6341665 | -0.6160599 | 31195.137 | 24985.08
| -134.231 | -0.7050819 | 7.38779 | 2.053159 | 0.007792907 | 48440.81 | -0.3600039 |  |  | 0.5518476 | -0.2129562 | -1.197647 | 31195.137 | 24985.08
| -133.8407 | -0.7040772 | 7.3978377 | 2.160902 | 0.008984861 | 56138.88 | -0.4381673 |  |  | 0.5618953 | 0.9218306 | -1.954729 | 31195.137 | 24985.08
| -133.7431 | -0.7029772 | 7.4088369 | 2.218888 | 0.01029137 | 63324.05 | -0.5161044 |  |  | 0.5728945 | 3.381647 | -2.862405 | 31195.137 | 24985.08
| -133.613 | -0.7018663 | 7.4199461 | 2.427147 | 0.01159517 | 67298.93 | -0.6424664 |  |  | 0.5840037 | 5.252695 | -3.507289 | 31195.137 | 24985.08
| -133.7105 | -0.7008145 | 7.4304644 | 2.449461 | 0.01285411 | 66147.72 | -0.7142705 |  |  | 0.594522 | 7.93498 | -3.697049 | 31195.137 | 24985.08
| -133.613 | -0.699676 | 7.4418492 | 2.624725 | 0.01419567 | 66360.48 | -0.8542962 |  |  | 0.6059068 | 9.285422 | -4.061522 | 31195.137 | 24985.08
| -133.3853 | -0.6986161 | 7.4524482 | 2.748955 | 0.01544632 | 64913.07 | -0.980128 |  |  | 0.6165058 | 10.33216 | -3.900494 | 31195.137 | 24985.08
| -133.678 | -0.6975136 | 7.4634734 | 2.809553 | 0.01676694 | 63749 | -1.086427 |  |  | 0.627531 | 10.54244 | -3.595826 | 31195.137 | 24985.08
| -133.4503 | -0.6964786 | 7.473823 | 2.95743 | 0.01797495 | 60028.85 | -1.237573 |  |  | 0.6378806 | 10.46243 | -3.585647 | 31195.137 | 24985.08
| -133.3853 | -0.6954112 | 7.4844974 | 3.060847 | 0.01924832 | 55931 | -1.373068 |  |  | 0.648555 | 10.18908 | -3.258371 | 31195.137 | 24985.08
| -132.8973 | -0.6943143 | 7.4954668 | 3.184182 | 0.02054554 | 51459.06 | -1.528319 |  |  | 0.6595244 | 9.951106 | -2.802451 | 31195.137 | 24985.08
| -132.507 | -0.6932108 | 7.5065016 | 3.251144 | 0.0218607 | 47248.57 | -1.642441 |  |  | 0.6705592 | 9.984586 | -2.125723 | 31195.137 | 24985.08
| -132.1492 | -0.6921197 | 7.5174123 | 3.426627 | 0.02314651 | 44324.34 | -1.861104 |  |  | 0.6814699 | 9.328941 | -1.417338 | 31195.137 | 24985.08
| -132.6371 | -0.6911134 | 7.5274749 | 3.422776 | 0.0243529 | 42124.8 | -1.911928 |  |  | 0.6915325 | 9.285681 | -0.8986836 | 31195.137 | 24985.08
| -132.1492 | -0.6900245 | 7.5383642 | 3.508638 | 0.0256483 | 39919.34 | -2.053432 |  |  | 0.7024218 | 8.523276 | -0.4251928 | 31195.137 | 24985.08
| -132.3444 | -0.6889258 | 7.5493515 | 3.606456 | 0.0269518 | 37707.35 | -2.207674 |  |  | 0.7134091 | 7.857935 | 0 | 31195.137 | 24985.08
| -132.5721 | -0.6878362 | 7.5602476 | 3.722376 | 0.02824474 | 35764.43 | -2.387632 |  |  | 0.7243052 | 7.521842 | 0.471948 | 31195.137 | 24985.08
| -132.1167 | -0.6868313 | 7.570296 | 3.820407 | 0.0294355 | 34406.61 | -2.553643 |  |  | 0.7343536 | 7.033692 | 0.8979795 | 31195.137 | 24985.08
| -132.2468 | -0.6857425 | 7.5811844 | 3.961382 | 0.03072437 | 33256.3 | -2.797408 |  |  | 0.745242 | 7.967396 | 1.621951 | 31195.137 | 24985.08
| -132.6697 | -0.6847337 | 7.5912726 | 4.007897 | 0.03192646 | 32365.28 | -2.906199 |  |  | 0.7553302 | 8.13927 | 2.287346 | 31195.137 | 24985.08
| -132.6697 | -0.6836551 | 7.6020584 | 4.024627 | 0.03322127 | 31559.97 | -2.970664 |  |  | 0.766116 | 8.151571 | 2.50314 | 31195.137 | 24985.08
| -132.7672 | -0.6826485 | 7.6121243 | 4.139667 | 0.03441205 | 30862.89 | -3.193352 |  |  | 0.7761819 | 7.845585 | 2.486281 | 31195.137 | 24985.08
| -132.6371 | -0.6815607 | 7.6230022 | 4.316824 | 0.03569283 | 30099.85 | -3.547479 |  |  | 0.7870598 | 7.718318 | 2.316644 | 31195.137 | 24985.08
| -131.7589 | -0.6805509 | 7.6331007 | 4.336387 | 0.03689943 | 29340.21 | -3.597826 |  |  | 0.7971583 | 7.582688 | 2.090159 | 31195.137 | 24985.08
| -131.9215 | -0.6795502 | 7.6431069 | 4.481002 | 0.03808196 | 28699.17 | -3.911532 |  |  | 0.8071645 | 7.651318 | 2.016624 | 31195.137 | 24985.08
| -131.6938 | -0.6784579 | 7.6540303 | 4.572167 | 0.03938082 | 28183.48 | -4.134465 |  |  | 0.8180879 | 7.522319 | 1.755394 | 31195.137 | 24985.08
| -131.4336 | -0.6773578 | 7.6650317 | 4.615038 | 0.04069319 | 27674.07 | -4.243058 |  |  | 0.8290893 | 8.287244 | 1.384903 | 31195.137 | 24985.08
| -130.8156 | -0.6762695 | 7.6759143 | 4.687269 | 0.041989 | 27307.78 | -4.433295 |  |  | 0.8399719 | 8.418615 | 0.7965745 | 31195.137 | 24985.08
| -131.1734 | -0.6752651 | 7.685958 | 4.802844 | 0.04317881 | 26984.05 | -4.743829 |  |  | 0.8500156 | 7.505 | 0.1794225 | 31195.137 | 24985.08
| -131.1734 | -0.6741663 | 7.6969462 | 4.834376 | 0.04449454 | 26715.87 | -4.838922 |  |  | 0.8610038 | 6.861292 | -0.4084151 | 31195.137 | 24985.08
| -130.718 | -0.6731599 | 7.7070106 | 4.853193 | 0.04569763 | 26478.04 | -4.894085 |  |  | 0.8710682 | 6.65784 | -0.7988933 | 31195.137 | 24985.08
| -130.6204 | -0.6721589 | 7.7170208 | 4.946525 | 0.04688632 | 26262.09 | -5.165649 |  |  | 0.8810784 | 5.561546 | -0.893429 | 31195.137 | 24985.08
| -130.9782 | -0.6710749 | 7.7278601 | 4.964518 | 0.04816324 | 26068.89 | -5.218448 |  |  | 0.8919177 | 5.363929 | -0.875512 | 31195.137 | 24985.08
| -131.3035 | -0.670069 | 7.7379191 | 5.094111 | 0.04937157 | 25994.5 | -5.642258 |  |  | 0.9019767 | 5.052284 | -0.751729 | 31195.137 | 24985.08
| -130.718 | -0.6689664 | 7.7489453 | 5.190981 | 0.05068188 | 25950.13 | -5.991624 |  |  | 0.9130029 | 5.307429 | -0.580859 | 31195.137 | 24985.08
| -131.1409 | -0.6678788 | 7.7598218 | 5.170049 | 0.05199165 | 25880.76 | -5.919671 |  |  | 0.9238794 | 5.443012 | -0.2075925 | 31195.137 | 24985.08
| -131.4661 | -0.6667696 | 7.7709134 | 5.294412 | 0.05330145 | 25774.08 | -6.367249 |  |  | 0.934971 | 5.686704 | 0.2548728 | 31195.137 | 24985.08
| -131.3686 | -0.6656767 | 7.7818422 | 5.309415 | 0.0546126 | 25689.33 | -6.412889 |  |  | 0.9458998 | 5.734416 | 0.7011371 | 31195.137 | 24985.08
| -131.3035 | -0.6646746 | 7.7918634 | 5.387153 | 0.05580449 | 25636.84 | -6.711843 |  |  | 0.955921 | 5.583659 | 1.085578 | 31195.137 | 24985.08
| -131.6288 | -0.6636722 | 7.8018871 | 5.544245 | 0.05697515 | 25553.34 | -7.369827 |  |  | 0.9659447 | 5.708539 | 1.556039 | 31195.137 | 24985.08
| -131.0433 | -0.6626063 | 7.8125466 | 5.570229 | 0.05825714 | 25524.92 | -7.471629 |  |  | 0.9766042 | 6.079114 | 1.917135 | 31195.137 | 24985.08
| -131.1409 | -0.6615135 | 7.8234742 | 5.660764 | 0.05955735 | 25522.95 | -7.895336 |  |  | 0.9875318 | 6.289467 | 2.129853 | 31195.137 | 24985.08
| -131.1409 | -0.6605034 | 7.8335752 | 5.770542 | 0.06075 | 25433.23 | -8.418001 |  |  | 0.9976328 | 6.949766 | 2.286881 | 31195.137 | 24985.08
| -130.653 | -0.6593837 | 7.8447726 | 5.810123 | 0.06209011 | 25269.7 | -8.537696 |  |  | 1.0088302 | 7.402697 | 2.246641 | 31195.137 | 24985.08
| -130.1651 | -0.6583095 | 7.8555145 | 5.926023 | 0.06336051 | 25080.7 | -9.088158 |  |  | 1.0195721 | 7.603666 | 2.029316 | 31195.137 | 24985.08
| -129.7422 | -0.65721 | 7.8665091 | 5.933845 | 0.06468146 | 24956.72 | -9.027385 |  |  | 1.0305667 | 6.89267 | 1.644191 | 31195.137 | 24985.08
| -130.0675 | -0.6561178 | 7.8774318 | 5.983824 | 0.06598378 | 24806.68 | -9.202181 |  |  | 1.0414894 | 6.279 | 1.18164 | 31195.137 | 24985.08
| -129.8723 | -0.655027 | 7.8883394 | 6.067592 | 0.06728445 | 24672 | -9.592656 |  |  | 1.052397 | 5.905196 | 0.8184555 | 31195.137 | 24985.08
| -130.2301 | -0.6540173 | 7.898436 | 6.138731 | 0.0684819 | 24540.45 | -9.918362 |  |  | 1.0624936 | 5.399977 | 0.4668442 | 31195.137 | 24985.08
| -130.1651 | -0.6529348 | 7.9092609 | 6.252502 | 0.0697673 | 24407.5 | -10.5453 |  |  | 1.0733185 | 5.298363 | -0.08346065 | 31195.137 | 24985.08
| -130.0675 | -0.651835 | 7.9202591 | 6.378574 | 0.07107005 | 24291.13 | -11.32429 |  |  | 1.0843167 | 5.806243 | -0.6971941 | 31195.137 | 24985.08
| -130.4903 | -0.6508326 | 7.930283 | 6.448461 | 0.07225975 | 24178.13 | -11.70187 |  |  | 1.0943406 | 6.842203 | -1.290954 | 31195.137 | 24985.08
| -130.1325 | -0.6498276 | 7.9403334 | 6.490808 | 0.07345913 | 24079.4 | -11.86041 |  |  | 1.104391 | 7.463862 | -1.745315 | 31195.137 | 24985.08
| -129.9048 | -0.648825 | 7.9503595 | 6.530719 | 0.07465643 | 24049.62 | -12.05146 |  |  | 1.1144171 | 7.475368 | -2.071913 | 31195.137 | 24985.08
| -130.2301 | -0.6477434 | 7.9611751 | 6.643602 | 0.07593799 | 23934.7 | -12.8174 |  |  | 1.1252327 | 7.100089 | -2.338087 | 31195.137 | 24985.08
| -130.5554 | -0.6466383 | 7.9722264 | 6.710123 | 0.07725506 | 23845.39 | -13.19623 |  |  | 1.136284 | 7.138612 | -2.329646 | 31195.137 | 24985.08
| -130.9782 | -0.6455439 | 7.9831708 | 6.676592 | 0.07857322 | 23815.83 | -12.68076 |  |  | 1.1472284 | 6.197897 | -2.326016 | 31195.137 | 24985.08
| -129.9699 | -0.6444485 | 7.9941246 | 6.743233 | 0.07987985 | 23799.43 | -13.11358 |  |  | 1.1581822 | 4.573077 | -2.32251 | 31195.137 | 24985.08
| -129.482 | -0.6433578 | 8.0050315 | 6.827708 | 0.08117764 | 23763.54 | -13.71789 |  |  | 1.1690891 | 4.215817 | -2.245045 | 31195.137 | 24985.08
| -129.3844 | -0.6422632 | 8.0159776 | 6.903838 | 0.08248008 | 23725.33 | -14.25983 |  |  | 1.1800352 | 4.27734 | -1.994222 | 31195.137 | 24985.08
| -128.7013 | -0.6411519 | 8.0270906 | 7.009859 | 0.08379557 | 23744.02 | -15.23625 |  |  | 1.1911482 | 4.486536 | -1.51559 | 31195.137 | 24985.08
| -129.0266 | -0.6400558 | 8.0380516 | 7.060662 | 0.08510734 | 23777.01 | -15.63217 |  |  | 1.2021092 | 4.490611 | -1.153906 | 31195.137 | 24985.08
| -129.3193 | -0.6389684 | 8.0489255 | 7.136479 | 0.0864017 | 23794.57 | -16.33617 |  |  | 1.2129831 | 5.550194 | -0.9030111 | 31195.137 | 24985.08
| -129.1567 | -0.6379656 | 8.0589537 | 7.123382 | 0.08760439 | 23820.2 | -15.95414 |  |  | 1.2230113 | 6.059817 | -0.6604409 | 31195.137 | 24985.08
| -129.1567 | -0.6369641 | 8.0689688 | 7.201032 | 0.08879505 | 23905.7 | -16.81692 |  |  | 1.2330264 | 5.397166 | -0.654033 | 31195.137 | 24985.08
| -129.2217 | -0.6359604 | 8.0790058 | 7.256566 | 0.08999386 | 23981.74 | -17.41279 |  |  | 1.2430634 | 4.80819 | -0.5502815 | 31195.137 | 24985.08
| -128.8639 | -0.634959 | 8.0890189 | 7.335163 | 0.09118264 | 24059.49 | -18.38467 |  |  | 1.2530765 | 4.649523 | -0.480927 | 31195.137 | 24985.08
| -129.3193 | -0.6338644 | 8.0999651 | 7.406555 | 0.0924864 | 24165.37 | -19.33555 |  |  | 1.2640227 | 4.803786 | -0.3811193 | 31195.137 | 24985.08
| -129.1892 | -0.632767 | 8.1109392 | 7.480886 | 0.09379229 | 24335.16 | -20.542 |  |  | 1.2749968 | 5.043361 | -0.3470517 | 31195.137 | 24985.08
| -129.8398 | -0.6317632 | 8.1209777 | 7.502288 | 0.09499218 | 24485.57 | -20.8486 |  |  | 1.2850353 | 5.208166 | -0.3449622 | 31195.137 | 24985.08
| -129.3193 | -0.6306823 | 8.1317862 | 7.57684 | 0.09627963 | 24671.94 | -22.23971 |  |  | 1.2958438 | 5.771994 | -0.2495173 | 31195.137 | 24985.08
| -129.8072 | -0.629667 | 8.1419389 | 7.662199 | 0.09748251 | 24858.39 | -24.05381 |  |  | 1.3059965 | 5.865479 | -0.1863271 | 31195.137 | 24985.08
| -129.6771 | -0.6285714 | 8.1528951 | 7.675799 | 0.09879379 | 25059.67 | -24.33051 |  |  | 1.3169527 | 5.69607 | 0 | 31195.137 | 24985.08
| -129.5145 | -0.6274695 | 8.1639147 | 7.79822 | 0.1001019 | 25231.58 | -27.31059 |  |  | 1.3279723 | 5.298341 | 0.1842302 | 31195.137 | 24985.08
| -128.4411 | -0.6264143 | 8.1744668 | 7.888294 | 0.1013572 | 25396.07 | -29.84856 |  |  | 1.3385244 | 5.749631 | 0.4576243 | 31195.137 | 24985.08
| -128.6688 | -0.6253764 | 8.1848457 | 7.882209 | 0.1025972 | 25531.55 | -29.35969 |  |  | 1.3489033 | 6.135644 | 0.6059613 | 31195.137 | 24985.08
| -128.2459 | -0.6242818 | 8.1957917 | 7.93451 | 0.1039066 | 25685.79 | -30.7849 |  |  | 1.3598493 | 5.570141 | 0.7819411 | 31195.137 | 24985.08
| -127.9532 | -0.6231763 | 8.2068466 | 7.996748 | 0.1052232 | 25750.36 | -32.28336 |  |  | 1.3709042 | 5.283044 | 0.7738181 | 31195.137 | 24985.08
| -127.5303 | -0.6221139 | 8.2174699 | 8.086282 | 0.1064895 | 25834.72 | -35.13391 |  |  | 1.3815275 | 4.977905 | 0.7666502 | 31195.137 | 24985.08
| -128.2459 | -0.6210071 | 8.2285384 | 8.093268 | 0.1078086 | 25867.82 | -34.44501 |  |  | 1.392596 | 5.114146 | 0.5834399 | 31195.137 | 24985.08
| -128.376 | -0.6199173 | 8.2394362 | 8.116908 | 0.1091172 | 25892.01 | -34.4091 |  |  | 1.4034938 | 3.970672 | 0.4036878 | 31195.137 | 24985.08
| -128.4411 | -0.6188162 | 8.2504478 | 8.156652 | 0.1104322 | 25923.72 | -35.04791 |  |  | 1.4145054 | 3.937899 | 0.1711168 | 31195.137 | 24985.08
| -129.2217 | -0.6178112 | 8.2604969 | 8.227817 | 0.1116274 | 25959.17 | -37.17936 |  |  | 1.4245545 | 4.035487 | -0.08471523 | 31195.137 | 24985.08
| -128.929 | -0.6167397 | 8.271212 | 8.312237 | 0.1129035 | 26004.26 | -40.1536 |  |  | 1.4352696 | 3.812816 | -0.4751248 | 31195.137 | 24985.08
| -129.0591 | -0.6157296 | 8.2813135 | 8.294929 | 0.114115 | 26039.04 | -38.25359 |  |  | 1.4453711 | 3.449074 | -0.802642 | 31195.137 | 24985.08
| -128.8314 | -0.6146195 | 8.2924146 | 8.459953 | 0.1154227 | 26109.53 | -46.17002 |  |  | 1.4564722 | 3.753685 | -1.124378 | 31195.137 | 24985.08
| -128.5062 | -0.6135333 | 8.3032766 | 8.547415 | 0.1167137 | 26199.99 | -51.07156 |  |  | 1.4673342 | 4.948139 | -1.441612 | 31195.137 | 24985.08
| -128.3435 | -0.6124311 | 8.3142982 | 8.611814 | 0.118029 | 26299.82 | -54.90394 |  |  | 1.4783558 | 5.88069 | -1.645823 | 31195.137 | 24985.08
| -127.9532 | -0.6113617 | 8.3249928 | 8.593603 | 0.1192604 | 26302.08 | -51.14777 |  |  | 1.4890504 | 6.056478 | -1.792417 | 31195.137 | 24985.08
| -127.8556 | -0.6103405 | 8.3351515 | 8.5718 | 0.120543 | 26469.76 | -49.0307 |  |  | 1.4992091 | 5.428009 | -1.96487 | 31195.137 | 24985.08
| -128.4411 | -0.6093325 | 8.3451803 | 8.608585 | 0.1217471 | 26604.3 | -50.96801 |  |  | 1.5092379 | 4.54018 | -2.006777 | 31195.137 | 24985.08
| -128.0508 | -0.608212 | 8.3562477 | 8.711956 | 0.1230747 | 26755.13 | -58.73769 |  |  | 1.5203053 | 3.930654 | -1.99483 | 31195.137 | 24985.08
| -127.2051 | -0.6070995 | 8.367104 | 8.752841 | 0.1244022 | 26925.48 | -61.94995 |  |  | 1.5311616 | 2.984916 | -1.775235 | 31195.137 | 24985.08
| -126.8798 | -0.6059702 | 8.3780223 | 8.778823 | 0.1257575 | 27130.75 | -64.2145 |  |  | 1.5420799 | 2.589841 | -1.585368 | 31195.137 | 24985.08
| -127.2376 | -0.6049237 | 8.3880388 | 8.82985 | 0.1270002 | 27275.95 | -69.03182 |  |  | 1.5520964 | 2.991132 | -1.395921 | 31195.137 | 24985.08
| -126.5545 | -0.6038527 | 8.3981568 | 8.95072 | 0.1282687 | 27423.24 | -85.91927 |  |  | 1.5622144 | 3.953438 | -1.156554 | 31195.137 | 24985.08
| -127.4328 | -0.602694 | 8.4090128 | 8.979799 | 0.1296528 | 27533.79 | -87.89726 |  |  | 1.5730704 | 5.006823 | -0.9178779 | 31195.137 | 24985.08
| -127.5629 | -0.6015117 | 8.4199691 | 9.070938 | 0.1310589 | 27663.06 | -104.8691 |  |  | 1.5840267 | 5.327146 | -0.7085689 | 31195.137 | 24985.08
| -127.9532 | -0.6003185 | 8.4309124 | 9.071268 | 0.1324896 | 27806.71 | -100.8363 |  |  | 1.59497 | 5.43672 | -0.4271974 | 31195.137 | 24985.08
| -128.1158 | -0.5992121 | 8.4409584 | 9.079834 | 0.1338146 | 27900.55 | -98.20896 |  |  | 1.605016 | 4.974951 | -0.2493273 | 31195.137 | 24985.08
| -128.1158 | -0.5980925 | 8.4510191 | 9.134952 | 0.1351507 | 27951.48 | -105.6617 |  |  | 1.6150767 | 4.61805 | -0.09878573 | 31195.137 | 24985.08
| -127.9532 | -0.5969678 | 8.4610257 | 9.17192 | 0.1364942 | 27990.29 | -108.3489 |  |  | 1.6250833 | 3.899692 | -0.04890804 | 31195.137 | 24985.08
| -128.2459 | -0.5957265 | 8.4719516 | 9.261102 | 0.1379733 | 28016.66 | -126.5838 |  |  | 1.6360092 | 3.411447 | 0.02417543 | 31195.137 | 24985.08
| -128.0508 | -0.5944641 | 8.4829161 | 9.344282 | 0.1394742 | 28053.23 | -148.648 |  |  | 1.6469737 | 3.511479 | 0.1434783 | 31195.137 | 24985.08
| -127.5954 | -0.593183 | 8.4939325 | 9.475104 | 0.1409914 | 28137.99 | -226.9937 |  |  | 1.6579901 | 4.527782 | 0.1421729 | 31195.137 | 24985.08
| -127.4653 | -0.5918941 | 8.5048993 | 9.540228 | 0.1425285 | 28281.97 | -292.4716 |  |  | 1.6689569 | 5.828644 | 0.1411803 | 31195.137 | 24985.08
| -126.7822 | -0.5905968 | 8.5158294 | 9.570743 | 0.1440806 | 28448.38 | -319.1082 |  |  | 1.679887 | 6.585332 | 0.07015806 | 31195.137 | 24985.08
| -126.7171 | -0.589392 | 8.5258766 | 9.604514 | 0.1455186 | 28598.19 | -361.2469 |  |  | 1.6899342 | 6.314589 | 0.06975944 | 31195.137 | 24985.08
| -126.2618 | -0.5880488 | 8.536959 | 9.647261 | 0.1471197 | 28756.32 | -437.8224 |  |  | 1.7010166 | 6.182261 | 0.06930937 | 31195.137 | 24985.08
| -126.1642 | -0.5867605 | 8.5474766 | 9.750458 | 0.148656 | 28966.69 | -2415.587 |  |  | 1.7115342 | 5.550994 | 0.06900331 | 31195.137 | 24985.08
| -126.1642 | -0.5853529 | 8.5588611 | 9.745856 | 0.1503446 | 29209.77 | -1378.242 |  |  | 1.7229187 | 4.7555 | 0.06872741 | 31195.137 | 24985.08
| -126.4244 | -0.5840279 | 8.5694396 | 9.748247 | 0.1519319 | 29475.71 | -1281.459 |  |  | 1.7334972 | 3.694925 | 0 | 31195.137 | 24985.08
| -127.14 | -0.5827587 | 8.5794721 | 9.825665 | 0.1534395 | 29709.99 | 1724.038 | -1821.843 |  | 1.7435297 | 3.500701 | -0.09116266 | 31195.137 | 24985.08
| -127.4002 | -0.5813128 | 8.5907703 | 9.883089 | 0.1551696 | 29962.18 | 685.6523 | -3060.294 |  | 1.7548279 | 3.803091 | -0.09080147 | 31195.137 | 24985.08
| -127.8881 | -0.5799356 | 8.6014343 | 9.942836 | 0.1568094 | 30164.31 | 438.6826 | -5660.031 |  | 1.7654919 | 3.908807 | -0.09037182 | 31195.137 | 24985.08
| -127.758 | -0.5786263 | 8.6114434 | 10.00192 | 0.1583717 | 30340.67 | 328.4894 | -16656.24 |  | 1.775501 | 4.051213 | 0 | 31195.137 | 24985.08
| -127.2051 | -0.5771839 | 8.6223768 | 10.08252 | 0.160089 | 30509.97 | 244.7028 | 12827.87 |  | 1.7864344 | 4.520236 | 0.04467506 | 31195.137 | 24985.08
| -127.7906 | -0.5757282 | 8.633278 | 10.12622 | 0.1618289 | 30717.96 | 220.6645 | 7691.089 |  | 1.7973356 | 5.453184 | 0.04444978 | 31195.137 | 24985.08
| -126.7497 | -0.5742276 | 8.6444019 | 10.29939 | 0.1636057 | 30921.15 | 139.8948 | 2499.496 |  | 1.8084595 | 6.028886 | 0.06631453 | 31195.137 | 24985.08
| -126.6521 | -0.5727359 | 8.6553254 | 10.33697 | 0.1653889 | 31085.87 | 136.4171 | 2397.586 |  | 1.819383 | 6.384348 | 0.04392163 | 31195.137 | 24985.08
| -126.0015 | -0.5712254 | 8.6662732 | 10.34557 | 0.1671977 | 31263.21 | 141.8222 | 2558.752 |  | 1.8303308 | 6.752853 | 0.04365392 | 31195.137 | 24985.08
| -126.2943 | -0.5698209 | 8.6763447 | 10.5026 | 0.1688585 | 31445.01 | 108.1249 | 1719.521 |  | 1.8404023 | 6.750405 | 0.06515817 | 31195.137 | 24985.08
| -125.351 | -0.5682825 | 8.6872594 | 10.50292 | 0.1707023 | 31648.38 | 112.706 | 1821.522 |  | 1.851317 | 6.823317 | 0.04320948 | 31195.137 | 24985.08
| -124.8631 | -0.566719 | 8.6982469 | 10.5544 | 0.1725727 | 31835.94 | 107.9472 | 1722.453 |  | 1.8623045 | 6.296907 | 0.02147518 | 31195.137 | 24985.08
| -125.0908 | -0.5652737 | 8.7082986 | 10.61349 | 0.1742952 | 32045.96 | 101.3281 | 1595.784 |  | 1.8723562 | 5.582374 | 0.042774 | 31195.137 | 24985.08
| -125.6112 | -0.5636864 | 8.7192089 | 10.70007 | 0.1761857 | 32229.86 | 92.9935 | 1440.037 |  | 1.8832665 | 5.154961 | 0.06378006 | 31195.137 | 24985.08
| -125.7739 | -0.5620794 | 8.730138 | 10.80096 | 0.1781 | 32410.1 | 84.70943 | 1295.739 |  | 1.8941956 | 5.824392 | 0.2112667 | 31195.137 | 24985.08
| -126.4244 | -0.560433 | 8.7412197 | 10.86274 | 0.1800601 | 32637.42 | 81.09751 | 1239.725 |  | 1.9052773 | 6.102496 | 0.3153865 | 31195.137 | 24985.08
| -127.0424 | -0.5587814 | 8.7522112 | 10.80249 | 0.1820525 | 32878.19 | 89.9308 | 1396.577 |  | 1.9162688 | 5.532241 | 0.4185154 | 31195.137 | 24985.08
| -126.8798 | -0.5571338 | 8.7630893 | 10.88453 | 0.1840184 | 33130.24 | 83.48954 | 1291.116 |  | 1.9271469 | 4.922294 | 0.6250201 | 31195.137 | 24985.08
| -126.7822 | -0.5554566 | 8.7740151 | 10.9273 | 0.1860196 | 33367.48 | 81.7739 | 1266.866 |  | 1.9380727 | 4.518463 | 0.7672158 | 31195.137 | 24985.08
| -126.3268 | -0.553902 | 8.7840346 | 11.01668 | 0.1878727 | 33573.82 | 76.26544 | 1178.903 |  | 1.9480922 | 3.804217 | 0.9696235 | 31195.137 | 24985.08
| -126.1642 | -0.5523358 | 8.7940356 | 11.06356 | 0.1897421 | 33796.31 | 74.48897 | 1154.252 |  | 1.9580932 | 3.84804 | 1.088674 | 31195.137 | 24985.08
| -125.3185 | -0.5505979 | 8.8050137 | 11.12186 | 0.1918208 | 33961.48 | 72.92777 | 1127.981 |  | 1.9690713 | 4.028789 | 1.142093 | 31195.137 | 24985.08
| -125.0257 | -0.5488461 | 8.8159666 | 11.16034 | 0.1939183 | 34179.65 | 72.3762 | 1121.464 |  | 1.9800242 | 4.752111 | 1.095466 | 31195.137 | 24985.08
| -124.8956 | -0.5472257 | 8.8259855 | 11.26602 | 0.1958417 | 34390.38 | 67.45269 | 1047.386 |  | 1.9900431 | 5.271382 | 1.010047 | 31195.137 | 24985.08
| -124.5053 | -0.5454372 | 8.8369101 | 11.36479 | 0.1979781 | 34575.58 | 64.09091 | 996.3236 |  | 2.0009677 | 5.974496 | 0.9033274 | 31195.137 | 24985.08
| -124.5704 | -0.5436341 | 8.8478273 | 11.36778 | 0.2001376 | 34683.82 | 66.39014 | 1026.412 |  | 2.0118849 | 5.935107 | 0.7962764 | 31195.137 | 24985.08
| -124.4728 | -0.5419348 | 8.8579657 | 11.4277 | 0.202165 | 34782.3 | 65.54244 | 1009.306 |  | 2.0220233 | 5.616214 | 0.7702174 | 31195.137 | 24985.08
| -124.0824 | -0.5400782 | 8.8689682 | 11.53756 | 0.2043757 | 34814.23 | 62.96048 | 962.7643 |  | 2.0330258 | 5.533447 | 0.6448434 | 31195.137 | 24985.08
| -124.9932 | -0.5382174 | 8.8798715 | 11.67012 | 0.20659 | 34894.6 | 59.44174 | 907.1143 |  | 2.0439291 | 6.146671 | 0.5227926 | 31195.137 | 24985.08
| -125.1233 | -0.5364886 | 8.8899005 | 11.68001 | 0.2086621 | 34898.39 | 61.4892 | 927.6107 |  | 2.0539581 | 6.200218 | 0.364082 | 31195.137 | 24985.08
| -125.1884 | -0.5345674 | 8.9009336 | 11.76695 | 0.2109519 | 34918.22 | 60.44063 | 904.7132 |  | 2.0649912 | 5.920618 | 0.2842969 | 31195.137 | 24985.08
| -126.0991 | -0.5327016 | 8.911526 | 11.82506 | 0.2131934 | 34967.21 | 60.40489 | 897.7871 |  | 2.0755836 | 6.154956 | 0.2814112 | 31195.137 | 24985.08
| -125.904 | -0.5308613 | 8.9218848 | 11.90103 | 0.2153826 | 34964.44 | 59.867 | 882.0682 |  | 2.0859424 | 6.396426 | 0.259843 | 31195.137 | 24985.08
| -126.3268 | -0.5289536 | 8.9324586 | 11.92589 | 0.217665 | 34914.79 | 61.75934 | 896.484 |  | 2.0965162 | 6.129158 | 0.2749297 | 31195.137 | 24985.08
| -126.1317 | -0.5270873 | 8.9427328 | 11.98976 | 0.2199007 | 34951.38 | 61.52762 | 886.7887 |  | 2.1067904 | 5.416746 | 0.2722301 | 31195.137 | 24985.08
| -125.969 | -0.525234 | 8.9528324 | 12.05581 | 0.2221092 | 34948.91 | 61.39699 | 876.9439 |  | 2.11689 | 4.799286 | 0.2334925 | 31195.137 | 24985.08
| -125.0257 | -0.5232576 | 8.9634719 | 12.17322 | 0.2244601 | 34988.92 | 59.24086 | 842.8945 |  | 2.1275295 | 5.231751 | 0.106729 | 31195.137 | 24985.08
| -125.8064 | -0.5213691 | 8.9735453 | 12.20331 | 0.2267228 | 35020.02 | 60.36686 | 850.9038 |  | 2.1376029 | 5.225302 | 0.03523725 | 31195.137 | 24985.08
| -125.1233 | -0.5193011 | 8.9844775 | 12.34582 | 0.2291838 | 35058.42 | 57.60327 | 810.0757 |  | 2.1485351 | 5.586357 | 0.0523249 | 31195.137 | 24985.08
| -124.798 | -0.5173859 | 8.9944852 | 12.32794 | 0.2314845 | 35154.5 | 60.07027 | 837.303 |  | 2.1585428 | 5.879604 | 0.05192969 | 31195.137 | 24985.08
| -124.2126 | -0.5152928 | 9.0053191 | 12.43692 | 0.2339772 | 35264.08 | 58.20441 | 811.0574 |  | 2.1693767 | 6.038311 | 0.01717499 | 31195.137 | 24985.08
| -124.18 | -0.5133167 | 9.0154244 | 12.43966 | 0.2363433 | 35371.97 | 59.91127 | 829.0998 |  | 2.179482 | 5.87318 | 0 | 31195.137 | 24985.08
| -123.497 | -0.5111785 | 9.0262602 | 12.61411 | 0.2388886 | 35543.22 | 55.8217 | 778.6965 |  | 2.1903178 | 5.864749 | -0.05083918 | 31195.137 | 24985.08
| -123.3994 | -0.5091804 | 9.0362834 | 12.59481 | 0.2412819 | 35710.97 | 57.80292 | 802.2453 |  | 2.200341 | 5.669374 | -0.134853 | 31195.137 | 24985.08
| -122.9115 | -0.5069506 | 9.0473396 | 12.70025 | 0.2439457 | 35924.86 | 55.98472 | 780.9366 |  | 2.2113972 | 5.729953 | -0.2347487 | 31195.137 | 24985.08
| -123.5295 | -0.5047479 | 9.0581547 | 12.7765 | 0.2465792 | 36109.89 | 55.2177 | 771.4044 |  | 2.2222123 | 5.796867 | -0.2667227 | 31195.137 | 24985.08
| -123.0091 | -0.5026736 | 9.0682218 | 12.87582 | 0.2490473 | 36293.94 | 53.75538 | 754.0366 |  | 2.2322794 | 6.361595 | -0.2654099 | 31195.137 | 24985.08
| -123.3343 | -0.5005894 | 9.078227 | 12.88891 | 0.2515457 | 36516.2 | 54.47676 | 764.1151 |  | 2.2422846 | 6.464673 | -0.2808594 | 31195.137 | 24985.08
| -123.562 | -0.4982738 | 9.0892494 | 12.94234 | 0.2543099 | 36749.41 | 54.2901 | 763.0514 |  | 2.253307 | 6.139746 | -0.3453492 | 31195.137 | 24985.08
| -124.0824 | -0.4959535 | 9.1001616 | 13.02491 | 0.2570845 | 36937.42 | 53.54102 | 753.646 |  | 2.2642192 | 5.713432 | -0.3923187 | 31195.137 | 24985.08
| -124.798 | -0.4935963 | 9.1111433 | 13.1059 | 0.2598984 | 37146.16 | 52.82303 | 745.3009 |  | 2.2752009 | 5.983992 | -0.4389772 | 31195.137 | 24985.08
| -124.9932 | -0.4912067 | 9.1221404 | 13.23271 | 0.2627475 | 37318.96 | 51.25567 | 725.6375 |  | 2.286198 | 6.144898 | -0.4522832 | 31195.137 | 24985.08
| -125.1884 | -0.4888374 | 9.132931 | 13.24033 | 0.2655909 | 37500.92 | 52.33764 | 737.8501 |  | 2.2969886 | 6.214986 | -0.4334426 | 31195.137 | 24985.08
| -124.733 | -0.4866117 | 9.1429624 | 13.35143 | 0.2682391 | 37648.1 | 51.12264 | 722.1703 |  | 2.30702 | 6.141861 | -0.3829235 | 31195.137 | 24985.08
| -124.733 | -0.4843598 | 9.1529957 | 13.39634 | 0.2709323 | 37813.08 | 51.32208 | 723.7722 |  | 2.3170533 | 6.654454 | -0.3331112 | 31195.137 | 24985.08
| -124.18 | -0.4818629 | 9.1640224 | 13.53657 | 0.2739063 | 37974.87 | 49.7669 | 704.0758 |  | 2.32808 | 6.915591 | -0.3150685 | 31195.137 | 24985.08
| -123.1066 | -0.4793455 | 9.1750136 | 13.59444 | 0.2769153 | 38139.2 | 49.8873 | 704.1494 |  | 2.3390712 | 7.147239 | -0.2659807 | 31195.137 | 24985.08
| -122.2935 | -0.4768148 | 9.185949 | 13.64797 | 0.2799498 | 38300.93 | 50.1048 | 705.2668 |  | 2.3500066 | 6.901279 | -0.2641056 | 31195.137 | 24985.08
| -122.6838 | -0.4744604 | 9.1960203 | 13.75052 | 0.2827531 | 38450.34 | 49.3107 | 694.7726 |  | 2.3600779 | 6.89029 | -0.2624687 | 31195.137 | 24985.08
| -122.2284 | -0.4720913 | 9.206034 | 13.82669 | 0.2855826 | 38615.21 | 48.99742 | 690.345 |  | 2.3700916 | 7.149057 | -0.2455738 | 31195.137 | 24985.08
| -122.4236 | -0.4694741 | 9.2169977 | 13.90114 | 0.288713 | 38748.96 | 48.95226 | 687.5694 |  | 2.3810553 | 7.171557 | -0.2284509 | 31195.137 | 24985.08
| -121.708 | -0.4668325 | 9.2279244 | 13.99515 | 0.291868 | 38883.85 | 48.58238 | 681.1255 |  | 2.391982 | 6.855802 | -0.2115899 | 31195.137 | 24985.08
| -122.2609 | -0.4641704 | 9.2388346 | 14.07647 | 0.2950478 | 39037.61 | 48.40097 | 677.4197 |  | 2.4028922 | 6.670902 | -0.2100936 | 31195.137 | 24985.08
| -122.6838 | -0.4616913 | 9.2488824 | 14.14651 | 0.2980057 | 39136.41 | 48.43057 | 675.0458 |  | 2.41294 | 6.959156 | -0.1638294 | 31195.137 | 24985.08
| -122.7488 | -0.4589532 | 9.2598699 | 14.19607 | 0.3012871 | 39261.98 | 48.87926 | 677.6239 |  | 2.4239275 | 7.120612 | -0.1034219 | 31195.137 | 24985.08
| -123.5295 | -0.4562727 | 9.2705225 | 14.28338 | 0.3045056 | 39395.18 | 48.6603 | 673.0359 |  | 2.4345801 | 6.555777 | -0.05864458 | 31195.137 | 24985.08
| -123.5945 | -0.4537109 | 9.2805879 | 14.39471 | 0.3075568 | 39519.58 | 48.01959 | 663.8619 |  | 2.4446455 | 6.557832 | -0.02912111 | 31195.137 | 24985.08
| -123.8873 | -0.4507767 | 9.2919537 | 14.48993 | 0.3110498 | 39683.47 | 47.75465 | 659.292 |  | 2.4560113 | 7.012756 | 0.02891536 | 31195.137 | 24985.08
| -123.8873 | -0.4480261 | 9.3025059 | 14.58983 | 0.3143339 | 39806.38 | 47.42951 | 653.3969 |  | 2.4665635 | 7.358578 | 0.07174524 | 31195.137 | 24985.08
| -123.7572 | -0.4450307 | 9.3138993 | 14.67922 | 0.3179154 | 39977.24 | 47.28603 | 650.3626 |  | 2.4779569 | 7.578447 | 0.09971906 | 31195.137 | 24985.08
| -122.4236 | -0.4422392 | 9.324401 | 14.72676 | 0.3212258 | 40069.75 | 47.78768 | 652.8842 |  | 2.4884586 | 7.600952 | 0.1555026 | 31195.137 | 24985.08
| -122.8464 | -0.439513 | 9.3344516 | 14.75978 | 0.3245202 | 40240.62 | 48.31901 | 657.8252 |  | 2.4985092 | 7.586134 | 0.1825595 | 31195.137 | 24985.08
| -122.0658 | -0.4365194 | 9.3455507 | 14.79732 | 0.3281207 | 40425.44 | 48.87872 | 662.9695 |  | 2.5096083 | 6.56056 | 0.1952624 | 31195.137 | 24985.08
| -121.2526 | -0.4335179 | 9.3564839 | 14.92517 | 0.3316792 | 40596.99 | 48.1456 | 653.7157 |  | 2.5205415 | 5.627585 | 0.2078938 | 31195.137 | 24985.08
| -120.8297 | -0.4304676 | 9.3674376 | 15.05684 | 0.33533 | 40762.1 | 47.45208 | 644.6857 |  | 2.5314952 | 5.807594 | 0.2201556 | 31195.137 | 24985.08
| -120.4719 | -0.4276488 | 9.3775008 | 15.13357 | 0.3386923 | 40888.74 | 47.47407 | 642.9816 |  | 2.5415584 | 6.366988 | 0.2596261 | 31195.137 | 24985.08
| -120.8948 | -0.4245689 | 9.3883587 | 15.19177 | 0.342378 | 41048.18 | 47.79262 | 644.8601 |  | 2.5524163 | 6.777422 | 0.3120507 | 31195.137 | 24985.08
| -120.9598 | -0.4213995 | 9.3994266 | 15.25052 | 0.3461722 | 41201.04 | 48.15151 | 646.8742 |  | 2.5634842 | 7.055559 | 0.3635641 | 31195.137 | 24985.08
| -122.2609 | -0.418249 | 9.4103059 | 15.38525 | 0.3499315 | 41386.06 | 47.44794 | 638.37 |  | 2.5743635 | 7.595019 | 0.4280716 | 31195.137 | 24985.08
| -123.0741 | -0.4150401 | 9.4212633 | 15.47455 | 0.3537605 | 41601.1 | 47.30421 | 636.5663 |  | 2.5853209 | 7.832767 | 0.4787837 | 31195.137 | 24985.08
| -123.2693 | -0.4118002 | 9.4322036 | 15.59668 | 0.3576322 | 41790.11 | 46.83356 | 630.6136 |  | 2.5962612 | 7.664668 | 0.5680511 | 31195.137 | 24985.08
| -122.8789 | -0.4085239 | 9.4431559 | 15.68991 | 0.361558 | 41937.65 | 46.80922 | 628.4227 |  | 2.6072135 | 7.84232 | 0.6291665 | 31195.137 | 24985.08
| -122.1959 | -0.4052138 | 9.4540984 | 15.82578 | 0.3654969 | 42071.64 | 46.32814 | 621.1169 |  | 2.618156 | 8.577745 | 0.7023422 | 31195.137 | 24985.08
| -122.0332 | -0.4021192 | 9.4641969 | 15.89503 | 0.3691929 | 42213.62 | 46.50997 | 621.408 |  | 2.6282545 | 9.254507 | 0.7234257 | 31195.137 | 24985.08
| -121.2201 | -0.3987347 | 9.4751582 | 15.90774 | 0.3732576 | 42394.9 | 47.37669 | 629.366 |  | 2.6392158 | 8.906779 | 0.7697134 | 31195.137 | 24985.08
| -120.7322 | -0.3955956 | 9.4852249 | 16.03833 | 0.3770038 | 42541.14 | 46.86457 | 622.4473 |  | 2.6492825 | 7.835508 | 0.7900607 | 31195.137 | 24985.08
| -119.9515 | -0.3921916 | 9.4960073 | 16.27099 | 0.3810532 | 42689.1 | 45.4067 | 605.399 |  | 2.6600649 | 8.281141 | 0.7969533 | 31195.137 | 24985.08
| -119.9515 | -0.3889687 | 9.5061065 | 16.30983 | 0.3849108 | 42830.32 | 45.93428 | 609.2424 |  | 2.6701641 | 8.826658 | 0.7915361 | 31195.137 | 24985.08
| -119.5287 | -0.3854231 | 9.5171094 | 16.39423 | 0.3891534 | 42988.42 | 46.07938 | 609.0327 |  | 2.681167 | 9.157161 | 0.8106176 | 31195.137 | 24985.08
| -119.2034 | -0.3819141 | 9.5278832 | 16.45448 | 0.3933519 | 43142.68 | 46.45817 | 611.2426 |  | 2.6919408 | 8.862731 | 0.7800759 | 31195.137 | 24985.08
| -119.1709 | -0.3785926 | 9.5379682 | 16.47409 | 0.3973263 | 43361.05 | 47.07997 | 617.6856 |  | 2.7020258 | 8.608642 | 0.7515789 | 31195.137 | 24985.08
| -119.4636 | -0.3749335 | 9.5489683 | 16.54885 | 0.4017045 | 43614.29 | 47.18854 | 619.1432 |  | 2.7130259 | 7.991486 | 0.6986944 | 31195.137 | 24985.08
| -120.1467 | -0.3712371 | 9.5599626 | 16.64495 | 0.406127 | 43855.25 | 47.10788 | 618.3431 |  | 2.7240202 | 6.385139 | 0.658263 | 31195.137 | 24985.08
| -121.155 | -0.3674955 | 9.570969 | 16.80773 | 0.4105918 | 44089.43 | 46.39784 | 610.869 |  | 2.7350266 | 5.545571 | 0.6302645 | 31195.137 | 24985.08
| -122.0332 | -0.3637361 | 9.5818965 | 16.87233 | 0.4150908 | 44333.43 | 46.64585 | 613.4982 |  | 2.7459541 | 6.703121 | 0.5906572 | 31195.137 | 24985.08
| -122.4236 | -0.3602404 | 9.5919537 | 16.88216 | 0.4192794 | 44552.47 | 47.37203 | 620.916 |  | 2.7560113 | 7.116545 | 0.5755766 | 31195.137 | 24985.08
| -122.5211 | -0.3567144 | 9.6019779 | 16.99039 | 0.4234889 | 44742.93 | 47.18641 | 618.2858 |  | 2.7660355 | 7.335262 | 0.5364616 | 31195.137 | 24985.08
| -122.2284 | -0.3528315 | 9.6129275 | 17.05438 | 0.4281386 | 44982.89 | 47.46944 | 621.0992 |  | 2.7769851 | 7.497244 | 0.5333545 | 31195.137 | 24985.08
| -120.9598 | -0.3488929 | 9.6239131 | 17.23804 | 0.4328314 | 45174.89 | 46.70988 | 612.1148 |  | 2.7879707 | 7.9455 | 0.517967 | 31195.137 | 24985.08
| -119.8539 | -0.3449579 | 9.6347638 | 17.32901 | 0.4375505 | 45343.38 | 46.8575 | 611.9981 |  | 2.7988214 | 8.136285 | 0.5491066 | 31195.137 | 24985.08
| -119.7563 | -0.3412776 | 9.6448157 | 17.48039 | 0.4419332 | 45470.57 | 46.43895 | 605.637 |  | 2.8088733 | 8.226908 | 0.5682998 | 31195.137 | 24985.08
| -119.2034 | -0.3372354 | 9.6557198 | 17.52285 | 0.4467698 | 45619.61 | 47.06451 | 609.9391 |  | 2.8197774 | 8.819699 | 0.6213799 | 31195.137 | 24985.08
| -118.8781 | -0.3334564 | 9.6658237 | 17.69001 | 0.451284 | 45784.53 | 46.49293 | 602.7978 |  | 2.8298813 | 9.72419 | 0.65145 | 31195.137 | 24985.08
| -119.301 | -0.3296593 | 9.6758779 | 17.72184 | 0.4558271 | 45963.07 | 47.07832 | 607.6615 |  | 2.8399355 | 9.807637 | 0.704095 | 31195.137 | 24985.08
| -117.9023 | -0.325598 | 9.6865149 | 17.91487 | 0.4606729 | 46120.76 | 46.39163 | 598.9845 |  | 2.8505725 | 9.97451 | 0.755183 | 31195.137 | 24985.08
| -117.9999 | -0.3212506 | 9.6977814 | 17.97694 | 0.4658792 | 46341.15 | 46.80405 | 602.3312 |  | 2.861839 | 9.519505 | 0.8171763 | 31195.137 | 24985.08
| -117.577 | -0.3169456 | 9.7088154 | 18.0267 | 0.4710299 | 46537.02 | 47.33427 | 606.4423 |  | 2.872873 | 9.163982 | 0.8336982 | 31195.137 | 24985.08
| -118.3902 | -0.3127318 | 9.7194953 | 18.19697 | 0.4760601 | 46715.63 | 46.85761 | 600.2786 |  | 2.8835529 | 9.039186 | 0.8829319 | 31195.137 | 24985.08
| -120.0166 | -0.3083937 | 9.7303744 | 18.34788 | 0.4812458 | 46947.88 | 46.52021 | 596.4852 |  | 2.894432 | 9.48955 | 0.9541103 | 31195.137 | 24985.08
| -119.8539 | -0.3043237 | 9.7404724 | 18.39308 | 0.4861149 | 47200.48 | 46.91997 | 600.7838 |  | 2.90453 | 9.340713 | 0.9821171 | 31195.137 | 24985.08
| -120.4719 | -0.2998595 | 9.7514288 | 18.59911 | 0.4914318 | 47474.18 | 46.1458 | 593.3743 |  | 2.9154864 | 9.768016 | 0.9877604 | 31195.137 | 24985.08
| -120.7322 | -0.2953133 | 9.7624652 | 18.66181 | 0.4968745 | 47753.45 | 46.48638 | 597.107 |  | 2.9265228 | 10.13681 | 0.993157 | 31195.137 | 24985.08
| -119.6588 | -0.2908086 | 9.7732997 | 18.73558 | 0.5022637 | 47978.11 | 46.79371 | 599.5241 |  | 2.9373573 | 10.37917 | 0.9868359 | 31195.137 | 24985.08
| -119.9515 | -0.2865979 | 9.7833158 | 18.82336 | 0.5073021 | 48200.5 | 46.91987 | 600.4407 |  | 2.9473734 | 10.15557 | 0.9386664 | 31195.137 | 24985.08
| -118.8456 | -0.2818988 | 9.7943823 | 19.01087 | 0.5129128 | 48447.92 | 46.40187 | 594.9238 |  | 2.9584399 | 9.323369 | 0.8693363 | 31195.137 | 24985.08
| -117.7397 | -0.2772375 | 9.8052326 | 19.13362 | 0.5184831 | 48679.33 | 46.37157 | 594.0351 |  | 2.9692902 | 9.674686 | 0.8112321 | 31195.137 | 24985.08
| -116.4061 | -0.2724119 | 9.8163395 | 19.301 | 0.5242493 | 48918.53 | 46.06164 | 590.3772 |  | 2.9803971 | 10.51647 | 0.7223094 | 31195.137 | 24985.08
| -116.3085 | -0.2676403 | 9.8272077 | 19.41243 | 0.5299491 | 48970.41 | 46.33742 | 589.1328 |  | 2.9912653 | 10.85854 | 0.5921565 | 31195.137 | 24985.08
| -116.4061 | -0.2627879 | 9.8381349 | 19.57436 | 0.5357434 | 49122.29 | 46.17249 | 585.3873 |  | 3.0021925 | 11.64124 | 0.4948945 | 31195.137 | 24985.08
| -116.3085 | -0.2582737 | 9.8481988 | 19.67806 | 0.5411471 | 49233.2 | 46.37042 | 584.8236 |  | 3.0122564 | 12.34679 | 0.4092486 | 31195.137 | 24985.08
| -117.0241 | -0.2533751 | 9.8590132 | 19.75082 | 0.5470237 | 49386.49 | 46.8126 | 587.0454 |  | 3.0230708 | 11.91629 | 0.3349999 | 31195.137 | 24985.08
| -116.5362 | -0.2487891 | 9.8690263 | 19.91487 | 0.5524831 | 49505.66 | 46.6018 | 582.6985 |  | 3.0330839 | 11.13519 | 0.2720673 | 31195.137 | 24985.08
| -116.1133 | -0.2441432 | 9.8790468 | 20.00908 | 0.5580503 | 49664.53 | 46.82744 | 583.2435 |  | 3.0431044 | 10.78049 | 0.2001242 | 31195.137 | 24985.08
| -116.6012 | -0.2394561 | 9.889083 | 20.10301 | 0.5636526 | 49810.54 | 47.07136 | 583.7287 |  | 3.0531406 | 10.39361 | 0.1589614 | 31195.137 | 24985.08
| -117.1542 | -0.234232 | 9.9001373 | 20.26222 | 0.5698948 | 49987.87 | 46.96727 | 580.9804 |  | 3.0641949 | 10.18217 | 0.09859873 | 31195.137 | 24985.08
| -118.6179 | -0.2290299 | 9.9110282 | 20.41218 | 0.5761099 | 50151.8 | 46.93344 | 578.7397 |  | 3.0750858 | 10.58566 | 0.02935234 | 31195.137 | 24985.08
| -118.9757 | -0.2237341 | 9.9219964 | 20.56427 | 0.5824372 | 50368.65 | 46.84863 | 576.9167 |  | 3.086054 | 11.11129 | -0.02915321 | 31195.137 | 24985.08
| -118.9432 | -0.2188546 | 9.9319998 | 20.61228 | 0.58828 | 50591.5 | 47.32114 | 580.8736 |  | 3.0960574 | 11.59679 | -0.09662012 | 31195.137 | 24985.08
| -118.7155 | -0.2134526 | 9.9429628 | 20.69618 | 0.5947528 | 50844.62 | 47.64017 | 583.4581 |  | 3.1070204 | 10.68993 | -0.1632354 | 31195.137 | 24985.08
| -117.6421 | -0.2079801 | 9.9539463 | 20.8633 | 0.6012899 | 51104.66 | 47.43814 | 581.2226 |  | 3.1180039 | 10.30661 | -0.2577004 | 31195.137 | 24985.08
| -117.8372 | -0.2029093 | 9.9640073 | 20.86657 | 0.6073642 | 51346.65 | 48.19202 | 588.0681 |  | 3.1280649 | 10.00841 | -0.3417203 | 31195.137 | 24985.08
| -117.2192 | -0.1978113 | 9.9740157 | 21.02941 | 0.6133535 | 51526.38 | 47.99927 | 584.9705 |  | 3.1380733 | 9.280288 | -0.3964389 | 31195.137 | 24985.08
| -116.2434 | -0.1922421 | 9.9848458 | 21.09558 | 0.6201416 | 51802.63 | 48.43402 | 588.9209 |  | 3.1489034 | 8.662699 | -0.4593313 | 31195.137 | 24985.08
| -115.9507 | -0.1870365 | 9.9949197 | 21.21868 | 0.6263493 | 51990.44 | 48.50883 | 588.3835 |  | 3.1589773 | 8.517198 | -0.4750476 | 31195.137 | 24985.08
| -116.5362 | -0.1817544 | 10.0049719 | 21.341 | 0.6326562 | 52186.08 | 48.59339 | 588.0353 |  | 3.1690295 | 9.148562 | -0.4905658 | 31195.137 | 24985.08
| -115.0074 | -0.1760105 | 10.0158056 | 21.50357 | 0.63953 | 52357.9 | 48.54922 | 585.702 |  | 3.1798632 | 10.00572 | -0.4684225 | 31195.137 | 24985.08
| -114.9098 | -0.1706445 | 10.0258334 | 21.60156 | 0.6459589 | 52524.28 | 48.8245 | 586.6067 |  | 3.189891 | 9.956291 | -0.4377815 | 31195.137 | 24985.08
| -114.0316 | -0.1646747 | 10.0368616 | 21.80631 | 0.6530886 | 52715.88 | 48.54652 | 582.3628 |  | 3.2009192 | 10.7809 | -0.3711635 | 31195.137 | 24985.08
| -113.1859 | -0.1588526 | 10.0474918 | 21.97989 | 0.6600644 | 52855.67 | 48.48534 | 579.414 |  | 3.2115494 | 11.93338 | -0.2963084 | 31195.137 | 24985.08
| -113.5112 | -0.1525361 | 10.0589029 | 22.10286 | 0.6675927 | 53014.26 | 48.78024 | 579.7329 |  | 3.2229605 | 12.81483 | -0.2226624 | 31195.137 | 24985.08
| -115.3977 | -0.1466301 | 10.0694321 | 22.1751 | 0.6746762 | 53161.8 | 49.30646 | 582.2997 |  | 3.2334897 | 12.75726 | -0.1237106 | 31195.137 | 24985.08
| -114.1617 | -0.1407843 | 10.0797776 | 22.39514 | 0.6816113 | 53372.32 | 48.88902 | 577.4666 |  | 3.2438352 | 12.37398 | -0.03513461 | 31195.137 | 24985.08
| -115.6579 | -0.1346359 | 10.0905277 | 22.46116 | 0.6890344 | 53645.03 | 49.35905 | 581.4496 |  | 3.2545853 | 12.49563 | 0.04364394 | 31195.137 | 24985.08
| -115.5929 | -0.128858 | 10.100572 | 22.57019 | 0.6959221 | 53888.06 | 49.52878 | 582.5834 |  | 3.2646296 | 12.01161 | 0.1128723 | 31195.137 | 24985.08
| -116.6337 | -0.122482 | 10.1114711 | 22.69749 | 0.7035399 | 54195.17 | 49.63455 | 583.7586 |  | 3.2755287 | 11.07899 | 0.1900064 | 31195.137 | 24985.08
| -117.5445 | -0.1165719 | 10.1214964 | 22.74458 | 0.71061 | 54491.51 | 50.11784 | 588.5594 |  | 3.285554 | 10.66499 | 0.2321047 | 31195.137 | 24985.08
| -117.0241 | -0.1100624 | 10.1324331 | 22.9303 | 0.7184045 | 54811.27 | 49.89824 | 586.9231 |  | 3.2964907 | 10.45253 | 0.2650584 | 31195.137 | 24985.08
| -116.6337 | -0.1034584 | 10.143412 | 23.1175 | 0.7262949 | 55109.19 | 49.71084 | 585.1817 |  | 3.3074696 | 10.80321 | 0.2975715 | 31195.137 | 24985.08
| -114.6821 | -0.09679741 | 10.1543512 | 23.27882 | 0.7342572 | 55423.62 | 49.65993 | 584.9335 |  | 3.3184088 | 11.15318 | 0.3129037 | 31195.137 | 24985.08
| -115.2676 | -0.09061738 | 10.1643938 | 23.3429 | 0.7416587 | 55706.49 | 50.07997 | 588.8246 |  | 3.3284514 | 12.11808 | 0.328122 | 31195.137 | 24985.08
| -113.6087 | -0.08388894 | 10.1752228 | 23.50389 | 0.7497049 | 55915.87 | 50.13453 | 587.8236 |  | 3.3392804 | 12.35774 | 0.3007186 | 31195.137 | 24985.08
| -113.316 | -0.07755908 | 10.1852955 | 23.61334 | 0.7572806 | 56123.42 | 50.39715 | 588.9987 |  | 3.3493531 | 12.58529 | 0.2987586 | 31195.137 | 24985.08
| -111.7222 | -0.07057114 | 10.1963064 | 23.79525 | 0.7656242 | 56341.8 | 50.36478 | 587.2544 |  | 3.360364 | 12.69571 | 0.2718934 | 31195.137 | 24985.08
| -111.2668 | -0.06360492 | 10.2071589 | 23.87709 | 0.7739759 | 56534.09 | 50.88375 | 590.0869 |  | 3.3712165 | 12.29185 | 0.2452715 | 31195.137 | 24985.08
| -111.3644 | -0.05707539 | 10.2172314 | 24.09964 | 0.7817727 | 56735.41 | 50.57201 | 585.965 |  | 3.381289 | 11.74629 | 0.2273952 | 31195.137 | 24985.08
| -111.1692 | -0.04986039 | 10.2282378 | 24.20401 | 0.7904089 | 56962.02 | 50.96424 | 588.104 |  | 3.3922954 | 12.14237 | 0.2177003 | 31195.137 | 24985.08
| -112.0475 | -0.04270502 | 10.2390366 | 24.37195 | 0.798975 | 57231.47 | 50.97043 | 587.5496 |  | 3.4030942 | 12.5843 | 0.2083182 | 31195.137 | 24985.08
| -112.3402 | -0.03599667 | 10.2490534 | 24.54152 | 0.806999 | 57482.06 | 50.91308 | 586.4688 |  | 3.413111 | 12.95987 | 0.1911711 | 31195.137 | 24985.08
| -113.1534 | -0.02856991 | 10.260021 | 24.79015 | 0.8158545 | 57774.86 | 50.52735 | 582.6967 |  | 3.4240786 | 13.98331 | 0.182117 | 31195.137 | 24985.08
| -114.5195 | -0.02106839 | 10.2709722 | 24.89287 | 0.8248331 | 58129.4 | 50.82702 | 585.9465 |  | 3.4350298 | 14.77073 | 0.1890683 | 31195.137 | 24985.08
| -115.6254 | -0.01349903 | 10.2819173 | 25.04254 | 0.8338842 | 58528.82 | 50.8577 | 587.4822 |  | 3.4459749 | 15.05717 | 0.1725535 | 31195.137 | 24985.08
| -115.3977 | -0.006463623 | 10.2919808 | 25.2034 | 0.8423106 | 58879.5 | 50.79775 | 587.8065 |  | 3.4560384 | 14.85982 | 0.1483534 | 31195.137 | 24985.08
| -114.8448 | 0.001309389 | 10.3029904 | 25.34918 | 0.8515833 | 59258.67 | 50.88622 | 589.4603 |  | 3.467048 | 14.93462 | 0.1476492 | 31195.137 | 24985.08
| -113.9665 | 0.009178933 | 10.3139991 | 25.50218 | 0.8609959 | 59651.93 | 50.9404 | 590.9696 |  | 3.4780567 | 14.24006 | 0.1469318 | 31195.137 | 24985.08
| -113.7063 | 0.01642636 | 10.3240511 | 25.56347 | 0.8696798 | 60001.31 | 51.37842 | 595.6701 |  | 3.4881087 | 13.52467 | 0.1385441 | 31195.137 | 24985.08
| -111.6897 | 0.02437928 | 10.3349724 | 25.84204 | 0.8791949 | 60375.24 | 50.86027 | 591.7096 |  | 3.49903 | 12.87959 | 0.1148364 | 31195.137 | 24985.08
| -111.527 | 0.03186435 | 10.3450459 | 25.95952 | 0.8880825 | 60660.53 | 51.09925 | 593.5756 |  | 3.5091035 | 13.95695 | 0.09898264 | 31195.137 | 24985.08
| -109.9658 | 0.04004663 | 10.3560044 | 26.20934 | 0.8979195 | 61046.72 | 50.75051 | 591.1991 |  | 3.520062 | 14.53265 | 0.06813713 | 31195.137 | 24985.08
| -108.99 | 0.04833196 | 10.3670618 | 26.31031 | 0.9078285 | 61367.77 | 51.13908 | 594.4851 |  | 3.5311194 | 14.96658 | 0.04513847 | 31195.137 | 24985.08
| -108.6322 | 0.05658533 | 10.3779014 | 26.46375 | 0.917718 | 61643.77 | 51.31826 | 595.242 |  | 3.541959 | 15.13565 | 0.067231 | 31195.137 | 24985.08
| -109.3152 | 0.06506537 | 10.3889304 | 26.55914 | 0.9278786 | 61937.15 | 51.77102 | 598.6173 |  | 3.552988 | 14.81709 | 0.0816073 | 31195.137 | 24985.08
| -109.4779 | 0.07286296 | 10.3989571 | 26.62026 | 0.9371664 | 62158.09 | 52.33999 | 602.4054 |  | 3.5630147 | 13.82386 | 0.09581225 | 31195.137 | 24985.08
| -110.226 | 0.08146248 | 10.4099013 | 26.85133 | 0.9474957 | 62426.82 | 52.20013 | 600.0567 |  | 3.5739589 | 12.29448 | 0.1024183 | 31195.137 | 24985.08
| -112.08 | 0.09018374 | 10.4209148 | 26.99608 | 0.957929 | 62667.55 | 52.48435 | 601.0755 |  | 3.5849724 | 11.57616 | 0.1016525 | 31195.137 | 24985.08
| -111.6897 | 0.09822406 | 10.4309217 | 27.10632 | 0.9675459 | 62893.31 | 52.84327 | 602.963 |  | 3.5949793 | 11.4274 | 0.1081868 | 31195.137 | 24985.08
| -113.2184 | 0.1067454 | 10.4414268 | 27.33028 | 0.9777353 | 63098.94 | 52.76002 | 600.3701 |  | 3.6054844 | 11.85851 | 0.1360092 | 31195.137 | 24985.08
| -112.5028 | 0.1150689 | 10.4515868 | 27.54111 | 0.9876614 | 63347.01 | 52.67146 | 598.5332 |  | 3.6156444 | 13.25466 | 0.1636002 | 31195.137 | 24985.08
| -112.633 | 0.1234086 | 10.4616588 | 27.67391 | 0.9976909 | 63624.6 | 52.91342 | 600.0384 |  | 3.6257164 | 14.70002 | 0.1908439 | 31195.137 | 24985.08
| -112.698 | 0.1323511 | 10.4723746 | 27.78027 | 1.008376 | 63885.49 | 53.35043 | 602.7386 |  | 3.6364322 | 15.27393 | 0.2176401 | 31195.137 | 24985.08
| -113.2184 | 0.1408214 | 10.4823776 | 27.93422 | 1.018522 | 64143.27 | 53.51557 | 603.2718 |  | 3.6464352 | 15.19052 | 0.209286 | 31195.137 | 24985.08
| -112.5679 | 0.1494454 | 10.4924788 | 28.09885 | 1.0288 | 64386.55 | 53.65388 | 603.3247 |  | 3.6565364 | 14.8894 | 0.1941047 | 31195.137 | 24985.08
| -112.08 | 0.1589425 | 10.5034758 | 28.24261 | 1.04019 | 64663.23 | 53.96708 | 604.9228 |  | 3.6675334 | 14.21876 | 0.1789627 | 31195.137 | 24985.08
| -110.6163 | 0.168423 | 10.5143642 | 28.38276 | 1.051538 | 64962.11 | 54.26714 | 606.7788 |  | 3.6784218 | 13.4607 | 0.1572929 | 31195.137 | 24985.08
| -108.2093 | 0.1781187 | 10.5253603 | 28.63927 | 1.063141 | 65294.02 | 54.04691 | 604.4827 |  | 3.6894179 | 12.96424 | 0.149526 | 31195.137 | 24985.08
| -108.1768 | 0.1870472 | 10.5353783 | 28.83202 | 1.073805 | 65567.17 | 54.05743 | 603.8048 |  | 3.6994359 | 14.24862 | 0.1283748 | 31195.137 | 24985.08
| -106.4204 | 0.1968487 | 10.5462552 | 28.97456 | 1.08554 | 65882.7 | 54.35306 | 605.7836 |  | 3.7103128 | 15.61864 | 0.07386068 | 31195.137 | 24985.08
| -105.2494 | 0.2069046 | 10.5573008 | 29.22936 | 1.097569 | 66187.67 | 54.19679 | 603.5802 |  | 3.7213584 | 16.18831 | 0.03335416 | 31195.137 | 24985.08
| -105.412 | 0.2161108 | 10.5673049 | 29.39164 | 1.108564 | 66436.88 | 54.37643 | 603.9845 |  | 3.7313625 | 17.21145 | -0.01988976 | 31195.137 | 24985.08
| -106.3553 | 0.2262688 | 10.5782251 | 29.47184 | 1.120755 | 66733.82 | 54.97925 | 608.2547 |  | 3.7422827 | 17.45654 | -0.05269182 | 31195.137 | 24985.08
| -106.7131 | 0.2365177 | 10.5891386 | 29.6884 | 1.133015 | 67071.52 | 54.96514 | 607.7592 |  | 3.7531962 | 16.58698 | -0.0523847 | 31195.137 | 24985.08
| -106.1601 | 0.2460414 | 10.5991568 | 29.84269 | 1.144406 | 67388.86 | 55.14467 | 609.0447 |  | 3.7632144 | 15.65273 | -0.04559172 | 31195.137 | 24985.08
| -106.4854 | 0.255708 | 10.6092248 | 30.02191 | 1.155954 | 67703.56 | 55.23013 | 609.4391 |  | 3.7732824 | 15.09261 | -0.05182206 | 31195.137 | 24985.08
| -108.3394 | 0.2662823 | 10.6201265 | 30.2695 | 1.168596 | 67999.87 | 55.14104 | 607.6483 |  | 3.7841841 | 15.68093 | -0.05147867 | 31195.137 | 24985.08
| -109.5754 | 0.2770605 | 10.631127 | 30.42002 | 1.181507 | 68299.58 | 55.47562 | 609.4871 |  | 3.7951846 | 15.74278 | -0.0511284 | 31195.137 | 24985.08
| -109.5429 | 0.2869584 | 10.6411284 | 30.59628 | 1.193343 | 68508.87 | 55.66838 | 609.3057 |  | 3.805186 | 16.00261 | -0.03807871 | 31195.137 | 24985.08
| -110.2585 | 0.2977488 | 10.6519109 | 30.69928 | 1.206295 | 68770.53 | 56.2243 | 612.5475 |  | 3.8159685 | 16.70995 | -0.01890326 | 31195.137 | 24985.08
| -110.7464 | 0.3078837 | 10.6619371 | 30.86756 | 1.218405 | 68983.87 | 56.46104 | 612.7439 |  | 3.8259947 | 16.13925 | 0 | 31195.137 | 24985.08
| -110.291 | 0.3181229 | 10.6719493 | 30.99861 | 1.230653 | 69200.19 | 56.85997 | 614.3345 |  | 3.8360069 | 15.39761 | 0.03108157 | 31195.137 | 24985.08
| -110.0308 | 0.3294851 | 10.682957 | 31.21698 | 1.244251 | 69422.14 | 57.00327 | 613.3373 |  | 3.8470146 | 14.54081 | 0.01850838 | 31195.137 | 24985.08
| -108.7948 | 0.3409288 | 10.6939254 | 31.40986 | 1.257946 | 69594.25 | 57.29745 | 612.9297 |  | 3.857983 | 14.27146 | -0.01224007 | 31195.137 | 24985.08
| -107.9491 | 0.3515754 | 10.7040178 | 31.54092 | 1.270703 | 69739.32 | 57.78457 | 614.1543 |  | 3.8680754 | 14.4869 | 0 | 31195.137 | 24985.08
| -105.9975 | 0.3632701 | 10.7149938 | 31.64727 | 1.284714 | 69918.07 | 58.46048 | 616.9541 |  | 3.8790514 | 14.31354 | 0.01205085 | 31195.137 | 24985.08
| -103.7532 | 0.3751092 | 10.7259563 | 31.89025 | 1.29888 | 70109.96 | 58.548 | 615.0211 |  | 3.8900139 | 14.38317 | 0.05379323 | 31195.137 | 24985.08
| -103.493 | 0.3860641 | 10.7360141 | 32.10692 | 1.311967 | 70337.62 | 58.61454 | 613.8593 |  | 3.9000717 | 14.88258 | 0.08312335 | 31195.137 | 24985.08
| -102.6148 | 0.3980432 | 10.7468911 | 32.33862 | 1.326325 | 70637.29 | 58.66554 | 613.1305 |  | 3.9109487 | 15.69652 | 0.1120439 | 31195.137 | 24985.08
| -102.0943 | 0.4102478 | 10.7578622 | 32.58293 | 1.340919 | 70901.94 | 58.70808 | 611.8135 |  | 3.9219198 | 16.48136 | 0.1522108 | 31195.137 | 24985.08
| -102.4847 | 0.4226843 | 10.7689048 | 32.87569 | 1.355768 | 71188.03 | 58.54847 | 609.0934 |  | 3.9329624 | 17.75506 | 0.1627717 | 31195.137 | 24985.08
| -104.5338 | 0.4352052 | 10.7799036 | 33.0881 | 1.370737 | 71462.2 | 58.73728 | 609.0587 |  | 3.9439612 | 19.74426 | 0.2020091 | 31195.137 | 24985.08
| -104.0784 | 0.4467281 | 10.7899386 | 33.27527 | 1.384547 | 71753.34 | 58.90973 | 609.5547 |  | 3.9539962 | 20.92659 | 0.2466663 | 31195.137 | 24985.08
| -106.4854 | 0.4589015 | 10.8004308 | 33.39041 | 1.399148 | 72029.56 | 59.45365 | 612.6153 |  | 3.9644884 | 20.64239 | 0.2734861 | 31195.137 | 24985.08
| -105.8999 | 0.4709736 | 10.8107199 | 33.5928 | 1.413604 | 72382.58 | 59.55306 | 613.1783 |  | 3.9747775 | 19.81715 | 0.2719716 | 31195.137 | 24985.08
| -105.5747 | 0.4830021 | 10.8208583 | 33.73319 | 1.427957 | 72705.93 | 59.91853 | 615.5595 |  | 3.9849159 | 18.62561 | 0.2704737 | 31195.137 | 24985.08
| -105.4446 | 0.4949987 | 10.8308587 | 33.89748 | 1.442341 | 73067 | 60.14956 | 617.3706 |  | 3.9949163 | 17.59562 | 0.2634399 | 31195.137 | 24985.08
| -107.201 | 0.507774 | 10.8414318 | 34.12364 | 1.457601 | 73386.16 | 60.22681 | 617.1159 |  | 4.0054894 | 16.26237 | 0.2450903 | 31195.137 | 24985.08
| -107.7865 | 0.521393 | 10.8525638 | 34.3575 | 1.473886 | 73774.79 | 60.29321 | 617.3857 |  | 4.0166214 | 15.94437 | 0.2270115 | 31195.137 | 24985.08
| -106.1927 | 0.5348818 | 10.8634798 | 34.6476 | 1.489995 | 74143.19 | 60.12693 | 615.6052 |  | 4.0275374 | 17.16885 | 0.2201345 | 31195.137 | 24985.08
| -104.1435 | 0.5484908 | 10.8743772 | 34.83031 | 1.506355 | 74577.78 | 60.35607 | 617.8246 |  | 4.0384348 | 18.71725 | 0.2134217 | 31195.137 | 24985.08
| -104.2736 | 0.5611764 | 10.8844396 | 35.00419 | 1.521528 | 74986.81 | 60.53888 | 619.7465 |  | 4.0484972 | 19.42362 | 0.1797124 | 31195.137 | 24985.08
| -102.1919 | 0.5749849 | 10.89525 | 35.21494 | 1.53806 | 75440.26 | 60.63874 | 621.1657 |  | 4.0593076 | 20.00039 | 0.16251 | 31195.137 | 24985.08
| -100.2078 | 0.5893274 | 10.9063598 | 35.41247 | 1.555175 | 75846.26 | 60.86901 | 622.8644 |  | 4.0704174 | 19.72426 | 0.1399951 | 31195.137 | 24985.08
| -99.19949 | 0.6036347 | 10.9173151 | 35.68362 | 1.57231 | 76277.14 | 60.77907 | 622.3201 |  | 4.0813727 | 19.34638 | 0.1284536 | 31195.137 | 24985.08
| -98.80918 | 0.6181353 | 10.9283263 | 35.84222 | 1.589665 | 76658.25 | 61.18723 | 625.1217 |  | 4.0923839 | 18.98603 | 0.1276073 | 31195.137 | 24985.08
| -100.6957 | 0.6325755 | 10.9391619 | 35.96902 | 1.606995 | 77046.29 | 61.70772 | 628.9583 |  | 4.1032195 | 17.72611 | 0.1214899 | 31195.137 | 24985.08
| -100.5656 | 0.6460684 | 10.9491851 | 36.22724 | 1.623126 | 77420.02 | 61.61444 | 628.0504 |  | 4.1132427 | 17.65657 | 0.09453008 | 31195.137 | 24985.08
| -101.9642 | 0.6611634 | 10.9602659 | 36.44403 | 1.64119 | 77825.18 | 61.80241 | 629.2552 |  | 4.1243235 | 17.61395 | 0.05738444 | 31195.137 | 24985.08
| -104.3712 | 0.6760844 | 10.9711032 | 36.7827 | 1.65904 | 78194.24 | 61.51553 | 626.267 |  | 4.1351608 | 18.55619 | 0.01554135 | 31195.137 | 24985.08
| -105.1843 | 0.6915316 | 10.9822016 | 36.99939 | 1.677505 | 78533.73 | 61.77104 | 627.1309 |  | 4.1462592 | 19.61288 | -0.02056745 | 31195.137 | 24985.08
| -105.1843 | 0.7067566 | 10.9930175 | 37.2079 | 1.695782 | 78868.35 | 62.04042 | 628.1343 |  | 4.1570751 | 20.51996 | -0.06124068 | 31195.137 | 24985.08
| -104.9241 | 0.7210628 | 11.0030871 | 37.41982 | 1.712862 | 79166.47 | 62.22995 | 628.4204 |  | 4.1671447 | 21.45928 | -0.1013814 | 31195.137 | 24985.08
| -102.2895 | 0.7368959 | 11.0140924 | 37.69613 | 1.73182 | 79496.35 | 62.27351 | 627.4297 |  | 4.17815 | 21.96383 | -0.1459057 | 31195.137 | 24985.08
| -99.52475 | 0.7527036 | 11.0249778 | 37.89353 | 1.750773 | 79837.58 | 62.60649 | 628.9305 |  | 4.1890354 | 21.68005 | -0.1998101 | 31195.137 | 24985.08
| -99.42717 | 0.767423 | 11.035005 | 38.07365 | 1.768375 | 80123.26 | 62.94626 | 630.205 |  | 4.1990626 | 21.007 | -0.2431347 | 31195.137 | 24985.08
| -97.44307 | 0.7837994 | 11.0460336 | 38.28312 | 1.787975 | 80436.75 | 63.2858 | 631.2898 |  | 4.2100912 | 19.87163 | -0.2709117 | 31195.137 | 24985.08
| -95.6216 | 0.8001359 | 11.0569219 | 38.53681 | 1.807544 | 80725.24 | 63.46252 | 630.8207 |  | 4.2209795 | 19.67532 | -0.2786785 | 31195.137 | 24985.08
| -95.78424 | 0.8154472 | 11.0670213 | 38.72869 | 1.825854 | 81000.59 | 63.79378 | 631.7918 |  | 4.2310789 | 19.44814 | -0.2865493 | 31195.137 | 24985.08
| -95.71919 | 0.8307951 | 11.0770395 | 38.97466 | 1.844213 | 81285.96 | 63.90236 | 631.1547 |  | 4.2410971 | 19.55901 | -0.2798896 | 31195.137 | 24985.08
| -94.97108 | 0.8462726 | 11.0870481 | 39.14365 | 1.862781 | 81599.32 | 64.29601 | 633.0722 |  | 4.2511057 | 19.2596 | -0.2733602 | 31195.137 | 24985.08
| -94.97108 | 0.8633477 | 11.0979615 | 39.43234 | 1.883189 | 81901.36 | 64.35372 | 631.761 |  | 4.2620191 | 19.76457 | -0.2428782 | 31195.137 | 24985.08
| -95.84929 | 0.8804533 | 11.1087845 | 39.73233 | 1.90367 | 82219.63 | 64.35233 | 630.2176 |  | 4.2728421 | 20.97378 | -0.2128714 | 31195.137 | 24985.08
| -95.55655 | 0.8964911 | 11.1188297 | 39.9225 | 1.922845 | 82497.87 | 64.71107 | 631.366 |  | 4.2828873 | 21.44668 | -0.2068261 | 31195.137 | 24985.08
| -95.06866 | 0.9126425 | 11.128841 | 40.20725 | 1.942205 | 82790.7 | 64.69789 | 629.7971 |  | 4.2928986 | 22.28935 | -0.1961856 | 31195.137 | 24985.08
| -95.23129 | 0.9290931 | 11.1389477 | 40.39781 | 1.961875 | 83075.98 | 65.06856 | 631.0556 |  | 4.3030053 | 22.75667 | -0.1949618 | 31195.137 | 24985.08
| -97.63823 | 0.9464903 | 11.1495162 | 40.61669 | 1.982835 | 83393.59 | 65.38348 | 631.9746 |  | 4.3135738 | 22.69454 | -0.2074589 | 31195.137 | 24985.08
| -96.30465 | 0.9638204 | 11.1599455 | 40.95066 | 2.003436 | 83711.88 | 65.2222 | 629.3785 |  | 4.3240031 | 22.82161 | -0.2291452 | 31195.137 | 24985.08
| -99.26454 | 0.9823601 | 11.1709286 | 41.14879 | 2.025634 | 84051.39 | 65.66474 | 631.2982 |  | 4.3349862 | 22.84898 | -0.2458054 | 31195.137 | 24985.08
| -100.6632 | 1.000796 | 11.1817878 | 41.44071 | 2.047597 | 84332.25 | 65.77125 | 630.0512 |  | 4.3458454 | 22.43887 | -0.2757191 | 31195.137 | 24985.08
| -100.8258 | 1.018013 | 11.1918184 | 41.62461 | 2.06832 | 84714.3 | 66.11842 | 632.1727 |  | 4.355876 | 22.73561 | -0.3010337 | 31195.137 | 24985.08
| -101.2161 | 1.037088 | 11.2028559 | 41.93923 | 2.091149 | 85116.16 | 66.07838 | 631.1105 |  | 4.3669135 | 22.45228 | -0.3481626 | 31195.137 | 24985.08
| -99.71991 | 1.055897 | 11.2135759 | 42.11217 | 2.113733 | 85497.09 | 66.57297 | 633.9477 |  | 4.3776335 | 22.93149 | -0.3590914 | 31195.137 | 24985.08
| -97.15034 | 1.075332 | 11.2245383 | 42.45721 | 2.136911 | 85915.49 | 66.40839 | 632.1279 |  | 4.3885959 | 22.7449 | -0.3700429 | 31195.137 | 24985.08
| -93.60498 | 1.094965 | 11.2354672 | 42.60446 | 2.160434 | 86346.13 | 67.0015 | 636.1335 |  | 4.3995248 | 22.3247 | -0.3807409 | 31195.137 | 24985.08
| -91.71847 | 1.11496 | 11.2465023 | 42.93315 | 2.184378 | 86813.37 | 66.88986 | 635.1742 |  | 4.4105599 | 22.53256 | -0.3783136 | 31195.137 | 24985.08
| -90.64512 | 1.134807 | 11.2573369 | 43.20409 | 2.208166 | 87239.24 | 67.01411 | 635.5848 |  | 4.4213945 | 22.52301 | -0.3455414 | 31195.137 | 24985.08
| -90.31986 | 1.153402 | 11.2673767 | 43.3934 | 2.230386 | 87620.81 | 67.377 | 637.6718 |  | 4.4314343 | 22.76611 | -0.3219554 | 31195.137 | 24985.08
| -90.77522 | 1.174164 | 11.2784592 | 43.65915 | 2.255263 | 88067.56 | 67.55381 | 638.5366 |  | 4.4425168 | 22.63851 | -0.2856877 | 31195.137 | 24985.08
| -92.59668 | 1.194699 | 11.2893176 | 43.96715 | 2.279811 | 88489.63 | 67.56177 | 637.9536 |  | 4.4533752 | 22.73529 | -0.2583927 | 31195.137 | 24985.08
| -95.39392 | 1.215425 | 11.300152 | 44.19062 | 2.304673 | 88919.26 | 67.89257 | 639.8512 |  | 4.4642096 | 22.7378 | -0.2145899 | 31195.137 | 24985.08
| -94.22298 | 1.234927 | 11.3102448 | 44.47853 | 2.328024 | 89347.01 | 67.88119 | 639.5192 |  | 4.4743024 | 23.36468 | -0.2007875 | 31195.137 | 24985.08
| -94.41814 | 1.254502 | 11.3202654 | 44.72642 | 2.351391 | 89738.63 | 68.04314 | 640.1028 |  | 4.484323 | 23.52644 | -0.1912763 | 31195.137 | 24985.08
| -97.31297 | 1.275964 | 11.3311333 | 45.00937 | 2.377166 | 90207.33 | 68.14719 | 640.6366 |  | 4.4951909 | 24.1628 | -0.1817858 | 31195.137 | 24985.08
| -98.25623 | 1.297525 | 11.3419122 | 45.35871 | 2.401444 | 90283.85 | 68.22762 | 636.9256 |  | 4.5059698 | 25.01181 | -0.1724534 | 31195.137 | 24985.08
| -98.06107 | 1.318385 | 11.3522143 | 45.5047 | 2.427914 | 91106.77 | 68.57444 | 643.1847 |  | 4.5162719 | 25.41668 | -0.1795844 | 31195.137 | 24985.08
| -97.96349 | 1.339103 | 11.3622314 | 45.78445 | 2.452682 | 91556.6 | 68.61977 | 643.3708 |  | 4.526289 | 25.32381 | -0.1866834 | 31195.137 | 24985.08
| -97.11781 | 1.3611 | 11.3729342 | 46.14616 | 2.479052 | 92051.13 | 68.41204 | 641.8546 |  | 4.5369918 | 25.54925 | -0.2017023 | 31195.137 | 24985.08
| -96.79255 | 1.382153 | 11.383061 | 46.31783 | 2.504263 | 92498.8 | 68.86722 | 645.0527 |  | 4.5471186 | 25.58556 | -0.2125621 | 31195.137 | 24985.08
| -94.80845 | 1.405277 | 11.394062 | 46.65105 | 2.531893 | 92988.9 | 68.82313 | 644.5139 |  | 4.5581196 | 25.55342 | -0.227189 | 31195.137 | 24985.08
| -94.06035 | 1.426594 | 11.4040956 | 46.90433 | 2.557412 | 93425.92 | 68.98687 | 645.4044 |  | 4.5681532 | 25.65044 | -0.2298159 | 31195.137 | 24985.08
| -90.77522 | 1.449791 | 11.4149158 | 47.18719 | 2.585264 | 93896.82 | 69.13772 | 646.1323 |  | 4.5789734 | 25.64143 | -0.2165066 | 31195.137 | 24985.08
| -90.54754 | 1.471636 | 11.4249995 | 47.464 | 2.611336 | 94305.8 | 69.25217 | 646.2936 |  | 4.5890571 | 25.96935 | -0.1956415 | 31195.137 | 24985.08
| -90.80775 | 1.493599 | 11.4350169 | 47.72896 | 2.637633 | 94740.22 | 69.39361 | 646.9217 |  | 4.5990745 | 25.97159 | -0.1711478 | 31195.137 | 24985.08
| -89.96207 | 1.515707 | 11.4450182 | 48.01313 | 2.664136 | 95167.28 | 69.47453 | 647.0058 |  | 4.6090758 | 26.01904 | -0.1391892 | 31195.137 | 24985.08
| -90.15723 | 1.538051 | 11.4550278 | 48.29852 | 2.690862 | 95550.27 | 69.59047 | 646.8598 |  | 4.6190854 | 26.61157 | -0.1114179 | 31195.137 | 24985.08
| -86.57938 | 1.56296 | 11.4660595 | 48.74705 | 2.72061 | 95957.11 | 69.25644 | 643.0877 |  | 4.6301171 | 27.30914 | -0.09156329 | 31195.137 | 24985.08
| -84.04237 | 1.587942 | 11.4769814 | 48.95465 | 2.750626 | 96394.95 | 69.76639 | 645.9074 |  | 4.641039 | 27.96455 | -0.05682976 | 31195.137 | 24985.08
| -84.49773 | 1.611085 | 11.4870384 | 49.1936 | 2.778211 | 96730.52 | 70.10755 | 646.8651 |  | 4.651096 | 27.93629 | -0.02258555 | 31195.137 | 24985.08
| -83.81469 | 1.63622 | 11.4978135 | 49.55113 | 2.808486 | 97118.11 | 70.11525 | 645.4521 |  | 4.6618711 | 27.9721 | 0.01120956 | 31195.137 | 24985.08
| -85.27835 | 1.66201 | 11.5087875 | 49.89244 | 2.839272 | 97469.43 | 70.22802 | 644.3821 |  | 4.6728451 | 27.68416 | 0.03709665 | 31195.137 | 24985.08
| -84.62783 | 1.685968 | 11.5188272 | 50.15308 | 2.867905 | 97808.68 | 70.51706 | 644.9095 |  | 4.6828848 | 27.61988 | 0.0516012 | 31195.137 | 24985.08
| -87.13232 | 1.712688 | 11.5299362 | 50.47557 | 2.899952 | 98168.95 | 70.73658 | 644.5737 |  | 4.6939938 | 27.48645 | 0.05853599 | 31195.137 | 24985.08
| -86.70948 | 1.736998 | 11.5399473 | 50.73355 | 2.929069 | 98439.91 | 71.09807 | 644.8933 |  | 4.7040049 | 27.30023 | 0.05812771 | 31195.137 | 24985.08
| -89.73439 | 1.763813 | 11.5508624 | 51.09878 | 2.961179 | 98733.87 | 71.20314 | 643.1097 |  | 4.71492 | 27.91051 | 0.05408663 | 31195.137 | 24985.08
| -91.91363 | 1.791133 | 11.5618596 | 51.37103 | 2.993885 | 99071.08 | 71.62595 | 644.0129 |  | 4.7259172 | 28.10752 | 0.05728144 | 31195.137 | 24985.08
| -92.53163 | 1.817691 | 11.5724329 | 51.68117 | 3.025679 | 99355.57 | 71.90066 | 643.4978 |  | 4.7364905 | 27.93137 | 0.03909761 | 31195.137 | 24985.08
| -92.88941 | 1.843373 | 11.5825544 | 52.03145 | 3.056386 | 99699.74 | 71.91898 | 641.9942 |  | 4.746612 | 28.18509 | 0.01059594 | 31195.137 | 24985.08
| -90.84027 | 1.871636 | 11.5935783 | 52.39072 | 3.090185 | 100054 | 72.04379 | 640.8827 |  | 4.7576359 | 28.75342 | -0.03507117 | 31195.137 | 24985.08
| -90.44996 | 1.897639 | 11.6036169 | 52.62537 | 3.121377 | 100391.7 | 72.48623 | 642.327 |  | 4.7676745 | 29.1266 | -0.07316574 | 31195.137 | 24985.08
| -86.31918 | 1.925915 | 11.6144336 | 53.00933 | 3.15528 | 100737.2 | 72.51614 | 640.5238 |  | 4.7784912 | 29.6963 | -0.1106762 | 31195.137 | 24985.08
| -82.77387 | 1.954777 | 11.6253415 | 53.27475 | 3.189857 | 101110.9 | 72.96803 | 641.9159 |  | 4.7893991 | 29.6897 | -0.1579622 | 31195.137 | 24985.08
| -83.09912 | 1.981783 | 11.6354277 | 53.64343 | 3.222154 | 101483.7 | 72.93124 | 640.2693 |  | 4.7994853 | 29.71099 | -0.1876642 | 31195.137 | 24985.08
| -79.65141 | 2.01119 | 11.646297 | 54.00947 | 3.257347 | 101897.5 | 73.0026 | 639.3779 |  | 4.8103546 | 30.12393 | -0.2168487 | 31195.137 | 24985.08
| -79.61888 | 2.038634 | 11.6563394 | 54.24059 | 3.290225 | 102280.8 | 73.45514 | 641.2407 |  | 4.820397 | 29.9485 | -0.2423494 | 31195.137 | 24985.08
| -78.31786 | 2.068569 | 11.6671854 | 54.66631 | 3.326139 | 102674.8 | 73.34679 | 638.8698 |  | 4.831243 | 30.06511 | -0.2639262 | 31195.137 | 24985.08
| -77.82998 | 2.096884 | 11.6773332 | 54.99529 | 3.359967 | 103057.9 | 73.4804 | 638.4368 |  | 4.8413908 | 30.6662 | -0.2655022 | 31195.137 | 24985.08
| -78.02513 | 2.127807 | 11.6882831 | 55.33946 | 3.396973 | 103468.8 | 73.67844 | 638.282 |  | 4.8523407 | 31.06285 | -0.2503854 | 31195.137 | 24985.08
| -71.3249 | 2.158663 | 11.6991058 | 58.34778 | 3.4337 | 103889.9 | 65.30972 | 579.5734 |  | 4.8631634 | 34.12442 | -0.2158392 | 31195.137 | 24985.08
| -72.39823 | 2.190387 | 11.7100926 | 66.93058 | 3.470318 | 104455.3 | 46.5711 | 451.5924 |  | 4.8741502 | 104.8752 | 0.1593623 | 31195.137 | 24985.08
| -72.39823 | 2.219947 | 11.7201746 | 67.3053 | 3.505666 | 105452.7 | 46.40879 | 453.3227 |  | 4.8842322 | 174.043 | 0.5127148 | 31195.137 | 24985.08
| -74.74006 | 2.252296 | 11.7311736 | 67.62855 | 3.544446 | 106867 | 46.2528 | 457.3025 |  | 4.8952312 | 220.6023 | 0.9079909 | 31195.137 | 24985.08
| -76.23623 | 2.284564 | 11.7420288 | 68.02375 | 3.583108 | 108660.2 | 45.82439 | 461.608 |  | 4.9060864 | 236.0845 | 1.331767 | 31195.137 | 24985.08
| -75.42309 | 2.314841 | 11.7520986 | 68.24922 | 3.619309 | 110728.6 | 45.53445 | 468.7114 |  | 4.9161562 | 223.8791 | 1.699547 | 31195.137 | 24985.08
| -74.64248 | 2.348346 | 11.7631189 | 68.58127 | 3.659437 | 113463.7 | 44.94032 | 477.1037 |  | 4.9271765 | 180.3893 | 2.14857 | 31195.137 | 24985.08
| -72.20308 | 2.381742 | 11.7739975 | 68.95278 | 3.699459 | 116725.3 | 44.14786 | 486.8836 |  | 4.9380551 | 106.7886 | 2.608135 | 31195.137 | 24985.08
| -71.38995 | 2.412836 | 11.7840152 | 69.13616 | 3.73663 | 120122.3 | 43.60595 | 499.4858 |  | 4.9480728 | 40.34555 | 2.996569 | 31195.137 | 24985.08
| -68.39763 | 2.447399 | 11.7950253 | 69.43078 | 3.778036 | 124506.3 | 42.75717 | 514.7952 |  | 4.9590829 | 36.2251 | 3.440835 | 31195.137 | 24985.08
| -64.91745 | 2.481981 | 11.8059348 | 69.72954 | 3.819443 | 129105.5 | 41.935 | 531.2147 |  | 4.9699924 | 36.41071 | 3.216728 | 31195.137 | 24985.08
| -64.42957 | 2.514171 | 11.8159794 | 70.05178 | 3.85791 | 132981.4 | 41.27491 | 544.6444 |  | 4.980037 | 36.60933 | 2.93738 | 31195.137 | 24985.08
| -63.74655 | 2.546652 | 11.826009 | 70.33123 | 3.896846 | 136762.6 | 40.75513 | 558.5697 |  | 4.9900666 | 37.65779 | 2.642491 | 31195.137 | 24985.08
| -63.4213 | 2.579354 | 11.8360219 | 70.69715 | 3.935976 | 140332.9 | 40.20526 | 570.6142 |  | 5.0000795 | 38.68867 | 2.340078 | 31195.137 | 24985.08
| -60.88435 | 2.615554 | 11.8469597 | 71.11865 | 3.979316 | 143822.2 | 39.70429 | 581.9617 |  | 5.0110173 | 39.68316 | 2.010312 | 31195.137 | 24985.08
| -60.94941 | 2.652518 | 11.8580287 | 71.56885 | 4.02358 | 147041.9 | 39.25889 | 591.9171 |  | 5.0220863 | 41.315 | 1.686173 | 31195.137 | 24985.08
| -61.82758 | 2.688825 | 11.8687818 | 72.24891 | 4.067068 | 149859.8 | 38.6033 | 596.706 |  | 5.0328394 | 43.88687 | 1.356418 | 31195.137 | 24985.08
| -61.79505 | 2.723643 | 11.8789818 | 72.63889 | 4.108564 | 151943.4 | 38.41866 | 602.626 |  | 5.0430394 | 46.47779 | 1.040375 | 31195.137 | 24985.08
| -63.2912 | 2.761562 | 11.8899628 | 73.10989 | 4.154053 | 153849.9 | 38.22767 | 606.8533 |  | 5.0540204 | 48.07044 | 0.7194587 | 31195.137 | 24985.08
| -66.86895 | 2.798129 | 11.9004783 | 73.46642 | 4.197935 | 154971.6 | 38.27643 | 609.375 |  | 5.0645359 | 48.50104 | 0.4491299 | 31195.137 | 24985.08
| -66.21845 | 2.833464 | 11.910515 | 73.89502 | 4.240141 | 156117.6 | 38.20588 | 610.7556 |  | 5.0745726 | 47.69926 | 0.4826073 | 31195.137 | 24985.08
| -65.17765 | 2.869147 | 11.9205372 | 74.26042 | 4.282846 | 157262.2 | 38.21649 | 613.0926 |  | 5.0845948 | 46.52877 | 0.5087606 | 31195.137 | 24985.08
| -67.84471 | 2.908475 | 11.9314782 | 74.6832 | 4.330278 | 158443.3 | 38.21843 | 615.0235 |  | 5.0955358 | 44.08497 | 0.5341367 | 31195.137 | 24985.08
| -67.77966 | 2.945724 | 11.9417384 | 74.99967 | 4.374666 | 159404.1 | 38.33327 | 617.3962 |  | 5.105796 | 41.00599 | 0.54549 | 31195.137 | 24985.08
| -66.6738 | 2.982957 | 11.9518397 | 75.46379 | 4.41891 | 160234.2 | 38.28689 | 616.966 |  | 5.1158973 | 39.63639 | 0.5425906 | 31195.137 | 24985.08
| -67.64956 | 3.022333 | 11.9624502 | 75.94174 | 4.466347 | 161222.2 | 38.2425 | 617.1875 |  | 5.1265078 | 40.0237 | 0.5151921 | 31195.137 | 24985.08
| -65.66552 | 3.063853 | 11.9735621 | 76.34956 | 4.516048 | 162093.2 | 38.32622 | 618.1098 |  | 5.1376197 | 40.41287 | 0.4740228 | 31195.137 | 24985.08
| -61.82758 | 3.104886 | 11.9843777 | 76.69243 | 4.565229 | 162921.1 | 38.48091 | 619.7616 |  | 5.1484353 | 40.39196 | 0.4127371 | 31195.137 | 24985.08
| -58.08722 | 3.146774 | 11.9953086 | 77.18406 | 4.615325 | 163698.7 | 38.47715 | 619.035 |  | 5.1593662 | 40.09782 | 0.3521116 | 31195.137 | 24985.08
| -57.89207 | 3.186011 | 12.0054311 | 77.65547 | 4.662219 | 164402.7 | 38.46086 | 618.0845 |  | 5.1694887 | 40.96223 | 0.2991387 | 31195.137 | 24985.08
| -54.54203 | 3.228543 | 12.016299 | 78.12293 | 4.713199 | 165109.2 | 38.50055 | 617.4674 |  | 5.1803566 | 41.94678 | 0.2600651 | 31195.137 | 24985.08
| -54.18426 | 3.268248 | 12.0263515 | 78.61813 | 4.760724 | 165768.9 | 38.46534 | 616.0249 |  | 5.1904091 | 42.55549 | 0.2316936 | 31195.137 | 24985.08
| -51.94006 | 3.311995 | 12.0373002 | 79.10081 | 4.813178 | 166462.8 | 38.50146 | 615.2183 |  | 5.2013578 | 43.58209 | 0.2034951 | 31195.137 | 24985.08
| -51.41967 | 3.352563 | 12.0473498 | 79.46561 | 4.861701 | 167096.8 | 38.62578 | 615.6035 |  | 5.2114074 | 45.00441 | 0.1989889 | 31195.137 | 24985.08
End Of Loading Index | -51.71239 | 3.397205 | 12.058282 | 79.99426 | 4.915102 | 167784.8 | 38.61458 | 614.1549 |  | 5.2223396 | 45.50742 | 0.2043091 | 31195.137 | 24985.08
| -51.94006 | 3.426022 | 12.066168 | 80.21667 | 4.95039 | 168316.7 | 38.73798 | 615.2991 | 0.5310303 | 5.2302256 | 45.45201 | 0.2197995 | 31195.137 | 24985.08
| -50.60656 | 3.421022 | 12.0769298 | 80.71076 | 4.945344 | 166919.7 | 38.32311 | 602.6946 | 0.5273387 | 5.2409874 | 44.24953 | 0.244504 | 31195.137 | 24985.08
| -50.34636 | 3.425022 | 12.0870032 | 80.92933 | 4.949319 | 165619.7 | 38.32455 | 595.0442 | 0.5245606 | 5.2510608 | 42.13505 | 0.2690075 | 31195.137 | 24985.08
| -50.41141 | 3.421522 | 12.0978454 | 81.08011 | 4.945808 | 164371.7 | 38.30114 | 588.1501 | 0.5086494 | 5.261903 | 37.65874 | 0.2930787 | 31195.137 | 24985.08
| -51.15947 | 3.425522 | 12.1078618 | 81.18616 | 4.949796 | 163270.9 | 38.4044 | 582.924 | 0.4875811 | 5.2719194 | 32.31796 | 0.3042339 | 31195.137 | 24985.08
| -52.52551 | 3.422022 | 12.1188186 | 81.38144 | 4.94628 | 162086.1 | 38.32618 | 575.8358 | 0.4607729 | 5.2828762 | 25.65363 | 0.3279103 | 31195.137 | 24985.08
| -52.42793 | 3.426022 | 12.1288352 | 81.42276 | 4.950275 | 161089.4 | 38.49099 | 571.9384 | 0.4353046 | 5.2928928 | 19.43484 | 0.3294827 | 31195.137 | 24985.08
| -55.61534 | 3.422522 | 12.1398474 | 81.69185 | 4.946749 | 160108.4 | 38.30121 | 564.7911 | 0.4046534 | 5.303905 | 14.14003 | 0.3374011 | 31195.137 | 24985.08
| -55.12748 | 3.426522 | 12.1498531 | 81.81328 | 4.950733 | 159248.6 | 38.35725 | 560.4562 | 0.3759365 | 5.3139107 | 11.50178 | 0.329806 | 31195.137 | 24985.08
| -59.06297 | 3.423022 | 12.1607355 | 82.03294 | 4.947212 | 158461.8 | 38.19506 | 554.7671 | 0.3494604 | 5.3247931 | 11.54395 | 0.316133 | 31195.137 | 24985.08
| -61.4698 | 3.426522 | 12.171773 | 82.10978 | 4.950705 | 157786.3 | 38.26675 | 551.6764 | 0.3300396 | 5.3358306 | 12.01605 | 0.2996483 | 31195.137 | 24985.08
| -61.5999 | 3.423022 | 12.1827537 | 82.30091 | 4.947183 | 157216.8 | 38.10271 | 547.1851 | 0.3093764 | 5.3468113 | 12.02931 | 0.2709368 | 31195.137 | 24985.08
| -59.32316 | 3.426522 | 12.1936988 | 82.42772 | 4.950669 | 156762.6 | 38.08312 | 544.3025 | 0.2937038 | 5.3577564 | 12.45279 | 0.2580593 | 31195.137 | 24985.08
| -59.16054 | 3.423522 | 12.2036999 | 82.42112 | 4.947667 | 156486.9 | 38.09773 | 543.2663 | 0.2797177 | 5.3677575 | 12.05298 | 0.2485297 | 31195.137 | 24985.08
| -58.99791 | 3.426522 | 12.2137001 | 82.46223 | 4.950662 | 156312.3 | 38.12053 | 542.3508 | 0.268071 | 5.3777577 | 10.43774 | 0.2422509 | 31195.137 | 24985.08
| -56.10321 | 3.423522 | 12.2247043 | 82.43779 | 4.947669 | 156190 | 38.12938 | 542.0536 | 0.2562475 | 5.3887619 | 8.541872 | 0.2266976 | 31195.137 | 24985.08
| -52.26531 | 3.426022 | 12.2355033 | 82.42172 | 4.95017 | 156120.6 | 38.19174 | 542.1515 | 0.2425463 | 5.3995609 | 5.631207 | 0.2081102 | 31195.137 | 24985.08
| -52.10269 | 3.424022 | 12.2456595 | 82.4643 | 4.948162 | 156089.5 | 38.12333 | 541.4239 | 0.2311705 | 5.4097171 | 4.218234 | 0.186418 | 31195.137 | 24985.08
| -50.11869 | 3.426522 | 12.256464 | 82.49564 | 4.95066 | 156066 | 38.12504 | 541.1143 | 0.2189988 | 5.4205216 | 2.307946 | 0.161615 | 31195.137 | 24985.08
End of Data Index | -49.17548 | 3.424022 | 12.267467 | 82.42186 | 4.94817 | 156091.1 | 38.17044 | 541.9348 | 0.2079723 | 5.4315246 | 0.8956139 | 0.1274896 | 31195.137 | 24985.08
| -50.47646 | 3.426522 | 12.2784292 | 82.54969 | 4.950653 | 156138.2 | 38.05267 | 540.7182 |  | 5.4424868 | 0.541997 | 0.1026749 | 31195.137 | 24985.08
| -53.07842 | 3.424022 | 12.2894396 | 82.55005 | 4.948153 | 156261.1 | 37.99901 | 540.9899 |  | 5.4534972 | 1.208536 | 0.06851324 | 31195.137 | 24985.08
| -56.98138 | 3.426522 | 12.3003874 | 82.53326 | 4.950654 | 156366.4 | 38.0324 | 541.69 |  | 5.464445 | 1.760053 | 0.02181746 | 31195.137 | 24985.08
| -60.46153 | 3.424022 | 12.3113536 | 82.48682 | 4.948159 | 156468.4 | 38.03429 | 542.448 |  | 5.4754112 | 1.406661 | -0.0218329 | 31195.137 | 24985.08
| -61.63243 | 3.426522 | 12.3223503 | 82.52492 | 4.950654 | 156521.9 | 38.0155 | 542.3193 |  | 5.4864079 | 0.8899181 | -0.04680517 | 31195.137 | 24985.08
| -60.72173 | 3.424022 | 12.3332328 | 82.54182 | 4.948152 | 156560.5 | 37.95786 | 542.1076 |  | 5.4972904 | 0.997391 | -0.06554507 | 31195.137 | 24985.08
| -60.33143 | 3.427022 | 12.3433259 | 82.5277 | 4.95115 | 156596.2 | 38.0064 | 542.5681 |  | 5.5073835 | 0.9648144 | -0.07180701 | 31195.137 | 24985.08
| -60.49406 | 3.424022 | 12.3542388 | 82.71522 | 4.94813 | 156664.4 | 37.74929 | 540.4072 |  | 5.5182964 | 1.300242 | -0.07495764 | 31195.137 | 24985.08
| -53.69639 | 3.427522 | 12.3652725 | 82.65322 | 4.951637 | 156737.9 | 37.85043 | 541.5889 |  | 5.5293301 | 2.383429 | -0.05936737 | 31195.137 | 24985.08
| -50.44394 | 3.424022 | 12.3761352 | 82.68194 | 4.948134 | 156777 | 37.76718 | 541.1835 |  | 5.5401928 | 3.05122 | -0.04687665 | 31195.137 | 24985.08
| -50.28131 | 3.428022 | 12.3862391 | 82.67715 | 4.952131 | 156796.2 | 37.82079 | 541.532 |  | 5.5502967 | 3.418382 | -0.03125452 | 31195.137 | 24985.08
| -48.42742 | 3.424522 | 12.397206 | 82.78222 | 4.948622 | 156820.7 | 37.65641 | 540.1764 |  | 5.5612636 | 3.354344 | -0.006251244 | 31195.137 | 24985.08
| -49.40315 | 3.428022 | 12.4080905 | 82.80126 | 4.952119 | 156835.8 | 37.678 | 540.2004 |  | 5.5721481 | 3.408743 | 0.01875475 | 31195.137 | 24985.08
| -50.11869 | 3.424022 | 12.4181079 | 82.72893 | 4.948125 | 156882.8 | 37.69807 | 540.9882 |  | 5.5821655 | 3.072777 | 0.03438934 | 31195.137 | 24985.08
| -51.61482 | 3.427522 | 12.4290537 | 82.79193 | 4.951619 | 156960 | 37.66132 | 540.7045 |  | 5.5931113 | 1.664619 | 0.04065748 | 31195.137 | 24985.08
| -55.32262 | 3.424022 | 12.4399766 | 82.85512 | 4.948112 | 157049.8 | 37.53279 | 540.0687 |  | 5.6040342 | 2.320034 | 0.0469304 | 31195.137 | 24985.08
| -54.83475 | 3.428022 | 12.4500787 | 82.7966 | 4.952115 | 157128.9 | 37.6348 | 541.2522 |  | 5.6141363 | 2.178097 | 0.0594679 | 31195.137 | 24985.08
| -58.54257 | 3.423522 | 12.4610324 | 82.83376 | 4.947614 | 157253.2 | 37.51643 | 540.9839 |  | 5.62509 | 1.598361 | 0.0688952 | 31195.137 | 24985.08
| -61.17708 | 3.428022 | 12.471865 | 82.87448 | 4.952107 | 157345.8 | 37.51443 | 541.0718 |  | 5.6359226 | 1.540592 | 0.07519126 | 31195.137 | 24985.08
| -60.81931 | 3.424022 | 12.4818942 | 82.88185 | 4.948104 | 157441.8 | 37.43983 | 541.0874 |  | 5.6459518 | 1.693684 | 0.08148839 | 31195.137 | 24985.08
| -60.85183 | 3.427522 | 12.4927959 | 82.85024 | 4.95161 | 157558.7 | 37.49977 | 542.0552 |  | 5.6568535 | 2.039509 | 0.08466887 | 31195.137 | 24985.08
| -60.94941 | 3.424522 | 12.5028202 | 82.93518 | 4.948597 | 157655.3 | 37.35388 | 541.2146 |  | 5.6668778 | 1.832088 | 0.08156424 | 31195.137 | 24985.08
| -60.29891 | 3.427522 | 12.5128403 | 82.94408 | 4.951595 | 157733.6 | 37.36967 | 541.5445 |  | 5.6768979 | 1.759437 | 0.08159104 | 31195.137 | 24985.08
| -58.99791 | 3.424022 | 12.5237071 | 82.94652 | 4.948098 | 157835.3 | 37.30638 | 541.6665 |  | 5.6877647 | 2.416873 | 0.08162234 | 31195.137 | 24985.08
| -58.77024 | 3.428022 | 12.5337262 | 82.93884 | 4.952095 | 157893.4 | 37.35595 | 542.1791 |  | 5.6977838 | 2.148413 | 0.07536022 | 31195.137 | 24985.08
| -54.99738 | 3.424522 | 12.5447459 | 83.01318 | 4.94859 | 157947.4 | 37.22293 | 541.2923 |  | 5.7088035 | 1.821874 | 0.05966673 | 31195.137 | 24985.08
| -51.09443 | 3.428022 | 12.5557001 | 82.99868 | 4.952091 | 157990.4 | 37.27584 | 541.805 |  | 5.7197577 | 1.840785 | 0.04082909 | 31195.137 | 24985.08

## Test 355
Markers | Displacement | Force | Time | DEPTH | LOAD | STIFFNESS | HARDNESS | MODULUS | hdotOverh | Time On Sample | Velocity | Dyn. Phase | X Axis Position | Y Axis Position
| nm | mN | s | nm | mN | N/m | GPa | GPa | 1/s | s | nm/s | degrees | Âµm | Âµm
Surface Index | -150.625 | -0.7143112 | 6.8538302 | 0 | 0.0004062273 |  |  |  |  | 0 | 1005.289 |  | 31195.137 | 24980.0745
| -151.0153 | -0.7141882 | 6.8548223 | -0.3904563 | 0.0004478994 |  |  |  |  | 0.0009921 | 1003.97 |  | 31195.137 | 24980.0745
| -150.5274 | -0.7140642 | 6.8558227 | 0.09733858 | 0.0005073221 |  |  |  |  | 0.0019925 | 1002.287 |  | 31195.137 | 24980.0745
| -150.56 | -0.7139418 | 6.85681 | 0.06469338 | 0.0005746253 |  |  |  |  | 0.0029798 | 1000.251 |  | 31195.137 | 24980.0745
| -150.3648 | -0.7138021 | 6.8579363 | 0.259722 | 0.0006652165 |  |  |  |  | 0.0041061 | 997.7609 |  | 31195.137 | 24980.0745
| -150.7226 | -0.7136768 | 6.8589471 | -0.09821269 | 0.0007475839 |  |  |  |  | 0.0051169 | 994.7304 |  | 31195.137 | 24980.0745
| -150.3648 | -0.7135562 | 6.8599196 | 0.2594782 | 0.0008223958 |  |  |  |  | 0.0060894 | 991.2896 |  | 31195.137 | 24980.0745
| -150.5274 | -0.7134224 | 6.8609996 | 0.09670209 | 0.0009165505 |  |  |  |  | 0.0071694 | 987.463 |  | 31195.137 | 24980.0745
| -150.1046 | -0.7132987 | 6.8619967 | 0.5194495 | 0.001014463 |  |  |  |  | 0.0081665 | 983.0355 |  | 31195.137 | 24980.0745
| -150.5274 | -0.7131794 | 6.8629593 | 0.09646115 | 0.001124981 |  |  |  |  | 0.0091291 | 978.0556 |  | 31195.137 | 24980.0745
| -150.3973 | -0.7130524 | 6.8639838 | 0.2264547 | 0.001246542 |  |  |  |  | 0.0101536 | 972.32 |  | 31195.137 | 24980.0745
| -150.007 | -0.7129349 | 6.8649314 | 0.6166722 | 0.001357767 |  |  |  |  | 0.0111012 | 965.9306 |  | 31195.137 | 24980.0745
| -150.4298 | -0.71281 | 6.865939 | 0.1936783 | 0.00147647 |  |  |  |  | 0.0121088 | 958.9196 |  | 31195.137 | 24980.0745
| -150.1046 | -0.7126958 | 6.8668603 | 0.5188516 | 0.00159065 |  |  |  |  | 0.0130301 | 951.4699 |  | 31195.137 | 24980.0745
| -149.7793 | -0.7125589 | 6.8679645 | 0.8440022 | 0.001723736 |  |  |  |  | 0.0141343 | 943.6151 |  | 31195.137 | 24980.0745
| -150.3648 | -0.7124313 | 6.8689932 | 0.2583626 | 0.001847742 |  |  |  |  | 0.015163 | 935.1719 |  | 31195.137 | 24980.0745
| -150.56 | -0.7123082 | 6.8699862 | 0.06307339 | 0.001971734 |  |  |  |  | 0.016156 | 926.1082 |  | 31195.137 | 24980.0745
| -149.9744 | -0.7121849 | 6.8709813 | 0.6484522 | 0.002090532 |  |  |  |  | 0.0171511 | 916.2609 |  | 31195.137 | 24980.0745
| -150.5274 | -0.7120635 | 6.8719603 | 0.09535449 | 0.002212226 |  |  |  |  | 0.0181301 | 905.7794 |  | 31195.137 | 24980.0745
| -150.007 | -0.7119337 | 6.873007 | 0.6156794 | 0.002337221 |  |  |  |  | 0.0191768 | 894.643 |  | 31195.137 | 24980.0745
| -149.8118 | -0.71181 | 6.8740048 | 0.8107237 | 0.002455551 |  |  |  |  | 0.0201746 | 882.8971 |  | 31195.137 | 24980.0745
| -150.1046 | -0.7116861 | 6.8750043 | 0.5178503 | 0.00257706 |  |  |  |  | 0.0211741 | 870.5607 |  | 31195.137 | 24980.0745
| -150.2347 | -0.7115705 | 6.8759367 | 0.3876283 | 0.002688085 |  |  |  |  | 0.0221065 | 857.7316 |  | 31195.137 | 24980.0745
| -149.6166 | -0.7114412 | 6.8769795 | 1.005525 | 0.002808867 |  |  |  |  | 0.0231493 | 844.4956 |  | 31195.137 | 24980.0745
| -149.9744 | -0.711314 | 6.8780057 | 0.6475886 | 0.002930718 |  |  |  |  | 0.0241755 | 830.8266 |  | 31195.137 | 24980.0745
| -150.007 | -0.7111903 | 6.879003 | 0.6149422 | 0.003047824 |  |  |  |  | 0.0251728 | 816.7019 |  | 31195.137 | 24980.0745
| -149.454 | -0.7110718 | 6.8799593 | 1.167802 | 0.003158403 |  |  |  |  | 0.0261291 | 802.2117 |  | 31195.137 | 24980.0745
| -149.9419 | -0.7109491 | 6.8809487 | 0.6797626 | 0.00327882 |  |  |  |  | 0.0271185 | 787.6075 |  | 31195.137 | 24980.0745
| -149.4215 | -0.7108462 | 6.8817788 | 1.200102 | 0.003374355 |  |  |  |  | 0.0279486 | 772.8678 |  | 31195.137 | 24980.0745
| -149.8118 | -0.7106934 | 6.8830113 | 0.8096163 | 0.003523708 |  |  |  |  | 0.0291811 | 758.1105 |  | 31195.137 | 24980.0745
| -149.3564 | -0.7105765 | 6.8839546 | 1.264894 | 0.003635763 |  |  |  |  | 0.0301244 | 742.9203 |  | 31195.137 | 24980.0745
| -149.4865 | -0.7104526 | 6.884954 | 1.134664 | 0.003754734 |  |  |  |  | 0.0311238 | 727.5781 |  | 31195.137 | 24980.0745
| -150.1046 | -0.7103294 | 6.8859473 | 0.5165049 | 0.003875193 |  |  |  |  | 0.0321171 | 711.8977 |  | 31195.137 | 24980.0745
| -150.1046 | -0.7102056 | 6.8869463 | 0.516382 | 0.003997161 |  |  |  |  | 0.0331161 | 695.8253 |  | 31195.137 | 24980.0745
| -149.5191 | -0.7100816 | 6.8879463 | 1.10176 | 0.004117169 |  |  |  |  | 0.0341161 | 679.3078 |  | 31195.137 | 24980.0745
| -149.4215 | -0.7099807 | 6.8887597 | 1.199243 | 0.004218052 |  |  |  |  | 0.0349295 | 662.4506 |  | 31195.137 | 24980.0745
| -149.2914 | -0.7098331 | 6.8899508 | 1.329216 | 0.00436949 |  |  |  |  | 0.0361206 | 645.4045 |  | 31195.137 | 24980.0745
| -149.9744 | -0.7097237 | 6.8908332 | 0.6460114 | 0.004476642 |  |  |  |  | 0.037003 | 627.7945 |  | 31195.137 | 24980.0745
| -149.2588 | -0.7095855 | 6.8919478 | 1.361495 | 0.004615107 |  |  |  |  | 0.0381176 | 609.8639 |  | 31195.137 | 24980.0745
| -149.6817 | -0.7094754 | 6.8928356 | 0.9385278 | 0.004721645 |  |  |  |  | 0.0390054 | 591.537 |  | 31195.137 | 24980.0745
| -149.6166 | -0.7093362 | 6.8939587 | 1.003437 | 0.004860804 |  |  |  |  | 0.0401285 | 573.1933 |  | 31195.137 | 24980.0745
| -149.454 | -0.7092123 | 6.8949576 | 1.165958 | 0.004982479 |  |  |  |  | 0.0411274 | 554.5754 |  | 31195.137 | 24980.0745
| -149.7793 | -0.7091072 | 6.8958054 | 0.8405792 | 0.00508883 |  |  |  |  | 0.0419752 | 535.9669 |  | 31195.137 | 24980.0745
| -149.7793 | -0.7088372 | 6.8979831 | 0.8403115 | 0.00535697 |  |  |  |  | 0.0441529 | 517.5764 |  | 31195.137 | 24980.0745
| -149.3239 | -0.7087193 | 6.8989345 | 1.295588 | 0.005472155 |  |  |  |  | 0.0451043 | 498.5375 |  | 31195.137 | 24980.0745
| -149.4215 | -0.7085928 | 6.8999547 | 1.197867 | 0.005592661 |  |  |  |  | 0.0461245 | 479.6551 |  | 31195.137 | 24980.0745
| -149.4215 | -0.7084858 | 6.9008178 | 1.197761 | 0.005696899 |  |  |  |  | 0.0469876 | 460.9658 |  | 31195.137 | 24980.0745
| -149.1287 | -0.7083481 | 6.9019287 | 1.490387 | 0.00583286 |  |  |  |  | 0.0480985 | 442.6586 |  | 31195.137 | 24980.0745
| -149.5191 | -0.7082214 | 6.9029507 | 1.099915 | 0.005958923 |  |  |  |  | 0.0491205 | 424.533 |  | 31195.137 | 24980.0745
| -149.3239 | -0.7081094 | 6.903854 | 1.294983 | 0.006069708 |  |  |  |  | 0.0500238 | 406.6816 |  | 31195.137 | 24980.0745
| -150.1046 | -0.7079896 | 6.9048201 | 0.5141845 | 0.006190726 |  |  |  |  | 0.0509899 | 389.0861 |  | 31195.137 | 24980.0745
| -149.5841 | -0.7078708 | 6.9057787 | 1.03452 | 0.006305279 |  |  |  |  | 0.0519485 | 371.5796 |  | 31195.137 | 24980.0745
| -149.5841 | -0.7077401 | 6.9068326 | 1.03439 | 0.006434776 |  |  |  |  | 0.0530024 | 354.316 |  | 31195.137 | 24980.0745
| -149.3564 | -0.7076189 | 6.9078103 | 1.261961 | 0.006552259 |  |  |  |  | 0.0539801 | 337.1109 |  | 31195.137 | 24980.0745
| -149.3239 | -0.707497 | 6.9087938 | 1.294376 | 0.006672426 |  |  |  |  | 0.0549636 | 319.9882 |  | 31195.137 | 24980.0745
| -149.2914 | -0.7073724 | 6.9097988 | 1.326776 | 0.006796702 |  |  |  |  | 0.0559686 | 303.1237 |  | 31195.137 | 24980.0745
| -149.2588 | -0.7072493 | 6.9107918 | 1.359178 | 0.006917205 |  |  |  |  | 0.0569616 | 286.5835 |  | 31195.137 | 24980.0745
| -149.0962 | -0.7071219 | 6.9118195 | 1.521694 | 0.007040245 |  |  |  |  | 0.0579893 | 270.4392 |  | 31195.137 | 24980.0745
SurfaceFindCoarse | -149.2588 | -0.7070069 | 6.9127471 | 1.358937 | 0.007153922 |  |  |  |  | 0.0589169 | 254.6662 |  | 31195.137 | 24980.0745
| -149.1287 | -0.7072125 | 6.9250185 | 2.086096 | 0.007030846 |  |  |  |  | 0.0711883 | 98.46308 | 70.43165 | 31195.137 | 24980.0745
| -149.454 | -0.7073339 | 6.9358062 | 2.066162 | 0.007025267 |  |  |  |  | 0.081976 | 29.07997 | 72.36601 | 31195.137 | 24980.0745
| -148.9661 | -0.707447 | 6.9458284 | 1.993176 | 0.007027676 |  |  |  |  | 0.0919982 | 17.6596 | 73.57437 | 31195.137 | 24980.0745
| -149.5841 | -0.7075714 | 6.9568078 | 1.83809 | 0.007033415 |  |  |  |  | 0.1029776 | 13.08289 | 79.98271 | 31195.137 | 24980.0745
| -149.454 | -0.7076883 | 6.9668504 | 1.689244 | 0.00703851 |  |  |  |  | 0.1130202 | 8.689666 | 80.7996 | 31195.137 | 24980.0745
| -149.2588 | -0.7078088 | 6.977763 | 1.691902 | 0.007032438 |  |  |  |  | 0.1239328 | 4.650714 | 83.15723 | 31195.137 | 24980.0745
End Of Dynamic Ramp | -149.1287 | -0.7079325 | 6.9886958 | 1.601149 | 0.007035335 |  |  |  |  | 0.1348656 | 1.669402 | 81.17962 | 31195.137 | 24980.0745
| -149.1612 | -0.7080228 | 7.0085365 | 1.590726 | 0.007040177 |  |  |  |  | 0.1547063 | -1.014777 | 78.79656 | 31195.137 | 24980.0745
| -149.7467 | -0.7080228 | 7.0195419 | 1.548222 | 0.007040417 |  |  |  |  | 0.1657117 | -0.1653293 |  | 31195.137 | 24980.0745
| -149.1612 | -0.7078325 | 7.0304919 | 1.56954 | 0.007227876 |  |  |  |  | 0.1766617 | 0.9640096 |  | 31195.137 | 24980.0745
| -149.2914 | -0.7078325 | 7.0413431 | 1.707586 | 0.007212156 |  |  |  |  | 0.1875129 | 2.341307 |  | 31195.137 | 24980.0745
| -148.9986 | -0.7078325 | 7.0513818 | 1.692937 | 0.007214642 |  |  |  |  | 0.1975516 | 2.560559 |  | 31195.137 | 24980.0745
| -148.6733 | -0.7078325 | 7.0622836 | 1.729959 | 0.007211154 |  |  |  |  | 0.2084534 | 3.261865 |  | 31195.137 | 24980.0745
| -148.836 | -0.7078325 | 7.0723185 | 1.672526 | 0.007218973 |  |  |  |  | 0.2184883 | 3.192275 |  | 31195.137 | 24980.0745
| -148.836 | -0.7078325 | 7.0833763 | 1.666543 | 0.007220657 |  |  |  |  | 0.2295461 | 2.089321 | 0.2702611 | 31195.137 | 24980.0745
| -148.6733 | -0.7078325 | 7.0942257 | 1.791763 | 0.007206141 |  |  |  |  | 0.2403955 | 1.739744 | 0.2459031 | 31195.137 | 24980.0745
| -149.1938 | -0.7078325 | 7.1042733 | 1.751981 | 0.007211755 |  |  |  |  | 0.2504431 | 1.427615 | 0.6820603 | 31195.137 | 24980.0745
| -149.0962 | -0.7078325 | 7.1152384 | 1.757648 | 0.007211715 |  |  |  |  | 0.2614082 | 0.2789169 | 1.292167 | 31195.137 | 24980.0745
| -148.836 | -0.7078325 | 7.1261465 | 1.799584 | 0.007207103 |  |  |  |  | 0.2723163 | 0.577093 | 1.437227 | 31195.137 | 24980.0745
| -148.7059 | -0.7078325 | 7.1361924 | 1.771396 | 0.007210913 |  |  |  |  | 0.2823622 | 0.742114 | 1.387516 | 31195.137 | 24980.0745
| -149.1938 | -0.7078325 | 7.147165 | 1.805071 | 0.007207263 |  |  |  |  | 0.2933348 | 1.049888 | 0.3832437 | 31195.137 | 24980.0745
| -149.454 | -0.7078325 | 7.1580889 | 1.741751 | 0.007215284 |  |  |  |  | 0.3042587 | 0.3936488 | 0 | 31195.137 | 24980.0745
| -148.9661 | -0.7078325 | 7.1681173 | 1.714799 | 0.007218692 |  |  |  |  | 0.3142871 | -0.5969973 | -0.5562522 | 31195.137 | 24980.0745
| -149.2914 | -0.7078325 | 7.1790807 | 1.668405 | 0.007224667 |  |  |  |  | 0.3252505 | -1.157962 | -0.5473952 | 31195.137 | 24980.0745
| -149.5841 | -0.7078325 | 7.1900968 | 1.715457 | 0.007218852 |  |  |  |  | 0.3362666 | -1.618507 | -0.549144 | 31195.137 | 24980.0745
| -149.0311 | -0.7078325 | 7.2009906 | 1.678464 | 0.007223344 |  |  |  |  | 0.3471604 | -1.745255 | -0.550904 | 31195.137 | 24980.0745
| -149.4865 | -0.7078325 | 7.2119739 | 1.67751 | 0.007223384 |  |  |  |  | 0.3581437 | -1.680639 | -0.3696451 | 31195.137 | 24980.0745
| -149.0962 | -0.7078325 | 7.2219867 | 1.819577 | 0.00720578 |  |  |  |  | 0.3681565 | -0.9604896 | 0 | 31195.137 | 24980.0745
| -148.7059 | -0.7078325 | 7.2328273 | 1.743973 | 0.007214963 |  |  |  |  | 0.3789971 | 0.557608 | 0.1884723 | 31195.137 | 24980.0745
| -149.1612 | -0.7078325 | 7.2429591 | 1.744164 | 0.007214762 |  |  |  |  | 0.3891289 | 0.9120036 | 1.141957 | 31195.137 | 24980.0745
| -148.7709 | -0.7078325 | 7.252962 | 1.751606 | 0.00721376 |  |  |  |  | 0.3991318 | 1.351556 | 1.915533 | 31195.137 | 24980.0745
| -148.836 | -0.7078325 | 7.2629752 | 1.683078 | 0.007222101 |  |  |  |  | 0.409145 | 0.8891721 | 2.698813 | 31195.137 | 24980.0745
| -149.2588 | -0.7078325 | 7.2737348 | 1.689104 | 0.007221379 |  |  |  |  | 0.4199046 | 0.08791166 | 3.094058 | 31195.137 | 24980.0745
| -149.0311 | -0.7078325 | 7.2837442 | 1.689397 | 0.007221419 |  |  |  |  | 0.429914 | -0.3356632 | 3.63598 | 31195.137 | 24980.0745
| -148.8034 | -0.7078325 | 7.2937588 | 1.708428 | 0.007219174 |  |  |  |  | 0.4399286 | -1.327774 | 4.180298 | 31195.137 | 24980.0745
| -148.836 | -0.7078325 | 7.3047414 | 1.700267 | 0.007220297 |  |  |  |  | 0.4509112 | -1.105422 | 4.543757 | 31195.137 | 24980.0745
| -149.0962 | -0.7078325 | 7.3156594 | 1.674449 | 0.007223545 |  |  |  |  | 0.4618292 | -0.6961805 | 4.513988 | 31195.137 | 24980.0745
| -148.7059 | -0.7078325 | 7.3256813 | 1.79372 | 0.007208868 |  |  |  |  | 0.4718511 | -0.3398707 | 4.312503 | 31195.137 | 24980.0745
| -148.836 | -0.7078325 | 7.3366869 | 1.69902 | 0.007220617 |  |  |  |  | 0.4828567 | 0.5727271 | 4.484606 | 31195.137 | 24980.0745
| -149.1938 | -0.7078325 | 7.3476113 | 1.827601 | 0.007204817 |  |  |  |  | 0.4937811 | 1.026745 | 4.112229 | 31195.137 | 24980.0745
| -148.9335 | -0.7078325 | 7.3586007 | 1.69791 | 0.007220657 |  |  |  |  | 0.5047705 | 1.157066 | 3.764035 | 31195.137 | 24980.0745
| -148.7709 | -0.7078325 | 7.3695288 | 1.719102 | 0.007218051 |  |  |  |  | 0.5156986 | 0.5250403 | 3.764035 | 31195.137 | 24980.0745
| -149.2588 | -0.7078325 | 7.3805011 | 1.696221 | 0.007220778 |  |  |  |  | 0.5266709 | 0.3859639 | 3.599957 | 31195.137 | 24980.0745
End Of Dynamic Ramp Hold | -148.7709 | -0.7078325 | 7.3915131 | 1.781421 | 0.007210271 | 46025.14 | -0.2906621 |  |  | 0.5376829 | -0.02038316 | 3.042759 | 31195.137 | 24980.0745
| -149.0962 | -0.7069171 | 7.4085745 | 1.729184 | 0.008293681 | 63768.96 | -0.3288153 |  |  | 0.5547443 | 0.2083845 | 2.871963 | 31195.137 | 24980.0745
| -148.836 | -0.7059037 | 7.4187081 | 1.905254 | 0.009483843 | 79679.4 | -0.4131508 |  |  | 0.5648779 | 0.5760809 | 3.052882 | 31195.137 | 24980.0745
| -148.8034 | -0.7048068 | 7.4296768 | 2.084533 | 0.01077005 | 96826.49 | -0.514912 |  |  | 0.5758466 | 2.79748 | 3.42225 | 31195.137 | 24980.0745
| -148.9661 | -0.7037199 | 7.4405458 | 2.157656 | 0.01206515 | 113891.2 | -0.5994277 |  |  | 0.5867156 | 5.533988 | 3.599957 | 31195.137 | 24980.0745
| -148.5432 | -0.7027196 | 7.4505492 | 2.265937 | 0.01324953 | 119723.6 | -0.6934317 |  |  | 0.596719 | 7.367685 | 4.112229 | 31195.137 | 24980.0745
| -148.4781 | -0.7016331 | 7.4614146 | 2.400308 | 0.01453347 | 118531.3 | -0.8094451 |  |  | 0.6075844 | 9.303591 | 4.020567 | 31195.137 | 24980.0745
| -148.2179 | -0.7006213 | 7.4715317 | 2.487946 | 0.01573283 | 118188.9 | -0.911621 |  |  | 0.6177015 | 10.47263 | 3.587516 | 31195.137 | 24980.0745
| -148.1203 | -0.6996157 | 7.4815885 | 2.607626 | 0.01692027 | 115025.6 | -1.035141 |  |  | 0.6277583 | 11.37508 | 3.860732 | 31195.137 | 24980.0745
| -147.6324 | -0.6985393 | 7.4923525 | 2.640765 | 0.01820974 | 110095.6 | -1.124862 |  |  | 0.6385223 | 10.65985 | 3.927577 | 31195.137 | 24980.0745
| -147.9902 | -0.6975274 | 7.5024713 | 2.706434 | 0.01941013 | 100498.7 | -1.226173 |  |  | 0.6486411 | 9.429479 | 4.272781 | 31195.137 | 24980.0745
| -148.1854 | -0.6964334 | 7.513411 | 2.870448 | 0.02070243 | 87161.07 | -1.39648 |  |  | 0.6595808 | 8.844517 | 4.03044 | 31195.137 | 24980.0745
| -147.3071 | -0.6953378 | 7.5243671 | 2.980709 | 0.02200205 | 77890.87 | -1.542715 |  |  | 0.6705369 | 8.736742 | 3.375073 | 31195.137 | 24980.0745
| -147.6649 | -0.6942362 | 7.5353835 | 3.049623 | 0.02331301 | 68383.17 | -1.655589 |  |  | 0.6815533 | 8.316987 | 2.745895 | 31195.137 | 24980.0745
| -147.6649 | -0.693142 | 7.5463248 | 3.127281 | 0.02461238 | 59867.51 | -1.770261 |  |  | 0.6924946 | 8.129073 | 2.040857 | 31195.137 | 24980.0745
| -147.7951 | -0.6920536 | 7.5572089 | 3.136456 | 0.02592048 | 52912.07 | -1.81764 |  |  | 0.7033787 | 7.582718 | 1.65344 | 31195.137 | 24980.0745
| -147.1445 | -0.6910533 | 7.5672123 | 3.394898 | 0.02708558 | 47621.75 | -2.103563 |  |  | 0.7133821 | 7.68692 | 1.099592 | 31195.137 | 24980.0745
| -147.3722 | -0.6900391 | 7.5773538 | 3.417192 | 0.02829688 | 43097.36 | -2.148697 |  |  | 0.7235236 | 8.150905 | 0.7148835 | 31195.137 | 24980.0745
| -147.4698 | -0.6889431 | 7.5883145 | 3.533743 | 0.02959724 | 38873.49 | -2.291955 |  |  | 0.7344843 | 8.011671 | 0.1881628 | 31195.137 | 24980.0745
| -147.73 | -0.6879428 | 7.5983171 | 3.59525 | 0.03079105 | 35728.73 | -2.367417 |  |  | 0.7444869 | 8.048318 | -0.5248321 | 31195.137 | 24980.0745
| -147.5023 | -0.6868471 | 7.6092742 | 3.636932 | 0.03210175 | 33236.01 | -2.422306 |  |  | 0.755444 | 7.734573 | -0.9793196 | 31195.137 | 24980.0745
| -147.177 | -0.6857496 | 7.6202488 | 3.713413 | 0.0334075 | 30951.09 | -2.509655 |  |  | 0.7664186 | 7.326871 | -1.521443 | 31195.137 | 24980.0745
| -147.5674 | -0.6847495 | 7.6302502 | 3.804875 | 0.03459612 | 29420.67 | -2.624566 |  |  | 0.77642 | 6.85115 | -1.798899 | 31195.137 | 24980.0745
| -147.0469 | -0.6836579 | 7.6411666 | 3.916437 | 0.03589252 | 28091.34 | -2.772898 |  |  | 0.7873364 | 5.516919 | -1.838829 | 31195.137 | 24980.0745
| -146.5915 | -0.68265 | 7.6512454 | 4.034668 | 0.03708377 | 27156.44 | -2.943883 |  |  | 0.7974152 | 5.818483 | -1.627283 | 31195.137 | 24980.0745
| -146.8192 | -0.6815615 | 7.6621301 | 4.035644 | 0.03839192 | 26345.23 | -2.942374 |  |  | 0.8082999 | 6.17028 | -1.307611 | 31195.137 | 24980.0745
| -146.2337 | -0.6804715 | 7.6730297 | 4.201297 | 0.0396775 | 25875.51 | -3.217584 |  |  | 0.8191995 | 6.579517 | -1.02303 | 31195.137 | 24980.0745
| -146.8192 | -0.6793883 | 7.6838626 | 4.320427 | 0.04096468 | 25505.59 | -3.436909 |  |  | 0.8300324 | 7.805956 | -0.6417793 | 31195.137 | 24980.0745
| -146.2012 | -0.6782563 | 7.6951823 | 4.220133 | 0.04233339 | 25420.47 | -3.292562 |  |  | 0.8413521 | 6.99277 | -0.2282688 | 31195.137 | 24980.0745
| -146.5915 | -0.6771578 | 7.7061667 | 4.482099 | 0.04361264 | 25440.44 | -3.81938 |  |  | 0.8523365 | 6.661478 | 0.0561173 | 31195.137 | 24980.0745
| -146.4289 | -0.6760782 | 7.7169634 | 4.453302 | 0.04490868 | 25459.87 | -3.796915 |  |  | 0.8631332 | 6.431835 | 0.4967718 | 31195.137 | 24980.0745
| -146.7216 | -0.6750726 | 7.7270189 | 4.603861 | 0.04609135 | 25711.65 | -4.175906 |  |  | 0.8731887 | 6.688088 | 0.9858721 | 31195.137 | 24980.0745
| -146.7216 | -0.6739922 | 7.7378231 | 4.642519 | 0.0473861 | 25990.57 | -4.330008 |  |  | 0.8839929 | 6.896206 | 1.466018 | 31195.137 | 24980.0745
| -146.6566 | -0.6729072 | 7.7486735 | 4.720771 | 0.04867842 | 26322.23 | -4.593013 |  |  | 0.8948433 | 6.691064 | 1.673576 | 31195.137 | 24980.0745
| -146.3964 | -0.6718987 | 7.7587578 | 4.730409 | 0.04988521 | 26645.2 | -4.687483 |  |  | 0.9049276 | 6.840201 | 1.721045 | 31195.137 | 24980.0745
| -147.0469 | -0.6708011 | 7.7697343 | 4.793363 | 0.05119149 | 27001.8 | -4.931637 |  |  | 0.9159041 | 7.117356 | 1.716214 | 31195.137 | 24980.0745
| -146.559 | -0.6696988 | 7.7807569 | 4.909106 | 0.05249569 | 27309.08 | -5.33609 |  |  | 0.9269267 | 6.00176 | 1.709814 | 31195.137 | 24980.0745
| -145.8759 | -0.668606 | 7.7916849 | 4.920811 | 0.05380683 | 27568.43 | -5.437339 |  |  | 0.9378547 | 5.769359 | 1.912692 | 31195.137 | 24980.0745
| -145.453 | -0.6675186 | 7.8025594 | 5.051244 | 0.05509315 | 27627.54 | -5.889591 |  |  | 0.9487292 | 5.699472 | 2.154147 | 31195.137 | 24980.0745
| -145.388 | -0.666514 | 7.8126053 | 5.192121 | 0.05627568 | 27645.08 | -6.415071 |  |  | 0.9587751 | 6.267779 | 2.494065 | 31195.137 | 24980.0745
| -144.6398 | -0.6654237 | 7.8235084 | 5.223448 | 0.05758019 | 27555.14 | -6.528212 |  |  | 0.9696782 | 7.134633 | 2.864959 | 31195.137 | 24980.0745
| -145.5832 | -0.6644174 | 7.8335715 | 5.223279 | 0.05878704 | 27394.87 | -6.500758 |  |  | 0.9797413 | 7.448361 | 3.121217 | 31195.137 | 24980.0745
| -145.0952 | -0.6633268 | 7.844477 | 5.187999 | 0.06010051 | 27252.86 | -6.345461 |  |  | 0.9906468 | 6.243344 | 3.468229 | 31195.137 | 24980.0745
| -144.8675 | -0.6623212 | 7.8545334 | 5.259735 | 0.06129987 | 27047.01 | -6.569324 |  |  | 1.0007032 | 4.573887 | 3.797892 | 31195.137 | 24980.0745
| -144.7374 | -0.6612289 | 7.8654561 | 5.500613 | 0.06257446 | 26699.01 | -7.472466 |  |  | 1.0116259 | 4.777918 | 4.095788 | 31195.137 | 24980.0745
| -145.2579 | -0.6601432 | 7.8763132 | 5.448833 | 0.06388518 | 26313.45 | -7.123205 |  |  | 1.022483 | 4.710183 | 4.459208 | 31195.137 | 24980.0745
| -145.7133 | -0.6591354 | 7.8863907 | 5.601885 | 0.06507303 | 26015.76 | -7.691652 |  |  | 1.0325605 | 4.74221 | 4.50683 | 31195.137 | 24980.0745
| -145.5832 | -0.6581291 | 7.8964546 | 5.602611 | 0.06628031 | 25716.14 | -7.574365 |  |  | 1.0426244 | 5.411682 | 4.460218 | 31195.137 | 24980.0745
| -145.4205 | -0.6571267 | 7.9064782 | 5.704429 | 0.0674664 | 25462.12 | -7.932612 |  |  | 1.052648 | 6.395304 | 4.334958 | 31195.137 | 24980.0745
| -145.4205 | -0.6560456 | 7.9172891 | 5.813949 | 0.06874952 | 25172.67 | -8.324472 |  |  | 1.0634589 | 7.328607 | 3.905356 | 31195.137 | 24980.0745
| -145.6807 | -0.6550419 | 7.9273263 | 5.719787 | 0.06996724 | 24979.26 | -7.760623 |  |  | 1.0734961 | 6.485463 | 3.460575 | 31195.137 | 24980.0745
| -145.5506 | -0.6539516 | 7.938229 | 5.749047 | 0.07127372 | 24745.22 | -7.767259 |  |  | 1.0843988 | 4.064897 | 2.773549 | 31195.137 | 24980.0745
| -145.5506 | -0.6529461 | 7.9482838 | 5.927103 | 0.07245497 | 24539.28 | -8.495979 |  |  | 1.0944536 | 3.822984 | 2.19479 | 31195.137 | 24980.0745
| -145.5832 | -0.6518477 | 7.9592682 | 5.885174 | 0.07377889 | 24405.95 | -8.178152 |  |  | 1.105438 | 3.806424 | 1.716363 | 31195.137 | 24980.0745
| -144.9326 | -0.6507415 | 7.97033 | 6.037651 | 0.07508292 | 24404.24 | -8.897691 |  |  | 1.1164998 | 3.607928 | 1.182001 | 31195.137 | 24980.0745
| -145.1278 | -0.6496481 | 7.9812644 | 6.022201 | 0.0763985 | 24398.1 | -8.752113 |  |  | 1.1274342 | 3.98409 | 0.543808 | 31195.137 | 24980.0745
| -144.2821 | -0.648546 | 7.992285 | 6.115028 | 0.07770656 | 24455.44 | -9.218337 |  |  | 1.1384548 | 4.481418 | 0.2301023 | 31195.137 | 24980.0745
| -144.4772 | -0.647454 | 8.0032053 | 6.163368 | 0.07900847 | 24545.18 | -9.47145 |  |  | 1.1493751 | 5.347852 | 0 | 31195.137 | 24980.0745
| -143.9242 | -0.6464523 | 8.0132217 | 6.287717 | 0.08019374 | 24631.33 | -10.20434 |  |  | 1.1593915 | 5.509898 | -0.07494538 | 31195.137 | 24980.0745
| -144.3796 | -0.6453626 | 8.0241188 | 6.413376 | 0.0814845 | 24755.6 | -11.04134 |  |  | 1.1702886 | 5.780107 | 0.03706065 | 31195.137 | 24980.0745
| -144.217 | -0.6443591 | 8.0341541 | 6.431307 | 0.08268229 | 24844.49 | -11.13587 |  |  | 1.1803239 | 6.650401 | 0.2199443 | 31195.137 | 24980.0745
| -144.2821 | -0.6432613 | 8.0451323 | 6.544112 | 0.08398672 | 24968.2 | -11.96654 |  |  | 1.1913021 | 6.777394 | 0.5073497 | 31195.137 | 24980.0745
| -144.0869 | -0.6422567 | 8.0551784 | 6.613419 | 0.08518 | 25076.29 | -12.504 |  |  | 1.2013482 | 7.311369 | 0.6457611 | 31195.137 | 24980.0745
| -144.3146 | -0.641194 | 8.0658047 | 6.618708 | 0.08645511 | 25136.61 | -12.46577 |  |  | 1.2119745 | 7.533297 | 0.8144093 | 31195.137 | 24980.0745
| -144.2495 | -0.6401686 | 8.0760593 | 6.634535 | 0.08768597 | 25157.29 | -12.48615 |  |  | 1.2222291 | 6.64702 | 0.9426243 | 31195.137 | 24980.0745
| -144.5423 | -0.6391041 | 8.0867043 | 6.714863 | 0.08895181 | 25151.42 | -13.02756 |  |  | 1.2328741 | 5.218942 | 1.066005 | 31195.137 | 24980.0745
| -144.3146 | -0.6380989 | 8.0967559 | 6.7106 | 0.09015767 | 25090.3 | -12.79727 |  |  | 1.2429257 | 4.016955 | 1.015176 | 31195.137 | 24980.0745
| -144.1194 | -0.6370966 | 8.1067795 | 6.807288 | 0.09134639 | 25008.56 | -13.42772 |  |  | 1.2529493 | 3.712755 | 0.8988142 | 31195.137 | 24980.0745
| -144.9651 | -0.6359961 | 8.1177842 | 6.91842 | 0.09264925 | 24961.99 | -14.25816 |  |  | 1.263954 | 3.681527 | 0.6555295 | 31195.137 | 24980.0745
| -144.4447 | -0.6349937 | 8.1278078 | 6.970579 | 0.0938458 | 24924.86 | -14.56359 |  |  | 1.2739776 | 3.966393 | 0.4524107 | 31195.137 | 24980.0745
| -144.5423 | -0.6338993 | 8.1387519 | 7.087156 | 0.09514194 | 24925.64 | -15.60143 |  |  | 1.2849217 | 5.23132 | 0.2869548 | 31195.137 | 24980.0745
| -144.4122 | -0.6328019 | 8.1497264 | 7.167164 | 0.0964487 | 24986.57 | -16.37648 |  |  | 1.2958962 | 6.493848 | 0.1576655 | 31195.137 | 24980.0745
| -144.3146 | -0.6317039 | 8.1607065 | 7.180485 | 0.09776252 | 25046.05 | -16.36787 |  |  | 1.3068763 | 6.708915 | 0.0623797 | 31195.137 | 24980.0745
| -143.7941 | -0.6306086 | 8.1716595 | 7.338109 | 0.09905635 | 25080.41 | -18.19189 |  |  | 1.3178293 | 7.093895 | 0.03082075 | 31195.137 | 24980.0745
| -142.9809 | -0.6295115 | 8.1826306 | 7.303778 | 0.1003783 | 25143.88 | -17.52599 |  |  | 1.3288004 | 6.505677 | 0.03049269 | 31195.137 | 24980.0745
| -142.8183 | -0.6284346 | 8.1933996 | 7.420486 | 0.1015795 | 25103.08 | -18.79597 |  |  | 1.3395694 | 6.025074 | 0.1812196 | 31195.137 | 24980.0745
| -143.111 | -0.6274173 | 8.2035724 | 7.456351 | 0.1028673 | 25313.42 | -19.3793 |  |  | 1.3497422 | 5.738603 | 0.3893537 | 31195.137 | 24980.0745
| -142.9809 | -0.626319 | 8.2145556 | 7.574713 | 0.1041691 | 25408.3 | -21.12679 |  |  | 1.3607254 | 5.364722 | 0.652746 | 31195.137 | 24980.0745
| -142.9809 | -0.6252201 | 8.225544 | 7.493695 | 0.1054997 | 25474.71 | -19.55285 |  |  | 1.3717138 | 5.066241 | 0.9098462 | 31195.137 | 24980.0745
| -143.8267 | -0.6241247 | 8.2364983 | 7.540281 | 0.1068076 | 25518.44 | -20.00496 |  |  | 1.3826681 | 4.171941 | 1.044792 | 31195.137 | 24980.0745
| -144.217 | -0.6230281 | 8.2474638 | 7.63372 | 0.1081097 | 25521.33 | -21.16484 |  |  | 1.3936336 | 3.603043 | 1.117685 | 31195.137 | 24980.0745
| -144.6073 | -0.6219441 | 8.2583038 | 7.6066 | 0.1094156 | 25525.82 | -20.34308 |  |  | 1.4044736 | 3.273332 | 1.160477 | 31195.137 | 24980.0745
| -144.0869 | -0.6209385 | 8.2683602 | 7.670159 | 0.1106127 | 25542.78 | -21.06637 |  |  | 1.41453 | 2.463209 | 1.231977 | 31195.137 | 24980.0745
| -143.9893 | -0.6198484 | 8.2792609 | 7.754712 | 0.111909 | 25600.88 | -22.25979 |  |  | 1.4254307 | 2.493073 | 1.220055 | 31195.137 | 24980.0745
| -144.1194 | -0.6188431 | 8.2893142 | 7.778415 | 0.1131125 | 25692.26 | -22.50345 |  |  | 1.435484 | 2.910077 | 1.128699 | 31195.137 | 24980.0745
| -143.9893 | -0.6178378 | 8.299367 | 7.75421 | 0.1143219 | 25756.81 | -21.82534 |  |  | 1.4455368 | 3.305318 | 0.9830533 | 31195.137 | 24980.0745
| -143.5014 | -0.6167418 | 8.3103274 | 7.909414 | 0.1156141 | 25846.05 | -24.5517 |  |  | 1.4564972 | 3.661636 | 0.7317417 | 31195.137 | 24980.0745
| -143.2412 | -0.6156519 | 8.3212258 | 7.929332 | 0.1169188 | 25941.3 | -24.71281 |  |  | 1.4673956 | 4.065413 | 0.4841782 | 31195.137 | 24980.0745
| -143.5664 | -0.6146514 | 8.3312313 | 7.984807 | 0.1181135 | 26077.23 | -25.81309 |  |  | 1.4774011 | 4.657799 | 0.2676103 | 31195.137 | 24980.0745
| -143.0785 | -0.6136416 | 8.3413294 | 7.966366 | 0.1193247 | 26215.52 | -25.29811 |  |  | 1.4874992 | 4.361448 | 0.02662443 | 31195.137 | 24980.0745
| -142.6882 | -0.6125464 | 8.3522807 | 7.999946 | 0.1206352 | 26406.4 | -26.04245 |  |  | 1.4984505 | 3.604866 | -0.1590809 | 31195.137 | 24980.0745
| -142.2978 | -0.6114543 | 8.3631895 | 8.103126 | 0.1219314 | 26617.76 | -28.6174 |  |  | 1.5093593 | 3.739055 | -0.2907049 | 31195.137 | 24980.0745
| -142.3304 | -0.6104363 | 8.3732427 | 8.212147 | 0.1231341 | 26817.15 | -31.80957 |  |  | 1.5194125 | 4.285142 | -0.368965 | 31195.137 | 24980.0745
| -142.0376 | -0.6093139 | 8.3842086 | 8.197927 | 0.1244837 | 27031 | -31.40044 |  |  | 1.5303784 | 3.928633 | -0.4463834 | 31195.137 | 24980.0745
| -142.2003 | -0.608275 | 8.3942649 | 8.303856 | 0.1256904 | 27172.8 | -34.71658 |  |  | 1.5404347 | 4.394401 | -0.4968473 | 31195.137 | 24980.0745
| -142.5255 | -0.6071469 | 8.4050535 | 8.398576 | 0.1270524 | 27347.05 | -38.20975 |  |  | 1.5512233 | 5.458036 | -0.4936929 | 31195.137 | 24980.0745
| -142.493 | -0.6060886 | 8.415138 | 8.437123 | 0.1283155 | 27496.16 | -39.59451 |  |  | 1.5613078 | 6.428158 | -0.4134942 | 31195.137 | 24980.0745
| -142.7532 | -0.6050175 | 8.4252079 | 8.335412 | 0.1296158 | 27619.8 | -35.11185 |  |  | 1.5713777 | 5.659795 | -0.3080389 | 31195.137 | 24980.0745
| -143.0785 | -0.6038803 | 8.4357941 | 8.390677 | 0.1309723 | 27721.9 | -36.6548 |  |  | 1.5819639 | 4.046359 | -0.1018591 | 31195.137 | 24980.0745
| -142.7532 | -0.6026431 | 8.4471581 | 8.480655 | 0.1324425 | 27812.11 | -39.61095 |  |  | 1.5933279 | 3.154723 | 0.1261464 | 31195.137 | 24980.0745
| -143.4363 | -0.6014661 | 8.4578501 | 8.479815 | 0.133853 | 27847.38 | -38.56843 |  |  | 1.6040199 | 2.936248 | 0.3493602 | 31195.137 | 24980.0745
| -143.7941 | -0.6003554 | 8.4678512 | 8.506432 | 0.1351808 | 27852.95 | -38.60289 |  |  | 1.614021 | 2.011537 | 0.468818 | 31195.137 | 24980.0745
| -143.2412 | -0.5991334 | 8.4787437 | 8.586088 | 0.1366373 | 27875.49 | -40.89667 |  |  | 1.6249135 | 1.919071 | 0.4878195 | 31195.137 | 24980.0745
| -143.7941 | -0.5979973 | 8.4887628 | 8.658069 | 0.1379868 | 27926.66 | -43.3197 |  |  | 1.6349326 | 2.773544 | 0.53162 | 31195.137 | 24980.0745
| -143.3062 | -0.5967337 | 8.4997812 | 8.711218 | 0.1394991 | 28019.29 | -45.07694 |  |  | 1.645951 | 4.177172 | 0.5506738 | 31195.137 | 24980.0745
| -142.6557 | -0.5954696 | 8.5107027 | 8.815472 | 0.1410014 | 28127.44 | -50.13516 |  |  | 1.6568725 | 4.416224 | 0.5461098 | 31195.137 | 24980.0745
| -142.9809 | -0.594292 | 8.520746 | 8.81479 | 0.1424114 | 28236.65 | -49.16407 |  |  | 1.6669158 | 4.781312 | 0.6363318 | 31195.137 | 24980.0745
| -142.0376 | -0.5930051 | 8.5316237 | 8.866713 | 0.1439496 | 28409.52 | -51.88805 |  |  | 1.6777935 | 4.4665 | 0.702693 | 31195.137 | 24980.0745
| -141.6473 | -0.5918058 | 8.5416465 | 9.008947 | 0.145367 | 28617.84 | -62.93442 |  |  | 1.6878163 | 5.119121 | 0.7234521 | 31195.137 | 24980.0745
| -141.3545 | -0.5904707 | 8.5526748 | 9.071153 | 0.1469568 | 28844.99 | -68.81617 |  |  | 1.6988446 | 5.701916 | 0.6972773 | 31195.137 | 24980.0745
| -141.1594 | -0.5891461 | 8.563506 | 9.13175 | 0.1485375 | 29086.81 | -75.75946 |  |  | 1.7096758 | 6.065872 | 0.7178966 | 31195.137 | 24980.0745
| -141.4847 | -0.5879029 | 8.5735751 | 9.154381 | 0.1500247 | 29274.81 | -77.73575 |  |  | 1.7197449 | 6.460385 | 0.8066049 | 31195.137 | 24980.0745
| -141.5497 | -0.5865329 | 8.5845598 | 9.137391 | 0.1516703 | 29442.58 | -73.81024 |  |  | 1.7307296 | 5.764714 | 0.9842095 | 31195.137 | 24980.0745
| -141.257 | -0.5851475 | 8.5955464 | 9.262729 | 0.1533131 | 29592.91 | -89.73392 |  |  | 1.7417162 | 5.394869 | 1.113502 | 31195.137 | 24980.0745
| -142.1352 | -0.5837506 | 8.6064913 | 9.324219 | 0.1549807 | 29731.96 | -97.81565 |  |  | 1.7526611 | 4.832644 | 1.195368 | 31195.137 | 24980.0745
| -142.3629 | -0.5823335 | 8.617484 | 9.465023 | 0.1566578 | 29864.69 | -129.7415 |  |  | 1.7636538 | 4.490606 | 1.253635 | 31195.137 | 24980.0745
| -142.7858 | -0.5809019 | 8.6284574 | 9.402074 | 0.1583845 | 29972.19 | -105.1929 |  |  | 1.7746272 | 4.78577 | 1.154642 | 31195.137 | 24980.0745
| -142.8508 | -0.5794668 | 8.6393686 | 9.417406 | 0.1601076 | 30047.07 | -102.3703 |  |  | 1.7855384 | 4.42729 | 1.078019 | 31195.137 | 24980.0745
| -142.2653 | -0.5780044 | 8.6503556 | 9.410232 | 0.1618593 | 30180.82 | -96.76443 |  |  | 1.7965254 | 4.088664 | 0.961395 | 31195.137 | 24980.0745
| -142.2003 | -0.5765226 | 8.6613487 | 9.569706 | 0.1636119 | 30315.56 | -132.3854 |  |  | 1.8075185 | 3.600079 | 0.8680514 | 31195.137 | 24980.0745
| -141.3871 | -0.5750252 | 8.6723366 | 9.601382 | 0.1654058 | 30494.06 | -137.8664 |  |  | 1.8185064 | 3.264392 | 0.7984206 | 31195.137 | 24980.0745
| -140.8666 | -0.5735309 | 8.6832058 | 9.64996 | 0.1671933 | 30677.92 | -151.1416 |  |  | 1.8293756 | 3.209255 | 0.6869154 | 31195.137 | 24980.0745
| -140.6064 | -0.5721388 | 8.69321 | 9.740786 | 0.1688461 | 30855.77 | -193.7596 |  |  | 1.8393798 | 3.656937 | 0.6624729 | 31195.137 | 24980.0745
| -140.704 | -0.5707308 | 8.7032129 | 9.720666 | 0.1705388 | 31023.66 | -171.5979 |  |  | 1.8493827 | 4.923276 | 0.680289 | 31195.137 | 24980.0745
| -140.5413 | -0.5691707 | 8.714209 | 9.884498 | 0.1723863 | 31188.43 | -311.544 |  |  | 1.8603788 | 5.285307 | 0.7605188 | 31195.137 | 24980.0745
| -140.704 | -0.5677264 | 8.7242571 | 9.928941 | 0.1741122 | 31329.68 | -357.9881 |  |  | 1.8704269 | 5.723744 | 0.8397461 | 31195.137 | 24980.0745
| -140.5088 | -0.5662766 | 8.7342584 | 9.949205 | 0.1758465 | 31426.2 | -343.5285 |  |  | 1.8804282 | 5.586124 | 0.9374836 | 31195.137 | 24980.0745
| -140.5413 | -0.5646687 | 8.7452372 | 9.980899 | 0.1777717 | 31473.77 | -331.6911 |  |  | 1.891407 | 5.23132 | 1.07198 | 31195.137 | 24980.0745
| -141.1919 | -0.5630482 | 8.7561856 | 10.08149 | 0.1797034 | 31497.82 | -500.1973 |  |  | 1.9023554 | 4.984827 | 1.141686 | 31195.137 | 24980.0745
| -141.322 | -0.5613822 | 8.7673097 | 10.17459 | 0.18165 | 31539.68 | -905.4992 |  |  | 1.9134795 | 5.13694 | 1.212001 | 31195.137 | 24980.0745
| -141.8425 | -0.5597309 | 8.7781887 | 10.25601 | 0.183657 | 31618.43 | -2734.943 |  |  | 1.9243585 | 5.52329 | 1.239283 | 31195.137 | 24980.0745
| -142.2003 | -0.5580488 | 8.789228 | 10.3219 | 0.1856624 | 31676.25 | 16517.91 | -1244.251 |  | 1.9353978 | 5.784573 | 1.227296 | 31195.137 | 24980.0745
| -142.1027 | -0.5564074 | 8.7998338 | 10.43911 | 0.1876143 | 31740.13 | 760.7115 | -2980.123 |  | 1.9460036 | 6.301042 | 1.098689 | 31195.137 | 24980.0745
| -141.7124 | -0.5547996 | 8.8101191 | 10.51946 | 0.189532 | 31834.3 | 489.6132 | -5341.994 |  | 1.9562889 | 7.052267 | 0.8763117 | 31195.137 | 24980.0745
| -141.0618 | -0.553054 | 8.8211819 | 10.6257 | 0.1915976 | 31965.3 | 316.1983 | -238044.2 |  | 1.9673517 | 7.390772 | 0.6963358 | 31195.137 | 24980.0745
| -140.8666 | -0.5513577 | 8.8318019 | 10.64138 | 0.1936398 | 32175.91 | 323.3754 | -63677.82 |  | 1.9779717 | 7.224938 | 0.5005552 | 31195.137 | 24980.0745
| -140.6715 | -0.5496859 | 8.8422108 | 10.68308 | 0.195637 | 32421.63 | 286.2413 | 25345.24 |  | 1.9883806 | 6.774733 | 0.3071101 | 31195.137 | 24980.0745
| -139.7607 | -0.5479476 | 8.8528829 | 10.71476 | 0.1977191 | 32701.57 | 264.4071 | 13262.24 |  | 1.9990527 | 6.053436 | 0.2488608 | 31195.137 | 24980.0745
| -139.7607 | -0.5461664 | 8.8637049 | 10.85865 | 0.1998329 | 32972.63 | 178.3987 | 3440.688 |  | 2.0098747 | 5.674744 | 0.1336008 | 31195.137 | 24980.0745
| -139.6956 | -0.5444759 | 8.8738478 | 10.86686 | 0.2018594 | 33209.02 | 182.5567 | 3648.115 |  | 2.0200176 | 5.582862 | 0.03803237 | 31195.137 | 24980.0745
| -140.1835 | -0.5426549 | 8.884682 | 10.94329 | 0.2040337 | 33470.03 | 159.4172 | 2813.453 |  | 2.0308518 | 5.381295 | 0.01894702 | 31195.137 | 24980.0745
| -139.7282 | -0.5407988 | 8.8955952 | 11.00294 | 0.2062511 | 33713.97 | 147.5033 | 2475.854 |  | 2.041765 | 5.144053 | 0.05659772 | 31195.137 | 24980.0745
| -140.1835 | -0.5390711 | 8.9056394 | 11.0822 | 0.2083101 | 33905.83 | 133.5615 | 2123.796 |  | 2.0518092 | 5.694085 | 0.1877312 | 31195.137 | 24980.0745
| -140.4112 | -0.5371456 | 8.9167183 | 11.13681 | 0.2106091 | 34139.16 | 127.2461 | 1987.055 |  | 2.0628881 | 5.974709 | 0.3362609 | 31195.137 | 24980.0745
| -141.0618 | -0.5352581 | 8.9274646 | 11.21677 | 0.2128689 | 34307.61 | 118.4579 | 1798.148 |  | 2.0736344 | 6.057632 | 0.445295 | 31195.137 | 24980.0745
| -141.0943 | -0.5334587 | 8.9376094 | 11.27421 | 0.215011 | 34442.81 | 114.7433 | 1719.302 |  | 2.0837792 | 5.69508 | 0.5897073 | 31195.137 | 24980.0745
| -141.5822 | -0.5314852 | 8.9485954 | 11.34025 | 0.2173684 | 34571.95 | 110.9534 | 1639.659 |  | 2.0947652 | 6.037572 | 0.6764025 | 31195.137 | 24980.0745
| -140.8341 | -0.5295117 | 8.9594852 | 11.3731 | 0.2197348 | 34702.87 | 112.2373 | 1656.866 |  | 2.105655 | 5.884783 | 0.7435882 | 31195.137 | 24980.0745
| -140.8341 | -0.5276713 | 8.9695366 | 11.52122 | 0.2219167 | 34837.98 | 97.81947 | 1399.591 |  | 2.1157064 | 5.940024 | 0.8107352 | 31195.137 | 24980.0745
| -140.4438 | -0.5256482 | 8.980452 | 11.59256 | 0.2243373 | 34994 | 94.52582 | 1343.149 |  | 2.1266218 | 6.006175 | 0.8585674 | 31195.137 | 24980.0745
| -140.8992 | -0.5237705 | 8.9904949 | 11.60032 | 0.2265857 | 35128.86 | 97.77367 | 1392.112 |  | 2.1366647 | 6.164534 | 0.799672 | 31195.137 | 24980.0745
| -139.3703 | -0.5217014 | 9.0014321 | 11.74396 | 0.2290476 | 35258.17 | 88.26512 | 1237.763 |  | 2.1476019 | 6.166168 | 0.775888 | 31195.137 | 24980.0745
| -138.427 | -0.5195988 | 9.0124239 | 11.86379 | 0.2315473 | 35408.39 | 82.26677 | 1146.381 |  | 2.1585937 | 6.809138 | 0.7529269 | 31195.137 | 24980.0745
| -138.6547 | -0.5175032 | 9.0232627 | 11.90826 | 0.2340585 | 35551.75 | 82.33745 | 1144.195 |  | 2.1694325 | 7.333108 | 0.677922 | 31195.137 | 24980.0745
| -138.915 | -0.5155291 | 9.0333803 | 12.01802 | 0.2364069 | 35682.96 | 77.84414 | 1077.852 |  | 2.1795501 | 7.756642 | 0.6043634 | 31195.137 | 24980.0745
| -138.7523 | -0.5133712 | 9.044309 | 12.03884 | 0.2389953 | 35811.21 | 79.70369 | 1099.658 |  | 2.1904788 | 7.519997 | 0.5140034 | 31195.137 | 24980.0745
| -139.0451 | -0.5111962 | 9.0552215 | 12.1727 | 0.2415832 | 35912.7 | 74.82774 | 1027.484 |  | 2.2013913 | 7.478521 | 0.4077922 | 31195.137 | 24980.0745
| -139.1427 | -0.5089494 | 9.0663508 | 12.29804 | 0.2442562 | 36026.56 | 71.09871 | 973.5935 |  | 2.2125206 | 7.525239 | 0.3707322 | 31195.137 | 24980.0745
| -139.6306 | -0.5067157 | 9.0772997 | 12.29265 | 0.2469385 | 36123.22 | 74.35519 | 1011.025 |  | 2.2234695 | 7.182573 | 0.3340824 | 31195.137 | 24980.0745
| -140.6064 | -0.5044666 | 9.0882241 | 12.46915 | 0.2496127 | 36270.66 | 68.17993 | 928.6762 |  | 2.2343939 | 6.984141 | 0.3648307 | 31195.137 | 24980.0745
| -139.598 | -0.5023666 | 9.0982995 | 12.5036 | 0.2521248 | 36417.01 | 68.71244 | 933.7356 |  | 2.2444693 | 7.25666 | 0.3295666 | 31195.137 | 24980.0745
| -140.4112 | -0.5000512 | 9.1092982 | 12.56278 | 0.2548875 | 36563.15 | 68.43915 | 927.7643 |  | 2.255468 | 7.150022 | 0.3108536 | 31195.137 | 24980.0745
| -139.4679 | -0.4977103 | 9.1202958 | 12.64814 | 0.2576847 | 36729.72 | 66.99136 | 908.0138 |  | 2.2664656 | 7.246917 | 0.3249868 | 31195.137 | 24980.0745
| -139.1427 | -0.4953635 | 9.1312157 | 12.70728 | 0.2604916 | 36947.47 | 66.38156 | 901.2176 |  | 2.2773855 | 6.729625 | 0.3878921 | 31195.137 | 24980.0745
| -139.5655 | -0.4931605 | 9.1413543 | 12.85675 | 0.2630641 | 37121.96 | 62.5228 | 853.1948 |  | 2.2875241 | 6.74807 | 0.4183274 | 31195.137 | 24980.0745
| -137.9066 | -0.4907659 | 9.1522359 | 12.83173 | 0.2659865 | 37375.13 | 64.91197 | 884.6644 |  | 2.2984057 | 6.819325 | 0.4319902 | 31195.137 | 24980.0745
| -137.9717 | -0.4885448 | 9.1622858 | 12.89175 | 0.2686395 | 37570.14 | 64.30134 | 877.4725 |  | 2.3084556 | 6.192021 | 0.4298297 | 31195.137 | 24980.0745
| -137.3211 | -0.4861989 | 9.1727506 | 13.05406 | 0.2714396 | 37761.04 | 60.54769 | 831.1814 |  | 2.3189204 | 6.140649 | 0.4115096 | 31195.137 | 24980.0745
| -136.9958 | -0.4839241 | 9.1827931 | 13.0898 | 0.2741545 | 37913.09 | 61.04071 | 835.7663 |  | 2.3289629 | 6.516728 | 0.3775614 | 31195.137 | 24980.0745
| -137.5163 | -0.4816158 | 9.1928516 | 13.21779 | 0.2767838 | 37967.92 | 59.14219 | 808.022 |  | 2.3390214 | 6.614224 | 0.3752945 | 31195.137 | 24980.0745
| -137.3211 | -0.4789834 | 9.2041591 | 13.22409 | 0.2800633 | 38210.36 | 60.52047 | 825.2638 |  | 2.3503289 | 6.706004 | 0.3102069 | 31195.137 | 24980.0745
| -137.4512 | -0.4764552 | 9.2148604 | 13.30508 | 0.2830802 | 38328.28 | 60.04338 | 816.2383 |  | 2.3610302 | 6.650829 | 0.2154545 | 31195.137 | 24980.0745
| -137.744 | -0.4738593 | 9.225843 | 13.40038 | 0.2861807 | 38439.81 | 59.27715 | 803.5069 |  | 2.3720128 | 6.902401 | 0.09157548 | 31195.137 | 24980.0745
| -138.6547 | -0.4712293 | 9.2368475 | 13.48435 | 0.2893153 | 38497.71 | 59.07801 | 795.6621 |  | 2.3830173 | 6.73091 | 0.01511762 | 31195.137 | 24980.0745
| -138.7849 | -0.4685758 | 9.2478238 | 13.59053 | 0.2924911 | 38611.03 | 58.13103 | 781.1718 |  | 2.3939936 | 6.408413 | -0.05996416 | 31195.137 | 24980.0745
| -139.3053 | -0.4659103 | 9.2587521 | 13.64823 | 0.2956801 | 38737.16 | 58.39684 | 781.3346 |  | 2.4049219 | 6.599165 | -0.08924569 | 31195.137 | 24980.0745
| -139.2402 | -0.4632119 | 9.2696753 | 13.67997 | 0.2989082 | 38872.6 | 59.30651 | 789.2051 |  | 2.4158451 | 6.581917 | -0.1623942 | 31195.137 | 24980.0745
| -138.1343 | -0.4604747 | 9.2806305 | 13.89867 | 0.3021651 | 39006.33 | 55.73106 | 745.7019 |  | 2.4268003 | 7.176594 | -0.2050978 | 31195.137 | 24980.0745
| -137.4187 | -0.4577173 | 9.291552 | 13.91937 | 0.3054658 | 39176.38 | 56.72841 | 755.6323 |  | 2.4377218 | 7.470006 | -0.2182963 | 31195.137 | 24980.0745
| -137.2886 | -0.4551501 | 9.3016104 | 13.99622 | 0.3085276 | 39322.37 | 56.39344 | 750.2171 |  | 2.4477802 | 7.281386 | -0.1590742 | 31195.137 | 24980.0745
| -136.1501 | -0.4523204 | 9.3125821 | 14.09443 | 0.3119101 | 39493.15 | 55.71863 | 741.1994 |  | 2.4587519 | 7.59113 | -0.0861806 | 31195.137 | 24980.0745
| -135.8899 | -0.449468 | 9.3235353 | 14.17065 | 0.3153246 | 39647.44 | 55.59655 | 737.901 |  | 2.4697051 | 7.490416 | -0.04277932 | 31195.137 | 24980.0745
| -135.8574 | -0.4468313 | 9.3335486 | 14.26028 | 0.3184713 | 39839.95 | 54.9386 | 730.3942 |  | 2.4797184 | 7.601756 | 0 | 31195.137 | 24980.0745
| -136.02 | -0.4439213 | 9.3444755 | 14.33332 | 0.3219565 | 40039.02 | 54.79308 | 728.2099 |  | 2.4906453 | 7.454132 | 0.01409837 | 31195.137 | 24980.0745
| -136.2152 | -0.4412284 | 9.3544856 | 14.40504 | 0.3251714 | 40196.41 | 54.65144 | 725.3594 |  | 2.5006554 | 6.978801 | 0.02802435 | 31195.137 | 24980.0745
| -136.8332 | -0.4382352 | 9.3654844 | 14.46177 | 0.3287523 | 40389.92 | 54.88119 | 727.0928 |  | 2.5116542 | 7.104229 | 0.02784728 | 31195.137 | 24980.0745
| -137.6789 | -0.4352245 | 9.3764363 | 14.52977 | 0.3323523 | 40594.21 | 54.86753 | 726.4536 |  | 2.5226061 | 6.313179 | 0.02767912 | 31195.137 | 24980.0745
| -138.1018 | -0.432167 | 9.3874359 | 14.65763 | 0.3359996 | 40822.44 | 53.72275 | 713.9492 |  | 2.5336057 | 6.383339 | -0.0275262 | 31195.137 | 24980.0745
| -138.5897 | -0.4290985 | 9.3983548 | 14.69598 | 0.3396757 | 41044.29 | 54.22949 | 719.5342 |  | 2.5445246 | 6.61238 | -0.1368418 | 31195.137 | 24980.0745
| -138.5572 | -0.4262429 | 9.4084182 | 14.77126 | 0.3430792 | 41252.45 | 53.98125 | 716.8731 |  | 2.554588 | 6.295619 | -0.2314693 | 31195.137 | 24980.0745
| -138.6547 | -0.4231128 | 9.4193207 | 15.00607 | 0.3468073 | 41520.07 | 51.1765 | 687.1438 |  | 2.5654905 | 7.296017 | -0.3116816 | 31195.137 | 24980.0745
| -137.7765 | -0.4199616 | 9.4301956 | 15.04197 | 0.3505842 | 41759.31 | 51.67336 | 692.993 |  | 2.5763654 | 8.432019 | -0.3639062 | 31195.137 | 24980.0745
| -137.5163 | -0.417019 | 9.4402356 | 15.16057 | 0.354089 | 41977.53 | 50.86093 | 684.3072 |  | 2.5864054 | 9.137777 | -0.3621174 | 31195.137 | 24980.0745
| -137.4512 | -0.4140382 | 9.4502919 | 15.23672 | 0.3576469 | 42190.53 | 50.72316 | 682.8598 |  | 2.5964617 | 9.83492 | -0.3602622 | 31195.137 | 24980.0745
| -137.5813 | -0.4110373 | 9.4603309 | 15.23038 | 0.3612509 | 42403.55 | 51.79049 | 694.6556 |  | 2.6065007 | 9.154211 | -0.3583428 | 31195.137 | 24980.0745
| -136.1176 | -0.4077573 | 9.4712073 | 15.41169 | 0.365166 | 42584.92 | 50.36058 | 677.6536 |  | 2.6173771 | 8.662355 | -0.3163296 | 31195.137 | 24980.0745
| -136.4429 | -0.4046666 | 9.4813299 | 15.39733 | 0.3688638 | 42735.91 | 51.66341 | 690.2727 |  | 2.6274997 | 8.142843 | -0.2618619 | 31195.137 | 24980.0745
| -135.7272 | -0.4013077 | 9.4922087 | 15.58471 | 0.3728708 | 42892 | 50.27904 | 673.1816 |  | 2.6383785 | 6.871271 | -0.1559419 | 31195.137 | 24980.0745
| -134.5237 | -0.3979038 | 9.5031284 | 15.73965 | 0.3769324 | 43068.64 | 49.39336 | 662.1454 |  | 2.6492982 | 7.607569 | -0.02580891 | 31195.137 | 24980.0745
| -134.2635 | -0.3947224 | 9.5132169 | 15.81578 | 0.3807351 | 43210.51 | 49.49556 | 661.4002 |  | 2.6593867 | 8.265767 | 0.06407488 | 31195.137 | 24980.0745
| -134.3611 | -0.391215 | 9.5242006 | 15.86255 | 0.3849214 | 43329.27 | 50.13492 | 665.3645 |  | 2.6703704 | 9.086519 | 0.1270978 | 31195.137 | 24980.0745
| -135.0767 | -0.3877111 | 9.5350831 | 15.99441 | 0.3891204 | 43484.11 | 49.64945 | 658.1744 |  | 2.6812529 | 9.438867 | 0.1765658 | 31195.137 | 24980.0745
| -134.5563 | -0.3844225 | 9.5452103 | 16.12075 | 0.3930349 | 43616.85 | 49.19777 | 651.2966 |  | 2.6913801 | 9.367706 | 0.1753308 | 31195.137 | 24980.0745
| -135.6297 | -0.3809401 | 9.5557969 | 16.19672 | 0.3972063 | 43776.77 | 49.37727 | 651.508 |  | 2.7019667 | 9.396816 | 0.186509 | 31195.137 | 24980.0745
| -135.2393 | -0.3776122 | 9.5658274 | 16.32765 | 0.401174 | 43953.87 | 48.8308 | 644.7562 |  | 2.7119972 | 8.973728 | 0.1730238 | 31195.137 | 24980.0745
| -136.3453 | -0.3739045 | 9.5768724 | 16.40823 | 0.4056303 | 44189.02 | 48.91023 | 645.4014 |  | 2.7230422 | 8.878655 | 0.1596663 | 31195.137 | 24980.0745
| -135.9549 | -0.3705129 | 9.5868885 | 16.42817 | 0.4096699 | 44377.19 | 49.61228 | 652.0824 |  | 2.7330583 | 8.58229 | 0.1587813 | 31195.137 | 24980.0745
| -136.9308 | -0.3667769 | 9.5977551 | 16.5692 | 0.4141445 | 44596.16 | 49.04456 | 645.5631 |  | 2.7439249 | 8.645998 | 0.1334998 | 31195.137 | 24980.0745
| -136.5404 | -0.3632976 | 9.6078108 | 16.70356 | 0.4182929 | 44804.43 | 48.49723 | 639.468 |  | 2.7539806 | 8.52336 | 0.1569082 | 31195.137 | 24980.0745
| -135.9875 | -0.359793 | 9.6178123 | 16.84337 | 0.4224704 | 45004.04 | 47.94297 | 633.1142 |  | 2.7639821 | 8.761629 | 0.1800239 | 31195.137 | 24980.0745
| -136.8332 | -0.3559276 | 9.6287392 | 16.94695 | 0.4270922 | 45234.84 | 47.84127 | 631.7208 |  | 2.774909 | 9.192902 | 0.2266529 | 31195.137 | 24980.0745
| -136.2802 | -0.3523467 | 9.6387643 | 17.07924 | 0.4313646 | 45433.67 | 47.42077 | 626.7263 |  | 2.7849341 | 9.832696 | 0.2727785 | 31195.137 | 24980.0745
| -135.6947 | -0.3483992 | 9.6496988 | 17.2167 | 0.4360839 | 45646.71 | 47.06551 | 622.2601 |  | 2.7958686 | 10.81555 | 0.3652365 | 31195.137 | 24980.0745
| -135.9875 | -0.3447504 | 9.6597035 | 17.28436 | 0.440445 | 45841.85 | 47.2891 | 623.8944 |  | 2.8058733 | 11.46081 | 0.4333408 | 31195.137 | 24980.0745
| -134.9791 | -0.3407181 | 9.6706372 | 17.41312 | 0.445266 | 46053.61 | 47.04859 | 620.5692 |  | 2.816807 | 11.08581 | 0.5467655 | 31195.137 | 24980.0745
| -134.2635 | -0.3366192 | 9.6816361 | 17.54099 | 0.4501621 | 46284.16 | 46.81626 | 617.6903 |  | 2.8278059 | 10.73611 | 0.6011443 | 31195.137 | 24980.0745
| -132.6371 | -0.332496 | 9.692573 | 17.6305 | 0.4550927 | 46475.38 | 46.98088 | 618.1103 |  | 2.8387428 | 10.23872 | 0.6084076 | 31195.137 | 24980.0745
| -132.3444 | -0.3283082 | 9.703564 | 17.80661 | 0.4600834 | 46641.38 | 46.45762 | 610.8763 |  | 2.8497338 | 10.30986 | 0.6379859 | 31195.137 | 24980.0745
| -132.3119 | -0.3241334 | 9.7144024 | 17.90337 | 0.4650824 | 46779.82 | 46.64208 | 610.4375 |  | 2.8605722 | 10.3274 | 0.5989282 | 31195.137 | 24980.0745
| -132.2468 | -0.3202268 | 9.7244459 | 17.95117 | 0.469763 | 46929.4 | 47.13848 | 613.7804 |  | 2.8706157 | 10.23501 | 0.5834856 | 31195.137 | 24980.0745
| -132.8973 | -0.3158875 | 9.735482 | 17.99303 | 0.4749574 | 47104.69 | 47.76896 | 618.5051 |  | 2.8816518 | 9.380866 | 0.5457637 | 31195.137 | 24980.0745
| -133.9382 | -0.3115697 | 9.7463347 | 18.17655 | 0.4801195 | 47290.61 | 47.19097 | 611.2031 |  | 2.8925045 | 8.890519 | 0.4976346 | 31195.137 | 24980.0745
| -134.8815 | -0.3075012 | 9.7564587 | 18.23921 | 0.4849711 | 47444.6 | 47.58029 | 613.4452 |  | 2.9026285 | 8.562305 | 0.4393762 | 31195.137 | 24980.0745
| -135.1743 | -0.3030472 | 9.7674143 | 18.35775 | 0.4902895 | 47582.44 | 47.63674 | 611.5606 |  | 2.9135841 | 8.013213 | 0.3377993 | 31195.137 | 24980.0745
| -135.5646 | -0.2985877 | 9.7782864 | 18.49154 | 0.4956322 | 47704.92 | 47.59452 | 608.4124 |  | 2.9244562 | 8.096546 | 0.2484999 | 31195.137 | 24980.0745
| -135.402 | -0.2944182 | 9.7883531 | 18.56498 | 0.5006208 | 47811.68 | 47.97266 | 609.543 |  | 2.9345229 | 8.657364 | 0.1929504 | 31195.137 | 24980.0745
| -134.9141 | -0.289822 | 9.7993175 | 18.74502 | 0.5061098 | 47930.87 | 47.59969 | 603.0313 |  | 2.9454873 | 9.310033 | 0.0956523 | 31195.137 | 24980.0745
| -133.8732 | -0.2851606 | 9.8103152 | 18.78789 | 0.5116807 | 48083.42 | 48.272 | 607.4951 |  | 2.956485 | 9.654625 | 0 | 31195.137 | 24980.0745
| -132.6046 | -0.2804792 | 9.8212378 | 18.96061 | 0.5172802 | 48265.63 | 47.8972 | 602.2409 |  | 2.9674076 | 9.591076 | -0.1151567 | 31195.137 | 24980.0745
| -132.5721 | -0.2760781 | 9.831411 | 19.01409 | 0.5225458 | 48415.25 | 48.40978 | 605.4044 |  | 2.9775808 | 9.766856 | -0.2078938 | 31195.137 | 24980.0745
| -131.2059 | -0.2713128 | 9.842303 | 19.15595 | 0.5282446 | 48553.99 | 48.34576 | 602.363 |  | 2.9884728 | 9.644406 | -0.319624 | 31195.137 | 24980.0745
| -130.6204 | -0.2664726 | 9.8532478 | 19.28733 | 0.5340304 | 48679.45 | 48.39562 | 600.1584 |  | 2.9994176 | 9.559259 | -0.4089565 | 31195.137 | 24980.0745
| -130.7831 | -0.2615254 | 9.8643076 | 19.4539 | 0.5399317 | 48862.63 | 48.13585 | 596.0335 |  | 3.0104774 | 10.1776 | -0.4567326 | 31195.137 | 24980.0745
| -131.3686 | -0.2565704 | 9.8752625 | 19.55688 | 0.545863 | 48840.97 | 48.60397 | 595.0456 |  | 3.0214323 | 10.20411 | -0.4834122 | 31195.137 | 24980.0745
| -131.8239 | -0.2515559 | 9.8862404 | 19.78733 | 0.5518424 | 49057.15 | 47.86608 | 587.092 |  | 3.0324102 | 11.20698 | -0.4902942 | 31195.137 | 24980.0745
| -132.8323 | -0.2464794 | 9.8972017 | 19.89136 | 0.5579028 | 49268.99 | 48.05418 | 587.8268 |  | 3.0433715 | 11.98357 | -0.4174844 | 31195.137 | 24980.0745
| -134.3286 | -0.2413289 | 9.9082309 | 19.92011 | 0.5640811 | 49495.86 | 48.76992 | 593.7608 |  | 3.0544007 | 12.45037 | -0.3357522 | 31195.137 | 24980.0745
| -134.0033 | -0.2362345 | 9.9190431 | 20.00406 | 0.5701846 | 49704.25 | 49.09961 | 595.7839 |  | 3.0652129 | 11.31386 | -0.2452295 | 31195.137 | 24980.0745
| -133.3853 | -0.2309117 | 9.9301955 | 20.15156 | 0.5765478 | 49905.42 | 49.03323 | 593.7635 |  | 3.0763653 | 10.42505 | -0.1655661 | 31195.137 | 24980.0745
| -132.1492 | -0.2256303 | 9.9411412 | 20.23475 | 0.5828359 | 50085.34 | 49.42584 | 595.7619 |  | 3.087311 | 9.285701 | -0.05803082 | 31195.137 | 24980.0745
| -130.9782 | -0.2202709 | 9.9521213 | 20.38976 | 0.5892426 | 50316.19 | 49.27297 | 593.5295 |  | 3.0982911 | 8.682355 | 0.04805079 | 31195.137 | 24980.0745
| -129.9048 | -0.2148651 | 9.9631145 | 20.52662 | 0.5957057 | 50538.2 | 49.26698 | 592.5053 |  | 3.1092843 | 8.522217 | 0.1336676 | 31195.137 | 24980.0745
| -129.5796 | -0.2094431 | 9.9740179 | 20.70025 | 0.6021952 | 50753.67 | 49.02688 | 589.2029 |  | 3.1201877 | 9.644039 | 0.189689 | 31195.137 | 24980.0745
| -129.4169 | -0.2040774 | 9.98469 | 20.80755 | 0.6086347 | 50975.21 | 49.21104 | 590.0357 |  | 3.1308598 | 11.26128 | 0.2261664 | 31195.137 | 24980.0745
| -129.3519 | -0.1989324 | 9.9948025 | 21.07943 | 0.6147563 | 51198.1 | 48.28148 | 580.8315 |  | 3.1409723 | 12.23009 | 0.2249087 | 31195.137 | 24980.0745
| -129.5796 | -0.1937592 | 10.0048422 | 21.15478 | 0.620939 | 51401.32 | 48.63684 | 583.1867 |  | 3.151012 | 13.388 | 0.1863271 | 31195.137 | 24980.0745
| -130.3602 | -0.1881365 | 10.0156589 | 21.30828 | 0.627674 | 51626.05 | 48.57088 | 581.6507 |  | 3.1618287 | 14.14864 | 0.1480986 | 31195.137 | 24980.0745
| -129.8723 | -0.1828457 | 10.0257376 | 21.45808 | 0.6339819 | 51829.21 | 48.48043 | 579.8574 |  | 3.1719074 | 13.98087 | 0.1196152 | 31195.137 | 24980.0745
| -131.1409 | -0.1770225 | 10.0366987 | 21.6142 | 0.6409558 | 52065.89 | 48.42541 | 578.5364 |  | 3.1828685 | 14.25493 | 0.0914245 | 31195.137 | 24980.0745
| -132.0191 | -0.1711724 | 10.0476084 | 21.63739 | 0.6479727 | 52277.66 | 49.19841 | 584.392 |  | 3.1937782 | 13.33332 | 0.05448091 | 31195.137 | 24980.0745
| -132.4745 | -0.1657351 | 10.05763 | 21.778 | 0.6544589 | 52433.52 | 49.2312 | 582.8875 |  | 3.2037998 | 12.03136 | 0.009018696 | 31195.137 | 24980.0745
| -132.2468 | -0.1597395 | 10.0685576 | 21.84965 | 0.6616531 | 52661.78 | 49.71294 | 586.2697 |  | 3.2147274 | 10.58982 | 0.008958064 | 31195.137 | 24980.0745
| -131.8565 | -0.1536605 | 10.0795376 | 22.08672 | 0.6688863 | 52855.04 | 49.24159 | 580.3859 |  | 3.2257074 | 10.14285 | 0.01778819 | 31195.137 | 24980.0745
| -131.1409 | -0.1475384 | 10.0904465 | 22.21886 | 0.6762342 | 53069.72 | 49.38982 | 580.4696 |  | 3.2366163 | 10.70733 | 0.02648903 | 31195.137 | 24980.0745
| -130.8806 | -0.141851 | 10.1005059 | 22.3123 | 0.6830317 | 53238.34 | 49.7221 | 581.8345 |  | 3.2466757 | 10.87375 | 0.08768861 | 31195.137 | 24980.0745
| -128.929 | -0.1355683 | 10.1114733 | 22.4518 | 0.690536 | 53442.69 | 49.85211 | 581.5416 |  | 3.2576431 | 11.37175 | 0.1392996 | 31195.137 | 24980.0745
| -127.7906 | -0.1293356 | 10.1222452 | 22.6115 | 0.6980035 | 53680.58 | 49.82084 | 580.4222 |  | 3.268415 | 12.055 | 0.1989129 | 31195.137 | 24980.0745
| -127.5629 | -0.1233921 | 10.1324163 | 22.75317 | 0.7050927 | 53911.56 | 49.84104 | 579.9252 |  | 3.2785861 | 12.41474 | 0.2063464 | 31195.137 | 24980.0745
| -126.4895 | -0.1168907 | 10.1434115 | 22.8163 | 0.7128813 | 54209.11 | 50.33887 | 584.3961 |  | 3.2895813 | 12.21713 | 0.2222744 | 31195.137 | 24980.0745
| -126.9448 | -0.1103399 | 10.1543863 | 23.01972 | 0.7207085 | 54545.02 | 50.00392 | 582.0381 |  | 3.3005561 | 11.64966 | 0.2551755 | 31195.137 | 24980.0745
| -128.1158 | -0.1037696 | 10.1652699 | 23.13692 | 0.728573 | 54905.85 | 50.13209 | 584.2395 |  | 3.3114397 | 11.77826 | 0.2540065 | 31195.137 | 24980.0745
| -127.758 | -0.09763824 | 10.1753202 | 23.31433 | 0.7358917 | 55260.62 | 49.85656 | 583.0572 |  | 3.32149 | 12.26363 | 0.2192968 | 31195.137 | 24980.0745
| -128.7013 | -0.09084648 | 10.186334 | 23.46492 | 0.7440091 | 55636.22 | 49.82132 | 583.8994 |  | 3.3325038 | 12.58199 | 0.1595277 | 31195.137 | 24980.0745
| -130.3927 | -0.08391707 | 10.1973566 | 23.53382 | 0.7522811 | 56061.06 | 50.19168 | 589.1423 |  | 3.3435264 | 12.73412 | 0.1171007 | 31195.137 | 24980.0745
| -130.718 | -0.07704674 | 10.2082783 | 23.67237 | 0.7605279 | 56497.47 | 50.17217 | 591.0703 |  | 3.3544481 | 12.38006 | 0.04998903 | 31195.137 | 24980.0745
| -131.5312 | -0.07069055 | 10.2182874 | 23.753 | 0.7681477 | 56886.34 | 50.41446 | 595.0132 |  | 3.3644572 | 12.32598 | -0.01660025 | 31195.137 | 24980.0745
| -130.3602 | -0.06359923 | 10.2293126 | 23.88821 | 0.7766123 | 57260.54 | 50.49287 | 596.731 |  | 3.3754824 | 11.29799 | -0.04955666 | 31195.137 | 24980.0745
| -129.6771 | -0.0564927 | 10.2402252 | 24.09704 | 0.7851276 | 57623.06 | 50.20659 | 594.8927 |  | 3.386395 | 11.34187 | -0.05750112 | 31195.137 | 24980.0745
| -129.8723 | -0.04986686 | 10.2503128 | 24.18594 | 0.7930523 | 57949.36 | 50.4886 | 598.0712 |  | 3.3964826 | 11.366 | -0.08990771 | 31195.137 | 24980.0745
| -127.7255 | -0.04259168 | 10.261254 | 24.38838 | 0.8017366 | 58248.55 | 50.31356 | 596.1829 |  | 3.4074238 | 11.8679 | -0.1136981 | 31195.137 | 24980.0745
| -126.0991 | -0.0352461 | 10.2721535 | 24.56072 | 0.8105338 | 58563.78 | 50.28963 | 595.9075 |  | 3.4183233 | 12.82584 | -0.1210472 | 31195.137 | 24980.0745
| -125.6763 | -0.02777385 | 10.2831684 | 24.73928 | 0.8194686 | 58839.12 | 50.28487 | 595.1315 |  | 3.4293382 | 14.06246 | -0.1282141 | 31195.137 | 24980.0745
| -124.798 | -0.02022102 | 10.2941553 | 24.90799 | 0.8284893 | 59111.14 | 50.33853 | 594.828 |  | 3.4403251 | 14.48215 | -0.1671122 | 31195.137 | 24980.0745
| -124.4077 | -0.01325331 | 10.3041958 | 25.00903 | 0.8368263 | 59347.12 | 50.66274 | 596.8549 |  | 3.4503656 | 14.88131 | -0.1818155 | 31195.137 | 24980.0745
| -125.4161 | -0.005806594 | 10.3148255 | 25.16772 | 0.8457788 | 59587.33 | 50.77409 | 596.6845 |  | 3.4609953 | 14.23023 | -0.1804462 | 31195.137 | 24980.0745
| -126.0666 | 0.001945255 | 10.3257664 | 25.33927 | 0.8550564 | 59847.36 | 50.84139 | 596.278 |  | 3.4719362 | 14.02588 | -0.1947239 | 31195.137 | 24980.0745
| -127.4328 | 0.00982846 | 10.3367365 | 25.51893 | 0.8644455 | 60108.25 | 50.8788 | 595.5897 |  | 3.4829063 | 13.63089 | -0.2165889 | 31195.137 | 24980.0745
| -127.8881 | 0.01716125 | 10.3468289 | 25.64377 | 0.8731952 | 60370.84 | 51.09434 | 596.9225 |  | 3.4929987 | 13.41546 | -0.2383466 | 31195.137 | 24980.0745
| -129.4169 | 0.02521565 | 10.3578321 | 25.82773 | 0.8828201 | 60649.09 | 51.11588 | 596.2989 |  | 3.5040019 | 13.64103 | -0.2596352 | 31195.137 | 24980.0745
| -128.7013 | 0.03324827 | 10.3686983 | 25.99782 | 0.8924674 | 60892.9 | 51.2297 | 596.0114 |  | 3.5148681 | 13.90172 | -0.2804136 | 31195.137 | 24980.0745
| -128.6037 | 0.04151607 | 10.3797693 | 26.09763 | 0.9023564 | 61177.19 | 51.65848 | 599.0948 |  | 3.5259391 | 14.47721 | -0.3011181 | 31195.137 | 24980.0745
| -126.7171 | 0.04977625 | 10.3906775 | 26.30378 | 0.912236 | 61428.71 | 51.61381 | 597.4421 |  | 3.5368473 | 14.11714 | -0.3139054 | 31195.137 | 24980.0745
| -124.5053 | 0.0581835 | 10.4016669 | 26.46925 | 0.9222917 | 61699.49 | 51.75686 | 597.7217 |  | 3.5478367 | 14.21346 | -0.3340175 | 31195.137 | 24980.0745
| -124.8956 | 0.06593329 | 10.4116897 | 26.57517 | 0.9315497 | 61950.92 | 52.0948 | 599.892 |  | 3.5578595 | 13.90321 | -0.3688835 | 31195.137 | 24980.0745
| -123.0741 | 0.07443064 | 10.4225678 | 26.77011 | 0.941732 | 62226.62 | 52.10194 | 599.0265 |  | 3.5687376 | 13.7392 | -0.4030203 | 31195.137 | 24980.0745
| -122.4561 | 0.08311227 | 10.4335712 | 26.9782 | 0.9521137 | 62471.43 | 52.09379 | 597.5047 |  | 3.579741 | 13.90486 | -0.4146524 | 31195.137 | 24980.0745
| -122.5862 | 0.09115562 | 10.4436455 | 27.11315 | 0.9617173 | 62642.71 | 52.38723 | 597.9964 |  | 3.5898153 | 14.27766 | -0.4188425 | 31195.137 | 24980.0745
| -122.2935 | 0.09989628 | 10.4544802 | 27.28492 | 0.9721892 | 62862.59 | 52.56336 | 597.7798 |  | 3.60065 | 14.85744 | -0.4228658 | 31195.137 | 24980.0745
| -124.18 | 0.108875 | 10.4655039 | 27.34796 | 0.9829509 | 63115.52 | 53.22873 | 602.2695 |  | 3.6116737 | 14.13621 | -0.4341045 | 31195.137 | 24980.0745
| -123.8548 | 0.1171319 | 10.4755258 | 27.54638 | 0.9928109 | 63339.63 | 53.2023 | 600.6797 |  | 3.6216956 | 13.65622 | -0.4454599 | 31195.137 | 24980.0745
| -124.8956 | 0.1261429 | 10.4863455 | 27.74343 | 1.003612 | 63583.71 | 53.26274 | 599.747 |  | 3.6325153 | 13.78113 | -0.4422942 | 31195.137 | 24980.0745
| -124.9932 | 0.1346235 | 10.4964291 | 27.83701 | 1.013749 | 63805.67 | 53.73024 | 602.3996 |  | 3.6425989 | 13.48203 | -0.4464153 | 31195.137 | 24980.0745
| -124.733 | 0.1431317 | 10.5064329 | 27.9916 | 1.023927 | 64024.41 | 53.92543 | 602.6257 |  | 3.6526027 | 13.16319 | -0.429641 | 31195.137 | 24980.0745
| -126.587 | 0.1524923 | 10.5173363 | 28.21131 | 1.035131 | 64257.83 | 53.91915 | 600.8791 |  | 3.6635061 | 13.63776 | -0.4265457 | 31195.137 | 24980.0745
| -127.4328 | 0.1621122 | 10.5284177 | 28.34871 | 1.046616 | 64507.64 | 54.29023 | 602.5619 |  | 3.6745875 | 14.03593 | -0.4372596 | 31195.137 | 24980.0745
| -126.9774 | 0.1715823 | 10.539204 | 28.58555 | 1.057955 | 64791.21 | 54.17017 | 600.5829 |  | 3.6853738 | 14.9955 | -0.4616148 | 31195.137 | 24980.0745
| -126.3919 | 0.1805534 | 10.5493306 | 28.76102 | 1.068675 | 65055.15 | 54.2707 | 600.5374 |  | 3.6955004 | 15.42146 | -0.4791408 | 31195.137 | 24980.0745
| -125.5787 | 0.190427 | 10.5603482 | 28.94104 | 1.080492 | 65339.73 | 54.43985 | 600.9331 |  | 3.706518 | 15.89406 | -0.4692973 | 31195.137 | 24980.0745
| -123.0741 | 0.2003282 | 10.5712833 | 29.18019 | 1.092334 | 65618.49 | 54.35424 | 599.0816 |  | 3.7174531 | 16.96461 | -0.4462613 | 31195.137 | 24980.0745
| -121.2851 | 0.2104358 | 10.5823207 | 29.34988 | 1.104427 | 65885.1 | 54.59854 | 599.8214 |  | 3.7284905 | 16.93392 | -0.4233764 | 31195.137 | 24980.0745
| -119.9515 | 0.2206215 | 10.5933191 | 29.50818 | 1.116624 | 66146.24 | 54.89998 | 600.9607 |  | 3.7394889 | 17.21516 | -0.3810902 | 31195.137 | 24980.0745
| -120.1792 | 0.2309052 | 10.6043052 | 29.70753 | 1.12892 | 66368.59 | 55.06009 | 600.3391 |  | 3.750475 | 16.87802 | -0.3326941 | 31195.137 | 24980.0745
| -120.7322 | 0.2412824 | 10.6152661 | 29.93507 | 1.141339 | 66558.98 | 55.13237 | 598.5177 |  | 3.7614359 | 16.27997 | -0.2848902 | 31195.137 | 24980.0745
| -122.2609 | 0.251872 | 10.6263333 | 30.12136 | 1.153997 | 66728.15 | 55.41548 | 598.1309 |  | 3.7725031 | 16.78537 | -0.2184644 | 31195.137 | 24980.0745
| -123.6921 | 0.2634035 | 10.6382408 | 30.38891 | 1.167584 | 66889.62 | 55.44265 | 595.1698 |  | 3.7844106 | 17.04398 | -0.1721546 | 31195.137 | 24980.0745
| -124.9607 | 0.2740643 | 10.6491101 | 30.48441 | 1.180578 | 67144.09 | 56.05981 | 598.6973 |  | 3.7952799 | 16.90091 | -0.1201698 | 31195.137 | 24980.0745
| -124.798 | 0.2839238 | 10.659126 | 30.66623 | 1.192299 | 67333.9 | 56.23722 | 598.1971 |  | 3.8052958 | 16.72533 | -0.07538914 | 31195.137 | 24980.0745
| -123.9198 | 0.2946853 | 10.6698855 | 30.90786 | 1.205278 | 67619.59 | 56.19398 | 596.7426 |  | 3.8160553 | 17.0345 | -0.06237291 | 31195.137 | 24980.0745
| -122.1959 | 0.306086 | 10.6812017 | 31.19234 | 1.218862 | 67884.54 | 56.04156 | 593.9194 |  | 3.8273715 | 17.1482 | -0.04953703 | 31195.137 | 24980.0745
| -122.1959 | 0.3163415 | 10.6912119 | 31.35271 | 1.231045 | 68120.58 | 56.29698 | 594.632 |  | 3.8373817 | 17.56616 | -0.04922845 | 31195.137 | 24980.0745
| -119.4311 | 0.3272635 | 10.7017924 | 31.49601 | 1.244217 | 68430.99 | 56.64643 | 596.7793 |  | 3.8479622 | 17.91854 | -0.06723419 | 31195.137 | 24980.0745
| -117.9999 | 0.3390277 | 10.7131147 | 31.76086 | 1.258253 | 68813.84 | 56.50325 | 595.5787 |  | 3.8592845 | 18.08988 | -0.0668491 | 31195.137 | 24980.0745
| -117.1867 | 0.3502857 | 10.7237755 | 31.92271 | 1.271766 | 69198.66 | 56.73108 | 597.6643 |  | 3.8699453 | 18.45419 | -0.06043219 | 31195.137 | 24980.0745
| -117.3168 | 0.360965 | 10.7338071 | 32.13001 | 1.284529 | 69523.01 | 56.74914 | 597.518 |  | 3.8799769 | 18.12282 | -0.04206738 | 31195.137 | 24980.0745
| -117.8372 | 0.3726624 | 10.7446594 | 32.29933 | 1.298522 | 69887.45 | 56.99235 | 599.3345 |  | 3.8908292 | 17.71042 | 0 | 31195.137 | 24980.0745
| -117.3168 | 0.383679 | 10.7547747 | 32.50232 | 1.311695 | 70207.7 | 57.05622 | 599.4139 |  | 3.9009445 | 17.46765 | 0.02969308 | 31195.137 | 24980.0745
| -118.8131 | 0.395589 | 10.765607 | 32.66577 | 1.325969 | 70537.19 | 57.36242 | 601.2357 |  | 3.9117768 | 17.36883 | 0.04129637 | 31195.137 | 24980.0745
| -118.5528 | 0.4067035 | 10.7756109 | 32.90106 | 1.339275 | 70878.69 | 57.27863 | 600.3984 |  | 3.9217807 | 17.8607 | 0.07626136 | 31195.137 | 24980.0745
| -120.4394 | 0.4189415 | 10.7865047 | 33.05911 | 1.353913 | 71223.52 | 57.61127 | 602.5693 |  | 3.9326745 | 17.51829 | 0.08160126 | 31195.137 | 24980.0745
| -120.3093 | 0.4304844 | 10.7966618 | 33.19961 | 1.367725 | 71544.52 | 57.95704 | 604.8457 |  | 3.9428316 | 17.23905 | 0.0868995 | 31195.137 | 24980.0745
| -122.1308 | 0.4429784 | 10.8075539 | 33.47455 | 1.382658 | 71857.77 | 57.85636 | 603.0247 |  | 3.9537237 | 16.97564 | 0.08054426 | 31195.137 | 24980.0745
| -122.5537 | 0.4557874 | 10.8185995 | 33.80235 | 1.397955 | 72154.29 | 57.58732 | 599.5414 |  | 3.9647693 | 17.92018 | 0.0514017 | 31195.137 | 24980.0745
| -122.0983 | 0.4685692 | 10.8295051 | 33.86432 | 1.413285 | 72459.77 | 58.35999 | 604.649 |  | 3.9756749 | 18.59425 | 0.01134121 | 31195.137 | 24980.0745
| -120.1467 | 0.4816029 | 10.8405147 | 34.13602 | 1.428878 | 72776.62 | 58.30602 | 603.1527 |  | 3.9866845 | 18.53576 | -0.0337862 | 31195.137 | 24980.0745
| -120.1467 | 0.4936413 | 10.8505692 | 34.37161 | 1.443259 | 73084.74 | 58.29847 | 602.3558 |  | 3.996739 | 19.01637 | -0.07835698 | 31195.137 | 24980.0745
| -117.6421 | 0.5068569 | 10.8614895 | 34.58195 | 1.459083 | 73413.24 | 58.48443 | 602.9434 |  | 4.0076593 | 19.85158 | -0.1056193 | 31195.137 | 24980.0745
| -115.0074 | 0.52028 | 10.8724702 | 34.72591 | 1.475168 | 73758.69 | 58.93076 | 605.7903 |  | 4.01864 | 19.45395 | -0.1270047 | 31195.137 | 24980.0745
| -113.7714 | 0.533735 | 10.8833556 | 34.99729 | 1.491272 | 74062.56 | 58.90441 | 604.3323 |  | 4.0295254 | 18.72525 | -0.1315882 | 31195.137 | 24980.0745
| -114.2918 | 0.5473264 | 10.8942253 | 35.27178 | 1.507538 | 74374.71 | 58.86711 | 602.885 |  | 4.0403951 | 18.80923 | -0.1306753 | 31195.137 | 24980.0745
| -113.6738 | 0.5601535 | 10.9043697 | 35.47014 | 1.522883 | 74675.85 | 59.05573 | 603.4282 |  | 4.0505395 | 19.97678 | -0.1136175 | 31195.137 | 24980.0745
| -115.0725 | 0.5740348 | 10.9152346 | 35.63573 | 1.539493 | 75024.78 | 59.42468 | 605.65 |  | 4.0614044 | 19.7944 | -0.08600542 | 31195.137 | 24980.0745
| -114.6171 | 0.5869852 | 10.9252655 | 35.79814 | 1.555005 | 75343.8 | 59.7379 | 607.4142 |  | 4.0714353 | 18.93934 | -0.06410713 | 31195.137 | 24980.0745
| -114.8122 | 0.6000535 | 10.9352921 | 36.10657 | 1.570612 | 75642.93 | 59.50337 | 604.5726 |  | 4.0814619 | 19.63633 | -0.03716023 | 31195.137 | 24980.0745
| -116.0483 | 0.6144769 | 10.9462392 | 36.29821 | 1.587888 | 75956.86 | 59.82803 | 605.8904 |  | 4.092409 | 20.04559 | 0 | 31195.137 | 24980.0745
| -116.276 | 0.6278381 | 10.9562811 | 36.45481 | 1.60388 | 76268.88 | 60.18499 | 607.8501 |  | 4.1024509 | 19.48926 | 0.005237753 | 31195.137 | 24980.0745
| -115.9182 | 0.6413339 | 10.966322 | 36.66907 | 1.620042 | 76573.26 | 60.3322 | 608.0321 |  | 4.1124918 | 18.83954 | 0 | 31195.137 | 24980.0745
| -118.2276 | 0.6561889 | 10.9772597 | 36.95604 | 1.637839 | 76917.21 | 60.28475 | 606.7253 |  | 4.1234295 | 19.24337 | 0.005169233 | 31195.137 | 24980.0745
| -119.1383 | 0.6714059 | 10.9883351 | 37.17318 | 1.656038 | 77269.69 | 60.51993 | 607.6698 |  | 4.1345049 | 19.83703 | -0.0102699 | 31195.137 | 24980.0745
| -119.1383 | 0.6864669 | 10.9991674 | 37.48474 | 1.674056 | 77574.61 | 60.41345 | 605.4368 |  | 4.1453372 | 20.57485 | -0.0101977 | 31195.137 | 24980.0745
| -116.9915 | 0.7020265 | 11.0102452 | 37.75495 | 1.692631 | 77892.99 | 60.48733 | 604.67 |  | 4.156415 | 20.98116 | -0.0151911 | 31195.137 | 24980.0745
| -114.6821 | 0.7175558 | 11.0211473 | 37.98186 | 1.711238 | 78230.72 | 60.70338 | 605.2779 |  | 4.1673171 | 22.16461 | -0.04023579 | 31195.137 | 24980.0745
| -112.4703 | 0.7333067 | 11.0321396 | 38.30088 | 1.730119 | 78609.9 | 60.55481 | 603.5055 |  | 4.1783094 | 23.32515 | -0.06997038 | 31195.137 | 24980.0745
| -112.9582 | 0.7478868 | 11.0421993 | 38.41557 | 1.747436 | 78935.78 | 61.09236 | 606.8894 |  | 4.1883691 | 23.30908 | -0.08449966 | 31195.137 | 24980.0745
| -110.1284 | 0.7635635 | 11.0528801 | 38.69198 | 1.766287 | 79313.29 | 61.08676 | 606.2821 |  | 4.1990499 | 22.66859 | -0.1037161 | 31195.137 | 24980.0745
| -109.8031 | 0.7802038 | 11.0641574 | 38.91352 | 1.786238 | 79739.03 | 61.31676 | 607.8181 |  | 4.2103272 | 22.27531 | -0.1226994 | 31195.137 | 24980.0745
| -110.4537 | 0.796631 | 11.0751284 | 39.15775 | 1.805892 | 80113.94 | 61.47326 | 608.2882 |  | 4.2212982 | 21.21166 | -0.1365227 | 31195.137 | 24980.0745
| -112.3077 | 0.8132289 | 11.0860856 | 39.3658 | 1.825697 | 80458.69 | 61.7898 | 609.6322 |  | 4.2322554 | 20.71508 | -0.1404424 | 31195.137 | 24980.0745
| -114.5195 | 0.8294742 | 11.096698 | 39.68009 | 1.845207 | 80836.97 | 61.65917 | 608.0272 |  | 4.2428678 | 20.42666 | -0.1539559 | 31195.137 | 24980.0745
| -114.1292 | 0.845206 | 11.1068869 | 39.9132 | 1.863977 | 81189.39 | 61.79167 | 608.3729 |  | 4.2530567 | 20.98799 | -0.1721594 | 31195.137 | 24980.0745
| -116.7639 | 0.8621534 | 11.1177209 | 40.1295 | 1.88433 | 81572.41 | 62.0605 | 609.7543 |  | 4.2638907 | 21.88363 | -0.1709891 | 31195.137 | 24980.0745
| -116.6988 | 0.8796621 | 11.1288153 | 40.35582 | 1.905236 | 81917.13 | 62.35098 | 610.7448 |  | 4.2749851 | 21.83262 | -0.1461985 | 31195.137 | 24980.0745
| -116.4386 | 0.8971236 | 11.1397344 | 40.6144 | 1.926133 | 82242.28 | 62.52935 | 610.683 |  | 4.2859042 | 21.99556 | -0.13109 | 31195.137 | 24980.0745
| -113.2835 | 0.9146604 | 11.1506015 | 40.87758 | 1.947159 | 82567.04 | 62.69164 | 610.4996 |  | 4.2967713 | 22.20359 | -0.1254854 | 31195.137 | 24980.0745
| -113.5112 | 0.9309775 | 11.1606096 | 41.07571 | 1.966665 | 82870.86 | 63.00143 | 611.6057 |  | 4.3067794 | 22.13509 | -0.09697051 | 31195.137 | 24980.0745
| -112.8281 | 0.9476643 | 11.170727 | 41.28856 | 1.986633 | 83210.77 | 63.25193 | 612.592 |  | 4.3168968 | 21.31275 | -0.07342079 | 31195.137 | 24980.0745
| -109.9658 | 0.9657269 | 11.1815791 | 41.6521 | 2.008306 | 83616.64 | 63.00327 | 610.1659 |  | 4.3277489 | 21.68391 | -0.06382912 | 31195.137 | 24980.0745
| -107.4612 | 0.9843385 | 11.1926376 | 42.27837 | 2.030505 | 84028.2 | 61.85075 | 600.8696 |  | 4.3388074 | 23.08744 | -0.0543646 | 31195.137 | 24980.0745
| -99.85002 | 1.002749 | 11.2034189 | 50.12151 | 2.051437 | 84329.31 | 42.1309 | 450.7747 |  | 4.3495887 | 63.16528 | 0.2699428 | 31195.137 | 24980.0745
| -98.9718 | 1.02035 | 11.2134638 | 50.37643 | 2.072518 | 84884.73 | 42.19455 | 452.1904 |  | 4.3596336 | 112.9957 | 0.6001215 | 31195.137 | 24980.0745
| -98.93928 | 1.03774 | 11.2234866 | 50.72525 | 2.093319 | 85621.32 | 41.98611 | 452.9435 |  | 4.3696564 | 150.3813 | 0.9156896 | 31195.137 | 24980.0745
| -98.64654 | 1.05719 | 11.2345493 | 50.98325 | 2.116538 | 86612.03 | 41.93657 | 456.4373 |  | 4.3807191 | 170.0222 | 1.213561 | 31195.137 | 24980.0745
| -99.62234 | 1.076373 | 11.2453417 | 51.24741 | 2.139595 | 87861.49 | 41.76546 | 460.9284 |  | 4.3915115 | 167.7912 | 1.544901 | 31195.137 | 24980.0745
| -99.13444 | 1.094323 | 11.2553576 | 51.55768 | 2.161034 | 89267.68 | 41.39569 | 465.2005 |  | 4.4015274 | 146.5553 | 1.867825 | 31195.137 | 24980.0745
| -98.38634 | 1.112493 | 11.2653611 | 51.97338 | 2.182704 | 90905.72 | 40.77023 | 468.9417 |  | 4.4115309 | 108.8237 | 2.201214 | 31195.137 | 24980.0745
| -100.6957 | 1.132745 | 11.2764081 | 52.16314 | 2.206954 | 92918.26 | 40.52864 | 478.0847 |  | 4.4225779 | 48.81407 | 2.582612 | 31195.137 | 24980.0745
| -102.6798 | 1.152825 | 11.2872587 | 52.46844 | 2.230995 | 95258.33 | 39.98826 | 486.9964 |  | 4.4334285 | 31.6593 | 3.025995 | 31195.137 | 24980.0745
| -103.8833 | 1.173398 | 11.2982497 | 52.74199 | 2.255631 | 98431.52 | 39.30461 | 500.4398 |  | 4.4444195 | 32.21836 | 3.257373 | 31195.137 | 24980.0745
| -103.8833 | 1.192431 | 11.3083079 | 52.95657 | 2.278375 | 101116.3 | 38.85693 | 512.4873 |  | 4.4544777 | 32.7351 | 3.023178 | 31195.137 | 24980.0745
| -102.7774 | 1.213352 | 11.3192418 | 53.19343 | 2.303426 | 103942.4 | 38.43554 | 525.2975 |  | 4.4654116 | 32.21098 | 2.708175 | 31195.137 | 24980.0745
| -101.6715 | 1.23453 | 11.3301989 | 53.45544 | 2.328802 | 106624.3 | 38.05013 | 537.1724 |  | 4.4763687 | 30.80298 | 2.398371 | 31195.137 | 24980.0745
| -101.1185 | 1.254249 | 11.3402905 | 53.62697 | 2.352386 | 109004.4 | 37.85344 | 548.985 |  | 4.4864603 | 29.48933 | 2.135644 | 31195.137 | 24980.0745
| -98.06107 | 1.276142 | 11.3513681 | 53.94324 | 2.378552 | 111303.5 | 37.53292 | 558.29 |  | 4.4975379 | 29.34526 | 1.815671 | 31195.137 | 24980.0745
| -95.78424 | 1.297698 | 11.3621674 | 54.2562 | 2.404358 | 113331 | 37.28044 | 566.2404 |  | 4.5083372 | 28.98891 | 1.493397 | 31195.137 | 24980.0745
| -95.4915 | 1.318137 | 11.372304 | 54.49996 | 2.428818 | 115041.4 | 37.17221 | 573.6247 |  | 4.5184738 | 28.78276 | 1.176843 | 31195.137 | 24980.0745
| -93.73509 | 1.340294 | 11.3831778 | 54.79208 | 2.455341 | 116546.2 | 37.08712 | 579.3114 |  | 4.5293476 | 29.0837 | 0.8374834 | 31195.137 | 24980.0745
| -93.50741 | 1.360936 | 11.3931817 | 55.00707 | 2.48004 | 117684 | 37.14508 | 584.2371 |  | 4.5393515 | 29.05733 | 0.4737906 | 31195.137 | 24980.0745
| -93.1171 | 1.383994 | 11.4042708 | 55.38502 | 2.507628 | 118569 | 37.07899 | 585.2037 |  | 4.5504406 | 28.96331 | 0.4367711 | 31195.137 | 24980.0745
| -93.83267 | 1.406079 | 11.4147789 | 55.8933 | 2.534076 | 119376.8 | 36.80785 | 583.2859 |  | 4.5609487 | 29.88544 | 0.4195828 | 31195.137 | 24980.0745
| -92.43405 | 1.427329 | 11.4247848 | 56.32692 | 2.559461 | 120091 | 36.63921 | 582.1039 |  | 4.5709546 | 31.6049 | 0.4123307 | 31195.137 | 24980.0745
| -92.59668 | 1.449445 | 11.4350842 | 56.66147 | 2.586 | 120896.8 | 36.62067 | 583.2514 |  | 4.581254 | 33.79014 | 0.3909938 | 31195.137 | 24980.0745
| -91.58837 | 1.471212 | 11.4451307 | 56.94157 | 2.611859 | 121506.7 | 36.69823 | 584.2562 |  | 4.5913005 | 35.47484 | 0.3744769 | 31195.137 | 24980.0745
| -93.93025 | 1.494671 | 11.4558184 | 57.50492 | 2.639996 | 122226.4 | 36.40239 | 581.1115 |  | 4.6019882 | 37.32075 | 0.3768166 | 31195.137 | 24980.0745
| -96.04445 | 1.51893 | 11.4668081 | 57.9034 | 2.669107 | 122974.9 | 36.35438 | 581.077 |  | 4.6129779 | 38.8475 | 0.3885193 | 31195.137 | 24980.0745
| -97.44307 | 1.543611 | 11.4778383 | 58.22075 | 2.698562 | 123633.3 | 36.43999 | 581.9988 |  | 4.6240081 | 38.78661 | 0.4046311 | 31195.137 | 24980.0745
| -98.15865 | 1.568478 | 11.4888066 | 58.56134 | 2.728391 | 124359.8 | 36.48472 | 582.8755 |  | 4.6349764 | 37.27295 | 0.4206392 | 31195.137 | 24980.0745
| -96.36971 | 1.593521 | 11.4997608 | 59.03052 | 2.758333 | 125028.8 | 36.36118 | 581.2707 |  | 4.6459306 | 35.81841 | 0.4547553 | 31195.137 | 24980.0745
| -93.86519 | 1.618964 | 11.5107474 | 59.70498 | 2.788749 | 125697.8 | 35.96839 | 576.3034 |  | 4.6569172 | 37.14217 | 0.4929726 | 31195.137 | 24980.0745
| -90.71017 | 1.644359 | 11.5215992 | 59.93917 | 2.819218 | 126383.9 | 36.16685 | 578.7554 |  | 4.667769 | 38.80545 | 0.5262589 | 31195.137 | 24980.0745
| -90.18975 | 1.668021 | 11.5316057 | 60.33411 | 2.847468 | 126991.9 | 36.11308 | 577.9276 |  | 4.6777755 | 38.61918 | 0.5594496 | 31195.137 | 24980.0745
| -90.61259 | 1.692065 | 11.5416579 | 60.71512 | 2.876202 | 127602.4 | 36.08486 | 577.3816 |  | 4.6878277 | 39.52449 | 0.5787709 | 31195.137 | 24980.0745
| -87.42505 | 1.718372 | 11.5525595 | 61.14794 | 2.907752 | 128284.6 | 36.0296 | 576.5929 |  | 4.6987293 | 39.98069 | 0.5841755 | 31195.137 | 24980.0745
| -86.44927 | 1.744924 | 11.5634503 | 61.58334 | 2.939534 | 129010.1 | 35.96514 | 575.9808 |  | 4.7096201 | 40.05606 | 0.5983329 | 31195.137 | 24980.0745
| -85.50603 | 1.772035 | 11.5744324 | 62.11641 | 2.971914 | 129813.5 | 35.7696 | 574.2188 |  | 4.7206022 | 39.269 | 0.6256288 | 31195.137 | 24980.0745
| -85.50603 | 1.797226 | 11.5845233 | 62.57574 | 3.002063 | 130555.2 | 35.63599 | 573.1447 |  | 4.7306931 | 39.51352 | 0.6659453 | 31195.137 | 24980.0745
| -84.98562 | 1.822414 | 11.5945292 | 62.8983 | 3.032173 | 131285.4 | 35.67662 | 574.1632 |  | 4.740699 | 41.31516 | 0.7146893 | 31195.137 | 24980.0745
| -86.96969 | 1.850099 | 11.6054089 | 63.24226 | 3.065344 | 132083.5 | 35.7332 | 575.41 |  | 4.7515787 | 41.38939 | 0.7495164 | 31195.137 | 24980.0745
| -89.01882 | 1.878469 | 11.6164445 | 63.61885 | 3.099317 | 132909.7 | 35.75477 | 576.3181 |  | 4.7626143 | 40.21506 | 0.7581555 | 31195.137 | 24980.0745
| -91.36069 | 1.906855 | 11.6273605 | 64.0578 | 3.133214 | 133669.5 | 35.70358 | 575.9153 |  | 4.7735303 | 39.07719 | 0.7709792 | 31195.137 | 24980.0745
| -92.30394 | 1.935718 | 11.6383334 | 64.50298 | 3.167851 | 134517.3 | 35.64081 | 575.8671 |  | 4.7845032 | 37.97876 | 0.7880335 | 31195.137 | 24980.0745
| -91.751 | 1.965026 | 11.6493716 | 64.92776 | 3.202857 | 135304.8 | 35.61708 | 575.8754 |  | 4.7955414 | 37.11333 | 0.8006062 | 31195.137 | 24980.0745
| -89.31156 | 1.994585 | 11.6603592 | 65.30071 | 3.238308 | 136123.8 | 35.65693 | 576.8408 |  | 4.806529 | 37.09416 | 0.8046158 | 31195.137 | 24980.0745
| -85.92886 | 2.024065 | 11.6712153 | 65.74534 | 3.273614 | 136891 | 35.61052 | 576.4393 |  | 4.8173851 | 38.22154 | 0.7792013 | 31195.137 | 24980.0745
| -85.96139 | 2.051682 | 11.6812677 | 66.00805 | 3.306599 | 137586.2 | 35.75503 | 578.2837 |  | 4.8274375 | 38.70485 | 0.7420022 | 31195.137 | 24980.0745
| -82.44861 | 2.082273 | 11.6922775 | 66.48923 | 3.343247 | 138327.9 | 35.68447 | 577.2867 |  | 4.8384473 | 38.31087 | 0.6838859 | 31195.137 | 24980.0745
| -82.22093 | 2.110396 | 11.7023115 | 66.80055 | 3.376877 | 138962.9 | 35.78289 | 578.1329 |  | 4.8484813 | 37.62588 | 0.6225764 | 31195.137 | 24980.0745
| -80.10676 | 2.141644 | 11.7133347 | 67.20236 | 3.414317 | 139675.7 | 35.82028 | 578.2446 |  | 4.8595045 | 36.73142 | 0.5779803 | 31195.137 | 24980.0745
| -79.5213 | 2.173039 | 11.7242988 | 67.60337 | 3.451919 | 140318.4 | 35.8686 | 578.0563 |  | 4.8704686 | 36.25283 | 0.5174489 | 31195.137 | 24980.0745
| -80.7898 | 2.204863 | 11.7352836 | 67.99647 | 3.489983 | 140871.2 | 35.9446 | 577.618 |  | 4.8814534 | 36.20501 | 0.4493536 | 31195.137 | 24980.0745
| -83.65206 | 2.237129 | 11.7462954 | 68.44639 | 3.528579 | 141398.7 | 35.96104 | 576.2586 |  | 4.8924652 | 36.36562 | 0.3820734 | 31195.137 | 24980.0745
| -85.73371 | 2.269107 | 11.7571007 | 68.74129 | 3.566902 | 141880.1 | 36.16298 | 576.9653 |  | 4.9032705 | 36.39357 | 0.315621 | 31195.137 | 24980.0745
| -85.83129 | 2.299251 | 11.7671515 | 69.136 | 3.603004 | 142346 | 36.20684 | 575.9458 |  | 4.9133213 | 36.06875 | 0.262076 | 31195.137 | 24980.0745
| -85.27835 | 2.32949 | 11.7771642 | 69.5408 | 3.639181 | 142760.7 | 36.24481 | 574.5657 |  | 4.923334 | 36.77757 | 0.2131265 | 31195.137 | 24980.0745
| -86.61191 | 2.363167 | 11.7881957 | 70.026 | 3.679507 | 143164.2 | 36.25239 | 572.2937 |  | 4.9343655 | 37.35244 | 0.1881371 | 31195.137 | 24980.0745
| -86.15654 | 2.395803 | 11.7987678 | 70.57274 | 3.718583 | 143374.6 | 36.19475 | 568.2694 |  | 4.9449376 | 38.66599 | 0.175085 | 31195.137 | 24980.0745
| -86.38423 | 2.427277 | 11.8088569 | 70.97153 | 3.756183 | 143635.7 | 36.27799 | 566.4817 |  | 4.9550267 | 40.57843 | 0.1700396 | 31195.137 | 24980.0745
| -86.74201 | 2.459846 | 11.8191923 | 71.34131 | 3.794941 | 143799.1 | 36.42659 | 564.7957 |  | 4.9653621 | 41.79017 | 0.1574372 | 31195.137 | 24980.0745
| -84.205 | 2.493371 | 11.8297325 | 71.67335 | 3.835365 | 140968 | 37.15236 | 551.7991 |  | 4.9759023 | 42.37434 | 0.1677094 | 31195.137 | 24980.0745
| -84.66036 | 2.525622 | 11.8398044 | 72.17615 | 3.874217 | 141522.3 | 37.07149 | 549.9619 |  | 4.9859742 | 41.66305 | 0.178019 | 31195.137 | 24980.0745
| -83.03407 | 2.558167 | 11.8498181 | 72.64074 | 3.912901 | 141879.5 | 37.06583 | 547.8686 |  | 4.9959879 | 42.04192 | 0.2031757 | 31195.137 | 24980.0745
| -80.26939 | 2.5945 | 11.8608329 | 73.15617 | 3.956388 | 142395.7 | 37.04438 | 546.0658 |  | 5.0070027 | 41.98733 | 0.2466087 | 31195.137 | 24980.0745
| -76.23623 | 2.630604 | 11.871713 | 73.65462 | 3.99962 | 142868 | 37.04331 | 544.3094 |  | 5.0178828 | 42.08299 | 0.296809 | 31195.137 | 24980.0745
| -76.26876 | 2.664297 | 11.8817564 | 74.00099 | 4.039957 | 143290.9 | 37.18238 | 544.1555 |  | 5.0279262 | 42.97198 | 0.3391334 | 31195.137 | 24980.0745
| -73.04874 | 2.701466 | 11.8927223 | 74.72875 | 4.084353 | 143825.9 | 36.91227 | 539.7655 |  | 5.0388921 | 44.96536 | 0.3844805 | 31195.137 | 24980.0745
| -70.5443 | 2.739127 | 11.9037062 | 75.21398 | 4.129431 | 144425.7 | 36.92294 | 538.8078 |  | 5.049876 | 47.17412 | 0.4292828 | 31195.137 | 24980.0745
| -71.8453 | 2.777193 | 11.9147017 | 75.61161 | 4.175069 | 145116.8 | 37.02365 | 539.3264 |  | 5.0608715 | 47.12138 | 0.4735977 | 31195.137 | 24980.0745
| -73.7643 | 2.815362 | 11.9256086 | 76.08438 | 4.220798 | 145912.8 | 37.01664 | 539.2686 |  | 5.0717784 | 46.88343 | 0.517589 | 31195.137 | 24980.0745
| -76.82169 | 2.854125 | 11.9365551 | 76.51618 | 4.267191 | 146814.1 | 37.04468 | 540.1369 |  | 5.0827249 | 46.21633 | 0.5648244 | 31195.137 | 24980.0745
| -76.26876 | 2.890052 | 11.9465866 | 76.86797 | 4.310242 | 147736.5 | 37.10847 | 541.8486 |  | 5.0927564 | 45.17163 | 0.5870628 | 31195.137 | 24980.0745
| -79.0009 | 2.929569 | 11.9575125 | 77.29428 | 4.357561 | 148795 | 37.12185 | 543.3679 |  | 5.1036823 | 43.55678 | 0.5982475 | 31195.137 | 24980.0745
| -79.29363 | 2.969656 | 11.9684724 | 77.73702 | 4.405487 | 149881.9 | 37.11674 | 544.7942 |  | 5.1146422 | 40.8159 | 0.5917101 | 31195.137 | 24980.0745
| -79.29363 | 3.006861 | 11.9785323 | 78.13689 | 4.450044 | 150944.3 | 37.11352 | 546.43 |  | 5.1247021 | 40.81635 | 0.5750072 | 31195.137 | 24980.0745
| -78.70817 | 3.047537 | 11.9894313 | 78.6134 | 4.498815 | 152151.1 | 37.05606 | 547.8659 |  | 5.1356011 | 41.00533 | 0.5408393 | 31195.137 | 24980.0745
| -75.84592 | 3.089208 | 12.0004717 | 79.09093 | 4.548645 | 153313.6 | 37.01635 | 549.1649 |  | 5.1466415 | 41.56477 | 0.4928995 | 31195.137 | 24980.0745
End Of Loading Index | -71.42248 | 3.131009 | 12.0114149 | 79.70077 | 4.598579 | 154415.6 | 36.83917 | 548.5879 |  | 5.1575847 | 42.97663 | 0.445295 | 31195.137 | 24980.0745
| -74.60996 | 3.162008 | 12.0202634 | 80.29783 | 4.63649 | 155261.5 | 36.55782 | 546.5417 | 0.5181589 | 5.1664332 | 45.27162 | 0.4190373 | 31195.137 | 24980.0745
| -71.0647 | 3.157008 | 12.0310009 | 81.35293 | 4.631372 | 154334.1 | 35.51891 | 530.491 | 0.564909 | 5.1771707 | 51.09278 | 0.4095899 | 31195.137 | 24980.0745
| -70.60934 | 3.161008 | 12.0410148 | 81.70383 | 4.63533 | 153434.9 | 35.34343 | 523.6186 | 0.6252603 | 5.1871846 | 56.2885 | 0.4003785 | 31195.137 | 24980.0745
| -70.57682 | 3.157008 | 12.0511216 | 81.7947 | 4.631324 | 152511.6 | 35.34017 | 519.2427 | 0.6377904 | 5.1972914 | 57.01442 | 0.3946253 | 31195.137 | 24980.0745
| -66.8039 | 3.161508 | 12.062029 | 81.9643 | 4.63581 | 151492.4 | 35.3804 | 514.1761 | 0.6188666 | 5.2081988 | 52.69988 | 0.4055381 | 31195.137 | 24980.0745
| -64.94997 | 3.157008 | 12.0730796 | 82.06734 | 4.631303 | 150539.2 | 35.36638 | 509.6229 | 0.586429 | 5.2192494 | 43.94835 | 0.4231222 | 31195.137 | 24980.0745
| -64.29948 | 3.161508 | 12.0840146 | 82.10639 | 4.635801 | 149616.8 | 35.53048 | 506.3925 | 0.5426995 | 5.2301844 | 31.54136 | 0.4538775 | 31195.137 | 24980.0745
| -64.39705 | 3.157508 | 12.0940173 | 82.21583 | 4.631788 | 148852.6 | 35.48903 | 502.4845 | 0.5025633 | 5.2401871 | 20.04768 | 0.4880047 | 31195.137 | 24980.0745
| -65.82815 | 3.162008 | 12.1049753 | 82.33816 | 4.636279 | 148163.3 | 35.53272 | 499.1718 | 0.4608986 | 5.2511451 | 10.06691 | 0.5384968 | 31195.137 | 24980.0745
| -65.1126 | 3.158008 | 12.1149878 | 82.45456 | 4.632264 | 147724.3 | 35.43274 | 496.2998 | 0.4200337 | 5.2611576 | 6.754509 | 0.5631497 | 31195.137 | 24980.0745
| -68.26753 | 3.162508 | 12.1258584 | 82.74861 | 4.636732 | 147463.7 | 35.23101 | 492.6156 | 0.380751 | 5.2720282 | 7.828598 | 0.5751607 | 31195.137 | 24980.0745
| -71.97541 | 3.158508 | 12.1368006 | 82.83132 | 4.632723 | 147419.8 | 35.10269 | 491.4033 | 0.3562784 | 5.2829704 | 9.655083 | 0.5452845 | 31195.137 | 24980.0745
| -74.08955 | 3.163008 | 12.1477387 | 82.88396 | 4.637216 | 147477.8 | 35.09704 | 491.2801 | 0.3348286 | 5.2939085 | 11.04775 | 0.5189279 | 31195.137 | 24980.0745
| -75.26047 | 3.158508 | 12.158775 | 82.96347 | 4.632707 | 147692.6 | 34.92459 | 490.9074 | 0.3110838 | 5.3049448 | 11.69217 | 0.4896677 | 31195.137 | 24980.0745
| -73.79683 | 3.163008 | 12.1696794 | 83.02609 | 4.637198 | 147979.6 | 34.8723 | 491.4136 | 0.292214 | 5.3158492 | 10.54575 | 0.454019 | 31195.137 | 24980.0745
| -71.25985 | 3.158508 | 12.1807084 | 83.05524 | 4.632695 | 148380.6 | 34.72269 | 492.1614 | 0.2696894 | 5.3268782 | 9.528457 | 0.4152506 | 31195.137 | 24980.0745
| -67.25925 | 3.163008 | 12.1916475 | 83.05259 | 4.637193 | 148873.5 | 34.70421 | 494.0063 | 0.2538869 | 5.3378173 | 7.258565 | 0.3798704 | 31195.137 | 24980.0745
| -64.13685 | 3.158508 | 12.2026419 | 83.11811 | 4.632685 | 149397.7 | 34.50133 | 494.7786 | 0.2389558 | 5.3488117 | 4.898303 | 0.35094 | 31195.137 | 24980.0745
| -64.62472 | 3.163008 | 12.2126463 | 83.09357 | 4.637183 | 149842.9 | 34.51297 | 496.7055 | 0.2239776 | 5.3588161 | 4.310903 | 0.3251488 | 31195.137 | 24980.0745
| -63.38878 | 3.158508 | 12.2236087 | 83.08653 | 4.632687 | 150318.6 | 34.39175 | 498.0849 | 0.2103039 | 5.3697785 | 3.286716 | 0.3025058 | 31195.137 | 24980.0745
| -64.4621 | 3.163008 | 12.2346101 | 83.11077 | 4.637183 | 150747.2 | 34.35853 | 499.4571 | 0.198406 | 5.3807799 | 2.768594 | 0.2962186 | 31195.137 | 24980.0745
| -67.29178 | 3.158508 | 12.2455259 | 83.09618 | 4.632684 | 151173.9 | 34.2537 | 500.7646 | 0.1872463 | 5.3916957 | 2.056017 | 0.2734311 | 31195.137 | 24980.0745
End of Data Index | -70.12147 | 3.163008 | 12.2565251 | 82.99379 | 4.637196 | 151529.5 | 34.35659 | 503.2418 | 0.1759093 | 5.4026949 | 0.4973105 | 0.2340474 | 31195.137 | 24980.0745
| -73.47157 | 3.158508 | 12.2674462 | 83.14512 | 4.632677 | 151839.9 | 34.10731 | 502.4245 |  | 5.413616 | 0.1538314 | 0.2011527 | 31195.137 | 24980.0745
| -75.26047 | 3.163008 | 12.2784965 | 83.1389 | 4.637178 | 152103.8 | 34.12944 | 503.588 |  | 5.4246663 | -0.07229635 | 0.1748124 | 31195.137 | 24980.0745
| -73.79683 | 3.158508 | 12.2893805 | 83.08484 | 4.632684 | 152330.7 | 34.09431 | 504.6696 |  | 5.4355503 | 0.2055027 | 0.1550224 | 31195.137 | 24980.0745
| -72.33319 | 3.163008 | 12.300302 | 83.07298 | 4.637185 | 152529.7 | 34.13157 | 505.6842 |  | 5.4464718 | -0.08498045 | 0.1418291 | 31195.137 | 24980.0745
| -71.74773 | 3.159008 | 12.3104143 | 83.13673 | 4.633175 | 152703 | 33.99587 | 505.3692 |  | 5.4565841 | 0.3448237 | 0.1319265 | 31195.137 | 24980.0745
| -67.97481 | 3.163508 | 12.321287 | 83.18143 | 4.637672 | 152839.6 | 33.98723 | 505.5788 |  | 5.4674568 | 1.557975 | 0.1285987 | 31195.137 | 24980.0745
| -68.59278 | 3.159508 | 12.3313319 | 83.20283 | 4.633667 | 152982.4 | 33.8977 | 505.6141 |  | 5.4775017 | 2.017871 | 0.1219899 | 31195.137 | 24980.0745
| -65.40533 | 3.163008 | 12.3422789 | 83.17076 | 4.637174 | 153140.1 | 33.94834 | 506.6551 |  | 5.4884487 | 1.530458 | 0.1153959 | 31195.137 | 24980.0745
| -63.2912 | 3.159508 | 12.353209 | 83.26746 | 4.633663 | 153299.4 | 33.79024 | 505.9734 |  | 5.4993788 | 2.025416 | 0.1186929 | 31195.137 | 24980.0745
| -63.1611 | 3.163508 | 12.3632535 | 83.21481 | 4.637665 | 153415.1 | 33.87246 | 507.1196 |  | 5.5094233 | 2.680212 | 0.1318734 | 31195.137 | 24980.0745
| -63.48635 | 3.159008 | 12.3740825 | 83.26235 | 4.633163 | 153550 | 33.75367 | 506.8269 |  | 5.5202523 | 2.311892 | 0.1483489 | 31195.137 | 24980.0745
| -63.58392 | 3.164008 | 12.3841082 | 83.30516 | 4.638154 | 153680.4 | 33.75392 | 507.0615 |  | 5.530278 | 1.984018 | 0.158257 | 31195.137 | 24980.0745
| -63.4213 | 3.159008 | 12.39417 | 83.39705 | 4.633143 | 153832.4 | 33.5851 | 506.3322 |  | 5.5403398 | 2.244945 | 0.1714746 | 31195.137 | 24980.0745
| -65.34027 | 3.164508 | 12.4051707 | 83.41704 | 4.638643 | 153983.2 | 33.61038 | 506.9007 |  | 5.5513405 | 3.07066 | 0.1616191 | 31195.137 | 24980.0745
| -68.30006 | 3.159008 | 12.4160968 | 83.36506 | 4.63315 | 154146.8 | 33.57179 | 507.7074 |  | 5.5622666 | 3.155503 | 0.1451609 | 31195.137 | 24980.0745
| -71.68268 | 3.163508 | 12.4270689 | 83.36318 | 4.637649 | 154329.4 | 33.60159 | 508.5628 |  | 5.5732387 | 2.209139 | 0.1419272 | 31195.137 | 24980.0745
| -74.60996 | 3.159008 | 12.4380205 | 83.38721 | 4.633146 | 154533.6 | 33.49715 | 508.751 |  | 5.5841903 | 1.920516 | 0.1353961 | 31195.137 | 24980.0745
| -74.67501 | 3.163508 | 12.4489828 | 83.37902 | 4.637647 | 154719.9 | 33.53245 | 509.6866 |  | 5.5951526 | 1.347453 | 0.1453785 | 31195.137 | 24980.0745
| -74.77259 | 3.159508 | 12.4590066 | 83.34307 | 4.633648 | 154887.9 | 33.49615 | 510.4201 |  | 5.6051764 | 0.3239617 | 0.1487426 | 31195.137 | 24980.0745
| -72.72349 | 3.163008 | 12.4700135 | 83.3078 | 4.637155 | 155080.5 | 33.54463 | 511.6171 |  | 5.6161833 | -0.4725075 | 0.1455212 | 31195.137 | 24980.0745
| -69.86127 | 3.159508 | 12.4808152 | 83.50359 | 4.63363 | 155251.7 | 33.2949 | 509.9192 |  | 5.626985 | 0.1999262 | 0.1356541 | 31195.137 | 24980.0745
| -69.43844 | 3.163508 | 12.4909571 | 83.41286 | 4.637638 | 155347.4 | 33.41439 | 511.4076 |  | 5.6371269 | 1.172 | 0.1224338 | 31195.137 | 24980.0745
| -66.08835 | 3.159008 | 12.5019557 | 83.47723 | 4.633134 | 155482.2 | 33.28267 | 510.9386 |  | 5.6481255 | 1.587542 | 0.1224621 | 31195.137 | 24980.0745

## Test 356
Markers | Displacement | Force | Time | DEPTH | LOAD | STIFFNESS | HARDNESS | MODULUS | hdotOverh | Time On Sample | Velocity | Dyn. Phase | X Axis Position | Y Axis Position
| nm | mN | s | nm | mN | N/m | GPa | GPa | 1/s | s | nm/s | degrees | Âµm | Âµm
Surface Index | -178.1442 | -0.7171186 | 6.8758737 | 0 | 0.0003325145 |  |  |  |  | 0 | 999.7747 |  | 31195.137 | 24975.07
| -178.502 | -0.7169905 | 6.8769071 | -0.3579358 | 0.0003719278 |  |  |  |  | 0.0010334 | 998.7233 |  | 31195.137 | 24975.07
| -177.9815 | -0.7168659 | 6.8779119 | 0.1623974 | 0.000422714 |  |  |  |  | 0.0020382 | 997.479 |  | 31195.137 | 24975.07
| -178.2418 | -0.7167419 | 6.8789117 | -0.09795992 | 0.0004888428 |  |  |  |  | 0.003038 | 996.1103 |  | 31195.137 | 24975.07
| -177.7864 | -0.716618 | 6.879911 | 0.3573243 | 0.0005703099 |  |  |  |  | 0.0040373 | 994.6186 |  | 31195.137 | 24975.07
| -177.6237 | -0.7164975 | 6.8808833 | 0.5198526 | 0.000660782 |  |  |  |  | 0.0050096 | 993.0317 |  | 31195.137 | 24975.07
| -178.1117 | -0.7163733 | 6.8818848 | 0.03179776 | 0.0007679088 |  |  |  |  | 0.0060111 | 990.9452 |  | 31195.137 | 24975.07
| -177.7864 | -0.7162557 | 6.882833 | 0.356965 | 0.0008744028 |  |  |  |  | 0.0069593 | 988.1873 |  | 31195.137 | 24975.07
| -178.0141 | -0.7161273 | 6.8838686 | 0.1291402 | 0.0009901691 |  |  |  |  | 0.0079949 | 984.7179 |  | 31195.137 | 24975.07
| -177.949 | -0.7159983 | 6.8849092 | 0.1940739 | 0.00110832 |  |  |  |  | 0.0090355 | 980.4332 |  | 31195.137 | 24975.07
| -177.949 | -0.7158918 | 6.8857686 | 0.1939682 | 0.001209379 |  |  |  |  | 0.0098949 | 975.316 |  | 31195.137 | 24975.07
| -177.7864 | -0.7157559 | 6.8868648 | 0.3564692 | 0.001338474 |  |  |  |  | 0.0109911 | 969.5625 |  | 31195.137 | 24975.07
| -177.5261 | -0.7156269 | 6.887905 | 0.6165756 | 0.001463513 |  |  |  |  | 0.0120313 | 963.043 |  | 31195.137 | 24975.07
| -177.9815 | -0.7155199 | 6.8887678 | 0.1610626 | 0.001566558 |  |  |  |  | 0.0128941 | 955.7286 |  | 31195.137 | 24975.07
| -177.4285 | -0.715396 | 6.8897672 | 0.7139329 | 0.001684253 |  |  |  |  | 0.0138935 | 947.6209 |  | 31195.137 | 24975.07
| -177.4285 | -0.7152598 | 6.8908654 | 0.7137979 | 0.001815521 |  |  |  |  | 0.0149917 | 938.921 |  | 31195.137 | 24975.07
| -177.6237 | -0.7151429 | 6.8918085 | 0.5185093 | 0.001928281 |  |  |  |  | 0.0159348 | 929.4735 |  | 31195.137 | 24975.07
| -177.4611 | -0.7150131 | 6.8928551 | 0.6810285 | 0.00205263 |  |  |  |  | 0.0169814 | 919.4372 |  | 31195.137 | 24975.07
| -177.7538 | -0.7148899 | 6.8938488 | 0.3881474 | 0.002172185 |  |  |  |  | 0.0179751 | 908.7293 |  | 31195.137 | 24975.07
| -177.1683 | -0.7147621 | 6.89488 | 0.9735384 | 0.002292379 |  |  |  |  | 0.0190063 | 897.5467 |  | 31195.137 | 24975.07
| -177.2659 | -0.7146409 | 6.8958576 | 0.8758319 | 0.002405927 |  |  |  |  | 0.0199839 | 885.7843 |  | 31195.137 | 24975.07
| -177.331 | -0.7145254 | 6.8967888 | 0.8106558 | 0.002516369 |  |  |  |  | 0.0209151 | 873.4322 |  | 31195.137 | 24975.07
| -177.7538 | -0.7143902 | 6.8978792 | 0.3876518 | 0.002647873 |  |  |  |  | 0.0220055 | 860.3439 |  | 31195.137 | 24975.07
| -177.7864 | -0.7142712 | 6.8988393 | 0.3549969 | 0.00276262 |  |  |  |  | 0.0229656 | 846.1938 |  | 31195.137 | 24975.07
| -177.1358 | -0.7141456 | 6.8998526 | 1.005452 | 0.00288256 |  |  |  |  | 0.0239789 | 831.0492 |  | 31195.137 | 24975.07
| -177.4611 | -0.7140227 | 6.9008432 | 0.6800463 | 0.003000889 |  |  |  |  | 0.0249695 | 814.9349 |  | 31195.137 | 24975.07
| -177.2659 | -0.7139116 | 6.9017397 | 0.8751087 | 0.003107109 |  |  |  |  | 0.025866 | 798.1172 |  | 31195.137 | 24975.07
| -176.9731 | -0.7137771 | 6.902824 | 1.167734 | 0.003236212 |  |  |  |  | 0.0269503 | 780.8968 |  | 31195.137 | 24975.07
| -177.5261 | -0.713652 | 6.903833 | 0.6146171 | 0.003355057 |  |  |  |  | 0.0279593 | 763.2938 |  | 31195.137 | 24975.07
| -176.7129 | -0.7135267 | 6.9048441 | 1.42772 | 0.003478013 |  |  |  |  | 0.0289704 | 745.3224 |  | 31195.137 | 24975.07
| -176.9731 | -0.7134054 | 6.9058227 | 1.167365 | 0.003597541 |  |  |  |  | 0.029949 | 726.9515 |  | 31195.137 | 24975.07
| -177.1358 | -0.7132856 | 6.9067884 | 1.004599 | 0.003713383 |  |  |  |  | 0.0309147 | 708.3146 |  | 31195.137 | 24975.07
| -177.1358 | -0.7131588 | 6.9078109 | 1.004473 | 0.003835025 |  |  |  |  | 0.0319372 | 689.5404 |  | 31195.137 | 24975.07
| -177.4611 | -0.7130331 | 6.9088253 | 0.6790648 | 0.003954539 |  |  |  |  | 0.0329516 | 670.7817 |  | 31195.137 | 24975.07
| -176.6153 | -0.7129098 | 6.9098194 | 1.524694 | 0.004074746 |  |  |  |  | 0.0339457 | 652.1 |  | 31195.137 | 24975.07
| -176.843 | -0.712786 | 6.9108179 | 1.296874 | 0.004192249 |  |  |  |  | 0.0349442 | 633.6446 |  | 31195.137 | 24975.07
| -176.5503 | -0.7126652 | 6.9117927 | 1.589513 | 0.004309501 |  |  |  |  | 0.035919 | 615.126 |  | 31195.137 | 24975.07
| -176.6153 | -0.7125379 | 6.9128188 | 1.524325 | 0.004434236 |  |  |  |  | 0.0369451 | 596.8494 |  | 31195.137 | 24975.07
| -176.843 | -0.7124138 | 6.9138199 | 1.296505 | 0.004554347 |  |  |  |  | 0.0379462 | 578.5207 |  | 31195.137 | 24975.07
| -176.843 | -0.7122934 | 6.9147911 | 1.296386 | 0.004671513 |  |  |  |  | 0.0389174 | 560.0774 |  | 31195.137 | 24975.07
| -176.9406 | -0.7121712 | 6.9157765 | 1.198678 | 0.00479028 |  |  |  |  | 0.0399028 | 541.6536 |  | 31195.137 | 24975.07
| -176.778 | -0.7120482 | 6.9167685 | 1.361192 | 0.004907539 |  |  |  |  | 0.0408948 | 523.2565 |  | 31195.137 | 24975.07
| -176.3226 | -0.7119319 | 6.9177066 | 1.816483 | 0.005019959 |  |  |  |  | 0.0418329 | 504.9519 |  | 31195.137 | 24975.07
| -176.6478 | -0.7117998 | 6.9187721 | 1.491069 | 0.005150783 |  |  |  |  | 0.0428984 | 486.7185 |  | 31195.137 | 24975.07
| -176.6153 | -0.7116765 | 6.9197669 | 1.523471 | 0.005270514 |  |  |  |  | 0.0438932 | 468.7584 |  | 31195.137 | 24975.07
| -176.5503 | -0.7115522 | 6.9207696 | 1.588409 | 0.005395155 |  |  |  |  | 0.0448959 | 451.161 |  | 31195.137 | 24975.07
| -176.8105 | -0.7114247 | 6.9217974 | 1.328049 | 0.00551982 |  |  |  |  | 0.0459237 | 433.9454 |  | 31195.137 | 24975.07
| -176.8105 | -0.7112998 | 6.9228047 | 1.327925 | 0.005641543 |  |  |  |  | 0.046931 | 417.077 |  | 31195.137 | 24975.07
| -176.8756 | -0.7111787 | 6.9237819 | 1.262743 | 0.005758651 |  |  |  |  | 0.0479082 | 400.4214 |  | 31195.137 | 24975.07
| -176.4527 | -0.7110638 | 6.9247085 | 1.685511 | 0.00587109 |  |  |  |  | 0.0488348 | 383.8134 |  | 31195.137 | 24975.07
| -176.778 | -0.710948 | 6.9256425 | 1.360101 | 0.005987093 |  |  |  |  | 0.0497688 | 367.4423 |  | 31195.137 | 24975.07
| -176.4527 | -0.7108255 | 6.9266301 | 1.685275 | 0.00610914 |  |  |  |  | 0.0507564 | 351.2438 |  | 31195.137 | 24975.07
| -176.4852 | -0.7106807 | 6.9277984 | 1.652607 | 0.006251666 |  |  |  |  | 0.0519247 | 335.2171 |  | 31195.137 | 24975.07
| -176.3226 | -0.7105568 | 6.9287976 | 1.815119 | 0.006372785 |  |  |  |  | 0.0529239 | 319.2813 |  | 31195.137 | 24975.07
| -176.6153 | -0.7104327 | 6.9297983 | 1.522238 | 0.006496737 |  |  |  |  | 0.0539246 | 303.5245 |  | 31195.137 | 24975.07
| -176.1924 | -0.7103155 | 6.9307438 | 1.945003 | 0.006611159 |  |  |  |  | 0.0548701 | 287.8823 |  | 31195.137 | 24975.07
SurfaceFindCoarse | -176.3876 | -0.7101925 | 6.9317362 | 1.749709 | 0.006732397 |  |  |  |  | 0.0558625 | 272.3965 |  | 31195.137 | 24975.07
| -176.1924 | -0.7103955 | 6.9438034 | 2.687718 | 0.006620587 |  |  |  |  | 0.0679297 | 117.1889 | 104.5864 | 31195.137 | 24975.07
| -176.4527 | -0.7105086 | 6.953821 | 2.557141 | 0.006627397 |  |  |  |  | 0.0779473 | 40.7434 | 104.2675 | 31195.137 | 24975.07
| -176.4852 | -0.7106209 | 6.9638886 | 2.420981 | 0.006633501 |  |  |  |  | 0.0880149 | 20.79039 | 104.2824 | 31195.137 | 24975.07
| -176.29 | -0.7107449 | 6.9747535 | 2.355129 | 0.006624217 |  |  |  |  | 0.0988798 | 13.40496 | 104.8733 | 31195.137 | 24975.07
| -176.6153 | -0.7108584 | 6.9847662 | 2.242657 | 0.006624521 |  |  |  |  | 0.1088925 | 7.854695 | 104.2466 | 31195.137 | 24975.07
| -176.3226 | -0.710982 | 6.9957021 | 2.084689 | 0.006627961 |  |  |  |  | 0.1198284 | 3.575164 | 101.9043 | 31195.137 | 24975.07
End Of Dynamic Ramp | -176.6478 | -0.7111064 | 7.0066918 | 1.957667 | 0.006629496 |  |  |  |  | 0.1308181 | 0.9693521 | 95.82488 | 31195.137 | 24975.07
| -176.4852 | -0.7111744 | 7.0244847 | 1.93967 | 0.006628636 |  |  |  |  | 0.148611 | -0.1639308 | 95.14789 | 31195.137 | 24975.07
| -176.0298 | -0.7110064 | 7.0354152 | 1.841229 | 0.006798767 |  |  |  |  | 0.1595415 | 0.8769801 | 88.45878 | 31195.137 | 24975.07
| -176.3551 | -0.7110064 | 7.0464271 | 1.785566 | 0.006800411 |  |  |  |  | 0.1705534 | 0.535714 |  | 31195.137 | 24975.07
| -176.3226 | -0.7110064 | 7.0573204 | 1.784772 | 0.006800531 |  |  |  |  | 0.1814467 | 0.9569614 |  | 31195.137 | 24975.07
| -176.1924 | -0.7110064 | 7.0682357 | 1.71393 | 0.006809916 |  |  |  |  | 0.192362 | 0.4925569 |  | 31195.137 | 24975.07
| -176.3876 | -0.7110064 | 7.0783486 | 1.800113 | 0.00680009 |  |  |  |  | 0.2024749 | 0.4101744 |  | 31195.137 | 24975.07
| -176.0623 | -0.7110064 | 7.0893479 | 1.752951 | 0.006806828 |  |  |  |  | 0.2134742 | -0.1128419 |  | 31195.137 | 24975.07
| -176.4527 | -0.7110064 | 7.1002728 | 1.800645 | 0.006801854 |  |  |  |  | 0.2243991 | -0.8215825 |  | 31195.137 | 24975.07
| -176.3876 | -0.7110064 | 7.1102935 | 1.766906 | 0.006806707 |  |  |  |  | 0.2344198 | -0.6369466 |  | 31195.137 | 24975.07
| -176.3876 | -0.7110064 | 7.1212186 | 1.865043 | 0.006795598 |  |  |  |  | 0.2453449 | -0.03855627 | 8.204706 | 31195.137 | 24975.07
| -175.9973 | -0.7110064 | 7.1312327 | 1.897799 | 0.00679235 |  |  |  |  | 0.255359 | 0.7241675 | 6.766175 | 31195.137 | 24975.07
| -176.0623 | -0.7110064 | 7.1412719 | 1.870861 | 0.0067964 |  |  |  |  | 0.2653982 | 1.52819 | 6.067711 | 31195.137 | 24975.07
| -176.29 | -0.7110064 | 7.1522321 | 1.879199 | 0.00679636 |  |  |  |  | 0.2763584 | 1.309159 | 5.381547 | 31195.137 | 24975.07
| -176.4852 | -0.7110064 | 7.1630222 | 1.831595 | 0.006803138 |  |  |  |  | 0.2871485 | 1.303504 | 4.589153 | 31195.137 | 24975.07
| -176.4527 | -0.7110064 | 7.1732685 | 1.891196 | 0.00679652 |  |  |  |  | 0.2973948 | 0.5841944 | 4.329591 | 31195.137 | 24975.07
| -176.4527 | -0.7110064 | 7.1840706 | 1.953815 | 0.006789542 |  |  |  |  | 0.3081969 | 0.4959354 | 4.122298 | 31195.137 | 24975.07
| -176.7129 | -0.7110064 | 7.1949655 | 1.929161 | 0.006793031 |  |  |  |  | 0.3190918 | 0.3038735 | 3.825129 | 31195.137 | 24975.07
| -176.4852 | -0.7110064 | 7.2060032 | 1.968827 | 0.00678854 |  |  |  |  | 0.3301295 | 0.5025844 | 3.242753 | 31195.137 | 24975.07
| -176.1599 | -0.7110064 | 7.216918 | 1.912345 | 0.006795718 |  |  |  |  | 0.3410443 | 0.688765 | 3.506776 | 31195.137 | 24975.07
| -176.5503 | -0.7110064 | 7.2278357 | 1.948912 | 0.006791307 |  |  |  |  | 0.351962 | 0.77279 | 3.17104 | 31195.137 | 24975.07
| -176.1924 | -0.7110064 | 7.2378881 | 1.933222 | 0.006793072 |  |  |  |  | 0.3620144 | 0.7322468 | 2.870365 | 31195.137 | 24975.07
| -176.29 | -0.7110064 | 7.2488892 | 1.94913 | 0.006791026 |  |  |  |  | 0.3730155 | 0.309181 | 2.258381 | 31195.137 | 24975.07
| -176.0623 | -0.7110064 | 7.2598102 | 1.934533 | 0.00679247 |  |  |  |  | 0.3839365 | -0.3142378 | 1.155666 | 31195.137 | 24975.07
| -176.6478 | -0.7110064 | 7.270802 | 1.864905 | 0.006800731 |  |  |  |  | 0.3949283 | -0.2277773 | 0.5055378 | 31195.137 | 24975.07
| -176.4527 | -0.7110064 | 7.2817556 | 1.844225 | 0.006803017 |  |  |  |  | 0.4058819 | -0.8297324 | 0.3430844 | 31195.137 | 24975.07
| -176.778 | -0.7110064 | 7.292759 | 1.896782 | 0.00679636 |  |  |  |  | 0.4168853 | -0.8026766 | 0.1741508 | 31195.137 | 24975.07
| -176.5177 | -0.7110064 | 7.3037558 | 1.853262 | 0.006801413 |  |  |  |  | 0.4278821 | -0.7694271 | 0.8896146 | 31195.137 | 24975.07
| -176.6153 | -0.7110064 | 7.3146936 | 1.784582 | 0.006809675 |  |  |  |  | 0.4388199 | -1.1215 | 0.9008029 | 31195.137 | 24975.07
| -176.5177 | -0.7110064 | 7.3256947 | 1.850251 | 0.006801534 |  |  |  |  | 0.449821 | -1.620638 | 0.9065031 | 31195.137 | 24975.07
| -176.8105 | -0.7110064 | 7.3356972 | 1.862957 | 0.006799809 |  |  |  |  | 0.4598235 | -1.159127 | 1.277083 | 31195.137 | 24975.07
| -176.5177 | -0.7110064 | 7.3466082 | 1.850847 | 0.006801333 |  |  |  |  | 0.4707345 | -0.4456994 | 1.829914 | 31195.137 | 24975.07
| -176.1599 | -0.7110064 | 7.3575505 | 1.863989 | 0.006799689 |  |  |  |  | 0.4816768 | -0.3000077 | 2.752486 | 31195.137 | 24975.07
| -176.29 | -0.7110064 | 7.3684891 | 1.792516 | 0.006808352 |  |  |  |  | 0.4926154 | -0.6343784 | 3.703299 | 31195.137 | 24975.07
| -176.6478 | -0.7110064 | 7.3795456 | 1.773372 | 0.006810557 |  |  |  |  | 0.5036719 | -0.550993 | 4.499249 | 31195.137 | 24975.07
| -176.3226 | -0.7110064 | 7.3895473 | 1.846853 | 0.006801293 |  |  |  |  | 0.5136736 | -0.4103578 | 5.12577 | 31195.137 | 24975.07
| -176.3226 | -0.7110064 | 7.4003824 | 1.903567 | 0.006794315 |  |  |  |  | 0.5245087 | -0.04313996 | 5.159872 | 31195.137 | 24975.07
End Of Dynamic Ramp Hold | -176.4852 | -0.7110064 | 7.4104541 | 1.888411 | 0.006795999 | 121752.1 | -0.3006666 |  |  | 0.5345804 | 0.4241759 | 5.787243 | 31195.137 | 24975.07
| -176.29 | -0.7100829 | 7.4245889 | 1.882615 | 0.007871858 | 191042.5 | -0.3491731 |  |  | 0.5487152 | 0.9678353 | 6.559211 | 31195.137 | 24975.07
| -176.1599 | -0.708973 | 7.4356878 | 1.989662 | 0.009186942 | 359940.5 | -0.4325605 |  |  | 0.5598141 | 1.899534 | 7.378536 | 31195.137 | 24975.07
| -176.0298 | -0.7078834 | 7.4465836 | 2.064233 | 0.01048245 | 1004689.8 | -0.5151743 |  |  | 0.5707099 | 3.086983 | 7.622545 | 31195.137 | 24975.07
| -175.4768 | -0.7067862 | 7.4575554 | 2.23161 | 0.01177425 | -6777583.3 | -0.63169 |  |  | 0.5816817 | 4.467309 | 6.963468 | 31195.137 | 24975.07
| -175.5419 | -0.7057844 | 7.4675739 | 2.456353 | 0.01294183 | 50059600.2 | -0.7756962 |  |  | 0.5917002 | 6.1908 | 5.667286 | 31195.137 | 24975.07
| -175.2166 | -0.7047819 | 7.4775992 | 2.559112 | 0.01412683 | 396674653.8 | -0.8913049 |  |  | 0.6017255 | 9.199876 | 4.163613 | 31195.137 | 24975.07
| -175.5744 | -0.7036973 | 7.4884447 | 2.602234 | 0.0154235 | 1195451.7 | -0.989546 |  |  | 0.612571 | 11.47753 | 2.152963 | 31195.137 | 24975.07
| -175.3142 | -0.7026819 | 7.4985985 | 2.613771 | 0.01663936 | 587621.8 | -1.067541 |  |  | 0.6227248 | 11.83261 | 0.4212849 | 31195.137 | 24975.07
| -175.4118 | -0.7015834 | 7.5095834 | 2.742762 | 0.01793811 | 313260.5 | -1.214602 |  |  | 0.6337097 | 10.99392 | -1.210294 | 31195.137 | 24975.07
| -175.2166 | -0.7004885 | 7.520533 | 2.84782 | 0.01923693 | 203911.1 | -1.354465 |  |  | 0.6446593 | 9.884509 | -2.099904 | 31195.137 | 24975.07
| -175.2166 | -0.6993895 | 7.5315227 | 2.946469 | 0.02053928 | 145509.9 | -1.493718 |  |  | 0.655649 | 8.561686 | -2.497299 | 31195.137 | 24975.07
| -175.672 | -0.698297 | 7.5424481 | 3.051938 | 0.02183769 | 106352.5 | -1.635489 |  |  | 0.6665744 | 7.357459 | -2.284091 | 31195.137 | 24975.07
| -175.5419 | -0.6971998 | 7.55342 | 3.1967 | 0.0231324 | 86015.76 | -1.821602 |  |  | 0.6775463 | 8.270535 | -1.803995 | 31195.137 | 24975.07
| -175.3142 | -0.6961048 | 7.5643695 | 3.290436 | 0.02443465 | 73545.27 | -1.971148 |  |  | 0.6884958 | 9.048967 | -1.393783 | 31195.137 | 24975.07
| -174.7612 | -0.6950363 | 7.5750548 | 3.357782 | 0.0257128 | 64706.72 | -2.094458 |  |  | 0.6991811 | 9.29916 | -0.777723 | 31195.137 | 24975.07
| -174.8913 | -0.6940335 | 7.585083 | 3.547186 | 0.02688769 | 57839.66 | -2.357426 |  |  | 0.7092093 | 9.314791 | 0.120877 | 31195.137 | 24975.07
| -174.5335 | -0.6930038 | 7.5953802 | 3.577099 | 0.02811498 | 52770.79 | -2.437453 |  |  | 0.7195065 | 9.628813 | 1.018987 | 31195.137 | 24975.07
| -174.5985 | -0.6919429 | 7.605989 | 3.711698 | 0.02937014 | 47462.65 | -2.644012 |  |  | 0.7301153 | 9.28806 | 1.884739 | 31195.137 | 24975.07
| -174.4359 | -0.6909072 | 7.6163455 | 3.88506 | 0.03058384 | 43587.08 | -2.925789 |  |  | 0.7404718 | 9.280238 | 2.345274 | 31195.137 | 24975.07
| -174.4684 | -0.6899029 | 7.6263889 | 3.991141 | 0.03177802 | 40104.63 | -3.104859 |  |  | 0.7505152 | 9.57151 | 2.821515 | 31195.137 | 24975.07
| -173.2974 | -0.6888375 | 7.6370427 | 4.150455 | 0.03303787 | 37073.1 | -3.386296 |  |  | 0.761169 | 10.30737 | 3.137518 | 31195.137 | 24975.07
| -173.6227 | -0.6877302 | 7.6481159 | 4.301962 | 0.0343426 | 34524.44 | -3.671884 |  |  | 0.7722422 | 11.28525 | 3.250148 | 31195.137 | 24975.07
| -173.3299 | -0.68664 | 7.659018 | 4.3043 | 0.03565367 | 32202.72 | -3.637547 |  |  | 0.7831443 | 10.79107 | 3.183935 | 31195.137 | 24975.07
| -173.395 | -0.6855452 | 7.6699658 | 4.480137 | 0.03694222 | 30223.15 | -3.966957 |  |  | 0.7940921 | 10.5187 | 3.260599 | 31195.137 | 24975.07
| -173.8829 | -0.6844397 | 7.6810208 | 4.590969 | 0.03825437 | 28659.52 | -4.171447 |  |  | 0.8051471 | 9.954737 | 3.074647 | 31195.137 | 24975.07
| -173.8829 | -0.6833417 | 7.6920011 | 4.663246 | 0.03956209 | 27294.34 | -4.279772 |  |  | 0.8161274 | 9.0601 | 2.723368 | 31195.137 | 24975.07
| -174.4034 | -0.6822602 | 7.7028157 | 4.696487 | 0.04085868 | 26212.38 | -4.297569 |  |  | 0.826942 | 7.992892 | 2.415365 | 31195.137 | 24975.07
| -173.6227 | -0.6812576 | 7.7128417 | 4.872902 | 0.04203842 | 25500.45 | -4.710949 |  |  | 0.836968 | 7.29653 | 1.873228 | 31195.137 | 24975.07
| -173.5901 | -0.6801596 | 7.7238214 | 4.901382 | 0.04335235 | 24965.15 | -4.752544 |  |  | 0.8479477 | 7.316697 | 1.316912 | 31195.137 | 24975.07
| -173.8829 | -0.6790519 | 7.7348985 | 4.937792 | 0.04467282 | 24546.81 | -4.823447 |  |  | 0.8590248 | 7.01334 | 0.5324733 | 31195.137 | 24975.07
| -173.46 | -0.6779654 | 7.7457636 | 5.012207 | 0.0459697 | 24330.35 | -5.028207 |  |  | 0.8698899 | 5.946339 | 0.05194539 | 31195.137 | 24975.07
| -172.9721 | -0.6768756 | 7.7566622 | 5.161117 | 0.04725656 | 24357.38 | -5.519222 |  |  | 0.8807885 | 6.025871 | -0.3577745 | 31195.137 | 24975.07
| -173.1347 | -0.6758664 | 7.7667538 | 5.224252 | 0.04845304 | 24406.29 | -5.75975 |  |  | 0.8908801 | 6.673576 | -0.7565025 | 31195.137 | 24975.07
| -172.4841 | -0.6747837 | 7.7775806 | 5.336232 | 0.04974335 | 24564.59 | -6.218543 |  |  | 0.9017069 | 6.921408 | -0.9972149 | 31195.137 | 24975.07
| -172.4191 | -0.6736852 | 7.7885659 | 5.346141 | 0.05105374 | 24771.48 | -6.315255 |  |  | 0.9126922 | 6.992092 | -1.038033 | 31195.137 | 24975.07
| -172.8094 | -0.6726751 | 7.7986672 | 5.384458 | 0.05226048 | 25015.52 | -6.533764 |  |  | 0.9227935 | 6.812271 | -0.9818367 | 31195.137 | 24975.07
| -172.3215 | -0.6715793 | 7.8096252 | 5.48685 | 0.0535601 | 25216.17 | -7.024514 |  |  | 0.9337515 | 6.679967 | -0.8267917 | 31195.137 | 24975.07
| -172.8094 | -0.6704886 | 7.8205318 | 5.619125 | 0.05485118 | 25467.94 | -7.725272 |  |  | 0.9446581 | 6.655034 | -0.5792131 | 31195.137 | 24975.07
| -172.8094 | -0.669477 | 7.8306473 | 5.616088 | 0.05606109 | 25649.83 | -7.756978 |  |  | 0.9547736 | 6.255633 | -0.1435981 | 31195.137 | 24975.07
| -172.7444 | -0.6683803 | 7.8416148 | 5.665996 | 0.05737132 | 25793.68 | -8.048243 |  |  | 0.9657411 | 6.13885 | 0.2367581 | 31195.137 | 24975.07
| -172.9396 | -0.6672847 | 7.8525707 | 5.68846 | 0.05868254 | 25770.74 | -8.139772 |  |  | 0.976697 | 5.735742 | 0.7452689 | 31195.137 | 24975.07
| -172.9721 | -0.6662837 | 7.8625809 | 5.763318 | 0.05987302 | 25720.08 | -8.508789 |  |  | 0.9867072 | 5.370414 | 1.192534 | 31195.137 | 24975.07
| -173.3299 | -0.6652787 | 7.8726306 | 5.846069 | 0.06106636 | 25611.84 | -8.916258 |  |  | 0.9967569 | 5.343638 | 1.354258 | 31195.137 | 24975.07
| -172.907 | -0.6641895 | 7.8835223 | 5.934044 | 0.06236403 | 25464.9 | -9.352912 |  |  | 1.0076486 | 4.696396 | 1.419899 | 31195.137 | 24975.07
| -173.2974 | -0.663092 | 7.8944973 | 5.946873 | 0.0636791 | 25300 | -9.305959 |  |  | 1.0186236 | 4.66516 | 1.309889 | 31195.137 | 24975.07
| -172.6143 | -0.6619897 | 7.905521 | 6.03342 | 0.06498766 | 25122.88 | -9.720069 |  |  | 1.0296473 | 5.13133 | 1.118244 | 31195.137 | 24975.07
| -172.907 | -0.6609054 | 7.9163633 | 6.051583 | 0.06628816 | 24874.83 | -9.64673 |  |  | 1.0404896 | 5.175402 | 0.9301818 | 31195.137 | 24975.07
| -172.3215 | -0.6598997 | 7.9264204 | 6.1067 | 0.06748511 | 24642.29 | -9.819776 |  |  | 1.0505467 | 4.826435 | 0.7910978 | 31195.137 | 24975.07
| -171.9637 | -0.6588121 | 7.9372964 | 6.178022 | 0.06878153 | 24414.86 | -10.09221 |  |  | 1.0614227 | 4.502511 | 0.655717 | 31195.137 | 24975.07
| -171.5408 | -0.6578021 | 7.9473963 | 6.316703 | 0.06997344 | 24222.68 | -10.88488 |  |  | 1.0715226 | 4.607599 | 0.5252639 | 31195.137 | 24975.07
| -171.8336 | -0.6568002 | 7.9574158 | 6.365505 | 0.07116859 | 24091.59 | -11.06931 |  |  | 1.0815421 | 5.188333 | 0.3588415 | 31195.137 | 24975.07
| -171.5408 | -0.6557292 | 7.9681254 | 6.406599 | 0.0724459 | 23905.56 | -11.14133 |  |  | 1.0922517 | 5.750007 | 0.2747037 | 31195.137 | 24975.07
| -171.6384 | -0.6546965 | 7.9784525 | 6.457638 | 0.07367812 | 23796.14 | -11.34462 |  |  | 1.1025788 | 5.951956 | 0.2321221 | 31195.137 | 24975.07
| -171.6709 | -0.6536403 | 7.9890149 | 6.586574 | 0.07492968 | 23639.29 | -12.15437 |  |  | 1.1131412 | 6.409276 | 0.1900981 | 31195.137 | 24975.07
| -171.6709 | -0.6526037 | 7.9993805 | 6.636483 | 0.07615678 | 23491.17 | -12.31579 |  |  | 1.1235068 | 6.685766 | 0.2614522 | 31195.137 | 24975.07
| -171.801 | -0.6515386 | 8.0100314 | 6.682944 | 0.07743871 | 23403.53 | -12.48979 |  |  | 1.1341577 | 6.093592 | 0.4034847 | 31195.137 | 24975.07
| -171.0529 | -0.6505372 | 8.0200456 | 6.794471 | 0.07862344 | 23361.08 | -13.33158 |  |  | 1.1441719 | 5.882809 | 0.5418733 | 31195.137 | 24975.07
| -171.1179 | -0.6495348 | 8.0300693 | 6.895156 | 0.07980987 | 23335.09 | -14.15045 |  |  | 1.1541956 | 6.182297 | 0.6405472 | 31195.137 | 24975.07
| -171.1179 | -0.6484413 | 8.0410044 | 6.915411 | 0.08112115 | 23321.45 | -14.13141 |  |  | 1.1651307 | 6.556241 | 0.6999747 | 31195.137 | 24975.07
| -171.6384 | -0.647441 | 8.0510073 | 6.982706 | 0.08231195 | 23323.14 | -14.65819 |  |  | 1.1751336 | 6.456663 | 0.6898617 | 31195.137 | 24975.07
| -171.3456 | -0.6463477 | 8.061941 | 7.021975 | 0.08361712 | 23334.3 | -14.87462 |  |  | 1.1860673 | 5.955811 | 0.7471462 | 31195.137 | 24975.07
| -172.2564 | -0.6452488 | 8.0729301 | 7.111565 | 0.08492455 | 23387.16 | -15.74502 |  |  | 1.1970564 | 5.588352 | 0.737098 | 31195.137 | 24975.07
| -172.4516 | -0.6441594 | 8.0838233 | 7.050856 | 0.0862394 | 23470.23 | -14.89364 |  |  | 1.2079496 | 4.969926 | 0.8936226 | 31195.137 | 24975.07
| -172.2564 | -0.6431542 | 8.0938754 | 7.133945 | 0.08743229 | 23535.94 | -15.71313 |  |  | 1.2180017 | 3.741619 | 0.883922 | 31195.137 | 24975.07
| -172.354 | -0.6420569 | 8.1048489 | 7.190432 | 0.0887419 | 23606.05 | -16.23493 |  |  | 1.2289752 | 3.327109 | 0.6473824 | 31195.137 | 24975.07
| -172.0938 | -0.6409608 | 8.1158094 | 7.229174 | 0.09005331 | 23665.26 | -16.52895 |  |  | 1.2399357 | 3.271637 | 0.415875 | 31195.137 | 24975.07
| -171.2155 | -0.6398627 | 8.1267903 | 7.371917 | 0.09135028 | 23678.6 | -18.20366 |  |  | 1.2509166 | 3.564364 | 0.09470368 | 31195.137 | 24975.07
| -171.0204 | -0.638775 | 8.1376678 | 7.414045 | 0.09264961 | 23736.77 | -18.58664 |  |  | 1.2617941 | 4.491471 | -0.1872404 | 31195.137 | 24975.07
| -170.7276 | -0.6377683 | 8.1477352 | 7.447107 | 0.09384956 | 23839.87 | -18.95142 |  |  | 1.2718615 | 4.977753 | -0.3404895 | 31195.137 | 24975.07
| -170.7276 | -0.6366752 | 8.1586656 | 7.526097 | 0.09515373 | 23949.46 | -20.06494 |  |  | 1.2827919 | 5.677272 | -0.5827528 | 31195.137 | 24975.07
| -170.8902 | -0.6355883 | 8.1695349 | 7.565709 | 0.09645411 | 24029.56 | -20.49514 |  |  | 1.2936612 | 5.606762 | -0.6983242 | 31195.137 | 24975.07
| -170.1746 | -0.6345755 | 8.1796626 | 7.619887 | 0.09765569 | 24073.73 | -21.15214 |  |  | 1.3037889 | 5.243899 | -0.9318009 | 31195.137 | 24975.07
| -170.6951 | -0.6334879 | 8.1905384 | 7.671883 | 0.0989552 | 24137.21 | -21.80341 |  |  | 1.3146647 | 5.067341 | -1.070824 | 31195.137 | 24975.07
| -171.2806 | -0.6323937 | 8.2014805 | 7.724197 | 0.1002621 | 24239.14 | -22.58123 |  |  | 1.3256068 | 4.39324 | -1.0025 | 31195.137 | 24975.07
| -170.7926 | -0.6313878 | 8.2115401 | 7.785987 | 0.1014591 | 24347.64 | -23.66375 |  |  | 1.3356664 | 4.38663 | -0.907522 | 31195.137 | 24975.07
| -171.0204 | -0.6303871 | 8.2215471 | 7.879789 | 0.1026463 | 24477.71 | -25.66043 |  |  | 1.3456734 | 4.851629 | -0.7856217 | 31195.137 | 24975.07
| -171.4432 | -0.6292942 | 8.2324759 | 7.847654 | 0.1039642 | 24591.79 | -24.61374 |  |  | 1.3566022 | 4.691515 | -0.6638509 | 31195.137 | 24975.07
| -170.8577 | -0.6282844 | 8.2425734 | 7.997078 | 0.1051526 | 24684.39 | -28.09406 |  |  | 1.3666997 | 4.704681 | -0.6015836 | 31195.137 | 24975.07
| -171.6709 | -0.6271847 | 8.2535705 | 8.03939 | 0.1064647 | 24792.45 | -28.92726 |  |  | 1.3776968 | 5.238003 | -0.4831375 | 31195.137 | 24975.07
| -171.1179 | -0.6260938 | 8.2644801 | 8.086687 | 0.1077685 | 24902.86 | -29.96377 |  |  | 1.3886064 | 5.312376 | -0.3947481 | 31195.137 | 24975.07
| -171.4432 | -0.6250916 | 8.2745019 | 8.040565 | 0.1089765 | 25057.41 | -28.44119 |  |  | 1.3986282 | 5.150628 | -0.3928151 | 31195.137 | 24975.07
| -171.0204 | -0.6239934 | 8.2854834 | 8.262998 | 0.1102615 | 25207.43 | -35.84617 |  |  | 1.4096097 | 4.887346 | -0.3068391 | 31195.137 | 24975.07
| -170.8252 | -0.6229013 | 8.2964046 | 8.222515 | 0.1115778 | 25319.37 | -33.67785 |  |  | 1.4205309 | 5.221498 | -0.3044675 | 31195.137 | 24975.07
| -171.1505 | -0.6219 | 8.3064182 | 8.214534 | 0.1127794 | 25439.51 | -33.01824 |  |  | 1.4305445 | 5.053547 | -0.3300728 | 31195.137 | 24975.07
| -169.6867 | -0.620792 | 8.317498 | 8.298884 | 0.1140984 | 25567.58 | -35.80499 |  |  | 1.4416243 | 4.116994 | -0.327713 | 31195.137 | 24975.07
| -169.8493 | -0.6197063 | 8.3283544 | 8.335004 | 0.1153774 | 25662.61 | -36.67314 |  |  | 1.4524807 | 3.78498 | -0.2711564 | 31195.137 | 24975.07
| -169.3614 | -0.618628 | 8.3391382 | 8.435835 | 0.1166797 | 25858.32 | -41.27139 |  |  | 1.4632645 | 3.990598 | -0.1888272 | 31195.137 | 24975.07
| -169.1012 | -0.6175952 | 8.349466 | 8.542098 | 0.1178889 | 25988.45 | -46.86373 |  |  | 1.4735923 | 4.330128 | -0.1073456 | 31195.137 | 24975.07
| -169.7192 | -0.6165414 | 8.3600036 | 8.478975 | 0.1191715 | 26105.67 | -42.34584 |  |  | 1.4841299 | 4.187429 | -0.1065471 | 31195.137 | 24975.07
| -169.6867 | -0.6155323 | 8.370095 | 8.707103 | 0.1203481 | 26211.26 | -57.58382 |  |  | 1.4942213 | 4.903708 | -0.1058581 | 31195.137 | 24975.07
| -169.2313 | -0.6144346 | 8.3810461 | 8.790396 | 0.1216546 | 26291.77 | -64.06373 |  |  | 1.5051724 | 6.637404 | -0.05246865 | 31195.137 | 24975.07
| -169.6867 | -0.6133131 | 8.3921408 | 8.771763 | 0.1229996 | 26400.04 | -60.2167 |  |  | 1.5162671 | 6.960458 | 0.05206339 | 31195.137 | 24975.07
| -171.2806 | -0.6122158 | 8.4028824 | 8.774427 | 0.1243185 | 26522.26 | -59.04459 |  |  | 1.5270087 | 6.486259 | 0.129219 | 31195.137 | 24975.07
| -170.9878 | -0.6110616 | 8.4140705 | 8.819097 | 0.1256909 | 26644.55 | -61.90831 |  |  | 1.5381968 | 5.304082 | 0.1282931 | 31195.137 | 24975.07
| -170.3372 | -0.6099221 | 8.4249687 | 8.859817 | 0.1270547 | 26751.14 | -64.35557 |  |  | 1.549095 | 4.205271 | 0.05090694 | 31195.137 | 24975.07
| -170.5324 | -0.608861 | 8.4350483 | 8.894702 | 0.1283202 | 26808.92 | -65.80058 |  |  | 1.5591746 | 3.592494 | -0.05045862 | 31195.137 | 24975.07
| -169.9144 | -0.6077013 | 8.4459272 | 8.881843 | 0.1297167 | 26837.57 | -61.39634 |  |  | 1.5700535 | 2.021356 | -0.1496621 | 31195.137 | 24975.07
| -169.8168 | -0.6065331 | 8.4567841 | 8.999254 | 0.1311044 | 26877.02 | -71.65898 |  |  | 1.5809104 | 2.141524 | -0.271425 | 31195.137 | 24975.07
| -169.3939 | -0.6054306 | 8.4668962 | 9.106484 | 0.1324074 | 26923.24 | -84.13409 |  |  | 1.5910225 | 3.128246 | -0.3422062 | 31195.137 | 24975.07
| -168.7108 | -0.6042329 | 8.4777536 | 9.180008 | 0.1338375 | 26973.51 | -92.88909 |  |  | 1.6018799 | 4.111924 | -0.4111488 | 31195.137 | 24975.07
| -168.4181 | -0.6030054 | 8.4887785 | 9.30978 | 0.135291 | 27002.75 | -118.7355 |  |  | 1.6129048 | 5.653874 | -0.5499843 | 31195.137 | 24975.07
| -168.9385 | -0.6017725 | 8.4997107 | 9.344366 | 0.1367662 | 26963.83 | -116.1596 |  |  | 1.623837 | 6.688426 | -0.6837443 | 31195.137 | 24975.07
| -168.7108 | -0.60063 | 8.509754 | 9.360938 | 0.1381305 | 26949.83 | -110.2898 |  |  | 1.6338803 | 6.776994 | -0.745572 | 31195.137 | 24975.07
| -169.3614 | -0.5993623 | 8.5207773 | 9.375234 | 0.1396512 | 26943.83 | -103.7775 |  |  | 1.6449036 | 6.418689 | -0.7589924 | 31195.137 | 24975.07
| -169.4915 | -0.5980957 | 8.5316947 | 9.445246 | 0.1411587 | 26973.14 | -113.7096 |  |  | 1.655821 | 4.915257 | -0.7732982 | 31195.137 | 24975.07
| -170.1746 | -0.59681 | 8.5426378 | 9.539496 | 0.1426908 | 27022.92 | -135.5135 |  |  | 1.6667641 | 4.08246 | -0.7200976 | 31195.137 | 24975.07
| -170.4023 | -0.5955029 | 8.5536526 | 9.604116 | 0.1442474 | 27091.77 | -151.3743 |  |  | 1.6777789 | 3.779006 | -0.5125507 | 31195.137 | 24975.07
| -169.6541 | -0.5941956 | 8.5645392 | 9.592234 | 0.1458214 | 27198 | -135.1819 |  |  | 1.6886655 | 3.411092 | -0.3535368 | 31195.137 | 24975.07
| -169.9144 | -0.5928721 | 8.5754563 | 9.63999 | 0.1474042 | 27321.9 | -146.3586 |  |  | 1.6995826 | 3.921218 | -0.2411978 | 31195.137 | 24975.07
| -169.9144 | -0.5916305 | 8.5855688 | 9.679298 | 0.1488829 | 27475.61 | -158.5671 |  |  | 1.7096951 | 3.90829 | -0.1308618 | 31195.137 | 24975.07
| -169.0036 | -0.5902597 | 8.5966014 | 9.748615 | 0.1505142 | 27711.59 | -200.2662 |  |  | 1.7207277 | 4.097254 | 0.04347175 | 31195.137 | 24975.07
| -168.1903 | -0.5888914 | 8.6075136 | 9.873739 | 0.1521392 | 27943.59 | -383.8649 |  |  | 1.7316399 | 4.131204 | 0.1948828 | 31195.137 | 24975.07
| -168.5482 | -0.5876224 | 8.6175406 | 9.864285 | 0.1536596 | 28159.58 | -339.0824 |  |  | 1.7416669 | 4.263998 | 0.3452811 | 31195.137 | 24975.07
| -168.2879 | -0.5863419 | 8.6275555 | 9.879501 | 0.1551959 | 28372.05 | -355.0451 |  |  | 1.7516818 | 4.405264 | 0.472975 | 31195.137 | 24975.07
| -168.353 | -0.5850519 | 8.6375567 | 9.930973 | 0.1567317 | 28553.5 | -483.8206 |  |  | 1.761683 | 4.693707 | 0.55646 | 31195.137 | 24975.07
| -167.9627 | -0.5836212 | 8.6485118 | 9.976605 | 0.1584437 | 28766.45 | -692.386 |  |  | 1.7726381 | 4.181655 | 0.5113656 | 31195.137 | 24975.07
| -168.2229 | -0.582178 | 8.6594613 | 10.02368 | 0.1601664 | 28962.55 | -1165.605 |  |  | 1.7835876 | 4.077735 | 0.4240913 | 31195.137 | 24975.07
| -167.9301 | -0.5808441 | 8.6694642 | 10.10274 | 0.1617539 | 29109.81 | 4176.247 | -1484.206 |  | 1.7935905 | 3.693195 | 0.3374022 | 31195.137 | 24975.07
| -167.7024 | -0.5793737 | 8.6803805 | 10.11535 | 0.1635195 | 29242.82 | -84138.42 |  |  | 1.8045068 | 3.481925 | 0.3140037 | 31195.137 | 24975.07
| -168.4506 | -0.5778782 | 8.6913677 | 10.19708 | 0.1652995 | 29338.85 | 1134.765 | -2293.864 |  | 1.815494 | 4.174639 | 0.2906283 | 31195.137 | 24975.07
| -168.353 | -0.5764824 | 8.701506 | 10.23926 | 0.1669289 | 29399.59 | 964.2339 | -2548.31 |  | 1.8256323 | 4.476544 | 0.2885375 | 31195.137 | 24975.07
| -169.0686 | -0.5750032 | 8.7121183 | 10.31888 | 0.1687295 | 29508.01 | 530.9234 | -4903.692 |  | 1.8362446 | 4.649884 | 0.2042622 | 31195.137 | 24975.07
| -169.5566 | -0.573462 | 8.7230979 | 10.44871 | 0.1705709 | 29596.14 | 286.9323 | 16537.22 |  | 1.8472242 | 5.238324 | 0.121475 | 31195.137 | 24975.07
| -170.012 | -0.5720021 | 8.7333777 | 10.49322 | 0.1722954 | 29694.32 | 270.0548 | 10782.59 |  | 1.857504 | 5.737329 | 0.1005541 | 31195.137 | 24975.07
| -169.2313 | -0.5704475 | 8.7441595 | 10.54191 | 0.174161 | 29791.88 | 254.8234 | 7992.519 |  | 1.8682858 | 5.925397 | 0.1196569 | 31195.137 | 24975.07
| -169.0036 | -0.5688738 | 8.7550427 | 10.64521 | 0.1760389 | 29897.49 | 198.7056 | 3742.76 |  | 1.879169 | 6.335726 | 0.1384909 | 31195.137 | 24975.07
| -168.8735 | -0.567395 | 8.7651265 | 10.69091 | 0.1777999 | 30005.73 | 190.1041 | 3382.237 |  | 1.8892528 | 6.237895 | 0.2750805 | 31195.137 | 24975.07
| -168.2554 | -0.5657702 | 8.7760727 | 10.78369 | 0.1797373 | 30161.99 | 159.9984 | 2460.599 |  | 1.900199 | 6.293615 | 0.4294663 | 31195.137 | 24975.07
| -167.5398 | -0.5641281 | 8.7870397 | 10.82775 | 0.1816967 | 30355.04 | 152.7158 | 2290.361 |  | 1.911166 | 6.17866 | 0.543808 | 31195.137 | 24975.07
| -167.3121 | -0.5624827 | 8.7979041 | 10.88137 | 0.1836642 | 30603.7 | 140.7744 | 2042.92 |  | 1.9220304 | 5.645794 | 0.6387441 | 31195.137 | 24975.07
| -167.1169 | -0.5607773 | 8.8090504 | 11.01981 | 0.1856844 | 30805.75 | 114.1882 | 1551.652 |  | 1.9331767 | 6.307712 | 0.7510613 | 31195.137 | 24975.07
| -166.9543 | -0.5590959 | 8.8199052 | 11.03929 | 0.1877047 | 31074.04 | 113.6078 | 1554.359 |  | 1.9440315 | 6.352187 | 0.7871914 | 31195.137 | 24975.07
| -167.0844 | -0.5575306 | 8.8299344 | 11.18934 | 0.1895568 | 31317.47 | 93.61638 | 1252.631 |  | 1.9540607 | 6.485655 | 0.8616696 | 31195.137 | 24975.07
| -167.6374 | -0.5558088 | 8.8408126 | 11.26631 | 0.1916116 | 31588.95 | 87.11421 | 1168.361 |  | 1.9649389 | 7.045759 | 0.9354361 | 31195.137 | 24975.07
| -167.4747 | -0.5542042 | 8.8508617 | 11.24121 | 0.1935386 | 31845.68 | 91.64302 | 1240.991 |  | 1.974988 | 7.219467 | 0.9900578 | 31195.137 | 24975.07
| -167.9301 | -0.5524312 | 8.8618542 | 11.27147 | 0.1956594 | 32121.64 | 90.43473 | 1231.795 |  | 1.9859805 | 6.50924 | 1.006085 | 31195.137 | 24975.07
| -168.4506 | -0.5506565 | 8.8727302 | 11.43232 | 0.197765 | 32347.65 | 78.09124 | 1062.238 |  | 1.9968565 | 6.111368 | 0.926179 | 31195.137 | 24975.07
| -168.7108 | -0.5490053 | 8.8827414 | 11.41095 | 0.1997482 | 32505.66 | 82.59378 | 1123.764 |  | 2.0068677 | 5.64996 | 0.808253 | 31195.137 | 24975.07
| -168.6783 | -0.5471977 | 8.8936017 | 11.52719 | 0.201903 | 32627.16 | 76.73733 | 1040.405 |  | 2.017728 | 5.396062 | 0.6156587 | 31195.137 | 24975.07
| -168.4181 | -0.5454875 | 8.9037508 | 11.58646 | 0.2039396 | 32714.79 | 75.70145 | 1021.949 |  | 2.0278771 | 5.179819 | 0.5183322 | 31195.137 | 24975.07
| -168.6132 | -0.5436237 | 8.9146904 | 11.68095 | 0.2061652 | 32821.25 | 72.56984 | 976.9988 |  | 2.0388167 | 5.786325 | 0.4405869 | 31195.137 | 24975.07
| -167.8651 | -0.5417367 | 8.9256685 | 11.76157 | 0.208413 | 32847.36 | 71.30328 | 952.4073 |  | 2.0497948 | 6.579134 | 0.2906546 | 31195.137 | 24975.07
| -168.1903 | -0.5399959 | 8.9356796 | 11.81354 | 0.2104939 | 32872.44 | 71.52341 | 947.6393 |  | 2.0598059 | 6.743787 | 0.197881 | 31195.137 | 24975.07
| -166.9868 | -0.5380758 | 8.9466198 | 11.94826 | 0.2127792 | 32890.03 | 67.49944 | 890.0163 |  | 2.0707461 | 6.663668 | 0.1067622 | 31195.137 | 24975.07
| -166.2061 | -0.5361378 | 8.9575379 | 11.97141 | 0.2151077 | 32928.96 | 69.54112 | 907.583 |  | 2.0816642 | 6.900887 | 0.03521559 | 31195.137 | 24975.07
| -166.1085 | -0.5343406 | 8.9675635 | 12.08691 | 0.217239 | 32964.07 | 66.44775 | 864.5579 |  | 2.0916898 | 6.57366 | 0 | 31195.137 | 24975.07
| -165.3278 | -0.5323337 | 8.978604 | 12.16215 | 0.2196354 | 33065.53 | 65.43546 | 849.0204 |  | 2.1027303 | 6.537509 | 0.01729945 | 31195.137 | 24975.07
| -165.8483 | -0.5303223 | 8.9895823 | 12.27771 | 0.2220343 | 33189.04 | 62.57684 | 813.5797 |  | 2.1137086 | 6.698078 | 0.08582345 | 31195.137 | 24975.07
| -165.8808 | -0.5282925 | 9.0005376 | 12.32085 | 0.2244614 | 33360.24 | 62.65791 | 814.0899 |  | 2.1246639 | 6.968303 | 0.1535162 | 31195.137 | 24975.07
| -166.5314 | -0.5262513 | 9.0114327 | 12.43991 | 0.2268919 | 33527.69 | 59.78628 | 780.9728 |  | 2.135559 | 6.889282 | 0.1525624 | 31195.137 | 24975.07
| -166.9868 | -0.5243414 | 9.0215151 | 12.41819 | 0.2291848 | 33702.33 | 62.18592 | 808.4065 |  | 2.1456414 | 6.639892 | 0.1854772 | 31195.137 | 24975.07
| -167.2795 | -0.5222547 | 9.0324281 | 12.53366 | 0.2316739 | 33908.83 | 59.39406 | 777.7235 |  | 2.1565544 | 6.666514 | 0.2515899 | 31195.137 | 24975.07
| -167.3121 | -0.5203198 | 9.0424326 | 12.67893 | 0.2339708 | 34099.53 | 55.88357 | 739.1906 |  | 2.1665589 | 6.635213 | 0.3004996 | 31195.137 | 24975.07
| -167.7675 | -0.5181698 | 9.053422 | 12.69312 | 0.2365516 | 34372.41 | 56.53939 | 749.6761 |  | 2.1775483 | 7.042507 | 0.2994526 | 31195.137 | 24975.07
| -167.8 | -0.5159954 | 9.0644306 | 12.78779 | 0.2391378 | 34623.87 | 54.87202 | 733.2404 |  | 2.1885569 | 7.05267 | 0.2651796 | 31195.137 | 24975.07
| -166.8892 | -0.513788 | 9.0754659 | 12.88152 | 0.2417294 | 34837.9 | 53.52388 | 719.0441 |  | 2.1995922 | 7.461009 | 0.2310967 | 31195.137 | 24975.07
| -165.9459 | -0.5116279 | 9.0861513 | 12.96438 | 0.2443463 | 35055.63 | 52.55391 | 709.179 |  | 2.2102776 | 7.534592 | 0.1477115 | 31195.137 | 24975.07
| -165.2953 | -0.5093376 | 9.0974182 | 12.96395 | 0.2471008 | 35276.76 | 53.82783 | 724.3061 |  | 2.2215445 | 7.30454 | 0.04897074 | 31195.137 | 24975.07
| -165.0351 | -0.507148 | 9.108045 | 13.15586 | 0.2496977 | 35439.4 | 50.45292 | 685.7784 |  | 2.2321713 | 6.779431 | 0.03244381 | 31195.137 | 24975.07
| -165.0351 | -0.5050433 | 9.1181286 | 13.19965 | 0.2522112 | 35615.85 | 50.5773 | 687.1171 |  | 2.2422549 | 6.704676 | 0.04840532 | 31195.137 | 24975.07
| -164.5797 | -0.5027244 | 9.1291313 | 13.33408 | 0.2549736 | 35868.47 | 48.69715 | 667.9807 |  | 2.2532576 | 7.095295 | 0.01606724 | 31195.137 | 24975.07
| -165.1977 | -0.5003991 | 9.1400508 | 13.36216 | 0.2577629 | 36086.24 | 49.18327 | 674.0639 |  | 2.2641771 | 7.275163 | -0.03196417 | 31195.137 | 24975.07
| -165.3929 | -0.4980284 | 9.1510635 | 13.46162 | 0.2605866 | 36290.51 | 48.30282 | 664.4667 |  | 2.2751898 | 7.488128 | -0.03178684 | 31195.137 | 24975.07
| -166.1085 | -0.4956495 | 9.1619787 | 13.5161 | 0.2634337 | 36452.23 | 48.44844 | 665.0243 |  | 2.286105 | 7.382473 | 0.01578396 | 31195.137 | 24975.07
| -166.7591 | -0.493226 | 9.1729948 | 13.57445 | 0.2663325 | 36608.01 | 48.55964 | 664.9587 |  | 2.2971211 | 7.208543 | 0.04701513 | 31195.137 | 24975.07
| -167.3121 | -0.4907794 | 9.1839822 | 13.68241 | 0.2692504 | 36794.09 | 47.681 | 654.8299 |  | 2.3081085 | 6.513522 | 0.109016 | 31195.137 | 24975.07
| -166.5964 | -0.488314 | 9.194934 | 13.68905 | 0.2722047 | 36982.68 | 48.66772 | 665.3784 |  | 2.3190603 | 6.315954 | 0.1702463 | 31195.137 | 24975.07
| -166.141 | -0.4858253 | 9.2058758 | 13.84893 | 0.2751637 | 37196.3 | 46.85947 | 645.7675 |  | 2.3300021 | 5.940296 | 0.1693315 | 31195.137 | 24975.07
| -164.97 | -0.4833265 | 9.2167388 | 13.94573 | 0.2781504 | 37424.05 | 46.20454 | 639.2663 |  | 2.3408651 | 6.395997 | 0.1072093 | 31195.137 | 24975.07
| -165.1652 | -0.4809907 | 9.2267916 | 14.08506 | 0.2809323 | 37601.34 | 44.96259 | 625.3307 |  | 2.3509179 | 7.215004 | 0.07615065 | 31195.137 | 24975.07
| -164.2219 | -0.4786374 | 9.2368089 | 14.13135 | 0.2837447 | 37747.6 | 45.23212 | 627.2043 |  | 2.3609352 | 8.145077 | 0.03026718 | 31195.137 | 24975.07
| -163.6038 | -0.4760264 | 9.2478091 | 14.18255 | 0.2868689 | 37936.57 | 45.46904 | 629.3259 |  | 2.3719354 | 8.410317 | -0.06015303 | 31195.137 | 24975.07
| -163.3761 | -0.4734065 | 9.2587358 | 14.27832 | 0.2899933 | 38122.05 | 45.05931 | 624.2982 |  | 2.3828621 | 8.218997 | -0.1195528 | 31195.137 | 24975.07
| -163.6689 | -0.470983 | 9.2687359 | 14.42432 | 0.2928777 | 38335.06 | 43.83187 | 611.4646 |  | 2.3928622 | 8.554147 | -0.1636168 | 31195.137 | 24975.07
| -163.7014 | -0.468536 | 9.2787398 | 14.42394 | 0.2958139 | 38544.57 | 44.62688 | 620.6254 |  | 2.4028661 | 8.01948 | -0.2072171 | 31195.137 | 24975.07
| -163.4086 | -0.4658363 | 9.2896669 | 14.54732 | 0.2990332 | 38759.31 | 43.87385 | 612.5069 |  | 2.4137932 | 7.352461 | -0.2207635 | 31195.137 | 24975.07
| -163.9941 | -0.4630939 | 9.300634 | 14.6572 | 0.3023091 | 38992.68 | 43.32047 | 606.9709 |  | 2.4247603 | 7.344562 | -0.1756636 | 31195.137 | 24975.07
| -164.417 | -0.4601079 | 9.31243 | 14.72809 | 0.3057366 | 39091.45 | 43.56576 | 606.7014 |  | 2.4365563 | 7.932649 | -0.08725238 | 31195.137 | 24975.07
| -165.7182 | -0.4574944 | 9.3225703 | 14.83228 | 0.3089975 | 39339.45 | 43.07162 | 602.2761 |  | 2.4466966 | 8.271335 | 0.04330746 | 31195.137 | 24975.07
| -165.8158 | -0.4546103 | 9.3336475 | 14.89303 | 0.3124418 | 39517.92 | 43.29057 | 603.7063 |  | 2.4577738 | 7.823962 | 0.1863504 | 31195.137 | 24975.07
| -165.7182 | -0.4517879 | 9.3444595 | 14.94737 | 0.315828 | 39701.94 | 43.5479 | 605.8044 |  | 2.4685858 | 7.181695 | 0.3701042 | 31195.137 | 24975.07
| -165.7182 | -0.4491358 | 9.3545189 | 14.9434 | 0.3190084 | 39888.93 | 44.41774 | 614.9728 |  | 2.4786452 | 6.740163 | 0.5094082 | 31195.137 | 24975.07
| -165.4579 | -0.4464598 | 9.3645476 | 15.13044 | 0.3221888 | 40031.58 | 43.11233 | 599.4753 |  | 2.4886739 | 6.174023 | 0.6042745 | 31195.137 | 24975.07
| -165.6206 | -0.443743 | 9.3746207 | 15.10433 | 0.3254501 | 40162.74 | 44.32709 | 610.9516 |  | 2.498747 | 5.709061 | 0.6835549 | 31195.137 | 24975.07
| -164.8074 | -0.4408106 | 9.3853971 | 15.2318 | 0.3289565 | 40320.12 | 43.80532 | 603.9452 |  | 2.5095234 | 5.774714 | 0.7753426 | 31195.137 | 24975.07
| -164.97 | -0.4380588 | 9.3953993 | 15.34773 | 0.3322362 | 40443.64 | 43.41667 | 597.9866 |  | 2.5195256 | 6.22087 | 0.7972507 | 31195.137 | 24975.07
| -165.1977 | -0.4352646 | 9.4054399 | 15.39172 | 0.3355768 | 40529.82 | 43.90553 | 600.5306 |  | 2.5295662 | 6.959742 | 0.7771678 | 31195.137 | 24975.07
| -164.6447 | -0.4324519 | 9.4154566 | 15.56266 | 0.3389246 | 40627.26 | 43.00398 | 588.5822 |  | 2.5395829 | 7.248442 | 0.757586 | 31195.137 | 24975.07
| -163.8315 | -0.4293667 | 9.4263371 | 15.58289 | 0.3426192 | 40743.33 | 43.79098 | 594.5449 |  | 2.5504634 | 8.063936 | 0.7245451 | 31195.137 | 24975.07
| -163.864 | -0.4264795 | 9.4364158 | 15.73956 | 0.3460572 | 40846.19 | 43.08207 | 584.8339 |  | 2.5605421 | 7.835031 | 0.6923624 | 31195.137 | 24975.07
| -162.4653 | -0.4233034 | 9.4473939 | 15.86938 | 0.3498534 | 40967.96 | 42.75725 | 579.2139 |  | 2.5715202 | 8.690084 | 0.6866185 | 31195.137 | 24975.07
| -162.9207 | -0.4203548 | 9.4574588 | 15.94462 | 0.3533752 | 41066.37 | 42.92811 | 578.6661 |  | 2.5815851 | 8.891133 | 0.6550798 | 31195.137 | 24975.07
| -162.5304 | -0.4173965 | 9.4674726 | 16.00296 | 0.3569087 | 41147.57 | 43.29131 | 579.7475 |  | 2.5915989 | 8.943458 | 0.6887117 | 31195.137 | 24975.07
| -161.7497 | -0.4142419 | 9.4780479 | 16.1623 | 0.3606741 | 41239.55 | 42.72525 | 571.2665 |  | 2.6021742 | 9.123777 | 0.6957095 | 31195.137 | 24975.07
| -161.9449 | -0.4112006 | 9.4881429 | 16.2836 | 0.3643228 | 41373.46 | 42.44295 | 566.8221 |  | 2.6122692 | 9.396169 | 0.7289472 | 31195.137 | 24975.07
| -161.5545 | -0.407857 | 9.4991174 | 16.37474 | 0.3683045 | 41524.07 | 42.5107 | 565.9537 |  | 2.6232437 | 9.63814 | 0.7997784 | 31195.137 | 24975.07
| -160.9365 | -0.4047614 | 9.5091374 | 16.5313 | 0.37199 | 41725.26 | 41.8477 | 559.0927 |  | 2.6332637 | 9.953142 | 0.9342247 | 31195.137 | 24975.07
| -161.2292 | -0.4013941 | 9.5199566 | 16.54841 | 0.3760349 | 41954.5 | 42.46632 | 565.4392 |  | 2.6440829 | 9.588109 | 0.9791051 | 31195.137 | 24975.07
| -160.9365 | -0.3982274 | 9.5300324 | 16.67369 | 0.3798068 | 42177.92 | 42.07657 | 561.7531 |  | 2.6541587 | 9.607755 | 1.024368 | 31195.137 | 24975.07
| -161.7172 | -0.3947404 | 9.5409911 | 16.75287 | 0.3839776 | 42453.55 | 42.11944 | 563.0917 |  | 2.6651174 | 9.337493 | 1.032133 | 31195.137 | 24975.07
| -162.7581 | -0.3912356 | 9.551902 | 16.84887 | 0.3881666 | 42751.89 | 41.99535 | 563.1798 |  | 2.6760283 | 8.725715 | 0.9909634 | 31195.137 | 24975.07
| -162.5629 | -0.3879522 | 9.5620127 | 16.95355 | 0.3920846 | 43022.17 | 41.77363 | 562.0086 |  | 2.686139 | 8.290303 | 0.9132978 | 31195.137 | 24975.07
| -163.7665 | -0.3843886 | 9.572873 | 17.04554 | 0.3963432 | 43340.99 | 41.68044 | 562.7497 |  | 2.6969993 | 8.399412 | 0.860971 | 31195.137 | 24975.07
| -163.5062 | -0.3810713 | 9.5828837 | 17.10312 | 0.4003178 | 43609.71 | 41.85025 | 565.5247 |  | 2.70701 | 8.144749 | 0.7719024 | 31195.137 | 24975.07
| -163.6689 | -0.3773877 | 9.5938878 | 17.28808 | 0.4046992 | 43857.78 | 41.16671 | 558.6708 |  | 2.7180141 | 8.801542 | 0.6948297 | 31195.137 | 24975.07
| -163.7014 | -0.3736746 | 9.604841 | 17.29731 | 0.4091573 | 44110.36 | 41.82353 | 565.6756 |  | 2.7289673 | 8.780952 | 0.5820323 | 31195.137 | 24975.07
| -162.5629 | -0.369953 | 9.6157255 | 17.47763 | 0.4135991 | 44334.49 | 41.23166 | 559.2849 |  | 2.7398518 | 8.910844 | 0.5183361 | 31195.137 | 24975.07
| -161.2943 | -0.366163 | 9.6266697 | 17.60382 | 0.418122 | 44561.57 | 41.06607 | 557.2983 |  | 2.750796 | 9.219175 | 0.4673679 | 31195.137 | 24975.07
| -161.4895 | -0.3626543 | 9.6366914 | 17.62803 | 0.4223164 | 44767.52 | 41.576 | 562.229 |  | 2.7608177 | 9.600961 | 0.4290846 | 31195.137 | 24975.07
| -161.6196 | -0.3591034 | 9.6467398 | 17.79148 | 0.4265639 | 44964.9 | 41.1191 | 557.0115 |  | 2.7708661 | 9.530955 | 0.4265116 | 31195.137 | 24975.07
| -160.0257 | -0.3552027 | 9.6576747 | 17.9187 | 0.4312186 | 45169 | 41.00382 | 555.0694 |  | 2.781801 | 9.934791 | 0.4707846 | 31195.137 | 24975.07
| -159.0173 | -0.3512511 | 9.668611 | 18.07414 | 0.4359363 | 45362.86 | 40.72862 | 551.2771 |  | 2.7927373 | 10.23631 | 0.514269 | 31195.137 | 24975.07
| -159.7004 | -0.3475945 | 9.6786309 | 18.20684 | 0.4402959 | 45546.46 | 40.54923 | 548.6632 |  | 2.8027572 | 10.97537 | 0.5227572 | 31195.137 | 24975.07
| -159.6028 | -0.3435445 | 9.6896136 | 18.24432 | 0.4451517 | 45792.69 | 41.01637 | 553.3607 |  | 2.8137399 | 11.002 | 0.5081532 | 31195.137 | 24975.07
| -160.1233 | -0.3394353 | 9.7006485 | 18.35182 | 0.4500558 | 46008.5 | 41.0674 | 553.231 |  | 2.8247748 | 10.3978 | 0.4938179 | 31195.137 | 24975.07
| -160.9039 | -0.335323 | 9.7115586 | 18.46859 | 0.4549785 | 46243.53 | 41.04134 | 552.677 |  | 2.8356849 | 10.23263 | 0.4680364 | 31195.137 | 24975.07
| -162.2701 | -0.331141 | 9.7225472 | 18.56053 | 0.4599828 | 46466.97 | 41.1972 | 553.7213 |  | 2.8466735 | 9.434962 | 0.4197833 | 31195.137 | 24975.07
| -161.8147 | -0.3272888 | 9.7325504 | 18.68848 | 0.4645816 | 46619.14 | 41.11944 | 551.504 |  | 2.8566767 | 8.999603 | 0.3945152 | 31195.137 | 24975.07
| -161.7822 | -0.3233949 | 9.7425591 | 18.77307 | 0.4692379 | 46782.97 | 41.30762 | 552.1764 |  | 2.8666854 | 8.864561 | 0.3472429 | 31195.137 | 24975.07
| -162.075 | -0.3190588 | 9.7535927 | 18.83537 | 0.4744279 | 46991.9 | 41.6842 | 555.1077 |  | 2.877719 | 8.666607 | 0.2559321 | 31195.137 | 24975.07
| -162.075 | -0.3146999 | 9.7645615 | 18.96113 | 0.4796354 | 47195.45 | 41.6733 | 554.0424 |  | 2.8886878 | 8.901971 | 0.1657859 | 31195.137 | 24975.07
| -162.2376 | -0.3106834 | 9.7745666 | 19.08006 | 0.4844355 | 47386.02 | 41.64145 | 552.9255 |  | 2.8986929 | 8.979751 | 0.09886148 | 31195.137 | 24975.07
| -161.6521 | -0.306277 | 9.7854324 | 19.13841 | 0.489725 | 47537.64 | 42.10006 | 555.6492 |  | 2.9095587 | 8.742096 | 0.03269063 | 31195.137 | 24975.07
| -160.6762 | -0.3017163 | 9.7965549 | 19.30028 | 0.4951382 | 47655.85 | 41.98431 | 551.9649 |  | 2.9206812 | 8.672853 | -0.03241934 | 31195.137 | 24975.07
| -158.627 | -0.2972234 | 9.8073681 | 19.44061 | 0.5005235 | 47776.82 | 41.99077 | 549.6345 |  | 2.9314944 | 8.929004 | -0.08570791 | 31195.137 | 24975.07
| -159.31 | -0.2930134 | 9.8174437 | 19.52624 | 0.5055627 | 47895.27 | 42.25855 | 550.1716 |  | 2.94157 | 9.539788 | -0.1594794 | 31195.137 | 24975.07
| -158.2041 | -0.2883452 | 9.8284589 | 19.733 | 0.5111328 | 48033.07 | 41.89296 | 544.4294 |  | 2.9525852 | 10.27201 | -0.2425538 | 31195.137 | 24975.07
| -158.0089 | -0.2837803 | 9.8391244 | 19.79414 | 0.516591 | 48181.47 | 42.33592 | 546.9252 |  | 2.9632507 | 10.73662 | -0.3035926 | 31195.137 | 24975.07
| -158.2691 | -0.2789076 | 9.8503809 | 19.89989 | 0.5224255 | 48358.82 | 42.55494 | 547.4528 |  | 2.9745072 | 10.51301 | -0.3532883 | 31195.137 | 24975.07
| -157.7162 | -0.2745339 | 9.8603915 | 20.04452 | 0.5276453 | 48500.4 | 42.47831 | 545.0229 |  | 2.9845178 | 10.77956 | -0.3818974 | 31195.137 | 24975.07
| -158.9848 | -0.269829 | 9.8710427 | 20.13747 | 0.5332721 | 48648.25 | 42.75489 | 545.8329 |  | 2.995169 | 10.44526 | -0.3790974 | 31195.137 | 24975.07
| -159.863 | -0.2648883 | 9.8821032 | 20.28334 | 0.5391732 | 48841.99 | 42.73136 | 544.3511 |  | 3.0062295 | 10.25937 | -0.3764719 | 31195.137 | 24975.07
| -161.0666 | -0.259909 | 9.8931338 | 20.48147 | 0.5451125 | 49046.73 | 42.41805 | 540.2914 |  | 3.0172601 | 10.72247 | -0.343629 | 31195.137 | 24975.07
| -160.8389 | -0.2549222 | 9.9040595 | 20.59832 | 0.5510849 | 49267.33 | 42.53962 | 540.6737 |  | 3.0281858 | 11.2782 | -0.3313599 | 31195.137 | 24975.07
| -160.6762 | -0.2498635 | 9.9150311 | 20.63416 | 0.557144 | 49546.4 | 43.05429 | 545.7399 |  | 3.0391574 | 11.73474 | -0.3095959 | 31195.137 | 24975.07
| -159.6028 | -0.2448056 | 9.9258705 | 20.79573 | 0.5631972 | 49810.45 | 42.89803 | 544.1742 |  | 3.0499968 | 11.21261 | -0.2681066 | 31195.137 | 24975.07
| -159.3426 | -0.2400566 | 9.9359404 | 20.928 | 0.5688666 | 50036.81 | 42.87377 | 543.5542 |  | 3.0600667 | 11.02031 | -0.2370029 | 31195.137 | 24975.07
| -157.7162 | -0.2348469 | 9.9468604 | 21.03941 | 0.5750998 | 50261.22 | 43.04537 | 544.3929 |  | 3.0709867 | 11.01055 | -0.1864069 | 31195.137 | 24975.07
| -156.5777 | -0.2295037 | 9.9579429 | 21.23469 | 0.5814668 | 50464.22 | 42.81859 | 541.0307 |  | 3.0820692 | 10.77841 | -0.15588 | 31195.137 | 24975.07
| -156.2199 | -0.2242133 | 9.9687936 | 21.37769 | 0.5877963 | 50652.83 | 42.86831 | 540.1347 |  | 3.0929199 | 11.151 | -0.1644203 | 31195.137 | 24975.07
| -155.9596 | -0.2188499 | 9.9796932 | 21.49926 | 0.5942164 | 50834.95 | 43.04201 | 540.2803 |  | 3.1038195 | 12.08548 | -0.1824089 | 31195.137 | 24975.07
| -156.2524 | -0.2138037 | 9.9898314 | 21.58607 | 0.6002446 | 51028.58 | 43.31914 | 541.8782 |  | 3.1139577 | 12.50335 | -0.1907944 | 31195.137 | 24975.07
| -156.7078 | -0.2082923 | 10.000786 | 21.70858 | 0.6068253 | 51225.9 | 43.48947 | 542.1798 |  | 3.1249123 | 11.5024 | -0.1894382 | 31195.137 | 24975.07
| -157.7487 | -0.2027646 | 10.0116604 | 21.98056 | 0.6134324 | 51377.03 | 42.96378 | 535.264 |  | 3.1357867 | 11.73085 | -0.1597025 | 31195.137 | 24975.07
| -158.1065 | -0.197629 | 10.0216686 | 22.06247 | 0.6195772 | 51501.85 | 43.32529 | 536.5753 |  | 3.1457949 | 12.35299 | -0.1398365 | 31195.137 | 24975.07
| -157.3909 | -0.1924145 | 10.0317171 | 22.16785 | 0.6258103 | 51629.65 | 43.57936 | 536.895 |  | 3.1558434 | 12.22821 | -0.1387752 | 31195.137 | 24975.07
| -158.6595 | -0.1867348 | 10.0425499 | 22.29609 | 0.6326043 | 51726.64 | 43.82348 | 536.3083 |  | 3.1666762 | 12.17418 | -0.1375316 | 31195.137 | 24975.07
| -159.1799 | -0.18083 | 10.0536893 | 22.50322 | 0.6396573 | 51849.28 | 43.69736 | 532.613 |  | 3.1778156 | 12.53352 | -0.1726866 | 31195.137 | 24975.07
| -159.1474 | -0.174965 | 10.0646302 | 22.60334 | 0.646678 | 51997.53 | 44.05549 | 533.7927 |  | 3.1887565 | 12.96163 | -0.1532692 | 31195.137 | 24975.07
| -157.7162 | -0.1690268 | 10.0755912 | 22.7845 | 0.6537724 | 52162.66 | 44.01805 | 531.6331 |  | 3.1997175 | 12.49805 | -0.1342029 | 31195.137 | 24975.07
| -156.8704 | -0.1630606 | 10.0864784 | 22.91329 | 0.6609126 | 52294.03 | 44.261 | 531.5029 |  | 3.2106047 | 12.01043 | -0.1064811 | 31195.137 | 24975.07
| -156.5451 | -0.1574753 | 10.0965655 | 23.03447 | 0.6675851 | 52411.84 | 44.48453 | 531.3016 |  | 3.2206918 | 12.42438 | -0.09687257 | 31195.137 | 24975.07
| -156.2199 | -0.1518747 | 10.1065768 | 23.15637 | 0.6742854 | 52555.96 | 44.68198 | 531.2754 |  | 3.2307031 | 12.44505 | -0.1224267 | 31195.137 | 24975.07
| -154.8537 | -0.1456651 | 10.1175692 | 23.3554 | 0.6816965 | 52727.81 | 44.58526 | 528.6757 |  | 3.2416955 | 12.40419 | -0.1388986 | 31195.137 | 24975.07
| -153.6176 | -0.139386 | 10.1285554 | 23.59633 | 0.6892016 | 52910.87 | 44.30208 | 524.5985 |  | 3.2526817 | 12.60132 | -0.120677 | 31195.137 | 24975.07
| -152.3165 | -0.1335764 | 10.1386128 | 25.99089 | 0.6958105 | 53161.83 | 36.11017 | 452.1321 |  | 3.2627391 | 22.7033 | 0.09439164 | 31195.137 | 24975.07
| -151.1129 | -0.1272792 | 10.1493479 | 26.2193 | 0.7033462 | 53585.44 | 35.90814 | 451.9686 |  | 3.2734742 | 40.80891 | 0.3165008 | 31195.137 | 24975.07
| -151.5033 | -0.121285 | 10.1595227 | 26.4128 | 0.7104661 | 54028.98 | 35.76232 | 452.7225 |  | 3.283649 | 52.5954 | 0.5207788 | 31195.137 | 24975.07
| -151.5033 | -0.1147311 | 10.1705054 | 26.58695 | 0.7183211 | 54611.65 | 35.66746 | 455.242 |  | 3.2946317 | 59.32048 | 0.7078457 | 31195.137 | 24975.07
| -152.3815 | -0.1081181 | 10.1815149 | 26.81424 | 0.7262065 | 55296.46 | 35.37918 | 457.1562 |  | 3.3056412 | 58.72097 | 0.9215685 | 31195.137 | 24975.07
| -153.4875 | -0.1015053 | 10.1923694 | 27.12326 | 0.7340961 | 56104.53 | 34.82519 | 457.9481 |  | 3.3164957 | 51.95915 | 1.154656 | 31195.137 | 24975.07
| -153.1947 | -0.09528692 | 10.2024705 | 27.31568 | 0.7414742 | 56942.42 | 34.544 | 461.7376 |  | 3.3265968 | 42.04227 | 1.365154 | 31195.137 | 24975.07
| -153.7152 | -0.08848287 | 10.2134183 | 27.45126 | 0.7496399 | 58020.79 | 34.37816 | 468.9933 |  | 3.3375446 | 24.86401 | 1.640769 | 31195.137 | 24975.07
| -153.8128 | -0.08182186 | 10.2240658 | 27.56608 | 0.7576144 | 59220.83 | 34.21052 | 477.6788 |  | 3.3481921 | 20.79769 | 1.932053 | 31195.137 | 24975.07
| -154.2031 | -0.0752798 | 10.2343846 | 27.73022 | 0.765393 | 60520.21 | 33.8818 | 485.8923 |  | 3.3585109 | 20.09646 | 1.960996 | 31195.137 | 24975.07
| -153.7802 | -0.0684603 | 10.2450215 | 27.77013 | 0.7736376 | 61696.27 | 33.9518 | 496.5738 |  | 3.3691478 | 19.11612 | 1.779955 | 31195.137 | 24975.07
| -152.2514 | -0.06137253 | 10.2559959 | 27.96038 | 0.7820703 | 62805.94 | 33.70383 | 502.9745 |  | 3.3801222 | 16.97701 | 1.603756 | 31195.137 | 24975.07
| -152.0888 | -0.05470678 | 10.2661311 | 28.10866 | 0.790028 | 63819.44 | 33.56486 | 509.5897 |  | 3.3902574 | 15.02028 | 1.47706 | 31195.137 | 24975.07
| -150.6901 | -0.04754497 | 10.2769488 | 28.22549 | 0.7986209 | 64823.01 | 33.55179 | 517.1768 |  | 3.4010751 | 14.22678 | 1.293382 | 31195.137 | 24975.07
| -149.6492 | -0.0401434 | 10.2880157 | 28.32086 | 0.8074485 | 65716.2 | 33.64223 | 524.5511 |  | 3.412142 | 13.99491 | 1.097555 | 31195.137 | 24975.07
| -149.0962 | -0.03336433 | 10.2980214 | 28.49042 | 0.815555 | 66473.47 | 33.5563 | 528.6192 |  | 3.4221477 | 13.52342 | 0.8639613 | 31195.137 | 24975.07
| -148.3155 | -0.02599423 | 10.308817 | 28.8484 | 0.824351 | 67163.18 | 33.11503 | 527.3118 |  | 3.4329433 | 14.71454 | 0.6289076 | 31195.137 | 24975.07
| -148.6083 | -0.01900623 | 10.3189341 | 29.11627 | 0.8326912 | 67686.85 | 32.9042 | 526.9504 |  | 3.4430604 | 17.11357 | 0.4208241 | 31195.137 | 24975.07
| -148.0553 | -0.01151983 | 10.3295713 | 29.25211 | 0.8416504 | 68034.38 | 33.07336 | 528.7881 |  | 3.4536976 | 18.64339 | 0.2134573 | 31195.137 | 24975.07
| -148.0228 | -0.004253986 | 10.3398742 | 29.42654 | 0.8503354 | 68377.97 | 33.13884 | 529.4937 |  | 3.4640005 | 19.45428 | 0.2032383 | 31195.137 | 24975.07
| -149.4215 | 0.0035044 | 10.3507512 | 29.54487 | 0.8596238 | 68683.78 | 33.37263 | 531.5111 |  | 3.4748775 | 19.9766 | 0.1929144 | 31195.137 | 24975.07
| -148.6083 | 0.01075622 | 10.3608187 | 29.70191 | 0.8682786 | 68890.46 | 33.50864 | 531.5345 |  | 3.484945 | 19.24935 | 0.156593 | 31195.137 | 24975.07
| -149.3564 | 0.01870952 | 10.371743 | 30.10052 | 0.8777579 | 69094.96 | 33.17116 | 525.5986 |  | 3.4958693 | 18.23213 | 0.1293356 | 31195.137 | 24975.07
| -149.5191 | 0.02607557 | 10.3817584 | 30.44332 | 0.886545 | 69258.13 | 32.92902 | 520.7089 |  | 3.5058847 | 18.54129 | 0.1538827 | 31195.137 | 24975.07
| -150.7876 | 0.03417507 | 10.3926617 | 30.72448 | 0.896239 | 69432.35 | 32.86858 | 517.7483 |  | 3.516788 | 20.21454 | 0.2286062 | 31195.137 | 24975.07
| -151.1129 | 0.04236254 | 10.4035612 | 31.11329 | 0.9060095 | 69639.7 | 32.58196 | 512.5508 |  | 3.5276875 | 23.70258 | 0.343888 | 31195.137 | 24975.07
| -150.8852 | 0.05005528 | 10.4136757 | 31.22794 | 0.9151887 | 69826.25 | 32.8258 | 513.5842 |  | 3.537802 | 26.08434 | 0.4075259 | 31195.137 | 24975.07
| -150.2672 | 0.05849678 | 10.4246607 | 31.52406 | 0.9252655 | 70087.78 | 32.72766 | 511.1369 |  | 3.548787 | 26.96136 | 0.4617867 | 31195.137 | 24975.07
| -149.3239 | 0.06692914 | 10.4355338 | 31.70441 | 0.9353736 | 70432.74 | 32.83918 | 512.0266 |  | 3.5596601 | 26.3242 | 0.5157218 | 31195.137 | 24975.07
| -147.4698 | 0.07549717 | 10.4464664 | 31.82877 | 0.9456169 | 70787.78 | 33.06506 | 514.3092 |  | 3.5705927 | 23.25554 | 0.5934226 | 31195.137 | 24975.07
| -147.3071 | 0.08355784 | 10.456624 | 31.9809 | 0.9552419 | 71157.08 | 33.19251 | 515.8817 |  | 3.5807503 | 20.13658 | 0.6464694 | 31195.137 | 24975.07
| -146.3313 | 0.09226144 | 10.4674913 | 32.17684 | 0.9656685 | 71623.42 | 33.24511 | 517.3324 |  | 3.5916176 | 18.05978 | 0.707121 | 31195.137 | 24975.07
| -145.9084 | 0.1004424 | 10.4776076 | 32.37064 | 0.9754408 | 72084.88 | 33.26417 | 518.618 |  | 3.6017339 | 16.26131 | 0.7199593 | 31195.137 | 24975.07
| -144.5423 | 0.1094451 | 10.4886105 | 32.5748 | 0.9862114 | 72629.91 | 33.29097 | 520.5025 |  | 3.6127368 | 16.32338 | 0.692964 | 31195.137 | 24975.07
| -144.6398 | 0.118457 | 10.4995121 | 32.66737 | 0.9970069 | 73173.09 | 33.53957 | 524.9533 |  | 3.6236384 | 15.80398 | 0.6187037 | 31195.137 | 24975.07
| -144.1519 | 0.1268746 | 10.5095849 | 32.83751 | 1.007053 | 73705.62 | 33.59195 | 527.3195 |  | 3.6337112 | 15.46459 | 0.545507 | 31195.137 | 24975.07
| -145.0627 | 0.1361062 | 10.5205132 | 33.06953 | 1.018101 | 74300.26 | 33.55464 | 528.9142 |  | 3.6446395 | 15.89135 | 0.4962254 | 31195.137 | 24975.07
| -146.2337 | 0.1455812 | 10.5316216 | 33.24175 | 1.029413 | 74834.45 | 33.6637 | 531.4974 |  | 3.6557479 | 16.23228 | 0.4390996 | 31195.137 | 24975.07
| -147.8601 | 0.154861 | 10.5423722 | 33.53046 | 1.040535 | 75361.87 | 33.53171 | 531.2478 |  | 3.6664985 | 16.60152 | 0.3668253 | 31195.137 | 24975.07
| -147.0469 | 0.1637232 | 10.5525486 | 33.66023 | 1.051118 | 75858.3 | 33.6898 | 534.3226 |  | 3.6766749 | 17.30952 | 0.3109224 | 31195.137 | 24975.07
| -148.9335 | 0.1733229 | 10.5634371 | 33.82157 | 1.062552 | 76348.27 | 33.82807 | 536.7918 |  | 3.6875634 | 18.00912 | 0.2552995 | 31195.137 | 24975.07
| -147.73 | 0.1830009 | 10.5742919 | 34.31104 | 1.074152 | 76846.28 | 33.3344 | 531.7691 |  | 3.6984182 | 18.71061 | 0.2154545 | 31195.137 | 24975.07
| -146.6566 | 0.1930099 | 10.5854387 | 34.66125 | 1.086085 | 77321.95 | 33.1362 | 529.9173 |  | 3.709565 | 22.20783 | 0.2372324 | 31195.137 | 24975.07
| -145.4205 | 0.2026491 | 10.596018 | 34.83126 | 1.097629 | 77760.39 | 33.26569 | 531.7557 |  | 3.7201443 | 24.31314 | 0.2967484 | 31195.137 | 24975.07
| -145.0952 | 0.2118658 | 10.6060445 | 35.0371 | 1.108643 | 78195.73 | 33.29983 | 532.6342 |  | 3.7301708 | 25.11821 | 0.3406818 | 31195.137 | 24975.07
| -145.4205 | 0.2212244 | 10.6161162 | 35.11415 | 1.119868 | 78661.24 | 33.57484 | 536.6468 |  | 3.7402425 | 24.88585 | 0.3917599 | 31195.137 | 24975.07
| -143.1436 | 0.2314872 | 10.6270524 | 35.35343 | 1.132131 | 79202.29 | 33.57228 | 537.7518 |  | 3.7511787 | 23.69314 | 0.4498987 | 31195.137 | 24975.07
| -142.0376 | 0.2419737 | 10.6380908 | 35.5697 | 1.144647 | 79753.55 | 33.61902 | 539.4779 |  | 3.7622171 | 21.8683 | 0.4851663 | 31195.137 | 24975.07
| -140.6064 | 0.2523594 | 10.6489095 | 36.22317 | 1.157032 | 80285.47 | 32.8636 | 531.377 |  | 3.7730358 | 20.65173 | 0.5496186 | 31195.137 | 24975.07
| -140.5413 | 0.2621658 | 10.6590261 | 36.39048 | 1.168764 | 80762 | 32.97702 | 533.4443 |  | 3.7831524 | 22.32098 | 0.6061255 | 31195.137 | 24975.07
| -140.5088 | 0.2729424 | 10.6700182 | 36.68919 | 1.181627 | 81325.42 | 32.88259 | 533.4807 |  | 3.7941445 | 25.24016 | 0.6916067 | 31195.137 | 24975.07
| -141.5497 | 0.2838177 | 10.6809882 | 37.03631 | 1.194614 | 81885.89 | 32.70799 | 532.4765 |  | 3.8051145 | 27.97391 | 0.7103932 | 31195.137 | 24975.07
| -143.2412 | 0.2947034 | 10.691858 | 37.2089 | 1.207674 | 82464.06 | 32.83606 | 535.3166 |  | 3.8159843 | 29.60651 | 0.7290074 | 31195.137 | 24975.07
| -142.6882 | 0.3048842 | 10.7019227 | 37.3917 | 1.219823 | 82986.76 | 32.91662 | 537.3583 |  | 3.826049 | 28.52669 | 0.7333111 | 31195.137 | 24975.07
| -144.2495 | 0.3161207 | 10.7128932 | 37.61448 | 1.233273 | 83513.74 | 32.97866 | 538.803 |  | 3.8370195 | 25.85309 | 0.7439654 | 31195.137 | 24975.07
| -144.4772 | 0.3274634 | 10.7238653 | 37.89382 | 1.246834 | 84015.55 | 32.94959 | 538.869 |  | 3.8479916 | 22.60204 | 0.7471377 | 31195.137 | 24975.07
| -144.2821 | 0.33892 | 10.7348188 | 38.10615 | 1.260543 | 84499.42 | 33.04349 | 540.2457 |  | 3.8589451 | 22.1576 | 0.7643746 | 31195.137 | 24975.07
| -142.4605 | 0.3505486 | 10.7458168 | 38.31808 | 1.274449 | 85032.09 | 33.1314 | 541.9762 |  | 3.8699431 | 21.29551 | 0.7321519 | 31195.137 | 24975.07
| -140.704 | 0.3622288 | 10.7567409 | 38.58489 | 1.288421 | 85462.49 | 33.14712 | 541.8415 |  | 3.8808672 | 20.94115 | 0.6782757 | 31195.137 | 24975.07
| -138.4596 | 0.3741034 | 10.7677294 | 38.83412 | 1.302623 | 85907.7 | 33.1957 | 542.2056 |  | 3.8918557 | 21.27711 | 0.6110756 | 31195.137 | 24975.07
| -137.2886 | 0.3860255 | 10.7786367 | 39.15417 | 1.316886 | 86261.96 | 33.14314 | 540.4779 |  | 3.902763 | 21.96858 | 0.537154 | 31195.137 | 24975.07
| -137.7765 | 0.3970893 | 10.7886525 | 39.3239 | 1.330108 | 86544.8 | 33.31773 | 541.2142 |  | 3.9127788 | 22.35219 | 0.457414 | 31195.137 | 24975.07
| -137.5813 | 0.4093913 | 10.7996691 | 39.57771 | 1.34482 | 86814 | 33.40829 | 540.3708 |  | 3.9237954 | 22.19336 | 0.3920068 | 31195.137 | 24975.07
| -138.1018 | 0.4216095 | 10.8105006 | 39.85644 | 1.359448 | 87104.21 | 33.44489 | 539.1346 |  | 3.9346269 | 22.47828 | 0.3208858 | 31195.137 | 24975.07
| -137.7765 | 0.433109 | 10.8205865 | 40.02727 | 1.37319 | 87348.09 | 33.63708 | 539.6468 |  | 3.9447128 | 22.61209 | 0.2508793 | 31195.137 | 24975.07
| -139.2077 | 0.4457598 | 10.8315613 | 40.27965 | 1.388331 | 87583.55 | 33.74407 | 538.6724 |  | 3.9556876 | 22.24974 | 0.1883837 | 31195.137 | 24975.07
| -138.98 | 0.4574083 | 10.8415708 | 40.49047 | 1.402264 | 87756.25 | 33.88598 | 537.9252 |  | 3.9656971 | 21.60215 | 0.1469119 | 31195.137 | 24975.07
| -140.5739 | 0.4702524 | 10.8524873 | 40.92598 | 1.417601 | 87963.23 | 33.69098 | 533.1349 |  | 3.9766136 | 21.95796 | 0.1457568 | 31195.137 | 24975.07
| -140.7365 | 0.482219 | 10.8625512 | 41.11468 | 1.431899 | 88157.75 | 33.87247 | 533.0372 |  | 3.9866775 | 23.34748 | 0.1447358 | 31195.137 | 24975.07
| -141.257 | 0.4955257 | 10.8736258 | 41.36846 | 1.447836 | 88400.35 | 33.99224 | 532.2233 |  | 3.9977521 | 24.01982 | 0.1697648 | 31195.137 | 24975.07
| -141.5822 | 0.5088296 | 10.88459 | 41.59177 | 1.463745 | 88059.65 | 34.29731 | 528.3749 |  | 4.0087163 | 24.03506 | 0.207475 | 31195.137 | 24975.07
| -140.5739 | 0.5211109 | 10.8945985 | 41.90361 | 1.478427 | 88421.01 | 34.23665 | 526.9742 |  | 4.0187248 | 24.19371 | 0.2513239 | 31195.137 | 24975.07
| -139.6306 | 0.5347197 | 10.9055784 | 42.1906 | 1.494714 | 88820.34 | 34.26601 | 526.5476 |  | 4.0297047 | 24.72601 | 0.2880769 | 31195.137 | 24975.07
| -137.2886 | 0.548433 | 10.9165188 | 42.46375 | 1.5111 | 89219.28 | 34.31869 | 526.389 |  | 4.0406451 | 24.35182 | 0.3434653 | 31195.137 | 24975.07
| -135.6947 | 0.5623023 | 10.9274626 | 42.80848 | 1.527698 | 89680.94 | 34.24146 | 525.2711 |  | 4.0515889 | 23.89906 | 0.3857179 | 31195.137 | 24975.07
| -135.402 | 0.5751249 | 10.9374834 | 43.08837 | 1.543039 | 90073.19 | 34.23999 | 524.7606 |  | 4.0616097 | 25.89502 | 0.4149973 | 31195.137 | 24975.07
| -133.7431 | 0.5894051 | 10.9484988 | 43.27308 | 1.560066 | 90519.49 | 34.44008 | 526.6153 |  | 4.0726251 | 26.24728 | 0.3938867 | 31195.137 | 24975.07
| -133.1576 | 0.6037293 | 10.9594418 | 43.65288 | 1.577249 | 91030.61 | 34.30495 | 525.1958 |  | 4.0835681 | 26.70094 | 0.3793132 | 31195.137 | 24975.07
| -133.1576 | 0.6178329 | 10.9701318 | 43.87078 | 1.594093 | 91462.78 | 34.43891 | 526.2713 |  | 4.0942581 | 26.31461 | 0.377266 | 31195.137 | 24975.07
| -134.849 | 0.6325605 | 10.9811408 | 44.10083 | 1.611811 | 91983.23 | 34.55889 | 527.7533 |  | 4.1052671 | 25.70162 | 0.3752408 | 31195.137 | 24975.07
| -136.1501 | 0.6475032 | 10.9922065 | 44.47007 | 1.629551 | 92431.08 | 34.46551 | 526.2067 |  | 4.1163328 | 25.02814 | 0.3671187 | 31195.137 | 24975.07
| -137.8415 | 0.6624829 | 11.0031306 | 44.67156 | 1.647538 | 92981 | 34.62607 | 528.3821 |  | 4.1272569 | 24.65457 | 0.353072 | 31195.137 | 24975.07
| -138.915 | 0.6773488 | 11.0139166 | 44.89542 | 1.665368 | 93542.43 | 34.73826 | 530.164 |  | 4.1380429 | 24.38467 | 0.327124 | 31195.137 | 24975.07
| -138.3945 | 0.6915242 | 11.0240629 | 45.10217 | 1.682287 | 94011.06 | 34.86515 | 531.5652 |  | 4.1481892 | 24.31398 | 0.2893397 | 31195.137 | 24975.07
| -137.3211 | 0.7070202 | 11.035028 | 45.35834 | 1.700815 | 94549.1 | 34.94603 | 532.6701 |  | 4.1591543 | 23.29055 | 0.2578173 | 31195.137 | 24975.07
| -134.9141 | 0.7226529 | 11.045986 | 45.77529 | 1.719512 | 95042.6 | 34.77951 | 530.565 |  | 4.1701123 | 23.61632 | 0.232448 | 31195.137 | 24975.07
| -134.7189 | 0.7370881 | 11.0560048 | 45.97205 | 1.736801 | 95454.63 | 34.93644 | 531.8152 |  | 4.1801311 | 24.33459 | 0.2311018 | 31195.137 | 24975.07
| -132.6697 | 0.7527871 | 11.0667874 | 46.26663 | 1.75558 | 95848.21 | 34.9857 | 531.3717 |  | 4.1909137 | 24.41055 | 0.1942622 | 31195.137 | 24975.07
| -132.6697 | 0.7677305 | 11.0769311 | 46.55624 | 1.773443 | 96200.41 | 35.0192 | 530.6453 |  | 4.2010574 | 25.41712 | 0.1520864 | 31195.137 | 24975.07
| -130.7831 | 0.7840465 | 11.0878965 | 46.83105 | 1.79298 | 96575.15 | 35.12139 | 530.5396 |  | 4.2120228 | 26.29643 | 0.1045436 | 31195.137 | 24975.07
| -128.4411 | 0.8005481 | 11.0988703 | 47.31508 | 1.812677 | 96917.18 | 34.90095 | 526.5368 |  | 4.2229966 | 27.57468 | 0.08647978 | 31195.137 | 24975.07
| -128.8314 | 0.8171717 | 11.1097979 | 47.58087 | 1.832592 | 97221.41 | 35.03762 | 526.2425 |  | 4.2339242 | 28.81912 | 0.08006991 | 31195.137 | 24975.07
| -130.1976 | 0.8341157 | 11.1208248 | 47.77662 | 1.85287 | 97569.14 | 35.28213 | 527.4561 |  | 4.2449511 | 28.21416 | 0.0794513 | 31195.137 | 24975.07
| -131.8239 | 0.8510466 | 11.1317128 | 48.06423 | 1.87316 | 97945.69 | 35.3714 | 527.1964 |  | 4.2558391 | 27.77999 | 0.08448207 | 31195.137 | 24975.07
| -131.6288 | 0.8667768 | 11.1417295 | 48.42817 | 1.891943 | 98325.56 | 35.28969 | 525.4131 |  | 4.2658558 | 27.40651 | 0.1063104 | 31195.137 | 24975.07
| -133.4503 | 0.8843477 | 11.1527862 | 48.92411 | 1.912922 | 98805.17 | 35.04524 | 522.1996 |  | 4.2769125 | 28.28352 | 0.1278301 | 31195.137 | 24975.07
| -134.231 | 0.9016239 | 11.1635486 | 49.30632 | 1.933635 | 99304.57 | 34.96326 | 521.0263 |  | 4.2876749 | 29.97878 | 0.1490924 | 31195.137 | 24975.07
| -134.0358 | 0.9178802 | 11.173577 | 49.69967 | 1.953055 | 99786.48 | 34.82819 | 519.4118 |  | 4.2977033 | 31.04981 | 0.1921749 | 31195.137 | 24975.07
| -132.7672 | 0.9360215 | 11.184631 | 50.21592 | 1.974709 | 100396.9 | 34.54461 | 516.7219 |  | 4.3087573 | 35.01756 | 0.2675567 | 31195.137 | 24975.07
| -131.3035 | 0.9541847 | 11.1955792 | 50.58428 | 1.996437 | 101053.6 | 34.47318 | 516.7325 |  | 4.3197055 | 38.31574 | 0.3259419 | 31195.137 | 24975.07
| -128.6688 | 0.9724483 | 11.2064816 | 50.8598 | 2.018282 | 101770.6 | 34.52594 | 518.5686 |  | 4.3306079 | 39.08234 | 0.3785414 | 31195.137 | 24975.07
| -128.5062 | 0.9893919 | 11.2164876 | 51.15303 | 2.038571 | 102473.9 | 34.50887 | 519.8303 |  | 4.3406139 | 37.53186 | 0.441681 | 31195.137 | 24975.07
| -128.1809 | 1.006558 | 11.2265268 | 51.37927 | 2.059106 | 103172.4 | 34.59473 | 522.1704 |  | 4.3506531 | 35.54613 | 0.5042757 | 31195.137 | 24975.07
| -127.8556 | 1.023966 | 11.2366016 | 51.4763 | 2.079937 | 103874.6 | 34.87419 | 526.6758 |  | 4.3607279 | 32.35332 | 0.5343105 | 31195.137 | 24975.07
| -125.6437 | 1.043062 | 11.2475441 | 52.02033 | 2.10275 | 104629.5 | 34.53956 | 524.3015 |  | 4.3716704 | 29.04706 | 0.5584726 | 31195.137 | 24975.07
| -123.562 | 1.062198 | 11.2583953 | 52.73769 | 2.125616 | 105434.3 | 33.95652 | 519.4491 |  | 4.3825216 | 29.23505 | 0.5879272 | 31195.137 | 24975.07
| -123.0416 | 1.080221 | 11.2685057 | 52.89876 | 2.147229 | 106199.9 | 34.13601 | 523.1763 |  | 4.392632 | 31.8242 | 0.6014807 | 31195.137 | 24975.07
| -122.7814 | 1.098358 | 11.2785797 | 53.25092 | 2.168832 | 106878 | 34.06155 | 523.3843 |  | 4.402706 | 34.27488 | 0.5831831 | 31195.137 | 24975.07
| -122.4561 | 1.118137 | 11.2894351 | 53.6062 | 2.192548 | 107584.5 | 34.02854 | 523.9031 |  | 4.4135614 | 36.08982 | 0.5383408 | 31195.137 | 24975.07
| -122.391 | 1.1365 | 11.29944 | 53.73101 | 2.214552 | 108202.8 | 34.28668 | 527.4394 |  | 4.4235663 | 36.49519 | 0.4992516 | 31195.137 | 24975.07
| -122.1959 | 1.156323 | 11.3101156 | 54.13093 | 2.238329 | 108869.8 | 34.19366 | 527.0049 |  | 4.4342419 | 35.35732 | 0.4551704 | 31195.137 | 24975.07
| -120.9598 | 1.175793 | 11.320482 | 54.66548 | 2.261028 | 109361.6 | 33.92244 | 523.47 |  | 4.4446083 | 33.36973 | 0.4272268 | 31195.137 | 24975.07
| -123.2042 | 1.196915 | 11.331482 | 54.86923 | 2.286615 | 110110.9 | 34.12129 | 526.6946 |  | 4.4556083 | 31.48028 | 0.3991246 | 31195.137 | 24975.07
| -126.1317 | 1.217011 | 11.3419856 | 55.38265 | 2.310873 | 110751.2 | 33.88505 | 524.3839 |  | 4.4661119 | 31.27286 | 0.3814576 | 31195.137 | 24975.07
| -125.5136 | 1.236619 | 11.3521654 | 55.8959 | 2.334232 | 111346.9 | 33.63797 | 521.7988 |  | 4.4762917 | 33.79245 | 0.3744107 | 31195.137 | 24975.07
| -127.2376 | 1.257989 | 11.3630601 | 56.36454 | 2.359811 | 111956.8 | 33.49958 | 520.2138 |  | 4.4871864 | 37.38389 | 0.36705 | 31195.137 | 24975.07
| -126.587 | 1.277866 | 11.3731135 | 56.58234 | 2.383621 | 112566.1 | 33.64694 | 522.2285 |  | 4.4972398 | 39.73062 | 0.3900673 | 31195.137 | 24975.07
| -126.9774 | 1.299651 | 11.38401 | 56.94349 | 2.409725 | 113260.9 | 33.6396 | 522.6932 |  | 4.5081363 | 39.92788 | 0.4126935 | 31195.137 | 24975.07
| -126.9448 | 1.319957 | 11.394058 | 57.08273 | 2.434013 | 113938.4 | 33.88099 | 526.2253 |  | 4.5181843 | 37.61088 | 0.4304524 | 31195.137 | 24975.07
| -125.5136 | 1.342024 | 11.4048549 | 57.4688 | 2.460487 | 114653 | 33.83828 | 526.392 |  | 4.5289812 | 35.43413 | 0.4328954 | 31195.137 | 24975.07
| -124.9607 | 1.362963 | 11.4150006 | 57.7644 | 2.48549 | 115342.6 | 33.88226 | 527.642 |  | 4.5391269 | 32.55854 | 0.4307504 | 31195.137 | 24975.07
| -125.286 | 1.383905 | 11.4250274 | 58.02794 | 2.510549 | 116011.4 | 33.96967 | 529.2615 |  | 4.5491537 | 29.23329 | 0.4285173 | 31195.137 | 24975.07
| -122.4236 | 1.406863 | 11.4359286 | 58.6041 | 2.53798 | 116713.2 | 33.69684 | 526.5572 |  | 4.5600549 | 28.5896 | 0.4550647 | 31195.137 | 24975.07
| -119.8539 | 1.430265 | 11.446914 | 58.9459 | 2.565977 | 117466.6 | 33.72566 | 527.6388 |  | 4.5710403 | 31.11953 | 0.4766113 | 31195.137 | 24975.07
| -117.0891 | 1.453539 | 11.4577298 | 59.21898 | 2.593874 | 118242.8 | 33.83197 | 529.8109 |  | 4.5818561 | 32.66702 | 0.5028337 | 31195.137 | 24975.07
| -117.3168 | 1.475422 | 11.4677929 | 59.41124 | 2.620088 | 118928.8 | 34.01793 | 532.5883 |  | 4.5919192 | 33.43631 | 0.5002831 | 31195.137 | 24975.07
| -116.5687 | 1.4975 | 11.4778373 | 59.83355 | 2.646502 | 119588.2 | 33.91716 | 531.8163 |  | 4.6019636 | 32.83535 | 0.4929363 | 31195.137 | 24975.07
| -115.0074 | 1.521939 | 11.4888364 | 60.183 | 2.675721 | 120273.4 | 33.95945 | 532.4901 |  | 4.6129627 | 32.66122 | 0.5088636 | 31195.137 | 24975.07
| -114.9424 | 1.546549 | 11.4997928 | 60.60893 | 2.705166 | 120942 | 33.90968 | 531.9633 |  | 4.6239191 | 32.48124 | 0.5432492 | 31195.137 | 24975.07
| -116.5362 | 1.571283 | 11.5106913 | 60.97979 | 2.734812 | 121588.8 | 33.93343 | 532.1494 |  | 4.6348176 | 31.90759 | 0.5678194 | 31195.137 | 24975.07
| -115.9832 | 1.594321 | 11.5207368 | 61.30493 | 2.762361 | 122168.8 | 33.98015 | 532.496 |  | 4.6448631 | 32.94625 | 0.5877946 | 31195.137 | 24975.07
| -116.0483 | 1.617531 | 11.5307467 | 61.66809 | 2.790137 | 122771.5 | 33.97722 | 532.3969 |  | 4.654873 | 34.49645 | 0.5938367 | 31195.137 | 24975.07
| -117.9674 | 1.642918 | 11.5415887 | 62.03685 | 2.820557 | 123325.6 | 34.02462 | 532.2204 |  | 4.665715 | 35.42229 | 0.5579839 | 31195.137 | 24975.07
| -118.0324 | 1.666846 | 11.5517019 | 62.2457 | 2.849089 | 123756.8 | 34.24998 | 533.6225 |  | 4.6758282 | 34.64491 | 0.536351 | 31195.137 | 24975.07
| -119.6588 | 1.692842 | 11.5625648 | 62.60531 | 2.880269 | 124179.8 | 34.33849 | 533.0319 |  | 4.6866911 | 33.37361 | 0.5144163 | 31195.137 | 24975.07
| -119.8539 | 1.716989 | 11.5725773 | 62.91574 | 2.909162 | 124564.8 | 34.44652 | 532.7732 |  | 4.6967036 | 32.07762 | 0.5021491 | 31195.137 | 24975.07
| -120.0166 | 1.743804 | 11.5835657 | 63.44116 | 2.941273 | 124935.7 | 34.35066 | 529.6695 |  | 4.707692 | 31.87384 | 0.4850179 | 31195.137 | 24975.07
| -120.5045 | 1.770915 | 11.5945536 | 63.90342 | 2.973713 | 125358.8 | 34.32694 | 527.738 |  | 4.7186799 | 32.96007 | 0.4639054 | 31195.137 | 24975.07
| -120.2768 | 1.795881 | 11.6045588 | 64.18884 | 3.003611 | 125779.8 | 34.46797 | 528.0533 |  | 4.7286851 | 34.49699 | 0.4433618 | 31195.137 | 24975.07
| -119.4961 | 1.821248 | 11.6146269 | 64.43568 | 3.033963 | 126213.3 | 34.65916 | 528.9833 |  | 4.7387532 | 35.23064 | 0.4318038 | 31195.137 | 24975.07
| -117.6421 | 1.849292 | 11.6256397 | 64.82125 | 3.067534 | 126694.1 | 34.72904 | 528.4366 |  | 4.749766 | 35.69641 | 0.4158072 | 31195.137 | 24975.07
| -114.6171 | 1.877504 | 11.6366014 | 65.08959 | 3.101345 | 127173.5 | 34.94289 | 529.514 |  | 4.7607277 | 34.61741 | 0.4086034 | 31195.137 | 24975.07
| -112.0149 | 1.905904 | 11.6475172 | 65.47764 | 3.13535 | 127706.3 | 35.0004 | 529.159 |  | 4.7716435 | 32.70735 | 0.4016493 | 31195.137 | 24975.07
| -111.527 | 1.932213 | 11.657518 | 65.77289 | 3.166812 | 128252 | 35.11873 | 529.9176 |  | 4.7816443 | 31.16687 | 0.3994153 | 31195.137 | 24975.07
| -108.9249 | 1.961039 | 11.6683641 | 66.42332 | 3.201269 | 128824.6 | 34.85223 | 526.1645 |  | 4.7924904 | 31.19547 | 0.4053879 | 31195.137 | 24975.07
| -108.2744 | 1.98808 | 11.6784319 | 66.82118 | 3.233639 | 129435 | 34.84521 | 525.8479 |  | 4.8025582 | 34.24844 | 0.4158187 | 31195.137 | 24975.07
| -107.2986 | 2.018027 | 11.6894771 | 67.21994 | 3.26952 | 130141.9 | 34.87918 | 526.1738 |  | 4.8136034 | 37.66829 | 0.4134546 | 31195.137 | 24975.07
| -108.5671 | 2.048201 | 11.7004552 | 67.48123 | 3.305639 | 130783.7 | 35.08848 | 528.0739 |  | 4.8245815 | 38.7927 | 0.3984574 | 31195.137 | 24975.07
| -110.5838 | 2.078519 | 11.7113889 | 67.91322 | 3.341756 | 131375.9 | 35.09846 | 527.4647 |  | 4.8355152 | 39.0349 | 0.3918657 | 31195.137 | 24975.07
| -109.8031 | 2.106609 | 11.7214088 | 68.38175 | 3.375551 | 131984.9 | 35.01906 | 526.257 |  | 4.8455351 | 39.05808 | 0.389538 | 31195.137 | 24975.07
| -113.1209 | 2.136675 | 11.7320628 | 68.78494 | 3.411587 | 132572.4 | 35.05603 | 525.9897 |  | 4.8561891 | 39.10005 | 0.3910914 | 31195.137 | 24975.07
| -112.698 | 2.165553 | 11.7421557 | 69.12134 | 3.446025 | 133115.2 | 35.14859 | 526.2898 |  | 4.866282 | 37.75807 | 0.4049104 | 31195.137 | 24975.07
| -114.3569 | 2.197059 | 11.7530369 | 69.43771 | 3.48383 | 133770 | 35.29834 | 527.5285 |  | 4.8771632 | 37.1133 | 0.4062606 | 31195.137 | 24975.07
| -113.0558 | 2.226386 | 11.7630873 | 70.05093 | 3.518874 | 134359.9 | 35.06248 | 524.4281 |  | 4.8872136 | 37.29936 | 0.3957988 | 31195.137 | 24975.07
| -113.1534 | 2.258544 | 11.7739738 | 71.13879 | 3.557358 | 135033 | 34.33304 | 515.9709 |  | 4.8981001 | 42.44002 | 0.3971363 | 31195.137 | 24975.07
| -111.7222 | 2.291502 | 11.7850141 | 71.88849 | 3.596726 | 135743 | 34.00534 | 512.1297 |  | 4.9091404 | 50.07351 | 0.4142932 | 31195.137 | 24975.07
| -111.8848 | 2.321714 | 11.7950144 | 72.19804 | 3.632838 | 136411.5 | 34.1171 | 513.3098 |  | 4.9191407 | 54.98132 | 0.4471851 | 31195.137 | 24975.07
| -108.99 | 2.355063 | 11.805951 | 72.55323 | 3.672783 | 137219.2 | 34.21185 | 514.6949 |  | 4.9300773 | 57.74472 | 0.487363 | 31195.137 | 24975.07
| -105.0217 | 2.388873 | 11.8169274 | 72.98 | 3.713306 | 138088.4 | 34.22339 | 515.4543 |  | 4.9410537 | 57.85246 | 0.5039418 | 31195.137 | 24975.07
| -102.2895 | 2.423331 | 11.8279926 | 73.59797 | 3.754374 | 138921.9 | 34.03867 | 513.7889 |  | 4.9521189 | 55.09269 | 0.5318573 | 31195.137 | 24975.07
| -100.468 | 2.45756 | 11.8388474 | 74.08931 | 3.795516 | 139832.5 | 33.97789 | 513.9337 |  | 4.9629737 | 49.57012 | 0.5518251 | 31195.137 | 24975.07
| -100.5656 | 2.492172 | 11.8497425 | 74.58148 | 3.836938 | 140748.5 | 33.91698 | 514.0898 |  | 4.9738688 | 43.86324 | 0.5755303 | 31195.137 | 24975.07
| -99.91507 | 2.524629 | 11.8598141 | 74.98249 | 3.875765 | 141625.9 | 33.9183 | 515.0028 |  | 4.9839404 | 43.49239 | 0.6220137 | 31195.137 | 24975.07
| -101.6064 | 2.559769 | 11.8706155 | 75.36734 | 3.917869 | 142570.4 | 33.97013 | 516.5356 |  | 4.9947418 | 45.04688 | 0.645102 | 31195.137 | 24975.07
| -101.3788 | 2.59311 | 11.8807567 | 75.6818 | 3.957677 | 143421.8 | 34.07392 | 518.3947 |  | 5.004883 | 44.2713 | 0.6193694 | 31195.137 | 24975.07
| -103.9158 | 2.629611 | 11.8917382 | 76.11288 | 4.001462 | 144429.8 | 34.08414 | 519.6672 |  | 5.0158645 | 42.6548 | 0.578801 | 31195.137 | 24975.07
| -103.1027 | 2.663175 | 11.9017526 | 76.70397 | 4.041586 | 145305.4 | 33.89464 | 518.3332 |  | 5.0258789 | 40.40926 | 0.5313959 | 31195.137 | 24975.07
| -105.412 | 2.700225 | 11.9126724 | 77.73726 | 4.085885 | 146272.5 | 33.3024 | 512.5128 |  | 5.0367987 | 44.01593 | 0.510038 | 31195.137 | 24975.07
| -106.5505 | 2.737521 | 11.9235513 | 78.25102 | 4.130538 | 147326.2 | 33.22982 | 513.0073 |  | 5.0476776 | 49.48722 | 0.5075172 | 31195.137 | 24975.07
| -106.0626 | 2.772614 | 11.9336748 | 78.67708 | 4.172518 | 148309.5 | 33.2168 | 514.0699 |  | 5.0578011 | 53.82801 | 0.4905403 | 31195.137 | 24975.07
| -105.6722 | 2.810707 | 11.944551 | 78.95931 | 4.218224 | 149408 | 33.37444 | 517.3523 |  | 5.0686773 | 56.45307 | 0.4698957 | 31195.137 | 24975.07
| -102.6798 | 2.849686 | 11.9555651 | 79.35055 | 4.264849 | 150448.3 | 33.44076 | 519.2231 |  | 5.0796914 | 54.74114 | 0.4492558 | 31195.137 | 24975.07
| -99.10191 | 2.888843 | 11.9664939 | 79.75609 | 4.311724 | 151467.4 | 33.49541 | 520.8455 |  | 5.0906202 | 50.38362 | 0.4323312 | 31195.137 | 24975.07
End Of Loading Index | -98.80918 | 2.925186 | 11.9765373 | 80.10444 | 4.355272 | 152407.3 | 33.5717 | 522.6277 |  | 5.1006636 | 44.31636 | 0.4515618 | 31195.137 | 24975.07
| -98.48391 | 2.939978 | 11.9814869 | 80.35236 | 4.373625 | 152747.5 | 33.51173 | 522.0321 | 0.5926083 | 5.1056132 | 40.91644 | 0.4610727 | 31195.137 | 24975.07
| -100.6307 | 2.934978 | 11.9921276 | 81.28739 | 4.368535 | 151882.3 | 32.6708 | 508.4581 | 0.5415209 | 5.1162539 | 41.44594 | 0.5225042 | 31195.137 | 24975.07
| -102.94 | 2.939478 | 12.0032374 | 81.57611 | 4.373004 | 151040.1 | 32.56705 | 502.7604 | 0.5162831 | 5.1273637 | 43.14527 | 0.5763684 | 31195.137 | 24975.07
| -103.3303 | 2.934978 | 12.0142412 | 81.81243 | 4.368479 | 150170.3 | 32.40932 | 497.1302 | 0.5092499 | 5.1383675 | 43.89641 | 0.5943186 | 31195.137 | 24975.07
| -101.9642 | 2.939478 | 12.0251214 | 81.93703 | 4.372966 | 149259 | 32.4716 | 493.0505 | 0.4933939 | 5.1492477 | 41.59479 | 0.5874849 | 31195.137 | 24975.07
| -98.7116 | 2.934978 | 12.0361025 | 82.08147 | 4.368453 | 148380.9 | 32.40352 | 488.4503 | 0.4708118 | 5.1602288 | 34.86352 | 0.5877533 | 31195.137 | 24975.07
| -95.45898 | 2.939478 | 12.0470484 | 82.14915 | 4.372948 | 147529.1 | 32.51382 | 485.2154 | 0.4437134 | 5.1711747 | 26.59944 | 0.5812416 | 31195.137 | 24975.07
| -92.56415 | 2.934978 | 12.0580753 | 82.31014 | 4.368432 | 146794 | 32.41257 | 480.9865 | 0.4170638 | 5.1822016 | 17.34601 | 0.5751427 | 31195.137 | 24975.07
| -92.56415 | 2.939978 | 12.0690277 | 82.28011 | 4.373437 | 146250.7 | 32.579 | 479.7907 | 0.3935318 | 5.193154 | 11.19816 | 0.5629167 | 31195.137 | 24975.07
| -93.01952 | 2.934478 | 12.0799319 | 82.27987 | 4.36794 | 145799.4 | 32.57675 | 478.062 | 0.3664231 | 5.2040582 | 7.52985 | 0.5509368 | 31195.137 | 24975.07
| -93.18215 | 2.939478 | 12.0899635 | 82.31881 | 4.372933 | 145498.7 | 32.64514 | 476.9674 | 0.3429181 | 5.2140898 | 4.918182 | 0.4882948 | 31195.137 | 24975.07
| -94.97108 | 2.934978 | 12.1009387 | 82.43309 | 4.368424 | 145310.3 | 32.51018 | 475.0086 | 0.3193799 | 5.225065 | 3.644191 | 0.4226885 | 31195.137 | 24975.07
| -98.61402 | 2.939478 | 12.1118792 | 82.41437 | 4.372926 | 145244.6 | 32.59247 | 475.2118 | 0.2972666 | 5.2360055 | 2.781408 | 0.3507514 | 31195.137 | 24975.07
| -99.03686 | 2.935478 | 12.1219428 | 82.32665 | 4.368935 | 145249.9 | 32.62479 | 475.8905 | 0.2794934 | 5.2460691 | 1.736845 | 0.285847 | 31195.137 | 24975.07
| -101.9317 | 2.939978 | 12.1328624 | 82.46004 | 4.373421 | 145392.6 | 32.53434 | 475.2597 | 0.26085 | 5.2569887 | 1.370504 | 0.2109956 | 31195.137 | 24975.07
| -103.3303 | 2.935478 | 12.1437994 | 82.50249 | 4.368916 | 145635.8 | 32.40468 | 475.39 | 0.2438439 | 5.2679257 | 2.380692 | 0.1498103 | 31195.137 | 24975.07
| -103.1352 | 2.939478 | 12.1538261 | 82.44573 | 4.372919 | 145854.4 | 32.47495 | 476.8502 | 0.2305967 | 5.2779524 | 2.345699 | 0.09537366 | 31195.137 | 24975.07
| -101.9968 | 2.935978 | 12.1647988 | 82.61066 | 4.369402 | 146092.8 | 32.24541 | 475.8111 | 0.215026 | 5.2889251 | 2.23376 | 0.02044331 | 31195.137 | 24975.07
| -99.58981 | 2.939478 | 12.1757358 | 82.54591 | 4.372909 | 146344.7 | 32.31202 | 477.4305 | 0.2034998 | 5.2998621 | 2.513653 | -0.04090364 | 31195.137 | 24975.07
| -100.0777 | 2.935478 | 12.1857466 | 82.53911 | 4.368907 | 146574.6 | 32.23741 | 478.0321 | 0.1932654 | 5.3098729 | 2.705909 | -0.07160264 | 31195.137 | 24975.07
| -96.69497 | 2.939978 | 12.1966434 | 82.53977 | 4.373409 | 146858.8 | 32.25135 | 479.1653 | 0.1824241 | 5.3207697 | 2.318169 | -0.09552699 | 31195.137 | 24975.07
| -95.68666 | 2.935978 | 12.20667 | 82.61455 | 4.369397 | 147149.6 | 32.09382 | 479.1578 | 0.1723912 | 5.3307963 | 1.857568 | -0.1058313 | 31195.137 | 24975.07
| -93.08457 | 2.940478 | 12.2176457 | 82.57759 | 4.373904 | 147444.1 | 32.14104 | 480.6988 | 0.1632446 | 5.341772 | 1.399132 | -0.1059007 | 31195.137 | 24975.07
| -91.751 | 2.935978 | 12.2285519 | 82.59617 | 4.369402 | 147752.3 | 32.02765 | 481.2809 | 0.1550558 | 5.3526782 | 1.501258 | -0.1059702 | 31195.137 | 24975.07
| -92.20637 | 2.940478 | 12.2395609 | 82.61985 | 4.373898 | 147992.4 | 32.02697 | 482.0472 | 0.1475938 | 5.3636872 | 1.14296 | -0.1060082 | 31195.137 | 24975.07
| -92.23889 | 2.936478 | 12.2495756 | 82.60341 | 4.369897 | 148264.5 | 31.95717 | 482.8891 | 0.1412573 | 5.3737019 | 1.439254 | -0.09580653 | 31195.137 | 24975.07
| -94.02783 | 2.940978 | 12.2604467 | 82.62803 | 4.374396 | 148545.3 | 31.95033 | 483.7797 | 0.1344501 | 5.384573 | 1.461264 | -0.06847825 | 31195.137 | 24975.07
| -93.53993 | 2.936978 | 12.2704754 | 82.66084 | 4.370389 | 148831.3 | 31.8346 | 484.178 | 0.1278842 | 5.3946017 | 1.622135 | -0.04796918 | 31195.137 | 24975.07
| -97.63823 | 2.940478 | 12.2814694 | 82.60092 | 4.373899 | 149106.1 | 31.89366 | 485.8466 | 0.1220833 | 5.4055957 | 1.259315 | -0.02742901 | 31195.137 | 24975.07
| -99.75244 | 2.936978 | 12.2923624 | 82.64311 | 4.370393 | 149347.9 | 31.78188 | 486.0339 | 0.1166488 | 5.4164887 | 1.236272 | -0.02058038 | 31195.137 | 24975.07
End of Data Index | -100.3379 | 2.940978 | 12.3023853 | 82.62117 | 4.374392 | 149546.8 | 31.82252 | 487.1033 | 0.1120937 | 5.4265116 | 0.7507663 | -0.01372518 | 31195.137 | 24975.07
| -102.4196 | 2.937478 | 12.313302 | 82.69219 | 4.370887 | 149757 | 31.68957 | 486.8994 |  | 5.4374283 | 0.7573537 | -0.02059394 | 31195.137 | 24975.07
| -102.3546 | 2.941478 | 12.3233116 | 82.61922 | 4.374892 | 149905 | 31.78287 | 488.3175 |  | 5.4474379 | 0.8696971 | -0.0102982 | 31195.137 | 24975.07
| -102.5172 | 2.937978 | 12.3342835 | 82.68675 | 4.371387 | 150082.8 | 31.65768 | 488.0425 |  | 5.4584098 | 0.7695156 | 0 | 31195.137 | 24975.07
| -102.5822 | 2.941478 | 12.3442864 | 82.70451 | 4.374881 | 150198.6 | 31.66759 | 488.4178 |  | 5.4684127 | 0.7784674 | -0.006867116 | 31195.137 | 24975.07
| -100.6957 | 2.937978 | 12.3552685 | 82.70274 | 4.371385 | 150316 | 31.613 | 488.6436 |  | 5.4793948 | 1.360208 | -0.01373259 | 31195.137 | 24975.07
| -101.3788 | 2.940978 | 12.3652863 | 82.69181 | 4.374383 | 150383.2 | 31.64911 | 489.1243 |  | 5.4894126 | 1.015886 | -0.02402626 | 31195.137 | 24975.07
| -97.31297 | 2.937478 | 12.3762706 | 82.68117 | 4.370888 | 150467 | 31.6069 | 489.3301 |  | 5.5003969 | 0.8507677 | -0.03431501 | 31195.137 | 24975.07
| -97.96349 | 2.941478 | 12.3862723 | 82.72874 | 4.374879 | 150551.5 | 31.60005 | 489.3276 |  | 5.5103986 | 0.572021 | -0.03431296 | 31195.137 | 24975.07
| -94.67835 | 2.937978 | 12.3971125 | 82.83052 | 4.37137 | 150644.2 | 31.45655 | 488.4322 |  | 5.5212388 | 1.298678 | -0.03773973 | 31195.137 | 24975.07
| -91.71847 | 2.941478 | 12.4080905 | 82.83411 | 4.37487 | 150729.8 | 31.48304 | 488.851 |  | 5.5322168 | 1.451535 | -0.04116815 | 31195.137 | 24975.07
| -91.32817 | 2.937978 | 12.419053 | 82.79209 | 4.371375 | 150801.6 | 31.47058 | 489.3332 |  | 5.5431793 | 1.951979 | -0.04802088 | 31195.137 | 24975.07
| -92.20637 | 2.941478 | 12.4300009 | 82.81825 | 4.374872 | 150866.6 | 31.47962 | 489.458 |  | 5.5541272 | 1.963608 | -0.05144478 | 31195.137 | 24975.07
| -91.94616 | 2.938478 | 12.44005 | 82.86776 | 4.371863 | 150920.6 | 31.39391 | 488.9871 |  | 5.5641763 | 2.185675 | -0.04114843 | 31195.137 | 24975.07
| -95.84929 | 2.941478 | 12.4510241 | 82.81457 | 4.374872 | 150950.4 | 31.47218 | 489.7691 |  | 5.5751504 | 1.79227 | -0.04113859 | 31195.137 | 24975.07
| -98.87423 | 2.937978 | 12.46195 | 82.87149 | 4.371365 | 151036 | 31.37017 | 489.302 |  | 5.5860763 | 0.9081377 | -0.04113859 | 31195.137 | 24975.07

## Test 357
Markers | Displacement | Force | Time | DEPTH | LOAD | STIFFNESS | HARDNESS | MODULUS | hdotOverh | Time On Sample | Velocity | Dyn. Phase | X Axis Position | Y Axis Position
| nm | mN | s | nm | mN | N/m | GPa | GPa | 1/s | s | nm/s | degrees | Âµm | Âµm
Surface Index | -238.1946 | -0.7248012 | 6.8030766 | 0 | 0.0004967372 |  |  |  |  | 0 | 1020.915 |  | 31195.137 | 24970.07325
| -238.1296 | -0.7246753 | 6.8040925 | 0.06492847 | 0.0005271918 |  |  |  |  | 0.0010159 | 1019.771 |  | 31195.137 | 24970.07325
| -238.2272 | -0.7245501 | 6.8051019 | -0.03277574 | 0.0005678722 |  |  |  |  | 0.0020253 | 1018.352 |  | 31195.137 | 24970.07325
| -237.9669 | -0.7244286 | 6.8060817 | 0.2273416 | 0.0006102173 |  |  |  |  | 0.0030051 | 1016.685 |  | 31195.137 | 24970.07325
| -238.2597 | -0.7243075 | 6.8070585 | -0.06554304 | 0.0006585289 |  |  |  |  | 0.0039819 | 1014.838 |  | 31195.137 | 24970.07325
| -237.7392 | -0.7241761 | 6.8081185 | 0.4548264 | 0.0007192826 |  |  |  |  | 0.0050419 | 1012.666 |  | 31195.137 | 24970.07325
| -238.2597 | -0.7240541 | 6.809102 | -0.06579433 | 0.0007804594 |  |  |  |  | 0.0060254 | 1009.936 |  | 31195.137 | 24970.07325
| -237.7392 | -0.7239308 | 6.8100965 | 0.4545832 | 0.0008636989 |  |  |  |  | 0.0070199 | 1006.596 |  | 31195.137 | 24970.07325
| -237.8043 | -0.7238069 | 6.8110957 | 0.3893827 | 0.0009728736 |  |  |  |  | 0.0080191 | 1002.677 |  | 31195.137 | 24970.07325
| -237.4464 | -0.7236833 | 6.8120926 | 0.7471021 | 0.001088863 |  |  |  |  | 0.009016 | 998.0889 |  | 31195.137 | 24970.07325
| -237.7392 | -0.7235628 | 6.8130646 | 0.4542182 | 0.001203691 |  |  |  |  | 0.009988 | 992.9821 |  | 31195.137 | 24970.07325
| -237.4139 | -0.7234358 | 6.8140883 | 0.7793833 | 0.001324528 |  |  |  |  | 0.0110117 | 987.425 |  | 31195.137 | 24970.07325
| -238.032 | -0.7233185 | 6.8150345 | 0.1611873 | 0.001435074 |  |  |  |  | 0.0119579 | 981.2749 |  | 31195.137 | 24970.07325
| -238.1296 | -0.7231942 | 6.8160366 | 0.06345974 | 0.001555078 |  |  |  |  | 0.01296 | 974.4895 |  | 31195.137 | 24970.07325
| -237.8693 | -0.7230695 | 6.8170425 | 0.3235981 | 0.001672946 |  |  |  |  | 0.0139659 | 966.8577 |  | 31195.137 | 24970.07325
| -237.544 | -0.7229477 | 6.8180248 | 0.6487926 | 0.001788689 |  |  |  |  | 0.0149482 | 958.4602 |  | 31195.137 | 24970.07325
| -237.4789 | -0.7228185 | 6.8190665 | 0.7137178 | 0.001911277 |  |  |  |  | 0.0159899 | 949.4154 |  | 31195.137 | 24970.07325
| -237.5765 | -0.7226829 | 6.8201606 | 0.615979 | 0.002043892 |  |  |  |  | 0.017084 | 939.8353 |  | 31195.137 | 24970.07325
| -237.7717 | -0.7225865 | 6.8209377 | 0.4206991 | 0.00213692 |  |  |  |  | 0.0178611 | 929.5208 |  | 31195.137 | 24970.07325
| -237.3814 | -0.7224581 | 6.8219733 | 0.8109404 | 0.002259674 |  |  |  |  | 0.0188967 | 918.928 |  | 31195.137 | 24970.07325
| -237.7392 | -0.7223419 | 6.8229105 | 0.4530075 | 0.002368943 |  |  |  |  | 0.0198339 | 907.8667 |  | 31195.137 | 24970.07325
| -237.2838 | -0.7221933 | 6.8241093 | 0.908282 | 0.002511893 |  |  |  |  | 0.0210327 | 896.2408 |  | 31195.137 | 24970.07325
| -237.2187 | -0.7220784 | 6.8250359 | 0.9732214 | 0.002623579 |  |  |  |  | 0.0219593 | 883.8406 |  | 31195.137 | 24970.07325
| -237.2512 | -0.7219546 | 6.8260342 | 0.940572 | 0.002741507 |  |  |  |  | 0.0229576 | 870.9585 |  | 31195.137 | 24970.07325
| -236.9584 | -0.7218325 | 6.8270184 | 1.233239 | 0.002860415 |  |  |  |  | 0.0239418 | 857.5509 |  | 31195.137 | 24970.07325
| -237.3814 | -0.721704 | 6.8280551 | 0.8101926 | 0.002986594 |  |  |  |  | 0.0249785 | 843.5018 |  | 31195.137 | 24970.07325
| -237.1536 | -0.7215798 | 6.8290571 | 1.037805 | 0.003106426 |  |  |  |  | 0.0259805 | 828.916 |  | 31195.137 | 24970.07325
| -237.0886 | -0.7214604 | 6.8300198 | 1.102739 | 0.003219298 |  |  |  |  | 0.0269432 | 813.9163 |  | 31195.137 | 24970.07325
| -237.0886 | -0.7213378 | 6.8310083 | 1.102618 | 0.003333243 |  |  |  |  | 0.0279317 | 798.6155 |  | 31195.137 | 24970.07325
| -236.991 | -0.7212123 | 6.8320202 | 1.200098 | 0.00345719 |  |  |  |  | 0.0289436 | 782.9569 |  | 31195.137 | 24970.07325
| -236.9584 | -0.7210854 | 6.8330436 | 1.232499 | 0.003580156 |  |  |  |  | 0.029967 | 766.9172 |  | 31195.137 | 24970.07325
| -237.4139 | -0.7209668 | 6.8340005 | 0.7769348 | 0.003694034 |  |  |  |  | 0.0309239 | 750.54 |  | 31195.137 | 24970.07325
| -236.9584 | -0.7208428 | 6.8350006 | 1.232258 | 0.003814432 |  |  |  |  | 0.031924 | 733.9004 |  | 31195.137 | 24970.07325
| -236.4705 | -0.7207195 | 6.835995 | 1.720084 | 0.003933763 |  |  |  |  | 0.0329184 | 716.964 |  | 31195.137 | 24970.07325
| -236.7307 | -0.7205885 | 6.8370511 | 1.459717 | 0.004058938 |  |  |  |  | 0.0339745 | 699.8333 |  | 31195.137 | 24970.07325
| -236.9259 | -0.7204723 | 6.8379886 | 1.264417 | 0.004169007 |  |  |  |  | 0.034912 | 682.5569 |  | 31195.137 | 24970.07325
| -236.9259 | -0.7203448 | 6.8390169 | 1.264291 | 0.004294105 |  |  |  |  | 0.0359403 | 665.2461 |  | 31195.137 | 24970.07325
| -237.056 | -0.7202141 | 6.8400712 | 1.13403 | 0.004423389 |  |  |  |  | 0.0369946 | 647.7717 |  | 31195.137 | 24970.07325
| -236.503 | -0.7201072 | 6.8409333 | 1.68695 | 0.004528321 |  |  |  |  | 0.0378567 | 630.0926 |  | 31195.137 | 24970.07325
| -236.503 | -0.7199884 | 6.8418913 | 1.686832 | 0.004642576 |  |  |  |  | 0.0388147 | 612.3608 |  | 31195.137 | 24970.07325
| -236.7633 | -0.71986 | 6.8429264 | 1.426467 | 0.004765829 |  |  |  |  | 0.0398498 | 594.6042 |  | 31195.137 | 24970.07325
| -236.3404 | -0.7197345 | 6.8439389 | 1.849238 | 0.004888848 |  |  |  |  | 0.0408623 | 576.7951 |  | 31195.137 | 24970.07325
| -236.4379 | -0.7196096 | 6.8449462 | 1.751534 | 0.005009256 |  |  |  |  | 0.0418696 | 558.9627 |  | 31195.137 | 24970.07325
| -236.8934 | -0.7194882 | 6.8459248 | 1.295968 | 0.005129194 |  |  |  |  | 0.0428482 | 541.1178 |  | 31195.137 | 24970.07325
| -236.1452 | -0.719369 | 6.8468864 | 2.044059 | 0.005244819 |  |  |  |  | 0.0438098 | 523.239 |  | 31195.137 | 24970.07325
| -236.4379 | -0.719241 | 6.8479185 | 1.751169 | 0.005369706 |  |  |  |  | 0.0448419 | 505.2472 |  | 31195.137 | 24970.07325
| -236.4054 | -0.7191203 | 6.848892 | 1.783575 | 0.005485602 |  |  |  |  | 0.0458154 | 487.2491 |  | 31195.137 | 24970.07325
| -236.1777 | -0.7189968 | 6.8498878 | 2.011164 | 0.005604344 |  |  |  |  | 0.0468112 | 469.3102 |  | 31195.137 | 24970.07325
| -236.503 | -0.7188746 | 6.8508735 | 1.685728 | 0.005724721 |  |  |  |  | 0.0477969 | 451.3848 |  | 31195.137 | 24970.07325
| -236.8934 | -0.7187471 | 6.8519021 | 1.295233 | 0.005849615 |  |  |  |  | 0.0488255 | 433.5204 |  | 31195.137 | 24970.07325
| -236.1452 | -0.718619 | 6.8529348 | 2.043316 | 0.005977586 |  |  |  |  | 0.0498582 | 415.7511 |  | 31195.137 | 24970.07325
| -236.1127 | -0.7184955 | 6.8539308 | 2.07572 | 0.006097115 |  |  |  |  | 0.0508542 | 398.161 |  | 31195.137 | 24970.07325
| -236.4379 | -0.718366 | 6.8549753 | 1.750301 | 0.006224221 |  |  |  |  | 0.0518987 | 380.8026 |  | 31195.137 | 24970.07325
| -236.3078 | -0.7182427 | 6.8559695 | 1.880285 | 0.006343808 |  |  |  |  | 0.0528929 | 363.6392 |  | 31195.137 | 24970.07325
| -236.2428 | -0.7181238 | 6.8569286 | 1.945245 | 0.006461408 |  |  |  |  | 0.053852 | 346.7221 |  | 31195.137 | 24970.07325
| -236.2753 | -0.7179936 | 6.8579784 | 1.912565 | 0.006591699 |  |  |  |  | 0.0549018 | 330.0409 |  | 31195.137 | 24970.07325
| -236.9584 | -0.7178701 | 6.8589748 | 1.22931 | 0.006713764 |  |  |  |  | 0.0558982 | 313.5455 |  | 31195.137 | 24970.07325
| -236.1127 | -0.717746 | 6.8599754 | 2.074977 | 0.006834666 |  |  |  |  | 0.0568988 | 297.3334 |  | 31195.137 | 24970.07325
| -236.4705 | -0.7176266 | 6.8609384 | 1.717017 | 0.006951506 |  |  |  |  | 0.0578618 | 281.3751 |  | 31195.137 | 24970.07325
SurfaceFindCoarse | -236.503 | -0.717498 | 6.8619758 | 1.684362 | 0.007078375 |  |  |  |  | 0.0588992 | 265.9412 |  | 31195.137 | 24970.07325
| -236.503 | -0.7177017 | 6.8741219 | 2.589829 | 0.0069751 |  |  |  |  | 0.0710453 | 108.5478 | 96.03739 | 31195.137 | 24970.07325
| -236.1127 | -0.7178159 | 6.8842032 | 2.542496 | 0.006976177 |  |  |  |  | 0.0811266 | 35.79818 | 93.88822 | 31195.137 | 24970.07325
| -236.1127 | -0.7179392 | 6.8951006 | 2.470343 | 0.006977296 |  |  |  |  | 0.092024 | 19.4879 | 94.89607 | 31195.137 | 24970.07325
| -235.8524 | -0.7180632 | 6.9060882 | 2.318281 | 0.006985194 |  |  |  |  | 0.1030116 | 12.36419 | 95.85385 | 31195.137 | 24970.07325
| -236.2428 | -0.7181879 | 6.9170843 | 2.283366 | 0.006976369 |  |  |  |  | 0.1140077 | 6.371647 | 93.67401 | 31195.137 | 24970.07325
| -236.3078 | -0.7183005 | 6.9271835 | 2.279166 | 0.006970655 |  |  |  |  | 0.1241069 | 3.052579 | 91.23128 | 31195.137 | 24970.07325
End Of Dynamic Ramp | -236.6006 | -0.7184237 | 6.9379982 | 2.132264 | 0.00697796 |  |  |  |  | 0.1349216 | 0.9794007 | 87.51045 | 31195.137 | 24970.07325
| -236.2753 | -0.7185151 | 6.9576113 | 1.981045 | 0.00699594 |  |  |  |  | 0.1545347 | -0.3134236 | 86.6726 | 31195.137 | 24970.07325
| -236.1452 | -0.7185151 | 6.9685684 | 1.881884 | 0.007001114 |  |  |  |  | 0.1654918 | -0.9004444 |  | 31195.137 | 24970.07325
| -236.4054 | -0.7185151 | 6.9786734 | 1.833804 | 0.007003762 |  |  |  |  | 0.1755968 | -1.41556 |  | 31195.137 | 24970.07325
| -236.7958 | -0.7185151 | 6.9894823 | 1.829034 | 0.007003882 |  |  |  |  | 0.1864057 | -2.476666 |  | 31195.137 | 24970.07325
| -236.2428 | -0.7185151 | 6.9995315 | 1.821572 | 0.007005046 |  |  |  |  | 0.1964549 | -2.965945 |  | 31195.137 | 24970.07325
| -236.3078 | -0.7185151 | 7.0095544 | 1.814459 | 0.007007212 |  |  |  |  | 0.2064778 | -2.608688 |  | 31195.137 | 24970.07325
| -236.8934 | -0.7185151 | 7.0204162 | 1.876889 | 0.007001074 |  |  |  |  | 0.2173396 | -1.815699 |  | 31195.137 | 24970.07325
| -236.7633 | -0.7185151 | 7.0304639 | 1.93946 | 0.006994576 |  |  |  |  | 0.2273873 | -0.7269348 |  | 31195.137 | 24970.07325
| -236.4705 | -0.7185151 | 7.0404836 | 1.953207 | 0.006994095 |  |  |  |  | 0.237407 | 0.374772 | -3.862209 | 31195.137 | 24970.07325
| -236.2753 | -0.7185151 | 7.0513352 | 1.889764 | 0.00700312 |  |  |  |  | 0.2482586 | 1.120508 | -3.455173 | 31195.137 | 24970.07325
| -236.4054 | -0.7185151 | 7.0613713 | 1.943655 | 0.006997304 |  |  |  |  | 0.2582947 | 0.978819 | -3.002273 | 31195.137 | 24970.07325
| -235.9825 | -0.7185151 | 7.0723142 | 2.045328 | 0.006985631 |  |  |  |  | 0.2692376 | 1.322851 | -1.88405 | 31195.137 | 24970.07325
| -236.3404 | -0.7185151 | 7.0823257 | 2.003 | 0.006991327 |  |  |  |  | 0.2792491 | 1.759094 | -0.5405102 | 31195.137 | 24970.07325
| -236.2428 | -0.7185151 | 7.0931869 | 2.001779 | 0.006992049 |  |  |  |  | 0.2901103 | 1.265359 | 0.5208563 | 31195.137 | 24970.07325
| -235.9175 | -0.7185151 | 7.1032799 | 2.010195 | 0.006991287 |  |  |  |  | 0.3002033 | 0.9800701 | 1.525267 | 31195.137 | 24970.07325
| -236.2753 | -0.7185151 | 7.1142579 | 1.935452 | 0.007000754 |  |  |  |  | 0.3111813 | 0.4820001 | 1.836844 | 31195.137 | 24970.07325
| -236.1127 | -0.7185151 | 7.1252169 | 1.966514 | 0.006997103 |  |  |  |  | 0.3221403 | 0.1489985 | 1.815685 | 31195.137 | 24970.07325
| -236.1452 | -0.7185151 | 7.1353224 | 1.956184 | 0.006998347 |  |  |  |  | 0.3322458 | -0.7410847 | 2.30376 | 31195.137 | 24970.07325
| -236.0801 | -0.7185151 | 7.1460843 | 1.96161 | 0.006997745 |  |  |  |  | 0.3430077 | -1.305053 | 3.125115 | 31195.137 | 24970.07325
| -236.4054 | -0.7185151 | 7.1561234 | 1.884778 | 0.007006971 |  |  |  |  | 0.3530468 | -1.086428 | 3.990913 | 31195.137 | 24970.07325
| -236.1452 | -0.7185151 | 7.1670338 | 1.934059 | 0.007000994 |  |  |  |  | 0.3639572 | -1.265082 | 4.322277 | 31195.137 | 24970.07325
| -236.1777 | -0.7185151 | 7.1770734 | 1.938308 | 0.007000353 |  |  |  |  | 0.3739968 | -1.026161 | 4.00251 | 31195.137 | 24970.07325
| -236.7958 | -0.7185151 | 7.1870785 | 1.901686 | 0.007004805 |  |  |  |  | 0.3840019 | -0.4703536 | 3.847432 | 31195.137 | 24970.07325
| -236.6657 | -0.7185151 | 7.1979472 | 1.99825 | 0.006993011 |  |  |  |  | 0.3948706 | -0.2840987 | 3.680622 | 31195.137 | 24970.07325
| -236.4705 | -0.7185151 | 7.2079871 | 1.949596 | 0.006998828 |  |  |  |  | 0.4049105 | 0.1335066 | 3.198496 | 31195.137 | 24970.07325
| -236.3404 | -0.7185151 | 7.2189139 | 1.983811 | 0.006994616 |  |  |  |  | 0.4158373 | 0.143505 | 3.217383 | 31195.137 | 24970.07325
| -236.2428 | -0.7185151 | 7.2299796 | 2.048201 | 0.006986553 |  |  |  |  | 0.426903 | 1.330714 | 3.255832 | 31195.137 | 24970.07325
| -236.015 | -0.7185151 | 7.2409149 | 2.026442 | 0.006989161 |  |  |  |  | 0.4378383 | 1.65782 | 2.235637 | 31195.137 | 24970.07325
| -235.9175 | -0.7185151 | 7.2509191 | 1.973177 | 0.006995699 |  |  |  |  | 0.4478425 | 1.640916 | 0.8550974 | 31195.137 | 24970.07325
| -236.2428 | -0.7185151 | 7.2618581 | 1.977436 | 0.006995378 |  |  |  |  | 0.4587815 | 1.160861 | -0.3390243 | 31195.137 | 24970.07325
| -236.3078 | -0.7185151 | 7.2718963 | 1.941559 | 0.006999711 |  |  |  |  | 0.4688197 | 0.2440465 | -0.508529 | 31195.137 | 24970.07325
| -236.7633 | -0.7185151 | 7.282873 | 1.979447 | 0.006995217 |  |  |  |  | 0.4797964 | -0.1588059 | -0.3370301 | 31195.137 | 24970.07325
| -236.1452 | -0.7185151 | 7.2938718 | 2.047067 | 0.006986914 |  |  |  |  | 0.4907952 | -0.40795 | 0.3370301 | 31195.137 | 24970.07325
| -236.3078 | -0.7185151 | 7.3046929 | 1.970911 | 0.006996341 |  |  |  |  | 0.5016163 | -0.3154911 | 1.507436 | 31195.137 | 24970.07325
| -236.2753 | -0.7185151 | 7.3156955 | 2.005801 | 0.006992289 |  |  |  |  | 0.5126189 | -0.2231325 | 2.64001 | 31195.137 | 24970.07325
| -236.6657 | -0.7185151 | 7.3258788 | 1.980958 | 0.006995498 |  |  |  |  | 0.5228022 | 0.2968358 | 3.900494 | 31195.137 | 24970.07325
End Of Dynamic Ramp Hold | -236.503 | -0.7185151 | 7.3365716 | 1.951543 | 0.006999309 | 58127.85 | -0.3119637 |  |  | 0.533495 | 0.1794186 | 5.310824 | 31195.137 | 24970.07325
| -236.3404 | -0.7175954 | 7.3577095 | 1.982592 | 0.008037065 | 56697.22 | -0.360942 |  |  | 0.5546329 | -0.8083984 | 9.279018 | 31195.137 | 24970.07325
| -236.1452 | -0.7165597 | 7.3680662 | 2.006694 | 0.009267035 | 63141.31 | -0.4204604 |  |  | 0.5649896 | -0.8111273 | 10.37584 | 31195.137 | 24970.07325
| -236.1452 | -0.7154969 | 7.378694 | 2.171055 | 0.01050825 | 67811.6 | -0.5160373 |  |  | 0.5756174 | 0.3647253 | 11.61997 | 31195.137 | 24970.07325
| -236.4379 | -0.7144649 | 7.3890139 | 2.307077 | 0.01173785 | 71932.4 | -0.6148518 |  |  | 0.5859373 | 2.595126 | 12.35828 | 31195.137 | 24970.07325
| -235.7873 | -0.7133787 | 7.3998763 | 2.44539 | 0.0130234 | 74691.78 | -0.7276007 |  |  | 0.5967997 | 5.244958 | 13.08835 | 31195.137 | 24970.07325
| -235.6897 | -0.7122955 | 7.410708 | 2.464387 | 0.01432254 | 80454.01 | -0.8066596 |  |  | 0.6076314 | 7.534939 | 13.31246 | 31195.137 | 24970.07325
| -235.6247 | -0.7112057 | 7.4216064 | 2.502169 | 0.01562369 | 87445.4 | -0.896379 |  |  | 0.6185298 | 8.506571 | 13.11344 | 31195.137 | 24970.07325
| -235.2668 | -0.710197 | 7.4316935 | 2.66878 | 0.01680838 | 87702.21 | -1.042617 |  |  | 0.6286169 | 9.347051 | 12.35828 | 31195.137 | 24970.07325
| -234.9741 | -0.7091109 | 7.4425547 | 2.697379 | 0.0181048 | 81514.66 | -1.126266 |  |  | 0.6394781 | 9.302844 | 11.3698 | 31195.137 | 24970.07325
| -235.1367 | -0.7081081 | 7.4525825 | 2.84278 | 0.01928878 | 77899.94 | -1.278246 |  |  | 0.6495059 | 8.437019 | 10.49148 | 31195.137 | 24970.07325
| -234.9415 | -0.707018 | 7.4634836 | 2.980635 | 0.02057543 | 72503.85 | -1.441911 |  |  | 0.660407 | 8.157674 | 9.391382 | 31195.137 | 24970.07325
| -235.1367 | -0.7060157 | 7.4735063 | 3.079864 | 0.02176177 | 66958.19 | -1.578995 |  |  | 0.6704297 | 8.719332 | 8.032495 | 31195.137 | 24970.07325
| -235.1367 | -0.7049177 | 7.4844866 | 3.162408 | 0.02307118 | 61113.18 | -1.711388 |  |  | 0.68141 | 9.617687 | 6.571923 | 31195.137 | 24970.07325
| -235.2668 | -0.703817 | 7.4954936 | 3.183448 | 0.02438737 | 55156.4 | -1.78378 |  |  | 0.692417 | 9.606801 | 5.563209 | 31195.137 | 24970.07325
| -235.6572 | -0.7027286 | 7.5063778 | 3.314402 | 0.02567637 | 49429.34 | -1.949764 |  |  | 0.7033012 | 8.692103 | 4.151285 | 31195.137 | 24970.07325
| -235.0066 | -0.7016311 | 7.5173524 | 3.476131 | 0.02697097 | 44349.71 | -2.151745 |  |  | 0.7142758 | 8.668999 | 2.995924 | 31195.137 | 24970.07325
| -235.1367 | -0.7005254 | 7.5284097 | 3.531748 | 0.02828547 | 41000.05 | -2.249925 |  |  | 0.7253331 | 8.477924 | 2.210319 | 31195.137 | 24970.07325
| -234.4861 | -0.6994331 | 7.5393325 | 3.649797 | 0.02958246 | 38689.68 | -2.430757 |  |  | 0.7362559 | 7.983147 | 1.42734 | 31195.137 | 24970.07325
| -234.2258 | -0.69833 | 7.5503632 | 3.747973 | 0.03089051 | 36378.55 | -2.585217 |  |  | 0.7472866 | 8.18857 | 0.5388159 | 31195.137 | 24970.07325
| -234.3885 | -0.6972355 | 7.5613085 | 3.857792 | 0.03219153 | 33967.38 | -2.745848 |  |  | 0.7582319 | 8.56679 | 0.1682691 | 31195.137 | 24970.07325
| -233.868 | -0.696142 | 7.5722438 | 3.915439 | 0.03349695 | 32107.18 | -2.83599 |  |  | 0.7691672 | 8.377413 | 0.07935699 | 31195.137 | 24970.07325
| -234.0632 | -0.6950458 | 7.5832052 | 4.060313 | 0.03479169 | 30640.97 | -3.067134 |  |  | 0.7801286 | 7.837158 | 0 | 31195.137 | 24970.07325
| -234.1933 | -0.6939442 | 7.5942211 | 4.102296 | 0.03610853 | 29605.42 | -3.147304 |  |  | 0.7911445 | 7.338977 | -0.2879161 | 31195.137 | 24970.07325
| -234.3234 | -0.6928552 | 7.6051112 | 4.235824 | 0.03740041 | 28593.02 | -3.38009 |  |  | 0.8020346 | 7.353702 | -0.2063464 | 31195.137 | 24970.07325
| -234.4861 | -0.6918422 | 7.6152415 | 4.345221 | 0.03859688 | 27870.61 | -3.587881 |  |  | 0.8121649 | 7.697326 | -0.1326289 | 31195.137 | 24970.07325
| -234.6813 | -0.6908397 | 7.6252659 | 4.45395 | 0.03978527 | 27237.77 | -3.805292 |  |  | 0.8221893 | 8.031831 | 0 | 31195.137 | 24970.07325
| -234.0632 | -0.6897376 | 7.6362875 | 4.510775 | 0.04109806 | 26607.48 | -3.917575 |  |  | 0.8332109 | 8.414718 | 0.06167466 | 31195.137 | 24970.07325
| -234.4536 | -0.6886456 | 7.6472072 | 4.60019 | 0.04239685 | 26086.43 | -4.106601 |  |  | 0.8441306 | 8.424019 | 0.2977924 | 31195.137 | 24970.07325
| -233.6403 | -0.6875656 | 7.6580075 | 4.702893 | 0.04368117 | 25800.75 | -4.355247 |  |  | 0.8549309 | 8.02568 | 0.2896627 | 31195.137 | 24970.07325
| -234.0632 | -0.6865601 | 7.6680626 | 4.701386 | 0.04488673 | 25678.81 | -4.369866 |  |  | 0.864986 | 7.902016 | 0.1134568 | 31195.137 | 24970.07325
| -233.9006 | -0.6855554 | 7.6781089 | 4.838839 | 0.04607213 | 25617.16 | -4.743461 |  |  | 0.8750323 | 7.113901 | 0.05568101 | 31195.137 | 24970.07325
| -233.9656 | -0.6844594 | 7.6890697 | 4.912814 | 0.04737833 | 25552.08 | -4.968357 |  |  | 0.8859931 | 6.596371 | 0.1091347 | 31195.137 | 24970.07325
| -233.5102 | -0.683377 | 7.6998934 | 5.023842 | 0.04866136 | 25577.56 | -5.328232 |  |  | 0.8968168 | 6.737188 | 0.1073959 | 31195.137 | 24970.07325
| -233.1198 | -0.682352 | 7.7101437 | 5.076634 | 0.04988155 | 25684.47 | -5.536134 |  |  | 0.9070671 | 7.087478 | 0.05305163 | 31195.137 | 24970.07325
| -233.1198 | -0.68135 | 7.7201633 | 5.129413 | 0.05106468 | 25727.01 | -5.736858 |  |  | 0.9170867 | 7.122268 | 0.05237273 | 31195.137 | 24970.07325
| -233.4776 | -0.6802987 | 7.7306767 | 5.096598 | 0.05234183 | 25723.48 | -5.643774 |  |  | 0.9276001 | 6.420166 | 0.1545746 | 31195.137 | 24970.07325
| -232.8596 | -0.6792621 | 7.7410425 | 5.233102 | 0.05355918 | 25713.18 | -6.125421 |  |  | 0.9379659 | 5.834854 | 0.3047619 | 31195.137 | 24970.07325
| -233.0222 | -0.6781643 | 7.75202 | 5.344166 | 0.05486826 | 25727.77 | -6.559541 |  |  | 0.9489434 | 5.753341 | 0.3499699 | 31195.137 | 24970.07325
| -232.3716 | -0.6770974 | 7.7626898 | 5.346528 | 0.05614874 | 25592.27 | -6.538245 |  |  | 0.9596132 | 5.663412 | 0.6376836 | 31195.137 | 24970.07325
| -232.2415 | -0.6760968 | 7.7726955 | 5.413694 | 0.05733918 | 25332.09 | -6.737392 |  |  | 0.9696189 | 5.155976 | 1.054699 | 31195.137 | 24970.07325
| -232.5993 | -0.6749997 | 7.7836662 | 5.497254 | 0.05864482 | 25022.36 | -6.988956 |  |  | 0.9805896 | 5.348792 | 1.308322 | 31195.137 | 24970.07325
| -233.6403 | -0.673894 | 7.7947236 | 5.523658 | 0.05996729 | 24734.78 | -7.000933 |  |  | 0.991647 | 5.370392 | 1.640481 | 31195.137 | 24970.07325
| -233.6728 | -0.6728003 | 7.8056601 | 5.621607 | 0.06126408 | 24324.2 | -7.270843 |  |  | 1.0025835 | 5.57654 | 1.903255 | 31195.137 | 24970.07325
| -234.0632 | -0.6717045 | 7.8166181 | 5.630043 | 0.06257998 | 23978.96 | -7.164815 |  |  | 1.0135415 | 4.671745 | 2.282008 | 31195.137 | 24970.07325
| -233.5427 | -0.6706092 | 7.8275718 | 5.789682 | 0.0638739 | 23572.22 | -7.695464 |  |  | 1.0244952 | 4.659648 | 2.549442 | 31195.137 | 24970.07325
| -233.0547 | -0.669512 | 7.8385433 | 5.765501 | 0.06519343 | 23191.95 | -7.395756 |  |  | 1.0354667 | 4.887954 | 2.801601 | 31195.137 | 24970.07325
| -232.4367 | -0.6685084 | 7.8485789 | 5.855987 | 0.06638643 | 22849.4 | -7.619829 |  |  | 1.0455023 | 4.611889 | 2.888078 | 31195.137 | 24970.07325
| -232.4692 | -0.6674287 | 7.8593764 | 5.975623 | 0.06766669 | 22503.45 | -7.971714 |  |  | 1.0562998 | 4.667605 | 2.889327 | 31195.137 | 24970.07325
| -232.5668 | -0.6663198 | 7.870465 | 6.096776 | 0.06897752 | 22295.22 | -8.407426 |  |  | 1.0673884 | 5.499679 | 2.830381 | 31195.137 | 24970.07325
| -232.0463 | -0.665319 | 7.880473 | 6.085032 | 0.07018341 | 22148.96 | -8.209178 |  |  | 1.0773964 | 5.848955 | 2.597509 | 31195.137 | 24970.07325
| -231.9812 | -0.6642261 | 7.8914024 | 6.106827 | 0.07149035 | 21963.56 | -8.15055 |  |  | 1.0883258 | 5.67572 | 2.257152 | 31195.137 | 24970.07325
| -231.4607 | -0.6632231 | 7.9014319 | 6.19173 | 0.07268036 | 21838.73 | -8.436162 |  |  | 1.0983553 | 5.360057 | 1.863786 | 31195.137 | 24970.07325
| -232.0788 | -0.6621292 | 7.9123717 | 6.29872 | 0.07397979 | 21740.53 | -8.854551 |  |  | 1.1092951 | 5.893548 | 1.375681 | 31195.137 | 24970.07325
| -232.2089 | -0.6610447 | 7.9232168 | 6.35456 | 0.07527671 | 21686.25 | -9.035 |  |  | 1.1201402 | 5.648761 | 0.7995858 | 31195.137 | 24970.07325
| -232.4041 | -0.659934 | 7.9343234 | 6.386635 | 0.07660041 | 21738.47 | -9.152963 |  |  | 1.1312468 | 5.094252 | 0.2064704 | 31195.137 | 24970.07325
| -232.6969 | -0.6588368 | 7.9452952 | 6.480899 | 0.07790195 | 21860.59 | -9.682974 |  |  | 1.1422186 | 4.956445 | -0.3412454 | 31195.137 | 24970.07325
| -232.6969 | -0.6577514 | 7.9561498 | 6.648361 | 0.07918352 | 22023.66 | -10.7791 |  |  | 1.1530732 | 5.929092 | -0.677624 | 31195.137 | 24970.07325
| -232.4041 | -0.6567471 | 7.9661922 | 6.682363 | 0.08038105 | 22168.4 | -11.02127 |  |  | 1.1631156 | 6.866246 | -0.9083127 | 31195.137 | 24970.07325
| -232.7294 | -0.6557445 | 7.9762179 | 6.656147 | 0.08158615 | 22348.32 | -10.86768 |  |  | 1.1731413 | 6.802009 | -1.103635 | 31195.137 | 24970.07325
| -232.5668 | -0.6546484 | 7.9871792 | 6.706144 | 0.08289419 | 22563.26 | -11.2764 |  |  | 1.1841026 | 6.023154 | -1.23019 | 31195.137 | 24970.07325
| -232.6318 | -0.6536419 | 7.9972445 | 6.807717 | 0.08408802 | 22794.44 | -12.1394 |  |  | 1.1941679 | 5.717048 | -1.092793 | 31195.137 | 24970.07325
| -231.9487 | -0.6525555 | 8.0081087 | 6.885722 | 0.08538055 | 23098.97 | -12.94819 |  |  | 1.2050321 | 5.760722 | -0.9586974 | 31195.137 | 24970.07325
| -232.0463 | -0.6515503 | 8.0181603 | 6.90151 | 0.08658376 | 23391.57 | -13.23887 |  |  | 1.2150837 | 5.37796 | -0.7594961 | 31195.137 | 24970.07325
| -231.9162 | -0.6504546 | 8.0291176 | 6.951709 | 0.08789209 | 23685.83 | -13.85109 |  |  | 1.226041 | 4.614821 | -0.4942009 | 31195.137 | 24970.07325
| -231.6234 | -0.6493522 | 8.0401416 | 6.998308 | 0.08920559 | 23935.38 | -14.40613 |  |  | 1.237065 | 4.590572 | -0.1968919 | 31195.137 | 24970.07325
| -231.5583 | -0.6483521 | 8.0501425 | 6.987517 | 0.09040429 | 24164.51 | -14.37811 |  |  | 1.2470659 | 4.887779 | 0 | 31195.137 | 24970.07325
| -230.8101 | -0.6472593 | 8.0610705 | 7.067925 | 0.09170575 | 24400.81 | -15.31118 |  |  | 1.2579939 | 4.422078 | 0.1953258 | 31195.137 | 24970.07325
| -231.1029 | -0.6461715 | 8.0719482 | 7.114693 | 0.09300397 | 24555.57 | -15.81405 |  |  | 1.2688716 | 3.881915 | 0.355268 | 31195.137 | 24970.07325
| -231.3306 | -0.6450557 | 8.0831066 | 7.190393 | 0.09433427 | 24689.14 | -16.6587 |  |  | 1.28003 | 3.790197 | 0.6397923 | 31195.137 | 24970.07325
| -231.721 | -0.6439545 | 8.0941181 | 7.230741 | 0.09564746 | 24819.5 | -17.09324 |  |  | 1.2910415 | 4.088896 | 0.8243429 | 31195.137 | 24970.07325
| -231.8186 | -0.6429004 | 8.1046596 | 7.281763 | 0.09690648 | 24925.17 | -17.65855 |  |  | 1.301583 | 4.213071 | 0.9736832 | 31195.137 | 24970.07325
| -231.721 | -0.641893 | 8.1147336 | 7.326613 | 0.09810542 | 25001.61 | -18.12524 |  |  | 1.311657 | 4.302238 | 0.9958068 | 31195.137 | 24970.07325
| -231.1029 | -0.6408611 | 8.1250521 | 7.438853 | 0.09930232 | 25085.25 | -19.65041 |  |  | 1.3219755 | 4.503786 | 0.9882928 | 31195.137 | 24970.07325
| -231.168 | -0.6398555 | 8.1351082 | 7.510271 | 0.1005154 | 25213.2 | -20.73604 |  |  | 1.3320316 | 5.150435 | 0.9497361 | 31195.137 | 24970.07325
| -231.5583 | -0.6387955 | 8.1457084 | 7.468507 | 0.1018023 | 25324.61 | -19.88023 |  |  | 1.3426318 | 4.982721 | 0.9715364 | 31195.137 | 24970.07325
| -231.8186 | -0.6377936 | 8.1557271 | 7.521808 | 0.102997 | 25440.52 | -20.64147 |  |  | 1.3526505 | 4.775747 | 0.9945138 | 31195.137 | 24970.07325
| -232.2089 | -0.6367046 | 8.1666174 | 7.520663 | 0.1043032 | 25591.17 | -20.53859 |  |  | 1.3635408 | 4.291822 | 0.9877604 | 31195.137 | 24970.07325
| -231.8836 | -0.6355948 | 8.1777155 | 7.680679 | 0.1056107 | 25790.92 | -23.52556 |  |  | 1.3746389 | 4.19159 | 0.953352 | 31195.137 | 24970.07325
| -231.1029 | -0.6345022 | 8.1886417 | 7.765263 | 0.106913 | 25970.37 | -25.32968 |  |  | 1.3855651 | 4.182819 | 0.9183128 | 31195.137 | 24970.07325
| -231.0053 | -0.6334152 | 8.1995116 | 7.791065 | 0.1082125 | 26113.84 | -25.76708 |  |  | 1.396435 | 4.481467 | 0.8239195 | 31195.137 | 24970.07325
| -230.5824 | -0.6323082 | 8.210581 | 7.787858 | 0.1095375 | 26240.45 | -25.46448 |  |  | 1.4075044 | 4.83229 | 0.8176213 | 31195.137 | 24970.07325
| -230.3547 | -0.6312222 | 8.2214416 | 7.843065 | 0.1108364 | 26323.98 | -26.44217 |  |  | 1.418365 | 5.171322 | 0.8676134 | 31195.137 | 24970.07325
| -229.8342 | -0.6302217 | 8.2314459 | 7.967115 | 0.1120168 | 26372.58 | -29.31465 |  |  | 1.4283693 | 5.193694 | 0.9166543 | 31195.137 | 24970.07325
| -230.192 | -0.6291174 | 8.2424891 | 8.018586 | 0.1133349 | 26447.86 | -30.35699 |  |  | 1.4394125 | 5.330298 | 1.021005 | 31195.137 | 24970.07325
| -230.8426 | -0.6280205 | 8.253458 | 8.00166 | 0.1146528 | 26504.15 | -29.29611 |  |  | 1.4503814 | 4.455304 | 1.038565 | 31195.137 | 24970.07325
| -230.9402 | -0.6269239 | 8.264424 | 8.091406 | 0.1159582 | 26563.64 | -31.46557 |  |  | 1.4613474 | 4.103127 | 1.083545 | 31195.137 | 24970.07325
| -230.8101 | -0.625837 | 8.2752936 | 8.136473 | 0.1172545 | 26644.35 | -32.42916 |  |  | 1.472217 | 4.362477 | 1.183742 | 31195.137 | 24970.07325
| -230.8101 | -0.624829 | 8.2853737 | 8.26122 | 0.1184459 | 26715.26 | -36.50232 |  |  | 1.4822971 | 4.763787 | 1.119556 | 31195.137 | 24970.07325
| -230.9077 | -0.6237312 | 8.296351 | 8.191872 | 0.1197731 | 26756.65 | -33.07954 |  |  | 1.4932744 | 4.383049 | 1.053907 | 31195.137 | 24970.07325
| -230.9402 | -0.6226424 | 8.3072389 | 8.234314 | 0.1210745 | 26834.32 | -33.99401 |  |  | 1.5041623 | 3.635789 | 1.044548 | 31195.137 | 24970.07325
| -231.1354 | -0.6216363 | 8.3172682 | 8.368277 | 0.1222619 | 26926.27 | -38.85072 |  |  | 1.5141916 | 3.794859 | 0.9575005 | 31195.137 | 24970.07325
| -230.6475 | -0.6205188 | 8.3282644 | 8.409787 | 0.1235964 | 27056.53 | -40.24544 |  |  | 1.5251878 | 4.425589 | 0.95088 | 31195.137 | 24970.07325
| -229.9318 | -0.619406 | 8.3391089 | 8.456543 | 0.1249235 | 27155.78 | -41.78936 |  |  | 1.5360323 | 4.453822 | 0.8648752 | 31195.137 | 24970.07325
| -230.1595 | -0.6183615 | 8.3491823 | 8.501557 | 0.126169 | 27239.87 | -43.31868 |  |  | 1.5461057 | 4.468923 | 0.8321997 | 31195.137 | 24970.07325
| -229.8667 | -0.6172186 | 8.3600943 | 8.549598 | 0.1275342 | 27328.4 | -44.99277 |  |  | 1.5570177 | 4.558696 | 0.7735234 | 31195.137 | 24970.07325
| -229.7691 | -0.6161464 | 8.3702254 | 8.56682 | 0.1288157 | 27371.32 | -44.74574 |  |  | 1.5671488 | 4.968496 | 0.7152022 | 31195.137 | 24970.07325
| -229.9643 | -0.6150751 | 8.3802488 | 8.584804 | 0.1300995 | 27364.37 | -44.19596 |  |  | 1.5771722 | 4.324934 | 0.7070076 | 31195.137 | 24970.07325
| -229.4763 | -0.6138818 | 8.3913099 | 8.603498 | 0.1315272 | 27370.57 | -43.63423 |  |  | 1.5882333 | 3.258066 | 0.7981482 | 31195.137 | 24970.07325
| -229.3788 | -0.6126968 | 8.4021673 | 8.694222 | 0.1329389 | 27397.94 | -47.22944 |  |  | 1.5990907 | 2.628547 | 0.8138758 | 31195.137 | 24970.07325
| -229.3788 | -0.611482 | 8.4131789 | 8.737978 | 0.1343889 | 27443.29 | -48.3645 |  |  | 1.6101023 | 2.718809 | 0.8784014 | 31195.137 | 24970.07325
| -230.127 | -0.6102623 | 8.4241105 | 8.653 | 0.1358653 | 27468.43 | -42.21987 |  |  | 1.6210339 | 2.088921 | 0.8442977 | 31195.137 | 24970.07325
| -230.68 | -0.6090211 | 8.4351229 | 8.888483 | 0.1373163 | 27536.88 | -55.24284 |  |  | 1.6320463 | 2.322126 | 0.7648544 | 31195.137 | 24970.07325
| -230.9728 | -0.6077614 | 8.4461414 | 8.852959 | 0.1388334 | 27637.04 | -51.27976 |  |  | 1.6430648 | 3.32599 | 0.734521 | 31195.137 | 24970.07325
| -230.8101 | -0.6065478 | 8.4566968 | 8.916893 | 0.1402866 | 27771.49 | -54.87874 |  |  | 1.6536202 | 3.808688 | 0.6588136 | 31195.137 | 24970.07325
| -230.4198 | -0.6053828 | 8.4667082 | 8.994326 | 0.1416699 | 27891.47 | -60.04011 |  |  | 1.6636316 | 4.198291 | 0.6077659 | 31195.137 | 24970.07325
| -230.9077 | -0.6040521 | 8.4779802 | 9.034671 | 0.1432606 | 28118.78 | -63.37184 |  |  | 1.6749036 | 4.720284 | 0.4656198 | 31195.137 | 24970.07325
| -229.6716 | -0.6027823 | 8.4886426 | 9.178971 | 0.1447633 | 28318.95 | -79.74362 |  |  | 1.685566 | 5.417019 | 0.3244872 | 31195.137 | 24970.07325
| -230.127 | -0.6015301 | 8.4990286 | 9.230614 | 0.1462205 | 28489.56 | -86.27212 |  |  | 1.695952 | 6.339144 | 0.230937 | 31195.137 | 24970.07325
| -229.4763 | -0.6002305 | 8.5096914 | 9.273868 | 0.1478093 | 28690.78 | -92.37705 |  |  | 1.7066148 | 5.523954 | 0.1376748 | 31195.137 | 24970.07325
| -229.3137 | -0.5989865 | 8.5198249 | 9.432486 | 0.1492745 | 28834.62 | -130.1743 |  |  | 1.7167483 | 6.614881 | 0.1368527 | 31195.137 | 24970.07325
| -228.4029 | -0.5976421 | 8.530635 | 9.44151 | 0.1508861 | 28955.23 | -125.7687 |  |  | 1.7275584 | 7.049444 | 0.1131432 | 31195.137 | 24970.07325
| -228.8583 | -0.5963808 | 8.5406971 | 9.497195 | 0.152392 | 29074.93 | -139.2404 |  |  | 1.7376205 | 7.069172 | 0.1123445 | 31195.137 | 24970.07325
| -228.4029 | -0.5949992 | 8.5516041 | 9.553187 | 0.1540411 | 29144.78 | -150.8076 |  |  | 1.7485275 | 6.438131 | 0.1557551 | 31195.137 | 24970.07325
| -228.3703 | -0.5937177 | 8.5616108 | 9.442211 | 0.1555911 | 29199.89 | -104.9466 |  |  | 1.7585342 | 5.470015 | 0.2204521 | 31195.137 | 24970.07325
| -228.5655 | -0.5923063 | 8.5725327 | 9.591147 | 0.1572682 | 29267.92 | -141.6004 |  |  | 1.7694561 | 3.886211 | 0.3274009 | 31195.137 | 24970.07325
| -228.533 | -0.5909955 | 8.5825571 | 9.637829 | 0.1588322 | 29339.68 | -150.1332 |  |  | 1.7794805 | 3.544742 | 0.4976472 | 31195.137 | 24970.07325
| -228.0775 | -0.5896703 | 8.5925846 | 9.652515 | 0.1604206 | 29444.44 | -146.6397 |  |  | 1.789508 | 2.379101 | 0.5798101 | 31195.137 | 24970.07325
| -229.0209 | -0.5882126 | 8.6035068 | 9.715111 | 0.1621575 | 29585.63 | -166.6232 |  |  | 1.8004302 | 2.76592 | 0.7036345 | 31195.137 | 24970.07325
| -229.4763 | -0.5867291 | 8.6144933 | 9.787261 | 0.1639244 | 29775.48 | -203.9045 |  |  | 1.8114167 | 3.1917 | 0.8481361 | 31195.137 | 24970.07325
| -229.8667 | -0.5852427 | 8.6253875 | 9.880089 | 0.1656997 | 29970.27 | -290.4564 |  |  | 1.8223109 | 4.342776 | 0.9488679 | 31195.137 | 24970.07325
| -229.8342 | -0.5838614 | 8.635416 | 9.861952 | 0.1673536 | 30149.96 | -247.0896 |  |  | 1.8323394 | 5.226165 | 1.049256 | 31195.137 | 24970.07325
| -230.2896 | -0.5823446 | 8.6462986 | 9.942268 | 0.1691646 | 30373.67 | -357.5037 |  |  | 1.843222 | 4.554974 | 1.10733 | 31195.137 | 24970.07325
| -230.4523 | -0.5809288 | 8.6563575 | 9.960065 | 0.1708591 | 30602.44 | -379.4613 |  |  | 1.8532809 | 4.467915 | 1.166165 | 31195.137 | 24970.07325
| -229.7041 | -0.5793626 | 8.6673615 | 10.05333 | 0.172721 | 30862.64 | -873.6179 |  |  | 1.8642849 | 4.710237 | 1.121268 | 31195.137 | 24970.07325
| -229.4438 | -0.5777885 | 8.6783005 | 9.977488 | 0.174618 | 31127.19 | -381.1993 |  |  | 1.8752239 | 3.981636 | 1.035229 | 31195.137 | 24970.07325
| -229.0535 | -0.576214 | 8.6891483 | 10.11193 | 0.1764899 | 31335.11 | -1717.875 |  |  | 1.8860717 | 3.207301 | 0.9273686 | 31195.137 | 24970.07325
| -229.1511 | -0.5747275 | 8.6992634 | 10.27751 | 0.1782428 | 31512.33 | 536.3868 | -4258.588 |  | 1.8961868 | 3.980281 | 0.8410162 | 31195.137 | 24970.07325
| -228.0775 | -0.5731067 | 8.7101635 | 10.3465 | 0.1801832 | 31678.46 | 388.8097 | -8837.003 |  | 1.9070869 | 5.680147 | 0.7337372 | 31195.137 | 24970.07325
| -227.5245 | -0.5714489 | 8.7212259 | 10.378 | 0.1821632 | 31820.11 | 383.9627 | -9329.402 |  | 1.9181493 | 6.579049 | 0.647611 | 31195.137 | 24970.07325
| -227.2317 | -0.569825 | 8.7319073 | 10.43866 | 0.1840217 | 31887.18 | 335.1534 | -21454.54 |  | 1.9288307 | 6.750283 | 0.5630854 | 31195.137 | 24970.07325
| -227.4269 | -0.5682309 | 8.7422287 | 10.52308 | 0.1860025 | 32142.79 | 246.0614 | 10156.94 |  | 1.9391521 | 6.818109 | 0.5397559 | 31195.137 | 24970.07325
| -227.4269 | -0.5666681 | 8.7522301 | 10.57153 | 0.1878694 | 32273.48 | 229.1519 | 7311.905 |  | 1.9491535 | 7.15491 | 0.4567678 | 31195.137 | 24970.07325
| -227.7197 | -0.5649579 | 8.7631694 | 10.60555 | 0.1899176 | 32382.73 | 230.607 | 7376.531 |  | 1.9600928 | 5.79379 | 0.3742194 | 31195.137 | 24970.07325
| -228.1426 | -0.56323 | 8.7740913 | 10.6704 | 0.1919823 | 32452.78 | 213.6972 | 5538.153 |  | 1.9710147 | 4.650783 | 0.3706519 | 31195.137 | 24970.07325
| -227.8498 | -0.5616285 | 8.7841023 | 10.65827 | 0.193904 | 32508.28 | 254.9032 | 11099.82 |  | 1.9810257 | 4.38964 | 0.4639233 | 31195.137 | 24970.07325
| -228.6306 | -0.5598507 | 8.7951029 | 10.74058 | 0.1960243 | 32546.2 | 225.3968 | 6268.564 |  | 1.9920263 | 4.132099 | 0.6119477 | 31195.137 | 24970.07325
| -229.1185 | -0.5580604 | 8.8060525 | 10.84448 | 0.1981568 | 32580.58 | 191.2379 | 3874.528 |  | 2.0029759 | 4.361569 | 0.6811595 | 31195.137 | 24970.07325
| -228.9884 | -0.556243 | 8.8170493 | 10.89974 | 0.2003301 | 32608.44 | 188.6979 | 3682.002 |  | 2.0139727 | 4.426643 | 0.7299622 | 31195.137 | 24970.07325
| -228.8257 | -0.5545593 | 8.8271405 | 10.95864 | 0.2023363 | 32635.52 | 182.6606 | 3373.916 |  | 2.0240639 | 4.671881 | 0.6674935 | 31195.137 | 24970.07325
| -228.8257 | -0.5527725 | 8.8377356 | 10.93758 | 0.2044858 | 32657.92 | 222.1362 | 5344.083 |  | 2.034659 | 4.583703 | 0.587252 | 31195.137 | 24970.07325
| -228.5655 | -0.5508348 | 8.8491206 | 10.99128 | 0.2068048 | 32688.64 | 221.3563 | 5144.922 |  | 2.046044 | 3.866539 | 0.5809259 | 31195.137 | 24970.07325
| -227.3619 | -0.5490216 | 8.8596463 | 11.1152 | 0.2089617 | 32732.32 | 180.3215 | 3118.393 |  | 2.0565697 | 4.037114 | 0.629401 | 31195.137 | 24970.07325
| -227.4269 | -0.5472221 | 8.8699689 | 11.15504 | 0.2111052 | 32813.43 | 181.0142 | 3109.764 |  | 2.0668923 | 3.924483 | 0.6601837 | 31195.137 | 24970.07325
| -227.1992 | -0.5453196 | 8.8807479 | 11.24463 | 0.2133827 | 32921.3 | 162.5009 | 2539.638 |  | 2.0776713 | 4.114976 | 0.5665653 | 31195.137 | 24970.07325
| -226.7438 | -0.5433744 | 8.8917072 | 11.30494 | 0.2157058 | 33079.2 | 154.3878 | 2331.127 |  | 2.0886306 | 4.908746 | 0.3520434 | 31195.137 | 24970.07325
| -227.4269 | -0.5414167 | 8.9025874 | 11.42327 | 0.218037 | 33311.76 | 130.8256 | 1838.309 |  | 2.0995108 | 5.812907 | 0.1753768 | 31195.137 | 24970.07325
| -226.8739 | -0.5395962 | 8.9125979 | 11.40177 | 0.2202261 | 33536.91 | 140.6206 | 2044.143 |  | 2.1095213 | 6.408281 | 0.01747888 | 31195.137 | 24970.07325
| -226.6137 | -0.5377443 | 8.9226882 | 11.52277 | 0.2224252 | 33769.35 | 120.3056 | 1662.598 |  | 2.1196116 | 6.389863 | -0.1045542 | 31195.137 | 24970.07325
| -227.0691 | -0.5357017 | 8.9336774 | 11.56916 | 0.2248663 | 34018.57 | 116.8342 | 1609.981 |  | 2.1306008 | 5.905197 | -0.2083474 | 31195.137 | 24970.07325
| -228.0125 | -0.5336595 | 8.9445634 | 11.6971 | 0.2272986 | 34268.08 | 102.6856 | 1386.151 |  | 2.1414868 | 6.217452 | -0.3459848 | 31195.137 | 24970.07325
| -227.8173 | -0.5315728 | 8.9555668 | 11.76517 | 0.229792 | 34514.09 | 98.17861 | 1322.648 |  | 2.1524902 | 6.437464 | -0.5341707 | 31195.137 | 24970.07325
| -229.1836 | -0.5294739 | 8.9665151 | 11.78 | 0.2323021 | 34715.02 | 100.4063 | 1357.56 |  | 2.1634385 | 6.427757 | -0.7028752 | 31195.137 | 24970.07325
| -228.7932 | -0.5273534 | 8.9774486 | 11.83545 | 0.2348442 | 34920.23 | 98.20517 | 1325.486 |  | 2.174372 | 6.225054 | -0.7673083 | 31195.137 | 24970.07325
| -228.2077 | -0.5253963 | 8.9874489 | 11.92357 | 0.2371759 | 35044.86 | 93.58633 | 1253.271 |  | 2.1843723 | 6.184172 | -0.7453791 | 31195.137 | 24970.07325
| -227.3944 | -0.5232201 | 8.998427 | 11.95344 | 0.2397796 | 35148.44 | 95.64099 | 1276.27 |  | 2.1953504 | 5.878717 | -0.6384602 | 31195.137 | 24970.07325
| -227.004 | -0.5210283 | 9.009377 | 12.01408 | 0.2424036 | 35238.52 | 94.97132 | 1258.597 |  | 2.2063004 | 5.222092 | -0.5329686 | 31195.137 | 24970.07325
| -226.2233 | -0.518784 | 9.0204706 | 12.16 | 0.2450704 | 35317.65 | 87.34683 | 1144.045 |  | 2.217394 | 4.762022 | -0.4126677 | 31195.137 | 24970.07325
| -225.7679 | -0.5165443 | 9.0314024 | 12.23282 | 0.2477458 | 35369.01 | 86.48633 | 1123.247 |  | 2.2283258 | 5.905288 | -0.3269339 | 31195.137 | 24970.07325
| -225.7353 | -0.5142802 | 9.0423525 | 12.3331 | 0.2504476 | 35464.19 | 83.31116 | 1075.565 |  | 2.2392759 | 6.470915 | -0.162081 | 31195.137 | 24970.07325
| -226.6137 | -0.5120019 | 9.0532527 | 12.32364 | 0.2531805 | 35590.02 | 87.70567 | 1128.736 |  | 2.2501761 | 6.519891 | 0.01608528 | 31195.137 | 24970.07325
| -226.3534 | -0.5096702 | 9.0642906 | 12.50107 | 0.2559472 | 35739.81 | 79.12533 | 1015.957 |  | 2.261214 | 6.558727 | 0.1757044 | 31195.137 | 24970.07325
| -227.3944 | -0.5073262 | 9.0752506 | 12.5351 | 0.2587599 | 35941.43 | 79.66774 | 1023.065 |  | 2.272174 | 7.213083 | 0.2540816 | 31195.137 | 24970.07325
| -227.9799 | -0.5049589 | 9.0862258 | 12.60506 | 0.2615861 | 36184.75 | 77.77499 | 1002.004 |  | 2.2831492 | 6.980021 | 0.300389 | 31195.137 | 24970.07325
| -227.3619 | -0.5025674 | 9.0971694 | 12.69726 | 0.2644462 | 36466.04 | 74.6226 | 967.3162 |  | 2.2940928 | 6.051262 | 0.3150685 | 31195.137 | 24970.07325
| -227.0691 | -0.5001534 | 9.1081009 | 12.76138 | 0.2673269 | 36789.85 | 72.83271 | 951.4856 |  | 2.3050243 | 6.619746 | 0.2986584 | 31195.137 | 24970.07325
| -227.2317 | -0.4978866 | 9.1182428 | 12.88552 | 0.2700241 | 37109.34 | 68.4587 | 904.2196 |  | 2.3151662 | 6.835554 | 0.2824748 | 31195.137 | 24970.07325
| -225.7679 | -0.4954113 | 9.1292107 | 12.99274 | 0.2729799 | 37521.02 | 65.08172 | 872.249 |  | 2.3261341 | 7.717918 | 0.2823975 | 31195.137 | 24970.07325
| -225.41 | -0.4929075 | 9.1401924 | 13.08131 | 0.2759667 | 37901.06 | 62.90747 | 853.0355 |  | 2.3371158 | 7.7522 | 0.2194029 | 31195.137 | 24970.07325
| -224.2064 | -0.4903738 | 9.1511747 | 13.21325 | 0.2789842 | 38254.72 | 59.80357 | 821.0942 |  | 2.3480981 | 8.725928 | 0.1094922 | 31195.137 | 24970.07325
| -224.6618 | -0.4880372 | 9.1611986 | 13.26202 | 0.2817791 | 38549.27 | 59.37408 | 819.7656 |  | 2.358122 | 9.309445 | 0.01559918 | 31195.137 | 24970.07325
| -224.7919 | -0.4854548 | 9.1721754 | 13.26869 | 0.2848745 | 38875.62 | 60.22503 | 834.528 |  | 2.3690988 | 8.968583 | -0.06221038 | 31195.137 | 24970.07325
| -225.0847 | -0.4828446 | 9.1831457 | 13.31215 | 0.2879969 | 39131.23 | 60.33054 | 837.469 |  | 2.3800691 | 7.6784 | -0.1547694 | 31195.137 | 24970.07325
| -225.5727 | -0.4802201 | 9.1940539 | 13.39324 | 0.2911345 | 39369.01 | 59.47709 | 827.8854 |  | 2.3909773 | 6.64305 | -0.230906 | 31195.137 | 24970.07325
| -225.41 | -0.4777767 | 9.2041115 | 13.38897 | 0.294065 | 39521.54 | 61.14093 | 846.74 |  | 2.4010349 | 5.371549 | -0.2905285 | 31195.137 | 24970.07325
| -225.0197 | -0.475317 | 9.2141307 | 13.53996 | 0.2969942 | 39662.25 | 58.64611 | 814.0127 |  | 2.4110541 | 4.672346 | -0.3644527 | 31195.137 | 24970.07325
| -226.5161 | -0.4726875 | 9.2247202 | 13.57097 | 0.3001449 | 39737.43 | 59.72939 | 822.328 |  | 2.4216436 | 4.527966 | -0.4363302 | 31195.137 | 24970.07325
| -225.5727 | -0.4701766 | 9.2347371 | 13.78246 | 0.3031212 | 39824.21 | 56.23962 | 776.5345 |  | 2.4316605 | 5.278933 | -0.4925017 | 31195.137 | 24970.07325
| -225.7679 | -0.4673108 | 9.246033 | 13.79181 | 0.3064902 | 39927.6 | 57.77016 | 790.7546 |  | 2.4429564 | 6.629015 | -0.4886831 | 31195.137 | 24970.07325
| -226.6137 | -0.4645749 | 9.2567058 | 13.90412 | 0.3098214 | 40088.56 | 56.71519 | 776.3937 |  | 2.4536292 | 7.466386 | -0.4698677 | 31195.137 | 24970.07325
| -226.1908 | -0.4617555 | 9.267619 | 14.05806 | 0.3131895 | 40241.13 | 54.90827 | 753.0959 |  | 2.4645424 | 8.06464 | -0.4517122 | 31195.137 | 24970.07325
| -225.8004 | -0.4591261 | 9.2776732 | 14.03701 | 0.3163387 | 40391.51 | 56.68045 | 772.148 |  | 2.4745966 | 8.730841 | -0.4197948 | 31195.137 | 24970.07325
| -225.6052 | -0.4562088 | 9.2886922 | 14.15742 | 0.3198171 | 40595.79 | 55.49586 | 757.7624 |  | 2.4856156 | 8.176921 | -0.3883913 | 31195.137 | 24970.07325
| -224.6618 | -0.4533208 | 9.2994927 | 14.23777 | 0.323274 | 40800.63 | 55.15899 | 753.4031 |  | 2.4964161 | 7.817153 | -0.3287895 | 31195.137 | 24970.07325
| -224.0437 | -0.4506167 | 9.3095098 | 14.40692 | 0.3264881 | 40995.63 | 53.08916 | 729.2211 |  | 2.5064332 | 7.783373 | -0.284344 | 31195.137 | 24970.07325
| -224.1413 | -0.4476021 | 9.3205439 | 14.40018 | 0.3301004 | 41249.65 | 54.32947 | 744.4041 |  | 2.5174673 | 7.946472 | -0.2262966 | 31195.137 | 24970.07325
| -223.4907 | -0.4445612 | 9.3315653 | 14.52999 | 0.3337321 | 41510.09 | 53.08787 | 731.0442 |  | 2.5284887 | 7.600389 | -0.154777 | 31195.137 | 24970.07325
| -223.5558 | -0.4415028 | 9.3425361 | 14.60278 | 0.3373908 | 41759.87 | 52.92472 | 729.8277 |  | 2.5394595 | 7.273762 | -0.09796533 | 31195.137 | 24970.07325
| -223.8811 | -0.4384023 | 9.3535266 | 14.70071 | 0.3410902 | 41998.02 | 52.39448 | 723.9763 |  | 2.55045 | 7.804928 | -0.05566749 | 31195.137 | 24970.07325
| -224.9221 | -0.4352958 | 9.3644187 | 14.88069 | 0.344785 | 42212.74 | 50.67795 | 703.843 |  | 2.5613421 | 7.986167 | -0.04149862 | 31195.137 | 24970.07325
| -225.2148 | -0.4321191 | 9.375439 | 14.85534 | 0.348603 | 42436.08 | 52.1734 | 720.7974 |  | 2.5723624 | 7.769676 | -0.04123976 | 31195.137 | 24970.07325
| -225.7353 | -0.4289475 | 9.3863386 | 14.98225 | 0.3523908 | 42620.66 | 51.39723 | 710.5916 |  | 2.583262 | 7.764463 | 0 | 31195.137 | 24970.07325
| -225.2474 | -0.4260008 | 9.3963431 | 15.08472 | 0.3559083 | 42816.85 | 50.88538 | 704.2811 |  | 2.5932665 | 8.307077 | 0.01357398 | 31195.137 | 24970.07325
| -225.6377 | -0.4227164 | 9.4073732 | 15.22463 | 0.3598278 | 43061.29 | 49.93482 | 693.6522 |  | 2.6042966 | 8.64306 | 0.06748617 | 31195.137 | 24970.07325
| -225.3124 | -0.419447 | 9.4182392 | 15.2398 | 0.3637423 | 43259.96 | 50.81014 | 702.7324 |  | 2.6151626 | 8.678293 | 0.1340877 | 31195.137 | 24970.07325
| -224.0437 | -0.4161015 | 9.4292348 | 15.33745 | 0.3677473 | 43464.37 | 50.56128 | 699.0071 |  | 2.6261582 | 8.084117 | 0.1997753 | 31195.137 | 24970.07325
| -223.7835 | -0.4130241 | 9.4392504 | 15.37754 | 0.3714292 | 43639.89 | 51.03532 | 703.3124 |  | 2.6361738 | 7.588812 | 0.2382347 | 31195.137 | 24970.07325
| -222.5473 | -0.4096148 | 9.4502202 | 15.4998 | 0.3754983 | 43818.43 | 50.52767 | 695.9603 |  | 2.6471436 | 7.338922 | 0.2628228 | 31195.137 | 24970.07325
| -222.3196 | -0.4061548 | 9.4612293 | 15.59073 | 0.3796347 | 43943.63 | 50.57294 | 693.47 |  | 2.6581527 | 7.065827 | 0.286672 | 31195.137 | 24970.07325
| -221.8642 | -0.4026678 | 9.4722121 | 15.77953 | 0.3837845 | 44104.96 | 49.32626 | 677.4675 |  | 2.6691355 | 7.099044 | 0.310403 | 31195.137 | 24970.07325
| -222.3847 | -0.3994522 | 9.4822273 | 15.78416 | 0.387644 | 44255.35 | 50.3017 | 686.6028 |  | 2.6791507 | 7.722589 | 0.3339326 | 31195.137 | 24970.07325
| -222.5799 | -0.3958832 | 9.4932472 | 15.88709 | 0.3919108 | 44408.67 | 50.18586 | 683.0499 |  | 2.6901706 | 8.327799 | 0.3440764 | 31195.137 | 24970.07325
| -223.1979 | -0.3922862 | 9.504216 | 16.08908 | 0.3961962 | 44521.74 | 48.98357 | 666.549 |  | 2.7011394 | 8.723493 | 0.3411175 | 31195.137 | 24970.07325
| -224.4666 | -0.3886928 | 9.5150535 | 16.06136 | 0.4005197 | 44620.36 | 50.53437 | 680.0992 |  | 2.7119769 | 9.051955 | 0.3004996 | 31195.137 | 24970.07325
| -224.9221 | -0.3850055 | 9.5260616 | 16.16648 | 0.4049135 | 44760.99 | 50.45143 | 676.635 |  | 2.722985 | 8.413363 | 0.2857311 | 31195.137 | 24970.07325
| -224.6618 | -0.3815812 | 9.5361519 | 16.36726 | 0.4089919 | 44890.74 | 49.19881 | 660.7008 |  | 2.7330753 | 8.030054 | 0.2466441 | 31195.137 | 24970.07325
| -224.304 | -0.3778525 | 9.5470489 | 16.46973 | 0.4134515 | 45042.79 | 49.16752 | 658.19 |  | 2.7439723 | 8.745225 | 0.2325104 | 31195.137 | 24970.07325
| -224.1088 | -0.3743938 | 9.5570499 | 16.5033 | 0.4175971 | 45218.13 | 49.75455 | 663.3461 |  | 2.7539733 | 9.103661 | 0.2675081 | 31195.137 | 24970.07325
| -223.9787 | -0.3705284 | 9.5681172 | 16.60579 | 0.4222186 | 45420.16 | 49.67603 | 661.3812 |  | 2.7650406 | 9.019561 | 0.2657036 | 31195.137 | 24970.07325
| -222.71 | -0.3666551 | 9.5790708 | 16.78219 | 0.4268376 | 45601.86 | 48.85409 | 651.0323 |  | 2.7759942 | 8.750359 | 0.3117781 | 31195.137 | 24970.07325
| -221.5064 | -0.3628366 | 9.5897518 | 16.90288 | 0.4313882 | 45746.07 | 48.67585 | 646.8965 |  | 2.7866752 | 9.807959 | 0.3332496 | 31195.137 | 24970.07325
| -220.8883 | -0.3587425 | 9.6010811 | 17.02701 | 0.4362863 | 45945.17 | 48.47941 | 643.4635 |  | 2.7980045 | 9.818142 | 0.3544754 | 31195.137 | 24970.07325
| -220.7582 | -0.3548846 | 9.6116591 | 17.19666 | 0.4408901 | 46136.39 | 47.7907 | 635.0513 |  | 2.8085825 | 9.994589 | 0.3873657 | 31195.137 | 24970.07325
| -220.2051 | -0.3508107 | 9.6226806 | 17.26378 | 0.4457658 | 46332.39 | 48.1444 | 637.5107 |  | 2.819604 | 10.41791 | 0.3730293 | 31195.137 | 24970.07325
| -220.628 | -0.3470358 | 9.6327991 | 17.41072 | 0.4502624 | 46454.71 | 47.76194 | 631.0843 |  | 2.8297225 | 11.13526 | 0.4049513 | 31195.137 | 24970.07325
| -221.2787 | -0.3429207 | 9.6437114 | 17.51462 | 0.455191 | 46620.64 | 47.82521 | 629.8677 |  | 2.8406348 | 11.43547 | 0.4477936 | 31195.137 | 24970.07325
| -222.5473 | -0.3387573 | 9.6546493 | 17.58899 | 0.4601698 | 46779.84 | 48.17186 | 631.4501 |  | 2.8515727 | 10.73727 | 0.4444094 | 31195.137 | 24970.07325
| -223.3931 | -0.334522 | 9.665642 | 17.65201 | 0.4652467 | 46953.77 | 48.61902 | 634.3115 |  | 2.8625654 | 9.822961 | 0.4523853 | 31195.137 | 24970.07325
| -223.7835 | -0.3302193 | 9.6766909 | 17.83649 | 0.4703692 | 47110.66 | 48.01306 | 625.9035 |  | 2.8736143 | 9.468949 | 0.4489293 | 31195.137 | 24970.07325
| -223.2955 | -0.3259281 | 9.6875787 | 17.90465 | 0.4755104 | 47285.99 | 48.41183 | 628.3021 |  | 2.8845021 | 8.950379 | 0.4567523 | 31195.137 | 24970.07325
| -222.0919 | -0.3215473 | 9.6985937 | 17.98949 | 0.4807496 | 47482.72 | 48.65271 | 629.4534 |  | 2.8955171 | 8.591305 | 0.4535775 | 31195.137 | 24970.07325
| -220.9533 | -0.3171282 | 9.7095697 | 18.18688 | 0.48602 | 47687.32 | 47.92891 | 620.9016 |  | 2.9064931 | 8.721311 | 0.40658 | 31195.137 | 24970.07325
| -219.5871 | -0.3127052 | 9.7204415 | 18.33196 | 0.4913136 | 47872.13 | 47.69637 | 617.0182 |  | 2.9173649 | 9.697838 | 0.3927296 | 31195.137 | 24970.07325
| -219.2943 | -0.3082037 | 9.731387 | 18.44284 | 0.4966057 | 48033.85 | 47.77214 | 615.863 |  | 2.9283104 | 10.58665 | 0.33601 | 31195.137 | 24970.07325
| -218.8389 | -0.3039598 | 9.7414693 | 18.55237 | 0.5017588 | 48291.49 | 47.70273 | 615.3406 |  | 2.9383927 | 10.88459 | 0.2801201 | 31195.137 | 24970.07325
| -219.3268 | -0.2993784 | 9.7524366 | 18.69057 | 0.5072371 | 48482.09 | 47.56542 | 612.5121 |  | 2.94936 | 11.13812 | 0.2460409 | 31195.137 | 24970.07325
| -219.2618 | -0.295133 | 9.7624418 | 18.66925 | 0.5123139 | 48648.98 | 48.61467 | 621.6121 |  | 2.9593652 | 11.06153 | 0.2338156 | 31195.137 | 24970.07325
| -220.2051 | -0.2904455 | 9.773367 | 18.81903 | 0.5179294 | 48834.78 | 48.40417 | 617.8899 |  | 2.9702904 | 9.83847 | 0.1898951 | 31195.137 | 24970.07325
| -221.0509 | -0.285687 | 9.7843565 | 18.95142 | 0.5236109 | 49032.09 | 48.33238 | 615.7877 |  | 2.9812799 | 9.106675 | 0.1676229 | 31195.137 | 24970.07325
| -221.669 | -0.2808707 | 9.7953356 | 19.17995 | 0.5293552 | 49208.78 | 47.58633 | 606.547 |  | 2.992259 | 9.357516 | 0.1351804 | 31195.137 | 24970.07325
| -222.5473 | -0.2760072 | 9.8063078 | 19.25172 | 0.5351772 | 49362.71 | 48.04733 | 608.9017 |  | 3.0032312 | 10.1437 | 0.1341094 | 31195.137 | 24970.07325
| -222.4823 | -0.2715267 | 9.8163147 | 19.35304 | 0.5405307 | 49512.66 | 48.19744 | 608.5358 |  | 3.0132381 | 10.37127 | 0.1434184 | 31195.137 | 24970.07325
| -221.669 | -0.2666053 | 9.8271924 | 19.47572 | 0.5464208 | 49660.85 | 48.29721 | 607.2064 |  | 3.0241158 | 10.68176 | 0.1625984 | 31195.137 | 24970.07325
| -221.0184 | -0.261595 | 9.8381496 | 19.59261 | 0.5524133 | 49592.48 | 48.71817 | 604.8438 |  | 3.035073 | 11.31444 | 0.2219582 | 31195.137 | 24970.07325
| -221.181 | -0.2569485 | 9.8481954 | 19.69167 | 0.5579684 | 49744.79 | 48.90931 | 604.8641 |  | 3.0451188 | 10.95314 | 0.2205215 | 31195.137 | 24970.07325
| -219.1642 | -0.2518053 | 9.8592018 | 19.89117 | 0.5641012 | 49846.52 | 48.55319 | 598.223 |  | 3.0561252 | 10.42973 | 0.1791731 | 31195.137 | 24970.07325
| -219.2618 | -0.2470623 | 9.8692432 | 19.91583 | 0.5697869 | 50027.6 | 49.25587 | 603.655 |  | 3.0661666 | 10.171 | 0.1484343 | 31195.137 | 24970.07325
| -218.3184 | -0.2418159 | 9.8802485 | 19.9836 | 0.5760735 | 50287.04 | 49.6685 | 607.307 |  | 3.0771719 | 10.12112 | 0.1082165 | 31195.137 | 24970.07325
| -217.375 | -0.2365452 | 9.8911808 | 20.23852 | 0.582359 | 50531.41 | 48.7769 | 598.2399 |  | 3.0881042 | 9.911222 | 0.09777428 | 31195.137 | 24970.07325
| -217.6678 | -0.2311988 | 9.9021388 | 20.30682 | 0.5887618 | 50837.26 | 49.13551 | 602.1974 |  | 3.0990622 | 10.23638 | 0.0583658 | 31195.137 | 24970.07325
| -217.3425 | -0.2262626 | 9.9121524 | 20.43727 | 0.5946541 | 51129.3 | 48.9893 | 601.5016 |  | 3.1090758 | 10.41849 | 0.009684885 | 31195.137 | 24970.07325
| -217.0497 | -0.2207883 | 9.9231376 | 20.5957 | 0.6011949 | 51479.56 | 48.71207 | 600.1149 |  | 3.120061 | 10.77804 | -0.03857002 | 31195.137 | 24970.07325
| -218.5136 | -0.2153108 | 9.9340192 | 20.72633 | 0.6077446 | 51766.33 | 48.69285 | 600.0589 |  | 3.1309426 | 11.30029 | -0.1054816 | 31195.137 | 24970.07325
| -219.5545 | -0.2096496 | 9.9451454 | 20.82859 | 0.6145231 | 52035.31 | 48.91203 | 601.8228 |  | 3.1420688 | 11.96804 | -0.1334231 | 31195.137 | 24970.07325
| -220.6931 | -0.2042208 | 9.9556974 | 20.95427 | 0.621012 | 52272.44 | 48.96146 | 601.635 |  | 3.1526208 | 12.09239 | -0.1136632 | 31195.137 | 24970.07325
| -220.1075 | -0.1987929 | 9.9661369 | 21.13684 | 0.6274464 | 52495.19 | 48.65949 | 597.9009 |  | 3.1630603 | 11.67357 | -0.07533958 | 31195.137 | 24970.07325
| -220.628 | -0.1930628 | 9.977039 | 21.30209 | 0.6343464 | 52712.72 | 48.55324 | 595.6486 |  | 3.1739624 | 12.33015 | -0.03739323 | 31195.137 | 24970.07325
| -220.1401 | -0.1873969 | 9.9877551 | 21.35199 | 0.6411564 | 52885.07 | 49.18075 | 599.6912 |  | 3.1846785 | 12.15335 | -0.01855433 | 31195.137 | 24970.07325
| -220.0425 | -0.1820051 | 9.9977763 | 21.49276 | 0.6475984 | 53044.68 | 49.19996 | 598.0217 |  | 3.1946997 | 11.98496 | 0.02763462 | 31195.137 | 24970.07325
| -219.7823 | -0.1765625 | 10.0077852 | 21.55958 | 0.6540866 | 53179.59 | 49.70187 | 600.4775 |  | 3.2047086 | 11.66218 | 0.08229519 | 31195.137 | 24970.07325
| -218.8063 | -0.1705676 | 10.0187009 | 21.6791 | 0.6612664 | 53310.55 | 49.99241 | 600.3983 |  | 3.2156243 | 10.78267 | 0.1178364 | 31195.137 | 24970.07325
| -216.887 | -0.1644747 | 10.0297046 | 21.8305 | 0.6685511 | 53505.35 | 50.03109 | 599.0487 |  | 3.226628 | 10.30097 | 0.1259444 | 31195.137 | 24970.07325
| -215.8786 | -0.1582956 | 10.0407345 | 22.00086 | 0.6759102 | 53762.99 | 49.89894 | 597.1934 |  | 3.2376579 | 9.848589 | 0.1251583 | 31195.137 | 24970.07325
| -215.4232 | -0.1521695 | 10.0515459 | 22.15205 | 0.6832589 | 54031 | 49.86922 | 596.5136 |  | 3.2484693 | 10.62775 | 0.07994755 | 31195.137 | 24970.07325
| -214.9352 | -0.1464501 | 10.0615625 | 22.22804 | 0.6901176 | 54277 | 50.22628 | 599.4141 |  | 3.2584859 | 11.37933 | 0.02649311 | 31195.137 | 24970.07325
| -215.2931 | -0.1406679 | 10.0715656 | 22.42684 | 0.6970135 | 54541.09 | 49.84875 | 595.7957 |  | 3.268489 | 11.68568 | -0.02635096 | 31195.137 | 24970.07325
| -215.1304 | -0.1342299 | 10.0825722 | 22.60575 | 0.7046917 | 54863.22 | 49.65346 | 594.3607 |  | 3.2794956 | 13.01751 | -0.09610445 | 31195.137 | 24970.07325
| -215.8786 | -0.1277491 | 10.0935395 | 22.71507 | 0.712455 | 55192.92 | 49.85406 | 596.7024 |  | 3.2904629 | 13.1814 | -0.147714 | 31195.137 | 24970.07325
| -215.5858 | -0.1217803 | 10.1035555 | 22.81316 | 0.7195814 | 55492.17 | 50.04929 | 598.9215 |  | 3.3004789 | 13.05814 | -0.1729418 | 31195.137 | 24970.07325
| -217.2774 | -0.1151963 | 10.1144759 | 22.99581 | 0.7274603 | 55826.96 | 49.84665 | 597.5632 |  | 3.3113993 | 12.93792 | -0.1806075 | 31195.137 | 24970.07325
| -218.4485 | -0.1086155 | 10.1252901 | 23.08686 | 0.7353501 | 56134.67 | 50.17162 | 600.6919 |  | 3.3222135 | 12.68362 | -0.1624559 | 31195.137 | 24970.07325
| -218.3184 | -0.1023971 | 10.1353922 | 23.20776 | 0.7427655 | 56386.31 | 50.31472 | 601.517 |  | 3.3323156 | 12.64118 | -0.09350935 | 31195.137 | 24970.07325
| -217.928 | -0.09616036 | 10.1454119 | 23.31476 | 0.7502429 | 56620.82 | 50.55388 | 602.9391 |  | 3.3423353 | 11.49259 | -0.0253409 | 31195.137 | 24970.07325
| -218.6762 | -0.08927339 | 10.1563856 | 23.52492 | 0.7584611 | 56831.81 | 50.35748 | 599.4936 |  | 3.353309 | 11.48605 | 0.07545533 | 31195.137 | 24970.07325
| -218.3509 | -0.08238538 | 10.1672232 | 23.68113 | 0.7667171 | 57047.97 | 50.44896 | 598.8314 |  | 3.3641466 | 12.42663 | 0.1331297 | 31195.137 | 24970.07325
| -217.1473 | -0.07526785 | 10.1783137 | 23.82042 | 0.7752204 | 57251.58 | 50.6703 | 599.0526 |  | 3.3752371 | 12.2664 | 0.2229075 | 31195.137 | 24970.07325
| -217.1148 | -0.06872109 | 10.1883875 | 23.98539 | 0.7830457 | 57428.84 | 50.68607 | 597.3993 |  | 3.3853109 | 12.70197 | 0.2868453 | 31195.137 | 24970.07325
| -214.9027 | -0.06159262 | 10.19926 | 24.16841 | 0.7915757 | 57624.27 | 50.68244 | 595.4922 |  | 3.3961834 | 13.50239 | 0.3171321 | 31195.137 | 24970.07325
| -214.9677 | -0.05495045 | 10.2092818 | 24.26658 | 0.799519 | 57821.37 | 51.03411 | 597.2356 |  | 3.4062052 | 13.96863 | 0.3230627 | 31195.137 | 24970.07325
| -214.0569 | -0.04763084 | 10.2202079 | 24.43267 | 0.8082809 | 58048.47 | 51.10981 | 596.5033 |  | 3.4171313 | 13.78804 | 0.3447647 | 31195.137 | 24970.07325
| -212.1376 | -0.04026067 | 10.2310927 | 24.60247 | 0.8171008 | 58273.23 | 51.17237 | 595.6223 |  | 3.4280161 | 13.26386 | 0.3422741 | 31195.137 | 24970.07325
| -212.2678 | -0.03338278 | 10.2411376 | 24.83024 | 0.8253088 | 58483.39 | 50.87771 | 591.6726 |  | 3.438061 | 13.80995 | 0.3163296 | 31195.137 | 24970.07325
| -212.2678 | -0.02644386 | 10.2511662 | 24.94777 | 0.8335976 | 58698.7 | 51.1371 | 592.7943 |  | 3.4480896 | 14.76152 | 0.282901 | 31195.137 | 24970.07325
| -212.04 | -0.01871201 | 10.2622272 | 25.07677 | 0.8428765 | 58958.51 | 51.41745 | 594.2828 |  | 3.4591506 | 14.46513 | 0.2575249 | 31195.137 | 24970.07325
| -213.5039 | -0.01102441 | 10.2731182 | 25.31005 | 0.8520517 | 59202.63 | 51.18128 | 590.9875 |  | 3.4700416 | 14.81135 | 0.2480321 | 31195.137 | 24970.07325
| -212.9834 | -0.003859295 | 10.2831443 | 25.42538 | 0.8606034 | 59443.27 | 51.44532 | 592.489 |  | 3.4800677 | 15.11499 | 0.2311544 | 31195.137 | 24970.07325
| -214.122 | 0.004115298 | 10.2941971 | 25.59605 | 0.8701561 | 59700.44 | 51.54214 | 592.2477 |  | 3.4911205 | 15.10967 | 0.214246 | 31195.137 | 24970.07325
| -215.2931 | 0.01196091 | 10.3049685 | 25.74844 | 0.8795602 | 59937.11 | 51.72237 | 592.5485 |  | 3.5018919 | 14.57066 | 0.2051425 | 31195.137 | 24970.07325
| -215.781 | 0.02023536 | 10.3161949 | 25.96902 | 0.8894081 | 60175.58 | 51.62344 | 590.2067 |  | 3.5131183 | 13.92969 | 0.1810764 | 31195.137 | 24970.07325
| -216.4967 | 0.02813495 | 10.3267834 | 26.1067 | 0.8988863 | 60369.02 | 51.90982 | 590.825 |  | 3.5237068 | 14.63689 | 0.1497534 | 31195.137 | 24970.07325
| -215.8461 | 0.03635568 | 10.3377162 | 26.23065 | 0.9087585 | 60603.23 | 52.26582 | 592.5023 |  | 3.5346396 | 14.40523 | 0.1412322 | 31195.137 | 24970.07325
| -215.8786 | 0.04422393 | 10.3480495 | 26.39572 | 0.9181391 | 60816.1 | 52.38322 | 592.0369 |  | 3.5449729 | 13.92611 | 0.1403039 | 31195.137 | 24970.07325
| -214.0569 | 0.05269476 | 10.3590299 | 26.60032 | 0.928223 | 61023.53 | 52.39621 | 590.2655 |  | 3.5559533 | 14.33626 | 0.1392985 | 31195.137 | 24970.07325
| -214.2196 | 0.06125471 | 10.3700339 | 26.68807 | 0.9383282 | 61247.25 | 52.93982 | 593.3924 |  | 3.5669573 | 14.28017 | 0.1165731 | 31195.137 | 24970.07325
| -210.5436 | 0.06962066 | 10.3806854 | 26.89836 | 0.9485332 | 61527.37 | 52.86468 | 591.9617 |  | 3.5776088 | 13.76632 | 0.1157197 | 31195.137 | 24970.07325
| -210.5762 | 0.0775857 | 10.3907495 | 27.07169 | 0.9580303 | 61768.72 | 52.9133 | 591.405 |  | 3.5876729 | 13.79095 | 0.1078609 | 31195.137 | 24970.07325
| -210.2184 | 0.08640099 | 10.4017185 | 27.18988 | 0.9685911 | 62021.46 | 53.32036 | 593.6425 |  | 3.5986419 | 13.88933 | 0.09999253 | 31195.137 | 24970.07325
| -210.1858 | 0.09530071 | 10.4126911 | 27.46607 | 0.9792199 | 62273.4 | 53.00364 | 589.6219 |  | 3.6096145 | 14.48474 | 0.09221797 | 31195.137 | 24970.07325
| -211.8774 | 0.1043274 | 10.4236897 | 27.58361 | 0.9900145 | 62536.11 | 53.41591 | 592.0052 |  | 3.6206131 | 14.79077 | 0.0422743 | 31195.137 | 24970.07325
| -212.9183 | 0.1133452 | 10.434561 | 27.78125 | 1.000831 | 62839.67 | 53.42543 | 591.5446 |  | 3.6314844 | 15.19967 | 0 | 31195.137 | 24970.07325
| -212.7882 | 0.1217524 | 10.4446008 | 27.90647 | 1.010867 | 63113.4 | 53.69906 | 593.3023 |  | 3.6415242 | 15.5105 | -0.05568778 | 31195.137 | 24970.07325
| -214.0569 | 0.1309291 | 10.4554243 | 28.08498 | 1.021864 | 63437.92 | 53.78592 | 593.7874 |  | 3.6523477 | 15.49856 | -0.110703 | 31195.137 | 24970.07325
| -213.634 | 0.139608 | 10.4655675 | 28.27753 | 1.032232 | 63741.6 | 53.75718 | 593.2907 |  | 3.6624909 | 15.38529 | -0.1582562 | 31195.137 | 24970.07325
| -214.4147 | 0.1490421 | 10.4764647 | 28.53104 | 1.043527 | 64038.43 | 53.55983 | 590.8711 |  | 3.6733881 | 16.00813 | -0.1982308 | 31195.137 | 24970.07325
| -214.7726 | 0.157805 | 10.4864896 | 28.66245 | 1.054001 | 64299.42 | 53.8392 | 592.408 |  | 3.683413 | 16.13025 | -0.2310027 | 31195.137 | 24970.07325
| -213.7316 | 0.1674223 | 10.4973647 | 28.82244 | 1.065511 | 64583.07 | 54.07458 | 593.4686 |  | 3.6942881 | 16.68429 | -0.256476 | 31195.137 | 24970.07325
| -213.5039 | 0.1764137 | 10.507434 | 28.97042 | 1.076272 | 64886.14 | 54.26433 | 594.7685 |  | 3.7043574 | 16.43603 | -0.2953364 | 31195.137 | 24970.07325
| -212.0075 | 0.1862158 | 10.518302 | 29.16919 | 1.088003 | 65233.92 | 54.28855 | 594.9054 |  | 3.7152254 | 16.3398 | -0.3003246 | 31195.137 | 24970.07325
| -212.6581 | 0.1953475 | 10.528313 | 29.33597 | 1.098914 | 65539.75 | 54.39917 | 595.5583 |  | 3.7252364 | 16.25102 | -0.2986894 | 31195.137 | 24970.07325
| -210.4786 | 0.2053373 | 10.5391537 | 29.46867 | 1.110891 | 65873.84 | 54.73234 | 598.0813 |  | 3.7360771 | 15.66734 | -0.3034636 | 31195.137 | 24970.07325
| -209.9256 | 0.2146525 | 10.549162 | 29.69879 | 1.12202 | 66156.92 | 54.60159 | 596.3235 |  | 3.7460854 | 15.33683 | -0.327888 | 31195.137 | 24970.07325
| -209.828 | 0.2241782 | 10.5592818 | 29.83884 | 1.13341 | 66418.33 | 54.8933 | 597.7703 |  | 3.7562052 | 15.45914 | -0.3518232 | 31195.137 | 24970.07325
| -209.3726 | 0.2336929 | 10.5692949 | 30.03666 | 1.144802 | 66704.95 | 54.91403 | 597.3004 |  | 3.7662183 | 15.99142 | -0.3820094 | 31195.137 | 24970.07325
| -207.9738 | 0.2441711 | 10.5802179 | 30.18099 | 1.15733 | 67050.83 | 55.21535 | 599.5985 |  | 3.7771413 | 16.27878 | -0.4053879 | 31195.137 | 24970.07325
| -206.9328 | 0.2547771 | 10.5911437 | 30.41856 | 1.170019 | 67403.23 | 55.12826 | 598.6655 |  | 3.7880671 | 16.02928 | -0.4220372 | 31195.137 | 24970.07325
| -206.3147 | 0.2646411 | 10.6012079 | 30.59586 | 1.18183 | 67714.77 | 55.23958 | 599.2235 |  | 3.7981313 | 16.26228 | -0.406797 | 31195.137 | 24970.07325
| -206.3147 | 0.2754555 | 10.6121243 | 30.77692 | 1.194761 | 68059.13 | 55.40706 | 600.2936 |  | 3.8090477 | 16.89154 | -0.3979248 | 31195.137 | 24970.07325
| -205.7943 | 0.2855781 | 10.6222267 | 30.92855 | 1.206877 | 68368.25 | 55.64339 | 601.8075 |  | 3.8191501 | 16.51298 | -0.3955267 | 31195.137 | 24970.07325
| -206.9979 | 0.2967156 | 10.633236 | 31.10832 | 1.220218 | 68703.05 | 55.84851 | 602.962 |  | 3.8301594 | 16.46406 | -0.3804279 | 31195.137 | 24970.07325
| -208.8846 | 0.3079386 | 10.6442046 | 31.4564 | 1.23363 | 69057.31 | 55.35192 | 598.477 |  | 3.841128 | 16.96204 | -0.3408578 | 31195.137 | 24970.07325
| -208.3967 | 0.3183382 | 10.6542565 | 31.51725 | 1.246052 | 69373.86 | 55.95944 | 603.1819 |  | 3.8511799 | 17.6627 | -0.3019431 | 31195.137 | 24970.07325
| -210.2184 | 0.3296327 | 10.6650606 | 31.74358 | 1.259596 | 69728.51 | 55.95891 | 602.8892 |  | 3.861984 | 17.79841 | -0.2326844 | 31195.137 | 24970.07325
| -210.0232 | 0.3402445 | 10.6751251 | 31.87042 | 1.272293 | 70008.47 | 56.33983 | 605.139 |  | 3.8720485 | 17.53771 | -0.1764439 | 31195.137 | 24970.07325
| -211.1943 | 0.3519442 | 10.6860856 | 32.14349 | 1.286293 | 70310.78 | 56.22008 | 603.0373 |  | 3.883009 | 17.53695 | -0.1268673 | 31195.137 | 24970.07325
| -210.8039 | 0.3639226 | 10.6971893 | 32.34427 | 1.300604 | 70609 | 56.41573 | 603.4492 |  | 3.8941127 | 17.81044 | -0.08997446 | 31195.137 | 24970.07325
| -210.1533 | 0.3753911 | 10.7077081 | 32.59388 | 1.314331 | 70893.04 | 56.37162 | 601.9194 |  | 3.9046315 | 17.72787 | -0.04765711 | 31195.137 | 24970.07325
| -210.1533 | 0.3868199 | 10.7180899 | 32.77668 | 1.328002 | 71194.13 | 56.56941 | 602.6859 |  | 3.9150133 | 17.92897 | -0.01183797 | 31195.137 | 24970.07325
| -207.9412 | 0.398687 | 10.7287473 | 32.94154 | 1.342207 | 71466.39 | 56.89929 | 604.0093 |  | 3.9256707 | 18.81041 | 0.03526255 | 31195.137 | 24970.07325
| -205.6642 | 0.4110172 | 10.739709 | 33.18658 | 1.356967 | 71744.36 | 56.9473 | 602.9115 |  | 3.9366324 | 18.83205 | 0.08167604 | 31195.137 | 24970.07325
| -203.7774 | 0.4236212 | 10.7506759 | 33.33221 | 1.371995 | 72033.05 | 57.39518 | 605.2008 |  | 3.9475993 | 18.54924 | 0.1158659 | 31195.137 | 24970.07325
| -203.0292 | 0.4363482 | 10.7617428 | 33.64204 | 1.387253 | 72328.79 | 57.20223 | 602.2621 |  | 3.9586662 | 18.16741 | 0.1495369 | 31195.137 | 24970.07325
| -203.2895 | 0.4488926 | 10.7725553 | 33.73591 | 1.402322 | 72644.87 | 57.82009 | 606.3511 |  | 3.9694787 | 17.77693 | 0.1542509 | 31195.137 | 24970.07325
| -203.3545 | 0.4606977 | 10.7826043 | 33.94968 | 1.416456 | 72941.98 | 57.89822 | 606.1069 |  | 3.9795277 | 17.23511 | 0.1703536 | 31195.137 | 24970.07325
| -204.363 | 0.4737101 | 10.7935473 | 34.17482 | 1.432012 | 73252.62 | 58.03046 | 606.0397 |  | 3.9904707 | 17.34084 | 0.1748537 | 31195.137 | 24970.07325
| -205.0461 | 0.485756 | 10.8035644 | 34.3566 | 1.446424 | 73520 | 58.26782 | 606.6823 |  | 4.0004878 | 17.65398 | 0.1681374 | 31195.137 | 24970.07325
| -206.8677 | 0.4991787 | 10.814621 | 34.59426 | 1.46249 | 73815.96 | 58.39004 | 606.2478 |  | 4.0115444 | 18.0613 | 0.1558308 | 31195.137 | 24970.07325
| -208.722 | 0.5125897 | 10.8255459 | 34.79575 | 1.478521 | 74087.64 | 58.66254 | 606.7707 |  | 4.0224693 | 18.56293 | 0.1271027 | 31195.137 | 24970.07325
| -208.3967 | 0.5250446 | 10.8355865 | 35.01 | 1.493403 | 74355.99 | 58.79036 | 606.4825 |  | 4.0325099 | 18.39449 | 0.0823767 | 31195.137 | 24970.07325
| -209.1123 | 0.5387431 | 10.8465252 | 35.21088 | 1.509814 | 74661.82 | 59.05428 | 607.3178 |  | 4.0434486 | 19.21658 | 0.038179 | 31195.137 | 24970.07325
| -208.787 | 0.5514065 | 10.8565399 | 35.44521 | 1.524951 | 74914.32 | 59.12414 | 606.3485 |  | 4.0534633 | 19.20812 | 0.005418553 | 31195.137 | 24970.07325
| -208.0063 | 0.5653691 | 10.8674597 | 35.69605 | 1.541683 | 75165.51 | 59.24879 | 605.348 |  | 4.0643831 | 19.5597 | -0.03226719 | 31195.137 | 24970.07325
| -205.9569 | 0.5795561 | 10.8784399 | 35.86178 | 1.558665 | 75417.48 | 59.71374 | 607.0338 |  | 4.0753633 | 19.56713 | -0.06405338 | 31195.137 | 24970.07325
| -203.9075 | 0.5939067 | 10.8894152 | 36.09482 | 1.575798 | 75660.28 | 59.92998 | 606.6116 |  | 4.0863386 | 19.65086 | -0.1006582 | 31195.137 | 24970.07325
| -203.5822 | 0.6071201 | 10.8994163 | 36.30147 | 1.591658 | 75911.12 | 60.13785 | 606.6439 |  | 4.0963397 | 19.28925 | -0.1315449 | 31195.137 | 24970.07325
| -200.9473 | 0.6217031 | 10.9103614 | 36.58241 | 1.609099 | 76166.4 | 60.16869 | 604.9049 |  | 4.1072848 | 19.70668 | -0.167134 | 31195.137 | 24970.07325
| -199.5485 | 0.6364039 | 10.9212488 | 36.8868 | 1.626686 | 76431.89 | 60.10684 | 602.5756 |  | 4.1181722 | 20.34304 | -0.1918494 | 31195.137 | 24970.07325
| -199.7112 | 0.6500646 | 10.9312622 | 37.07926 | 1.643047 | 76690.6 | 60.38049 | 603.1841 |  | 4.1281856 | 20.76616 | -0.1957414 | 31195.137 | 24970.07325
| -199.1582 | 0.6652478 | 10.9422783 | 37.35069 | 1.661198 | 76992.07 | 60.44447 | 602.2053 |  | 4.1392017 | 21.43173 | -0.1943783 | 31195.137 | 24970.07325
| -200.3618 | 0.6804308 | 10.9531684 | 37.54843 | 1.679383 | 77289.7 | 60.78669 | 603.3696 |  | 4.1500918 | 22.06283 | -0.2031757 | 31195.137 | 24970.07325
| -202.6063 | 0.6958172 | 10.9640926 | 37.83585 | 1.697798 | 77603.68 | 60.78437 | 602.0357 |  | 4.161016 | 21.93643 | -0.2017804 | 31195.137 | 24970.07325
| -202.4437 | 0.710103 | 10.9741217 | 38.04723 | 1.714893 | 77908.66 | 60.97484 | 602.4844 |  | 4.1710451 | 22.1332 | -0.2005269 | 31195.137 | 24970.07325
| -202.6389 | 0.7245994 | 10.9841996 | 38.22412 | 1.732213 | 78214.93 | 61.30405 | 603.9832 |  | 4.181123 | 21.35161 | -0.1843423 | 31195.137 | 24970.07325
| -201.728 | 0.7391863 | 10.994236 | 38.50739 | 1.749673 | 78539.72 | 61.22033 | 602.5193 |  | 4.1911594 | 21.27916 | -0.1683563 | 31195.137 | 24970.07325
| -201.6304 | 0.753877 | 11.0042616 | 38.70902 | 1.767264 | 78850.85 | 61.45771 | 603.3541 |  | 4.201185 | 21.61867 | -0.1525391 | 31195.137 | 24970.07325
| -203.4196 | 0.7699753 | 11.0151299 | 38.8919 | 1.78653 | 79179.52 | 61.86233 | 605.2611 |  | 4.2120533 | 21.34255 | -0.117279 | 31195.137 | 24970.07325
| -205.1762 | 0.7864576 | 11.0261269 | 39.16986 | 1.806295 | 79532.67 | 61.91665 | 604.682 |  | 4.2230503 | 21.26693 | -0.09705382 | 31195.137 | 24970.07325
| -204.8184 | 0.8016825 | 11.0361852 | 39.4233 | 1.824497 | 79814.61 | 62.00445 | 603.9585 |  | 4.2331086 | 21.2667 | -0.09158833 | 31195.137 | 24970.07325
| -204.8184 | 0.8183786 | 11.0470843 | 39.76444 | 1.844464 | 80112.61 | 61.86838 | 601.3114 |  | 4.2440077 | 21.6021 | -0.0717752 | 31195.137 | 24970.07325
| -203.2569 | 0.8355235 | 11.0581604 | 40.02051 | 1.864984 | 80449.45 | 62.04752 | 601.4141 |  | 4.2550838 | 22.44308 | -0.05701543 | 31195.137 | 24970.07325
| -200.1991 | 0.8524588 | 11.0689841 | 40.31363 | 1.885259 | 80761.18 | 62.08567 | 600.2601 |  | 4.2659075 | 23.23745 | -0.04717254 | 31195.137 | 24970.07325
| -199.4835 | 0.8682925 | 11.0790056 | 40.44511 | 1.904116 | 81092 | 62.60116 | 603.3078 |  | 4.275929 | 23.86043 | -0.03751872 | 31195.137 | 24970.07325
| -197.922 | 0.8859881 | 11.0900827 | 40.71399 | 1.925398 | 81559.85 | 62.6547 | 603.895 |  | 4.2870061 | 23.93556 | -0.03262857 | 31195.137 | 24970.07325
| -196.0028 | 0.9036476 | 11.1010511 | 41.02048 | 1.946524 | 82015.95 | 62.56206 | 603.311 |  | 4.2979745 | 23.58423 | -0.02780448 | 31195.137 | 24970.07325
| -194.9944 | 0.9212392 | 11.1118215 | 41.20684 | 1.967643 | 82482.68 | 62.89189 | 606.0595 |  | 4.3087449 | 23.08341 | -0.03224816 | 31195.137 | 24970.07325
| -195.7751 | 0.9394024 | 11.1228058 | 41.41289 | 1.989309 | 82964.78 | 63.16465 | 608.4515 |  | 4.3197292 | 22.04473 | -0.04581096 | 31195.137 | 24970.07325
| -197.5642 | 0.9575177 | 11.1336435 | 41.76556 | 2.011015 | 83480.68 | 62.87196 | 606.9771 |  | 4.3305669 | 21.56895 | -0.05011158 | 31195.137 | 24970.07325
| -197.1413 | 0.9744957 | 11.1437171 | 41.88252 | 2.03135 | 83996.04 | 63.33947 | 611.5875 |  | 4.3406405 | 21.50547 | -0.04987366 | 31195.137 | 24970.07325
| -199.9064 | 0.9932427 | 11.1547132 | 42.16278 | 2.053778 | 84573.18 | 63.29261 | 612.5361 |  | 4.3516366 | 21.74083 | -0.06766149 | 31195.137 | 24970.07325
| -201.5979 | 1.011828 | 11.1655 | 42.40259 | 2.076023 | 85116.41 | 63.39912 | 614.3259 |  | 4.3624234 | 21.29804 | -0.08524149 | 31195.137 | 24970.07325
| -201.9232 | 1.029488 | 11.1756384 | 42.62877 | 2.097182 | 85618.46 | 63.5114 | 615.9661 |  | 4.3725618 | 21.53592 | -0.1071031 | 31195.137 | 24970.07325
| -201.9232 | 1.048714 | 11.1865688 | 42.86609 | 2.12021 | 86115.5 | 63.69481 | 617.685 |  | 4.3834922 | 22.12694 | -0.1374848 | 31195.137 | 24970.07325
| -201.2726 | 1.068301 | 11.1975731 | 43.17337 | 2.14364 | 86610.77 | 63.64618 | 617.5466 |  | 4.3944965 | 22.36312 | -0.1498502 | 31195.137 | 24970.07325
| -201.11 | 1.086315 | 11.2075848 | 43.4272 | 2.165189 | 87053.99 | 63.70649 | 618.108 |  | 4.4045082 | 22.62279 | -0.179665 | 31195.137 | 24970.07325
| -198.2473 | 1.106165 | 11.2185093 | 43.75407 | 2.188927 | 87516.37 | 63.61844 | 617.2849 |  | 4.4154327 | 23.59044 | -0.1959194 | 31195.137 | 24970.07325
| -198.0522 | 1.124534 | 11.2285149 | 43.95656 | 2.210926 | 87910.69 | 63.90854 | 619.0091 |  | 4.4254383 | 24.35928 | -0.2119973 | 31195.137 | 24970.07325
| -186.8295 | 1.144925 | 11.239504 | 51.58524 | 2.234292 | 88301.48 | 44.3659 | 469.9627 |  | 4.4364274 | 49.19799 | 0.08163622 | 31195.137 | 24970.07325
| -184.3247 | 1.16539 | 11.2503607 | 53.01013 | 2.258614 | 89033.68 | 42.15319 | 454.9234 |  | 4.4472841 | 115.7824 | 0.4023694 | 31195.137 | 24970.07325
| -184.4874 | 1.184487 | 11.2604288 | 53.2921 | 2.281405 | 89882.32 | 42.06988 | 457.1826 |  | 4.4573522 | 158.2882 | 0.7305233 | 31195.137 | 24970.07325
| -184.1296 | 1.203694 | 11.2704601 | 53.5546 | 2.304381 | 90964.63 | 41.93697 | 460.7049 |  | 4.4673835 | 180.3357 | 1.06368 | 31195.137 | 24970.07325
| -182.7308 | 1.224757 | 11.2813689 | 53.7533 | 2.329624 | 92452.16 | 41.84425 | 467.1263 |  | 4.4782923 | 181.478 | 1.413261 | 31195.137 | 24970.07325
| -182.8609 | 1.245975 | 11.2922377 | 54.06034 | 2.355076 | 94190.46 | 41.47736 | 473.0677 |  | 4.4891611 | 158.6103 | 1.771913 | 31195.137 | 24970.07325
| -183.6741 | 1.2676 | 11.3031902 | 54.43357 | 2.380887 | 96218.21 | 40.92223 | 479.3309 |  | 4.5001136 | 113.0854 | 2.16418 | 31195.137 | 24970.07325
| -183.6741 | 1.287769 | 11.3132751 | 54.46439 | 2.405067 | 98490.66 | 40.85645 | 491.6571 |  | 4.5101985 | 51.66159 | 2.558369 | 31195.137 | 24970.07325
| -185.3006 | 1.309919 | 11.3242601 | 54.80677 | 2.431559 | 101296.5 | 40.18221 | 502.0431 |  | 4.5211835 | 27.88244 | 2.998404 | 31195.137 | 24970.07325
| -184.9428 | 1.330469 | 11.3343387 | 55.09807 | 2.456069 | 104461.7 | 39.48445 | 514.773 |  | 4.5312621 | 28.07936 | 3.361988 | 31195.137 | 24970.07325
| -186.8295 | 1.352846 | 11.345199 | 55.59716 | 2.4829 | 107620.7 | 38.57779 | 524.6007 |  | 4.5421224 | 31.01321 | 3.096879 | 31195.137 | 24970.07325
| -188.1632 | 1.375648 | 11.3561655 | 55.81583 | 2.510196 | 110624.5 | 38.21325 | 538.3557 |  | 4.5530889 | 33.78975 | 2.793935 | 31195.137 | 24970.07325
| -188.0331 | 1.398843 | 11.3671748 | 56.17333 | 2.537941 | 113431.8 | 37.72304 | 549.0905 |  | 4.5640982 | 34.99266 | 2.444549 | 31195.137 | 24970.07325
| -187.6752 | 1.42029 | 11.3772474 | 56.36424 | 2.563611 | 115853.4 | 37.53941 | 560.5779 |  | 4.5741708 | 36.14423 | 2.148111 | 31195.137 | 24970.07325
| -185.4307 | 1.443827 | 11.3881904 | 56.71364 | 2.591791 | 118221.7 | 37.20576 | 569.4641 |  | 4.5851138 | 37.24641 | 1.768756 | 31195.137 | 24970.07325
| -183.0561 | 1.467876 | 11.3992496 | 56.99052 | 2.620574 | 120284.9 | 37.06414 | 578.1554 |  | 4.596173 | 35.58266 | 1.395801 | 31195.137 | 24970.07325
| -179.7056 | 1.491651 | 11.4100608 | 57.34797 | 2.649052 | 121934.3 | 36.88402 | 583.3258 |  | 4.6069842 | 33.18193 | 1.032032 | 31195.137 | 24970.07325
| -179.608 | 1.514092 | 11.4201598 | 57.69263 | 2.675859 | 123194.2 | 36.7598 | 586.5411 |  | 4.6170832 | 32.10746 | 0.6910701 | 31195.137 | 24970.07325
| -177.7864 | 1.538756 | 11.4311352 | 58.10719 | 2.705388 | 124203.8 | 36.64343 | 587.5302 |  | 4.6280586 | 32.8946 | 0.3273207 | 31195.137 | 24970.07325
| -176.9731 | 1.56326 | 11.4419346 | 58.43778 | 2.734745 | 125094.5 | 36.66024 | 589.3319 |  | 4.638858 | 33.43615 | 0.2927496 | 31195.137 | 24970.07325
| -176.225 | 1.586581 | 11.4521073 | 58.78302 | 2.76263 | 125930.1 | 36.63143 | 590.4212 |  | 4.6490307 | 33.91777 | 0.2772802 | 31195.137 | 24970.07325
| -176.3226 | 1.609783 | 11.462114 | 59.20503 | 2.790325 | 126683.3 | 36.50501 | 589.7332 |  | 4.6590374 | 34.81245 | 0.2665328 | 31195.137 | 24970.07325
| -177.5261 | 1.634571 | 11.4727003 | 59.52896 | 2.820042 | 127385.7 | 36.56274 | 590.6686 |  | 4.6696237 | 35.88123 | 0.2738783 | 31195.137 | 24970.07325
| -176.29 | 1.65896 | 11.4830275 | 59.90055 | 2.849283 | 128145.1 | 36.53163 | 590.9985 |  | 4.6799509 | 35.60595 | 0.2859093 | 31195.137 | 24970.07325
| -177.949 | 1.684597 | 11.4937423 | 60.21226 | 2.879892 | 128759.6 | 36.63265 | 591.7518 |  | 4.6906657 | 35.18791 | 0.3020047 | 31195.137 | 24970.07325
| -178.2418 | 1.708842 | 11.5037702 | 60.5443 | 2.908935 | 129454.1 | 36.65582 | 592.3746 |  | 4.7006936 | 34.43691 | 0.3182319 | 31195.137 | 24970.07325
| -177.6562 | 1.733219 | 11.5137774 | 60.83757 | 2.93805 | 130185.3 | 36.72312 | 593.8204 |  | 4.7107008 | 33.92005 | 0.3433781 | 31195.137 | 24970.07325
| -180.226 | 1.759928 | 11.5246123 | 61.19857 | 2.970171 | 130977.5 | 36.7454 | 594.6818 |  | 4.7215357 | 32.93993 | 0.3635245 | 31195.137 | 24970.07325
| -179.7056 | 1.784976 | 11.5346881 | 61.48915 | 3.000053 | 131655.7 | 36.83379 | 595.9407 |  | 4.7316115 | 32.04721 | 0.4056895 | 31195.137 | 24970.07325
| -181.5923 | 1.812676 | 11.545673 | 61.87587 | 3.033238 | 132436 | 36.83717 | 596.3623 |  | 4.7425964 | 32.0421 | 0.4603204 | 31195.137 | 24970.07325
| -182.2103 | 1.840422 | 11.5565865 | 62.24839 | 3.066493 | 133226.4 | 36.85539 | 597.0548 |  | 4.7535099 | 31.98137 | 0.5056789 | 31195.137 | 24970.07325
| -180.0959 | 1.868762 | 11.5676026 | 62.89846 | 3.100304 | 133940.1 | 36.52795 | 592.8003 |  | 4.764526 | 33.41261 | 0.5459878 | 31195.137 | 24970.07325
| -178.3394 | 1.896952 | 11.5784307 | 63.32825 | 3.134088 | 134721.4 | 36.47722 | 592.5268 |  | 4.7753541 | 36.95497 | 0.5731111 | 31195.137 | 24970.07325
| -177.7538 | 1.923389 | 11.5884935 | 63.65553 | 3.165774 | 135412.7 | 36.53196 | 593.2982 |  | 4.7854169 | 39.12175 | 0.6043092 | 31195.137 | 24970.07325
| -174.6311 | 1.952443 | 11.5994308 | 64.00435 | 3.200563 | 136119.7 | 36.61041 | 594.0496 |  | 4.7963542 | 40.45315 | 0.6134491 | 31195.137 | 24970.07325
| -174.5335 | 1.979471 | 11.6094912 | 64.33474 | 3.232779 | 136780 | 36.66887 | 594.6307 |  | 4.8064146 | 40.31919 | 0.6225256 | 31195.137 | 24970.07325
| -171.1179 | 2.009006 | 11.6203662 | 64.62164 | 3.268335 | 137604.5 | 36.81357 | 596.9553 |  | 4.8172896 | 38.8525 | 0.6142956 | 31195.137 | 24970.07325
| -171.6384 | 2.036567 | 11.63044 | 64.92414 | 3.301244 | 138246.7 | 36.91619 | 597.9209 |  | 4.8273634 | 36.56469 | 0.5938474 | 31195.137 | 24970.07325
| -169.0036 | 2.066762 | 11.6413195 | 65.4057 | 3.337403 | 138954.2 | 36.83291 | 596.5534 |  | 4.8382429 | 33.07936 | 0.5608094 | 31195.137 | 24970.07325
| -169.2313 | 2.097338 | 11.6522368 | 65.85719 | 3.373986 | 139589.1 | 36.80481 | 595.3735 |  | 4.8491602 | 32.92049 | 0.5363072 | 31195.137 | 24970.07325
| -170.63 | 2.12861 | 11.663273 | 66.21268 | 3.411445 | 140273.8 | 36.9022 | 596.0157 |  | 4.8601964 | 34.15163 | 0.5122144 | 31195.137 | 24970.07325
| -170.7926 | 2.157304 | 11.6732972 | 66.60159 | 3.445759 | 140808.3 | 36.92279 | 595.1623 |  | 4.8702206 | 35.44655 | 0.4763681 | 31195.137 | 24970.07325
| -169.524 | 2.18623 | 11.6832996 | 66.97774 | 3.480348 | 141327.5 | 36.96359 | 594.4585 |  | 4.880223 | 36.7381 | 0.4409771 | 31195.137 | 24970.07325
| -172.7769 | 2.218425 | 11.6943224 | 67.46433 | 3.518845 | 141898.1 | 36.92112 | 592.5733 |  | 4.8912458 | 38.42585 | 0.4178287 | 31195.137 | 24970.07325
| -175.3792 | 2.250359 | 11.7051433 | 67.82948 | 3.557207 | 142488.2 | 37.02149 | 592.6524 |  | 4.9020667 | 39.0302 | 0.4109871 | 31195.137 | 24970.07325
| -175.3467 | 2.280437 | 11.7152375 | 68.19944 | 3.593127 | 143019.9 | 37.08011 | 592.1852 |  | 4.9121609 | 38.55039 | 0.4124781 | 31195.137 | 24970.07325
| -174.7937 | 2.310664 | 11.7252534 | 68.51814 | 3.629343 | 143530.1 | 37.20761 | 592.427 |  | 4.9221768 | 38.11554 | 0.42569 | 31195.137 | 24970.07325
| -176.1924 | 2.344076 | 11.7362322 | 68.9136 | 3.669289 | 144084.8 | 37.29066 | 591.9667 |  | 4.9331556 | 37.588 | 0.4385894 | 31195.137 | 24970.07325
| -175.672 | 2.374988 | 11.7462756 | 69.22979 | 3.705734 | 144436.3 | 37.44394 | 591.5497 |  | 4.943199 | 36.6416 | 0.459353 | 31195.137 | 24970.07325
| -175.0214 | 2.409382 | 11.7572318 | 69.66748 | 3.747528 | 145177.1 | 37.46603 | 591.3689 |  | 4.9541552 | 35.76599 | 0.4680418 | 31195.137 | 24970.07325
| -172.6468 | 2.443192 | 11.7680467 | 70.2619 | 3.788038 | 145705.5 | 37.30517 | 587.8129 |  | 4.9649701 | 36.3399 | 0.4766849 | 31195.137 | 24970.07325
| -172.4516 | 2.475297 | 11.7781504 | 70.68651 | 3.826454 | 146248.3 | 37.31445 | 586.7205 |  | 4.9750738 | 38.50493 | 0.4741084 | 31195.137 | 24970.07325
| -168.7108 | 2.510505 | 11.789105 | 71.08383 | 3.868633 | 146800.2 | 37.41211 | 586.3506 |  | 4.9860284 | 40.46447 | 0.471278 | 31195.137 | 24970.07325
| -168.4181 | 2.543036 | 11.7991246 | 71.42322 | 3.907556 | 147265.1 | 37.53896 | 586.2141 |  | 4.996048 | 41.39766 | 0.4459902 | 31195.137 | 24970.07325
| -164.7098 | 2.579365 | 11.8101964 | 71.7974 | 3.950739 | 147643.9 | 37.70116 | 585.516 |  | 5.0071198 | 41.72853 | 0.4244054 | 31195.137 | 24970.07325
| -162.2701 | 2.614179 | 11.8206991 | 72.19838 | 3.992702 | 148080.7 | 37.79777 | 584.5681 |  | 5.0176225 | 40.81684 | 0.3918428 | 31195.137 | 24970.07325
| -161.8798 | 2.647735 | 11.8307662 | 72.57229 | 4.032858 | 148485.2 | 37.90079 | 583.7431 |  | 5.0276896 | 39.44247 | 0.3598794 | 31195.137 | 24970.07325
| -160.6112 | 2.686068 | 11.8420917 | 73.08468 | 4.078775 | 148507.5 | 37.98516 | 579.798 |  | 5.0390151 | 37.4596 | 0.3206614 | 31195.137 | 24970.07325
| -162.0424 | 2.722135 | 11.8526351 | 73.46226 | 4.122016 | 145459.1 | 38.73062 | 565.4919 |  | 5.0495585 | 37.52918 | 0.2818102 | 31195.137 | 24970.07325
| -161.2943 | 2.756848 | 11.8626831 | 73.88519 | 4.163498 | 146038.4 | 38.75292 | 564.8496 |  | 5.0596065 | 38.59776 | 0.2508811 | 31195.137 | 24970.07325
| -160.969 | 2.792112 | 11.8727445 | 74.33487 | 4.205692 | 146574.1 | 38.75773 | 563.7152 |  | 5.0696679 | 39.72561 | 0.2274776 | 31195.137 | 24970.07325
| -163.5713 | 2.830679 | 11.8836805 | 74.77496 | 4.251937 | 147151.1 | 38.82592 | 563.1486 |  | 5.0806039 | 41.05146 | 0.2042686 | 31195.137 | 24970.07325
| -166.5964 | 2.870095 | 11.8947314 | 75.22426 | 4.299026 | 147761.9 | 38.88524 | 562.6323 |  | 5.0916548 | 41.58189 | 0.1885893 | 31195.137 | 24970.07325
| -168.8409 | 2.909464 | 11.9056379 | 75.55853 | 4.346266 | 148406.8 | 39.07736 | 563.7954 |  | 5.1025613 | 41.06907 | 0.1766747 | 31195.137 | 24970.07325
| -167.5723 | 2.946072 | 11.9156909 | 76.31719 | 4.390032 | 148903.1 | 38.72197 | 558.4657 |  | 5.1126143 | 40.97181 | 0.1684546 | 31195.137 | 24970.07325
| -167.6048 | 2.986432 | 11.9266424 | 77.31982 | 4.438265 | 149417.8 | 38.14543 | 550.4679 |  | 5.1235658 | 46.14524 | 0.1846222 | 31195.137 | 24970.07325
| -166.3687 | 3.027289 | 11.9376095 | 77.88459 | 4.487126 | 150021.2 | 38.08289 | 548.5862 |  | 5.1345329 | 52.36488 | 0.2110396 | 31195.137 | 24970.07325
| -163.0833 | 3.068635 | 11.9485889 | 78.36655 | 4.536701 | 150701.1 | 38.11015 | 548.0777 |  | 5.1455123 | 56.83918 | 0.2440297 | 31195.137 | 24970.07325
| -158.8221 | 3.110029 | 11.9594706 | 78.89207 | 4.58627 | 151473.4 | 38.067 | 547.3429 |  | 5.156394 | 59.28038 | 0.2733394 | 31195.137 | 24970.07325
| -155.5693 | 3.152188 | 11.9704208 | 79.51099 | 4.636749 | 152342.9 | 37.90984 | 545.844 |  | 5.1673442 | 60.67326 | 0.3057739 | 31195.137 | 24970.07325
End Of Loading Index | -154.0079 | 3.194926 | 11.9813981 | 79.91623 | 4.687856 | 153243.5 | 37.99663 | 547.1271 |  | 5.1783215 | 58.50955 | 0.3243505 | 31195.137 | 24970.07325
| -161.4895 | 3.2187 | 11.988342 | 80.11089 | 4.717139 | 153745 | 38.08944 | 548.2633 | 0.7078976 | 5.1852654 | 54.73071 | 0.346631 | 31195.137 | 24970.07325
| -159.2125 | 3.2137 | 11.9991112 | 80.64818 | 4.71209 | 152789.3 | 37.57781 | 538.0715 | 0.6402958 | 5.1960346 | 48.70053 | 0.3781734 | 31195.137 | 24970.07325
| -155.1789 | 3.2182 | 12.0101455 | 80.94292 | 4.716559 | 151900.5 | 37.46052 | 531.7644 | 0.5803956 | 5.2070689 | 45.14901 | 0.4127675 | 31195.137 | 24970.07325
| -154.4633 | 3.2142 | 12.020155 | 80.997 | 4.712552 | 151270 | 37.45436 | 528.7414 | 0.5449444 | 5.2170784 | 40.69934 | 0.4176777 | 31195.137 | 24970.07325
| -152.5767 | 3.2187 | 12.0310152 | 81.2581 | 4.717026 | 150607.7 | 37.33916 | 523.7211 | 0.5046243 | 5.2279386 | 33.75678 | 0.4124776 | 31195.137 | 24970.07325
| -152.7393 | 3.2142 | 12.0421956 | 81.4042 | 4.712513 | 150001.8 | 37.22213 | 519.7508 | 0.466721 | 5.239119 | 26.312 | 0.3974704 | 31195.137 | 24970.07325
| -154.8211 | 3.2187 | 12.0530501 | 81.46001 | 4.717007 | 149450.2 | 37.31685 | 517.5278 | 0.4326299 | 5.2499735 | 20.22347 | 0.379415 | 31195.137 | 24970.07325
| -157.8788 | 3.2142 | 12.0641847 | 81.62676 | 4.712491 | 149003.5 | 37.15077 | 513.9065 | 0.4003187 | 5.2611081 | 14.72758 | 0.3551413 | 31195.137 | 24970.07325
| -161.7497 | 3.2187 | 12.0750191 | 81.76761 | 4.716974 | 148666.9 | 37.11538 | 511.472 | 0.3703496 | 5.2719425 | 11.61287 | 0.3150408 | 31195.137 | 24970.07325
| -163.1809 | 3.2142 | 12.0859623 | 81.85611 | 4.712466 | 148432.1 | 36.9995 | 509.4644 | 0.3459866 | 5.2828857 | 10.45612 | 0.268825 | 31195.137 | 24970.07325
| -163.6689 | 3.2192 | 12.0959988 | 81.83097 | 4.717467 | 148306.7 | 37.11589 | 509.6108 | 0.3260367 | 5.2929222 | 9.326877 | 0.2262855 | 31195.137 | 24970.07325
| -163.8966 | 3.2147 | 12.1069139 | 81.92345 | 4.71296 | 148275.9 | 36.96006 | 508.2358 | 0.3055223 | 5.3038373 | 7.826524 | 0.1581593 | 31195.137 | 24970.07325
| -161.6196 | 3.2192 | 12.1179066 | 81.9806 | 4.717454 | 148259.9 | 36.96064 | 507.8043 | 0.284816 | 5.31483 | 6.802876 | 0.09668533 | 31195.137 | 24970.07325
| -158.4968 | 3.2147 | 12.1289091 | 82.0577 | 4.712946 | 148360.8 | 36.79943 | 507.0366 | 0.2659897 | 5.3258325 | 5.907522 | 0.04185933 | 31195.137 | 24970.07325
| -155.1139 | 3.2192 | 12.1398677 | 81.98704 | 4.717454 | 148516.7 | 36.90879 | 508.5744 | 0.2505424 | 5.3367911 | 4.413925 | 0 | 31195.137 | 24970.07325
| -152.6418 | 3.2147 | 12.1509017 | 81.9881 | 4.712955 | 148762.1 | 36.80531 | 509.1173 | 0.2351344 | 5.3478251 | 2.868426 | -0.03218683 | 31195.137 | 24970.07325
| -151.5358 | 3.2192 | 12.1618771 | 81.92437 | 4.717462 | 149089.7 | 36.87756 | 511.1505 | 0.2202099 | 5.3588005 | 1.534206 | -0.04830194 | 31195.137 | 24970.07325
End of Data Index | -153.4875 | 3.2147 | 12.1727396 | 82.02743 | 4.712949 | 149431 | 36.64815 | 510.8831 | 0.2063458 | 5.369663 | 0.5753697 | -0.05154815 | 31195.137 | 24970.07325
| -156.2199 | 3.2192 | 12.1835915 | 82.07867 | 4.717442 | 149797.4 | 36.59009 | 511.7735 |  | 5.3805149 | 0.6576662 | -0.05158585 | 31195.137 | 24970.07325
| -156.0897 | 3.2152 | 12.1936504 | 82.10686 | 4.713435 | 150174.7 | 36.44413 | 512.4857 |  | 5.3905738 | 1.164095 | -0.0484026 | 31195.137 | 24970.07325
| -159.3751 | 3.2197 | 12.2046492 | 82.17482 | 4.717929 | 150513.2 | 36.37401 | 513.101 |  | 5.4015726 | 1.920118 | -0.04842987 | 31195.137 | 24970.07325
| -162.5629 | 3.2152 | 12.2155916 | 82.2014 | 4.713426 | 150879.4 | 36.22702 | 513.7714 |  | 5.412515 | 3.87919 | -0.03553927 | 31195.137 | 24970.07325
| -163.7665 | 3.2197 | 12.2265757 | 82.18853 | 4.717926 | 151197.5 | 36.24672 | 515.2173 |  | 5.4234991 | 4.220537 | -0.0193949 | 31195.137 | 24970.07325
| -162.5629 | 3.2152 | 12.2375367 | 82.21052 | 4.713424 | 151522.3 | 36.11263 | 515.8049 |  | 5.4344601 | 3.9941 | 0.003234126 | 31195.137 | 24970.07325
| -159.1474 | 3.2202 | 12.2485553 | 82.26455 | 4.718416 | 151797.5 | 36.07557 | 516.395 |  | 5.4454787 | 3.404933 | 0.02264911 | 31195.137 | 24970.07325
| -155.9271 | 3.2157 | 12.2594248 | 82.24735 | 4.713918 | 152089.7 | 35.98906 | 517.3132 |  | 5.4563482 | 2.51149 | 0.0291318 | 31195.137 | 24970.07325
| -155.6343 | 3.2197 | 12.2694823 | 82.20083 | 4.717921 | 152329.5 | 36.05065 | 518.8541 |  | 5.4664057 | 1.872068 | 0.03237964 | 31195.137 | 24970.07325
| -152.7068 | 3.2162 | 12.2804736 | 82.26191 | 4.714417 | 152601.6 | 35.89881 | 518.889 |  | 5.477397 | 1.224313 | 0.03239245 | 31195.137 | 24970.07325
| -151.8611 | 3.2197 | 12.2913276 | 82.25771 | 4.717916 | 152823.5 | 35.91266 | 519.8716 |  | 5.488251 | 1.060711 | 0.0291598 | 31195.137 | 24970.07325
| -151.5033 | 3.2157 | 12.3013531 | 82.25888 | 4.713913 | 153012.2 | 35.83087 | 520.2715 |  | 5.4982765 | 1.078919 | 0.01944207 | 31195.137 | 24970.07325
| -151.5683 | 3.2197 | 12.3113701 | 82.28136 | 4.71791 | 153209.6 | 35.82727 | 520.9016 |  | 5.5082935 | 0.9862969 | 0.006482523 | 31195.137 | 24970.07325
| -152.0237 | 3.2162 | 12.3223309 | 82.38592 | 4.714401 | 153416.6 | 35.64249 | 520.2345 |  | 5.5192543 | 1.628166 | 0 | 31195.137 | 24970.07325
| -154.7561 | 3.2197 | 12.3333056 | 82.33378 | 4.717906 | 153633.5 | 35.70691 | 521.7386 |  | 5.530229 | 2.218423 | -0.01297312 | 31195.137 | 24970.07325
| -157.5861 | 3.2162 | 12.344265 | 82.44517 | 4.714393 | 153864.3 | 35.51252 | 521.0761 |  | 5.5411884 | 2.581708 | -0.02595799 | 31195.137 | 24970.07325
| -161.2618 | 3.2197 | 12.355223 | 82.34843 | 4.717903 | 154127.5 | 35.61562 | 523.238 |  | 5.5521464 | 2.516073 | -0.02597712 | 31195.137 | 24970.07325
| -163.4086 | 3.2162 | 12.3662217 | 82.41829 | 4.714395 | 154368.4 | 35.46323 | 523.0744 |  | 5.5631451 | 1.879302 | -0.03573879 | 31195.137 | 24970.07325
| -163.0183 | 3.2197 | 12.3771811 | 82.41358 | 4.717895 | 154573.2 | 35.48069 | 524.0096 |  | 5.5741045 | 1.556432 | -0.03575501 | 31195.137 | 24970.07325
| -160.8064 | 3.2162 | 12.3881173 | 82.46656 | 4.714388 | 154794.2 | 35.34954 | 523.9701 |  | 5.5850407 | 1.411998 | -0.03252116 | 31195.137 | 24970.07325
| -160.4485 | 3.2202 | 12.3981448 | 82.41358 | 4.718391 | 154987.1 | 35.42436 | 525.437 |  | 5.5950682 | 1.476532 | -0.01301511 | 31195.137 | 24970.07325
| -157.1957 | 3.2167 | 12.4090951 | 82.47403 | 4.714886 | 155219.4 | 35.2845 | 525.3516 |  | 5.6060185 | 1.670152 | 0.009767436 | 31195.137 | 24970.07325
| -157.2933 | 3.2207 | 12.4191289 | 82.40092 | 4.718891 | 155404.7 | 35.38091 | 527.024 |  | 5.6160523 | 1.622197 | 0.0293173 | 31195.137 | 24970.07325
| -153.2273 | 3.2172 | 12.4300664 | 82.54057 | 4.715378 | 155568.7 | 35.17133 | 525.8135 |  | 5.6269898 | 1.868809 | 0.04887605 | 31195.137 | 24970.07325
| -151.5358 | 3.2207 | 12.4410463 | 82.54934 | 4.718876 | 155716 | 35.18387 | 526.4041 |  | 5.6379697 | 1.850611 | 0.06192727 | 31195.137 | 24970.07325
| -151.5033 | 3.2172 | 12.4519765 | 82.57393 | 4.715373 | 155818.9 | 35.10079 | 526.2865 |  | 5.6488999 | 2.128649 | 0.06192727 | 31195.137 | 24970.07325
| -153.5525 | 3.2207 | 12.4629505 | 82.55767 | 4.718875 | 155904.5 | 35.14768 | 526.9499 |  | 5.6598739 | 2.087044 | 0.07170524 | 31195.137 | 24970.07325
| -153.4549 | 3.2177 | 12.4729854 | 82.62182 | 4.715864 | 156028.9 | 35.0279 | 526.4869 |  | 5.6699088 | 2.621953 | 0.0782417 | 31195.137 | 24970.07325

## Test 358
Markers | Displacement | Force | Time | DEPTH | LOAD | STIFFNESS | HARDNESS | MODULUS | hdotOverh | Time On Sample | Velocity | Dyn. Phase | X Axis Position | Y Axis Position
| nm | mN | s | nm | mN | N/m | GPa | GPa | 1/s | s | nm/s | degrees | Âµm | Âµm
Surface Index | -287.773 | -0.730351 | 6.8091174 | 0 | 0.0001373768 |  |  |  |  | 0 | 1014.605 |  | 31195.137 | 24965.07
| -287.9357 | -0.7302272 | 6.8101159 | -0.1627881 | 0.0002069648 |  |  |  |  | 0.0009985 | 1014.674 |  | 31195.137 | 24965.07
| -287.4802 | -0.7301034 | 6.8111144 | 0.2925325 | 0.0002886694 |  |  |  |  | 0.001997 | 1014.181 |  | 31195.137 | 24965.07
| -287.1549 | -0.7299778 | 6.8121266 | 0.6177384 | 0.0003868379 |  |  |  |  | 0.0030092 | 1013.105 |  | 31195.137 | 24965.07
| -287.6429 | -0.7298565 | 6.8131048 | 0.1296467 | 0.0004966378 |  |  |  |  | 0.0039874 | 1011.317 |  | 31195.137 | 24965.07
| -287.6104 | -0.7297311 | 6.8141158 | 0.1620505 | 0.0006151196 |  |  |  |  | 0.0049984 | 1008.731 |  | 31195.137 | 24965.07
| -287.6754 | -0.7295977 | 6.8151921 | 0.09683749 | 0.0007374468 |  |  |  |  | 0.0060747 | 1005.128 |  | 31195.137 | 24965.07
| -287.3176 | -0.7294814 | 6.8161295 | 0.4545809 | 0.0008484457 |  |  |  |  | 0.0070121 | 1000.668 |  | 31195.137 | 24965.07
| -287.3826 | -0.7293629 | 6.8170853 | 0.3894069 | 0.0009596805 |  |  |  |  | 0.0079679 | 995.3811 |  | 31195.137 | 24965.07
| -287.4802 | -0.7292361 | 6.8181078 | 0.2916723 | 0.001080591 |  |  |  |  | 0.0089904 | 989.3853 |  | 31195.137 | 24965.07
| -287.5128 | -0.7291104 | 6.8191214 | 0.2590195 | 0.001201482 |  |  |  |  | 0.010004 | 982.5588 |  | 31195.137 | 24965.07
| -287.1224 | -0.728985 | 6.8201324 | 0.6492819 | 0.001319081 |  |  |  |  | 0.011015 | 974.9656 |  | 31195.137 | 24965.07
| -287.1874 | -0.7288715 | 6.8210473 | 0.584113 | 0.001428292 |  |  |  |  | 0.0119299 | 966.5786 |  | 31195.137 | 24965.07
| -287.1874 | -0.7287406 | 6.8221031 | 0.5839832 | 0.001553333 |  |  |  |  | 0.0129857 | 957.4444 |  | 31195.137 | 24965.07
| -287.1224 | -0.7286171 | 6.823099 | 0.6489171 | 0.001671507 |  |  |  |  | 0.0139816 | 947.4662 |  | 31195.137 | 24965.07
| -287.1874 | -0.728493 | 6.8240992 | 0.5837377 | 0.001790495 |  |  |  |  | 0.0149818 | 936.7555 |  | 31195.137 | 24965.07
| -287.1874 | -0.7283713 | 6.8250803 | 0.583617 | 0.001909401 |  |  |  |  | 0.0159629 | 925.5039 |  | 31195.137 | 24965.07
| -287.0248 | -0.7282414 | 6.8261282 | 0.7461533 | 0.002035829 |  |  |  |  | 0.0170108 | 913.6062 |  | 31195.137 | 24965.07
| -286.8621 | -0.7281185 | 6.8271191 | 0.9086966 | 0.002156151 |  |  |  |  | 0.0180017 | 901.1686 |  | 31195.137 | 24965.07
| -286.9597 | -0.7279973 | 6.8280965 | 0.8109676 | 0.002272392 |  |  |  |  | 0.0189791 | 888.1494 |  | 31195.137 | 24965.07
| -287.1549 | -0.7278733 | 6.8290965 | 0.6156513 | 0.002392839 |  |  |  |  | 0.0199791 | 874.6744 |  | 31195.137 | 24965.07
| -287.285 | -0.7277498 | 6.8300919 | 0.4854161 | 0.00251063 |  |  |  |  | 0.0209745 | 860.7881 |  | 31195.137 | 24965.07
| -286.6669 | -0.727622 | 6.8311227 | 1.103397 | 0.002633654 |  |  |  |  | 0.0220053 | 846.4814 |  | 31195.137 | 24965.07
| -286.732 | -0.7274964 | 6.8321349 | 1.038217 | 0.00275734 |  |  |  |  | 0.0230175 | 832.0729 |  | 31195.137 | 24965.07
| -286.8946 | -0.7273795 | 6.8330778 | 0.8754356 | 0.002870906 |  |  |  |  | 0.0239604 | 817.2336 |  | 31195.137 | 24965.07
| -286.6994 | -0.7272531 | 6.8340972 | 1.070503 | 0.002994322 |  |  |  |  | 0.0249798 | 802.224 |  | 31195.137 | 24965.07
| -286.8621 | -0.7271306 | 6.835085 | 0.9077169 | 0.003112574 |  |  |  |  | 0.0259676 | 786.8127 |  | 31195.137 | 24965.07
| -286.6994 | -0.7270065 | 6.8360852 | 1.070259 | 0.003229837 |  |  |  |  | 0.0269678 | 771.1327 |  | 31195.137 | 24965.07
| -286.4717 | -0.7268843 | 6.837071 | 1.297859 | 0.003348764 |  |  |  |  | 0.0279536 | 755.1768 |  | 31195.137 | 24965.07
| -286.6994 | -0.7267572 | 6.838096 | 1.070012 | 0.003470948 |  |  |  |  | 0.0289786 | 739.0282 |  | 31195.137 | 24965.07
| -286.5693 | -0.7266356 | 6.8390764 | 1.200004 | 0.003588965 |  |  |  |  | 0.029959 | 722.4757 |  | 31195.137 | 24965.07
| -286.2115 | -0.7265085 | 6.8401007 | 1.557736 | 0.003712667 |  |  |  |  | 0.0309833 | 705.7144 |  | 31195.137 | 24965.07
| -286.3416 | -0.7264156 | 6.8408503 | 1.427531 | 0.003801338 |  |  |  |  | 0.0317329 | 688.6597 |  | 31195.137 | 24965.07
| -286.0163 | -0.7262606 | 6.8421003 | 1.752683 | 0.003950864 |  |  |  |  | 0.0329829 | 671.5782 |  | 31195.137 | 24965.07
| -286.3741 | -0.7261525 | 6.8429715 | 1.394742 | 0.004051727 |  |  |  |  | 0.0338541 | 654.045 |  | 31195.137 | 24965.07
| -285.9837 | -0.7260162 | 6.8440705 | 1.784993 | 0.004181765 |  |  |  |  | 0.0349531 | 636.4006 |  | 31195.137 | 24965.07
| -286.244 | -0.7258887 | 6.8450983 | 1.524593 | 0.004304617 |  |  |  |  | 0.0359809 | 618.4673 |  | 31195.137 | 24965.07
| -286.2115 | -0.7257814 | 6.845964 | 1.557015 | 0.004407526 |  |  |  |  | 0.0368466 | 600.3217 |  | 31195.137 | 24965.07
| -286.3741 | -0.7256431 | 6.8470791 | 1.394237 | 0.004544415 |  |  |  |  | 0.0379617 | 582.0914 |  | 31195.137 | 24965.07
| -286.4067 | -0.7255329 | 6.8479677 | 1.361575 | 0.004653013 |  |  |  |  | 0.0388503 | 563.6028 |  | 31195.137 | 24965.07
| -286.1789 | -0.7253946 | 6.8490829 | 1.589184 | 0.004787025 |  |  |  |  | 0.0399655 | 545.2097 |  | 31195.137 | 24965.07
| -286.244 | -0.7252888 | 6.8499357 | 1.523998 | 0.004889979 |  |  |  |  | 0.0408183 | 526.687 |  | 31195.137 | 24965.07
| -286.0488 | -0.7251616 | 6.8509615 | 1.719065 | 0.005016716 |  |  |  |  | 0.0418441 | 508.2647 |  | 31195.137 | 24965.07
| -286.0163 | -0.7250387 | 6.8519526 | 1.751472 | 0.005136421 |  |  |  |  | 0.0428352 | 489.8346 |  | 31195.137 | 24965.07
| -285.9187 | -0.7249149 | 6.8529507 | 1.848958 | 0.005259081 |  |  |  |  | 0.0438333 | 471.4224 |  | 31195.137 | 24965.07
| -285.9837 | -0.7247912 | 6.8539479 | 1.783779 | 0.005381548 |  |  |  |  | 0.0448305 | 453.1417 |  | 31195.137 | 24965.07
| -286.3091 | -0.724664 | 6.8549735 | 1.458322 | 0.005507859 |  |  |  |  | 0.0458561 | 434.9832 |  | 31195.137 | 24965.07
| -285.8861 | -0.7245455 | 6.8559294 | 1.881119 | 0.005624683 |  |  |  |  | 0.046812 | 416.9387 |  | 31195.137 | 24965.07
| -286.2115 | -0.7244173 | 6.8569634 | 1.555662 | 0.005747983 |  |  |  |  | 0.047846 | 399.0212 |  | 31195.137 | 24965.07
| -286.4717 | -0.7242941 | 6.8579566 | 1.29529 | 0.005867868 |  |  |  |  | 0.0488392 | 381.2359 |  | 31195.137 | 24965.07
| -286.0163 | -0.7241736 | 6.8589278 | 1.750614 | 0.005985546 |  |  |  |  | 0.0498104 | 363.5756 |  | 31195.137 | 24965.07
| -286.1464 | -0.7240448 | 6.8599667 | 1.620373 | 0.006111701 |  |  |  |  | 0.0508493 | 346.0908 |  | 31195.137 | 24965.07
| -286.4067 | -0.7239235 | 6.8609446 | 1.359979 | 0.00623025 |  |  |  |  | 0.0518272 | 328.7667 |  | 31195.137 | 24965.07
| -286.3091 | -0.7238051 | 6.8618997 | 1.457471 | 0.006350947 |  |  |  |  | 0.0527823 | 311.7725 |  | 31195.137 | 24965.07
| -286.244 | -0.7236807 | 6.8629025 | 1.522404 | 0.006475032 |  |  |  |  | 0.0537851 | 294.9793 |  | 31195.137 | 24965.07
| -286.3416 | -0.7235474 | 6.863977 | 1.424687 | 0.006606163 |  |  |  |  | 0.0548596 | 278.4412 |  | 31195.137 | 24965.07
| -286.1464 | -0.7234259 | 6.8649572 | 1.61976 | 0.006727967 |  |  |  |  | 0.0558398 | 262.2302 |  | 31195.137 | 24965.07
SurfaceFindCoarse | -286.2115 | -0.7233129 | 6.8658684 | 1.554567 | 0.006839287 |  |  |  |  | 0.056751 | 246.3743 |  | 31195.137 | 24965.07
| -285.6584 | -0.7235183 | 6.8781631 | 2.328009 | 0.006718364 |  |  |  |  | 0.0690457 | 88.85165 | 76.40678 | 31195.137 | 24965.07
| -286.0488 | -0.72364 | 6.8893389 | 2.194704 | 0.006732528 |  |  |  |  | 0.0802215 | 27.11307 | 73.72613 | 31195.137 | 24965.07
| -285.8211 | -0.7237421 | 6.8997007 | 2.225516 | 0.006705585 |  |  |  |  | 0.0905833 | 19.24835 | 69.12264 | 31195.137 | 24965.07
| -286.4717 | -0.7238772 | 6.9099003 | 2.036169 | 0.006732076 |  |  |  |  | 0.1007829 | 13.38197 | 67.92326 | 31195.137 | 24965.07
| -285.8211 | -0.7240016 | 6.9209316 | 2.007125 | 0.00673119 |  |  |  |  | 0.1118142 | 7.224736 | 63.18046 | 31195.137 | 24965.07
| -286.1789 | -0.7241261 | 6.9318873 | 2.026411 | 0.006724997 |  |  |  |  | 0.1227699 | 3.581308 | 62.72712 | 31195.137 | 24965.07
End Of Dynamic Ramp | -286.0163 | -0.7242497 | 6.9428711 | 1.986618 | 0.006730775 |  |  |  |  | 0.1337537 | 1.102816 | 64.72786 | 31195.137 | 24965.07
| -285.6909 | -0.7243395 | 6.9635719 | 1.848695 | 0.006757078 |  |  |  |  | 0.1544545 | -1.318475 | 65.7074 | 31195.137 | 24965.07
| -285.9837 | -0.7243395 | 6.9735785 | 1.735942 | 0.006766225 |  |  |  |  | 0.1644611 | -1.52721 |  | 31195.137 | 24965.07
| -286.244 | -0.7243395 | 6.9845151 | 1.890548 | 0.006744439 |  |  |  |  | 0.1753977 | -0.7976565 |  | 31195.137 | 24965.07
| -286.0163 | -0.7243395 | 6.9954909 | 1.818983 | 0.006752344 |  |  |  |  | 0.1863735 | -0.5266698 |  | 31195.137 | 24965.07
| -286.0488 | -0.7243395 | 7.0064844 | 1.868104 | 0.006747248 |  |  |  |  | 0.197367 | -0.04162833 |  | 31195.137 | 24965.07
| -285.8536 | -0.7243395 | 7.0174464 | 1.857714 | 0.006749615 |  |  |  |  | 0.208329 | 0.9897406 |  | 31195.137 | 24965.07
| -285.756 | -0.7243395 | 7.0274648 | 1.860092 | 0.006750177 |  |  |  |  | 0.2183474 | 1.531823 |  | 31195.137 | 24965.07
| -285.9187 | -0.7243395 | 7.0384522 | 1.867625 | 0.006750257 |  |  |  |  | 0.2293348 | 1.181991 |  | 31195.137 | 24965.07
| -285.9837 | -0.7243395 | 7.0493984 | 1.848037 | 0.006753347 |  |  |  |  | 0.240281 | 0.5031763 |  | 31195.137 | 24965.07
| -285.756 | -0.7243395 | 7.0603283 | 1.944716 | 0.006741992 |  |  |  |  | 0.2512109 | 0.07924439 | 8.313156 | 31195.137 | 24965.07
| -285.8536 | -0.7243395 | 7.0703332 | 1.927319 | 0.006744319 |  |  |  |  | 0.2612158 | 0.7347302 | 8.841814 | 31195.137 | 24965.07
| -285.8211 | -0.7243395 | 7.0813289 | 1.886278 | 0.006749696 |  |  |  |  | 0.2722115 | 0.2771075 | 8.857959 | 31195.137 | 24965.07
| -285.8211 | -0.7243395 | 7.0922335 | 1.858424 | 0.006753186 |  |  |  |  | 0.2831161 | 0.1896998 | 8.54279 | 31195.137 | 24965.07
| -286.1464 | -0.7243395 | 7.1022776 | 1.850299 | 0.006754269 |  |  |  |  | 0.2931602 | -0.009503837 | 7.926927 | 31195.137 | 24965.07
| -286.1789 | -0.7243395 | 7.113228 | 1.862664 | 0.006752945 |  |  |  |  | 0.3041106 | -0.1395188 | 7.829076 | 31195.137 | 24965.07
| -285.9187 | -0.7243395 | 7.124217 | 1.940721 | 0.006743437 |  |  |  |  | 0.3150996 | -0.2650972 | 7.532601 | 31195.137 | 24965.07
| -286.0163 | -0.7243395 | 7.1351594 | 1.960631 | 0.006741069 |  |  |  |  | 0.326042 | 0.06253782 | 7.471559 | 31195.137 | 24965.07
| -286.0488 | -0.7243395 | 7.1462805 | 1.828078 | 0.006757439 |  |  |  |  | 0.3371631 | 0.2216215 | 6.952958 | 31195.137 | 24965.07
| -286.244 | -0.7243395 | 7.1570913 | 1.894468 | 0.006749414 |  |  |  |  | 0.3479739 | 0.198739 | 6.390495 | 31195.137 | 24965.07
| -285.9837 | -0.7243395 | 7.167126 | 1.903153 | 0.006748492 |  |  |  |  | 0.3580086 | 0.09768786 | 6.266198 | 31195.137 | 24965.07
| -285.8861 | -0.7243395 | 7.1781933 | 1.931666 | 0.006745363 |  |  |  |  | 0.3690759 | 0.03695274 | 6.10006 | 31195.137 | 24965.07
| -285.8536 | -0.7243395 | 7.1891 | 1.918537 | 0.006747128 |  |  |  |  | 0.3799826 | 0.2325618 | 6.009006 | 31195.137 | 24965.07
| -286.3091 | -0.7243395 | 7.2000499 | 1.970291 | 0.006740829 |  |  |  |  | 0.3909325 | 0.199543 | 6.622667 | 31195.137 | 24965.07
| -285.5283 | -0.7243395 | 7.2110608 | 1.948728 | 0.006743437 |  |  |  |  | 0.4019434 | 0.825959 | 6.434739 | 31195.137 | 24965.07
| -285.5608 | -0.7243395 | 7.221907 | 1.961608 | 0.006741832 |  |  |  |  | 0.4127896 | 1.586853 | 6.009006 | 31195.137 | 24965.07
| -285.756 | -0.7243395 | 7.2328971 | 1.979915 | 0.006739545 |  |  |  |  | 0.4237797 | 1.049113 | 5.603539 | 31195.137 | 24965.07
| -286.0813 | -0.7243395 | 7.2439098 | 1.929286 | 0.006745683 |  |  |  |  | 0.4347924 | 0.4367849 | 5.645877 | 31195.137 | 24965.07
| -285.6909 | -0.7243395 | 7.2548361 | 1.99481 | 0.006737619 |  |  |  |  | 0.4457187 | 0.2421529 | 5.214071 | 31195.137 | 24965.07
| -285.6584 | -0.7243395 | 7.2648726 | 2.041497 | 0.006731762 |  |  |  |  | 0.4557552 | 0.7410595 | 5.016921 | 31195.137 | 24965.07
| -286.0813 | -0.7241497 | 7.2757723 | 2.084335 | 0.006916318 |  |  |  |  | 0.4666549 | 1.148868 | 4.81814 | 31195.137 | 24965.07
| -285.8211 | -0.7241497 | 7.2867427 | 2.012816 | 0.006925145 |  |  |  |  | 0.4776253 | 1.504452 | 4.365258 | 31195.137 | 24965.07
| -285.9837 | -0.7241497 | 7.2967437 | 2.028115 | 0.006923179 |  |  |  |  | 0.4876263 | 1.374497 | 4.147776 | 31195.137 | 24965.07
| -285.5283 | -0.7241497 | 7.3077095 | 2.07259 | 0.006917923 |  |  |  |  | 0.4985921 | 1.438292 | 4.100982 | 31195.137 | 24965.07
| -285.4307 | -0.7241497 | 7.3186685 | 2.096766 | 0.006914995 |  |  |  |  | 0.5095511 | 1.743093 | 4.085617 | 31195.137 | 24965.07
| -285.8211 | -0.7241497 | 7.3296344 | 2.022342 | 0.006924262 |  |  |  |  | 0.520517 | 0.9292031 | 4.040204 | 31195.137 | 24965.07
| -285.756 | -0.7241497 | 7.3396481 | 2.036751 | 0.006922617 |  |  |  |  | 0.5305307 | 0.1743965 | 3.966715 | 31195.137 | 24965.07
End Of Dynamic Ramp Hold | -285.6584 | -0.7241497 | 7.3506241 | 2.028309 | 0.006923821 | -315953.4 | -0.338309 |  |  | 0.5415067 | -0.01986952 | 3.938062 | 31195.137 | 24965.07
| -285.8536 | -0.7231405 | 7.3646786 | 2.074174 | 0.008101817 | -825486.5 | -0.4031866 |  |  | 0.5555612 | -0.2664876 | 4.056738 | 31195.137 | 24965.07
| -285.3981 | -0.7220459 | 7.3756252 | 2.158265 | 0.009403375 | -7530964.9 | -0.486374 |  |  | 0.5665078 | -0.06637985 | 4.398705 | 31195.137 | 24965.07
| -285.9187 | -0.7210323 | 7.385761 | 2.268887 | 0.01059813 | 1118269.5 | -0.5767896 |  |  | 0.5766436 | 1.128725 | 4.714754 | 31195.137 | 24965.07
| -285.5608 | -0.7199346 | 7.3967381 | 2.364721 | 0.01190102 | 649140.4 | -0.676995 |  |  | 0.5876207 | 3.594251 | 5.229451 | 31195.137 | 24965.07
| -285.9187 | -0.7188343 | 7.4077415 | 2.466835 | 0.01320573 | 412244.2 | -0.7862753 |  |  | 0.5986241 | 5.677135 | 5.880163 | 31195.137 | 24965.07
| -285.3981 | -0.7177439 | 7.4186453 | 2.613816 | 0.0144957 | 248043 | -0.9195755 |  |  | 0.6095279 | 7.459446 | 7.125016 | 31195.137 | 24965.07
| -284.8776 | -0.7167437 | 7.4286469 | 2.681941 | 0.01568286 | 197201.9 | -1.021294 |  |  | 0.6195295 | 9.092536 | 7.629715 | 31195.137 | 24965.07
| -285.1054 | -0.7156478 | 7.4396057 | 2.792114 | 0.01698296 | 159944.9 | -1.1573 |  |  | 0.6304883 | 9.70264 | 7.696051 | 31195.137 | 24965.07
| -284.4547 | -0.7145548 | 7.4505357 | 2.908337 | 0.01827885 | 134057.8 | -1.306127 |  |  | 0.6414183 | 9.652756 | 8.060541 | 31195.137 | 24965.07
| -284.5523 | -0.7135535 | 7.4605495 | 2.913029 | 0.019479 | 114289.3 | -1.377188 |  |  | 0.6514321 | 9.111886 | 8.196751 | 31195.137 | 24965.07
| -284.227 | -0.7124692 | 7.4713919 | 3.062422 | 0.02076027 | 96678.94 | -1.557544 |  |  | 0.6622745 | 8.800661 | 8.066932 | 31195.137 | 24965.07
| -284.3571 | -0.7114594 | 7.4814902 | 3.183718 | 0.02195328 | 84269.3 | -1.722768 |  |  | 0.6723728 | 8.798073 | 7.650651 | 31195.137 | 24965.07
| -284.6824 | -0.7103598 | 7.4924859 | 3.253129 | 0.02326038 | 73380.73 | -1.851236 |  |  | 0.6833685 | 8.506514 | 6.927218 | 31195.137 | 24965.07
| -284.4222 | -0.7092623 | 7.5034609 | 3.345432 | 0.02456545 | 64342.59 | -2.000304 |  |  | 0.6943435 | 8.389298 | 6.230325 | 31195.137 | 24965.07
| -284.6824 | -0.7081639 | 7.5144451 | 3.451022 | 0.02586869 | 57875.52 | -2.170303 |  |  | 0.7053277 | 8.449526 | 5.035598 | 31195.137 | 24965.07
| -284.5523 | -0.7070666 | 7.5254184 | 3.590635 | 0.02716577 | 52726.32 | -2.389079 |  |  | 0.716301 | 8.614982 | 3.967918 | 31195.137 | 24965.07
| -284.292 | -0.7059662 | 7.5364222 | 3.653028 | 0.02847852 | 48585.72 | -2.51693 |  |  | 0.7273048 | 8.625112 | 3.427414 | 31195.137 | 24965.07
| -284.8451 | -0.7048654 | 7.5474301 | 3.691144 | 0.02979098 | 45961.55 | -2.621072 |  |  | 0.7383127 | 7.844184 | 2.773406 | 31195.137 | 24965.07
| -284.715 | -0.7037782 | 7.5583019 | 3.77126 | 0.03108681 | 43775.84 | -2.785071 |  |  | 0.7491845 | 7.174319 | 2.271699 | 31195.137 | 24965.07
| -284.3571 | -0.7027666 | 7.5684178 | 3.931245 | 0.03227879 | 42482.43 | -3.092336 |  |  | 0.7593004 | 7.211658 | 2.012761 | 31195.137 | 24965.07
| -283.9017 | -0.7016805 | 7.5792789 | 4.040337 | 0.03356585 | 41067.53 | -3.335844 |  |  | 0.7701615 | 7.712275 | 1.938502 | 31195.137 | 24965.07
| -284.0643 | -0.7006753 | 7.5893306 | 4.079103 | 0.03476394 | 39916.64 | -3.452167 |  |  | 0.7802132 | 7.864054 | 1.960251 | 31195.137 | 24965.07
| -283.5438 | -0.6995873 | 7.6002115 | 4.142985 | 0.03606387 | 38797.1 | -3.621496 |  |  | 0.7910941 | 7.639983 | 2.139365 | 31195.137 | 24965.07
| -283.739 | -0.6985788 | 7.6102962 | 4.175865 | 0.03726823 | 38190.62 | -3.738559 |  |  | 0.8011788 | 7.502029 | 2.48607 | 31195.137 | 24965.07
| -283.1534 | -0.6974882 | 7.621202 | 4.244676 | 0.03856782 | 37378.76 | -3.927943 |  |  | 0.8120846 | 6.836228 | 2.800279 | 31195.137 | 24965.07
| -282.8281 | -0.6963746 | 7.6323382 | 4.38019 | 0.03988462 | 36677.25 | -4.285902 |  |  | 0.8232208 | 6.272485 | 2.949222 | 31195.137 | 24965.07
| -283.1534 | -0.6952773 | 7.6433107 | 4.409064 | 0.04119448 | 35678.31 | -4.372099 |  |  | 0.8341933 | 5.930492 | 3.143354 | 31195.137 | 24965.07
| -283.0884 | -0.694214 | 7.6539443 | 4.563502 | 0.04244941 | 34505.06 | -4.769145 |  |  | 0.8448269 | 5.854547 | 3.378854 | 31195.137 | 24965.07
| -283.7715 | -0.6931229 | 7.6648551 | 4.639165 | 0.04375124 | 33200.89 | -4.944553 |  |  | 0.8557377 | 6.916846 | 3.307046 | 31195.137 | 24965.07
| -283.4787 | -0.6920854 | 7.6752305 | 4.723334 | 0.0449772 | 32107.9 | -5.149527 |  |  | 0.8661131 | 7.547231 | 3.187042 | 31195.137 | 24965.07
| -283.5438 | -0.6910192 | 7.6858921 | 4.826707 | 0.0462471 | 31176.6 | -5.427837 |  |  | 0.8767747 | 7.982973 | 2.953366 | 31195.137 | 24965.07
| -283.8041 | -0.6899135 | 7.6969486 | 4.92691 | 0.04755809 | 30350.69 | -5.709894 |  |  | 0.8878312 | 7.920103 | 2.494837 | 31195.137 | 24965.07
| -283.0884 | -0.6888347 | 7.7077374 | 4.970829 | 0.04885054 | 29593.67 | -5.798212 |  |  | 0.89862 | 7.698067 | 1.94448 | 31195.137 | 24965.07
| -283.2836 | -0.6878251 | 7.7178328 | 5.065419 | 0.05004579 | 28797.09 | -6.04645 |  |  | 0.9087154 | 7.410317 | 1.597476 | 31195.137 | 24965.07
| -283.2836 | -0.6868216 | 7.7278684 | 5.184289 | 0.05123337 | 28109.8 | -6.404204 |  |  | 0.918751 | 7.347808 | 1.32836 | 31195.137 | 24965.07
| -283.1209 | -0.6857348 | 7.7387363 | 5.242692 | 0.05253313 | 27401.07 | -6.515925 |  |  | 0.9296189 | 7.186729 | 1.070825 | 31195.137 | 24965.07
| -283.0884 | -0.6847295 | 7.7487891 | 5.210954 | 0.05374295 | 26882.05 | -6.297661 |  |  | 0.9396717 | 6.718301 | 0.7298431 | 31195.137 | 24965.07
| -282.5028 | -0.6836387 | 7.759697 | 5.315683 | 0.05503873 | 26500.63 | -6.633525 |  |  | 0.9505796 | 5.948704 | 0.4583565 | 31195.137 | 24965.07
| -282.275 | -0.682637 | 7.7697142 | 5.415341 | 0.05622597 | 26142.12 | -6.963023 |  |  | 0.9605968 | 5.621489 | 0.1494669 | 31195.137 | 24965.07
| -282.763 | -0.6815402 | 7.7806818 | 5.434137 | 0.05753758 | 25743.86 | -6.934126 |  |  | 0.9715644 | 5.447186 | 0 | 31195.137 | 24965.07
| -282.1449 | -0.680451 | 7.791574 | 5.439258 | 0.05884556 | 25380.92 | -6.849554 |  |  | 0.9824566 | 4.496688 | -0.09486048 | 31195.137 | 24965.07
| -281.6569 | -0.6793425 | 7.8026587 | 5.635242 | 0.06014874 | 25105.35 | -7.617675 |  |  | 0.9935413 | 4.153831 | 0.04643093 | 31195.137 | 24965.07
| -282.3726 | -0.678251 | 7.8135742 | 5.682597 | 0.06145106 | 24841.88 | -7.729323 |  |  | 1.0044568 | 5.42997 | 0.1364183 | 31195.137 | 24965.07
| -282.1124 | -0.6772464 | 7.8236204 | 5.746535 | 0.06264444 | 24704.23 | -7.965301 |  |  | 1.014503 | 5.975289 | 0.08959458 | 31195.137 | 24965.07
| -282.0148 | -0.6761576 | 7.834508 | 5.791884 | 0.06394701 | 24607.34 | -8.121569 |  |  | 1.0253906 | 6.002437 | 0.04414158 | 31195.137 | 24965.07
| -282.9908 | -0.6751501 | 7.8445835 | 5.845765 | 0.06514602 | 24513.14 | -8.32431 |  |  | 1.0354661 | 5.988729 | 0 | 31195.137 | 24965.07
| -282.5028 | -0.6740549 | 7.8555353 | 5.937296 | 0.06644952 | 24388.08 | -8.714823 |  |  | 1.0464179 | 6.380863 | 0.04282195 | 31195.137 | 24965.07
| -282.8281 | -0.6729594 | 7.8664897 | 6.028372 | 0.06774987 | 24268.87 | -9.120802 |  |  | 1.0573723 | 6.437491 | -0.08425844 | 31195.137 | 24965.07
| -282.6654 | -0.6718686 | 7.8773981 | 6.037055 | 0.06905872 | 24156.98 | -9.052426 |  |  | 1.0682807 | 5.45514 | -0.165714 | 31195.137 | 24965.07
| -282.4377 | -0.670776 | 7.8883245 | 6.089002 | 0.07036358 | 24045.68 | -9.231235 |  |  | 1.0792071 | 5.171942 | -0.4072126 | 31195.137 | 24965.07
| -282.3726 | -0.6697624 | 7.8984597 | 6.223291 | 0.07155873 | 23876.63 | -9.892671 |  |  | 1.0893423 | 5.325066 | -0.6392569 | 31195.137 | 24965.07
| -282.0473 | -0.6686652 | 7.9094319 | 6.276754 | 0.07287002 | 23747.19 | -10.07262 |  |  | 1.1003145 | 5.62591 | -0.9796545 | 31195.137 | 24965.07
| -281.8196 | -0.6676591 | 7.9194926 | 6.347112 | 0.07405877 | 23602.33 | -10.36164 |  |  | 1.1103752 | 5.702519 | -1.230324 | 31195.137 | 24965.07
| -281.2015 | -0.6665714 | 7.9303696 | 6.377743 | 0.07536893 | 23483.47 | -10.38634 |  |  | 1.1212522 | 5.682094 | -1.431155 | 31195.137 | 24965.07
| -281.6569 | -0.6655705 | 7.9403794 | 6.552023 | 0.07654483 | 23346.71 | -11.44659 |  |  | 1.131262 | 5.816306 | -1.624976 | 31195.137 | 24965.07
| -281.234 | -0.664566 | 7.9504236 | 6.59634 | 0.07774319 | 23272.03 | -11.6084 |  |  | 1.1413062 | 6.658013 | -1.778575 | 31195.137 | 24965.07
| -280.8111 | -0.663477 | 7.9613143 | 6.700233 | 0.07903662 | 23237.84 | -12.28781 |  |  | 1.1521969 | 6.820256 | -1.926982 | 31195.137 | 24965.07
| -281.1689 | -0.6624768 | 7.9713165 | 6.822649 | 0.08021633 | 23234.54 | -13.23904 |  |  | 1.1621991 | 7.299076 | -1.934932 | 31195.137 | 24965.07
| -280.3556 | -0.6613843 | 7.9822408 | 6.8137 | 0.08152979 | 23290.1 | -13.02771 |  |  | 1.1731234 | 7.313937 | -2.013204 | 31195.137 | 24965.07
| -280.9737 | -0.6602939 | 7.9931453 | 6.879821 | 0.08283321 | 23395.4 | -13.58309 |  |  | 1.1840279 | 6.989538 | -1.887434 | 31195.137 | 24965.07
| -280.5508 | -0.6592833 | 8.0032511 | 6.930365 | 0.08402774 | 23554.08 | -14.08669 |  |  | 1.1941337 | 6.712165 | -1.738802 | 31195.137 | 24965.07
| -280.8436 | -0.6582749 | 8.0133348 | 6.970343 | 0.08523609 | 23723.96 | -14.51086 |  |  | 1.2042174 | 5.538271 | -1.557303 | 31195.137 | 24965.07
| -281.3967 | -0.6572174 | 8.0239103 | 7.070579 | 0.08649183 | 23936.62 | -15.6967 |  |  | 1.2147929 | 5.296891 | -1.347095 | 31195.137 | 24965.07
| -281.3316 | -0.6562123 | 8.0339608 | 7.059974 | 0.08769766 | 24157.65 | -15.63508 |  |  | 1.2248434 | 4.956623 | -1.140398 | 31195.137 | 24965.07
| -281.8521 | -0.6551048 | 8.0450365 | 7.109869 | 0.08902365 | 24440.47 | -16.37565 |  |  | 1.2359191 | 4.040794 | -1.0702 | 31195.137 | 24965.07
| -281.5268 | -0.654016 | 8.0559237 | 7.157835 | 0.09032104 | 24652.22 | -17.03497 |  |  | 1.2468063 | 4.437249 | -0.9315566 | 31195.137 | 24965.07
| -281.6244 | -0.6530115 | 8.0659695 | 7.306802 | 0.09150322 | 24833.67 | -19.24686 |  |  | 1.2568521 | 4.709292 | -0.8274379 | 31195.137 | 24965.07
| -281.6569 | -0.6519113 | 8.0769709 | 7.349523 | 0.09281596 | 25009.44 | -19.90688 |  |  | 1.2678535 | 5.029278 | -0.7560106 | 31195.137 | 24965.07
| -281.2015 | -0.6508278 | 8.0878056 | 7.396923 | 0.09411246 | 25183.92 | -20.68297 |  |  | 1.2786882 | 5.445301 | -0.620272 | 31195.137 | 24965.07
| -281.787 | -0.6498266 | 8.097818 | 7.469528 | 0.09530052 | 25320.27 | -21.94642 |  |  | 1.2887006 | 5.746683 | -0.6484814 | 31195.137 | 24965.07
| -280.9087 | -0.648725 | 8.1088338 | 7.522625 | 0.09661246 | 25420.27 | -22.77249 |  |  | 1.2997164 | 6.190301 | -0.6744146 | 31195.137 | 24965.07
| -280.5834 | -0.6476306 | 8.1197783 | 7.611176 | 0.09791444 | 25521.77 | -24.45636 |  |  | 1.3106609 | 6.388741 | -0.7952818 | 31195.137 | 24965.07
| -280.5834 | -0.6466256 | 8.1298282 | 7.707737 | 0.09910516 | 25617.93 | -26.5893 |  |  | 1.3207108 | 6.234182 | -0.9148879 | 31195.137 | 24965.07
| -280.3231 | -0.645536 | 8.1407237 | 7.671668 | 0.1004176 | 25719.04 | -25.314 |  |  | 1.3316063 | 5.795527 | -0.9064043 | 31195.137 | 24965.07
| -279.9327 | -0.6444355 | 8.1517295 | 7.72831 | 0.1017305 | 25848.07 | -26.49131 |  |  | 1.3426121 | 5.313647 | -0.8680515 | 31195.137 | 24965.07
| -280.193 | -0.6433378 | 8.1627059 | 7.7607 | 0.1030402 | 26022.9 | -27.22222 |  |  | 1.3535885 | 4.595345 | -0.8629158 | 31195.137 | 24965.07
| -279.77 | -0.6423373 | 8.1727108 | 7.828195 | 0.1042309 | 26173.5 | -28.99365 |  |  | 1.3635934 | 4.099093 | -0.7659407 | 31195.137 | 24965.07
| -279.7375 | -0.6412575 | 8.1835092 | 7.928451 | 0.1055143 | 26360.81 | -32.16969 |  |  | 1.3743918 | 4.204785 | -0.700924 | 31195.137 | 24965.07
| -280.0954 | -0.64025 | 8.1935838 | 7.915916 | 0.1067236 | 26513.15 | -31.49525 |  |  | 1.3844664 | 3.959568 | -0.5756654 | 31195.137 | 24965.07
| -280.6484 | -0.6391503 | 8.2045815 | 7.933571 | 0.1080411 | 26706.54 | -31.97177 |  |  | 1.3954641 | 3.793247 | -0.4219497 | 31195.137 | 24965.07
| -280.4207 | -0.6381495 | 8.2145888 | 7.96962 | 0.1092363 | 26856.34 | -33.03139 |  |  | 1.4054714 | 3.945773 | -0.2996614 | 31195.137 | 24965.07
| -280.5183 | -0.6370672 | 8.2254124 | 8.033108 | 0.1105281 | 27006.11 | -35.15317 |  |  | 1.416295 | 3.793416 | -0.08929205 | 31195.137 | 24965.07
| -280.8762 | -0.6360627 | 8.2354571 | 8.110565 | 0.1117211 | 27115.72 | -38.0174 |  |  | 1.4263397 | 3.681603 | 0.02954914 | 31195.137 | 24965.07
| -280.3556 | -0.6349696 | 8.2463885 | 8.177593 | 0.1130248 | 27231.51 | -40.64758 |  |  | 1.4372711 | 3.572966 | 0.1465362 | 31195.137 | 24965.07
| -280.9087 | -0.6338739 | 8.2573452 | 8.172994 | 0.1143386 | 27322.21 | -39.58063 |  |  | 1.4482278 | 3.817017 | 0.2903968 | 31195.137 | 24965.07
| -281.1364 | -0.6328671 | 8.2674134 | 8.264193 | 0.115532 | 27380.3 | -43.47692 |  |  | 1.458296 | 4.527742 | 0.316548 | 31195.137 | 24965.07
| -280.8762 | -0.6318607 | 8.2774771 | 8.325594 | 0.116731 | 27417.5 | -45.92466 |  |  | 1.4683597 | 4.863199 | 0.3703803 | 31195.137 | 24965.07
| -280.7135 | -0.6307625 | 8.2884589 | 8.332464 | 0.1180461 | 27413.9 | -44.62237 |  |  | 1.4793415 | 4.882275 | 0.3658325 | 31195.137 | 24965.07
| -279.77 | -0.6296643 | 8.2994406 | 8.390557 | 0.1193579 | 27426.37 | -46.58349 |  |  | 1.4903232 | 4.255842 | 0.3059454 | 31195.137 | 24965.07
| -279.4447 | -0.628576 | 8.3103245 | 8.476782 | 0.1206543 | 27450.53 | -50.79464 |  |  | 1.5012071 | 4.118931 | 0.2750617 | 31195.137 | 24965.07
| -279.5098 | -0.6275673 | 8.320374 | 8.553354 | 0.121849 | 27505.37 | -55.35298 |  |  | 1.5112566 | 4.395902 | 0.2727051 | 31195.137 | 24965.07
| -279.5098 | -0.62654 | 8.3304877 | 8.618497 | 0.1230715 | 27572.65 | -59.59751 |  |  | 1.5213703 | 4.840356 | 0.2974271 | 31195.137 | 24965.07
| -278.5989 | -0.6254303 | 8.3413184 | 8.772751 | 0.1243827 | 27612.99 | -75.30939 |  |  | 1.532201 | 5.581853 | 0.2676103 | 31195.137 | 24965.07
| -279.0544 | -0.6242953 | 8.352273 | 8.78121 | 0.1257417 | 27632.87 | -72.36069 |  |  | 1.5431556 | 6.542043 | 0.158787 | 31195.137 | 24965.07
| -278.8592 | -0.6231775 | 8.3629519 | 8.82045 | 0.1270853 | 27689.82 | -74.53796 |  |  | 1.5538345 | 6.787101 | 0.1571897 | 31195.137 | 24965.07
| -279.0869 | -0.621972 | 8.3743561 | 8.860036 | 0.1285195 | 27760.83 | -76.81722 |  |  | 1.5652387 | 5.838957 | 0.1297457 | 31195.137 | 24965.07
| -279.2821 | -0.6208019 | 8.3852472 | 8.914807 | 0.129916 | 27830.92 | -81.82623 |  |  | 1.5761298 | 5.026622 | 0.05140939 | 31195.137 | 24965.07
| -280.4858 | -0.6196421 | 8.3959648 | 8.999669 | 0.1312925 | 27918.59 | -94.09744 |  |  | 1.5868474 | 4.761623 | 0.05097488 | 31195.137 | 24965.07
| -280.4858 | -0.6185228 | 8.4061904 | 9.010801 | 0.1326363 | 27959.46 | -90.87239 |  |  | 1.597073 | 4.092899 | 0.1261464 | 31195.137 | 24965.07
| -280.3882 | -0.6173182 | 8.4171065 | 9.027845 | 0.1340728 | 27973.83 | -87.98678 |  |  | 1.6079891 | 3.582367 | 0.1247185 | 31195.137 | 24965.07
| -280.193 | -0.6161877 | 8.427225 | 9.108884 | 0.1354161 | 27987 | -98.7367 |  |  | 1.6181076 | 3.679562 | 0.1727258 | 31195.137 | 24965.07
| -280.2255 | -0.6149842 | 8.4379178 | 9.211116 | 0.1368523 | 28042.35 | -119.7317 |  |  | 1.6288004 | 4.094913 | 0.2442261 | 31195.137 | 24965.07
| -279.705 | -0.6137331 | 8.4489035 | 9.262163 | 0.1383208 | 28068.98 | -126.4075 |  |  | 1.6397861 | 4.457426 | 0.3384521 | 31195.137 | 24965.07
| -279.217 | -0.6124701 | 8.4598393 | 9.316637 | 0.1398536 | 28154.7 | -137.7667 |  |  | 1.6507219 | 4.642902 | 0.4306074 | 31195.137 | 24965.07
| -278.729 | -0.6113066 | 8.4698911 | 9.341121 | 0.141243 | 28173.95 | -134.9372 |  |  | 1.6607737 | 4.896694 | 0.4498336 | 31195.137 | 24965.07
| -278.2085 | -0.6100217 | 8.4808 | 9.423665 | 0.1427724 | 28241.16 | -161.1409 |  |  | 1.6716826 | 5.21013 | 0.5626246 | 31195.137 | 24965.07
| -278.4362 | -0.6087117 | 8.4918104 | 9.422427 | 0.1443447 | 28319.99 | -146.1086 |  |  | 1.682693 | 4.868772 | 0.7196417 | 31195.137 | 24965.07
| -278.0784 | -0.607401 | 8.502716 | 9.546557 | 0.1458999 | 28413.94 | -212.0508 |  |  | 1.6935986 | 4.430812 | 0.828315 | 31195.137 | 24965.07
| -278.5664 | -0.6061825 | 8.5127312 | 9.610967 | 0.1473513 | 28523.23 | -262.5038 |  |  | 1.7036138 | 4.417396 | 0.8908912 | 31195.137 | 24965.07
| -278.3061 | -0.604831 | 8.5237325 | 9.645264 | 0.1489656 | 28606.61 | -270.2144 |  |  | 1.7146151 | 4.416708 | 0.9280606 | 31195.137 | 24965.07
| -279.1194 | -0.6034635 | 8.5347435 | 9.685045 | 0.1506014 | 28734.61 | -297.1619 |  |  | 1.7256261 | 4.724961 | 0.8986836 | 31195.137 | 24965.07
| -279.217 | -0.6021099 | 8.545533 | 9.856317 | 0.152203 | 28880.95 | -2786.779 |  |  | 1.7364156 | 5.472152 | 0.9150476 | 31195.137 | 24965.07
| -279.7375 | -0.6007194 | 8.556487 | 9.798261 | 0.1538771 | 29043.04 | -526.1375 |  |  | 1.7473696 | 5.750058 | 0.9093805 | 31195.137 | 24965.07
| -279.6725 | -0.599423 | 8.5665932 | 9.860966 | 0.1554215 | 29205.22 | -992.5087 |  |  | 1.7574758 | 5.521721 | 0.9706481 | 31195.137 | 24965.07
| -279.5423 | -0.5979993 | 8.5775793 | 9.890245 | 0.1571253 | 29363.46 | -1165.534 |  |  | 1.7684619 | 4.392201 | 0.9862492 | 31195.137 | 24965.07
| -279.1194 | -0.5965651 | 8.5885296 | 9.955949 | 0.1588362 | 29476.69 | -7011.316 |  |  | 1.7794122 | 4.016034 | 0.9783906 | 31195.137 | 24965.07
| -278.3712 | -0.595124 | 8.5994093 | 10.10081 | 0.1605442 | 29639.35 | 470.469 | -5527.036 |  | 1.7902919 | 4.431888 | 0.929273 | 31195.137 | 24965.07
| -277.1349 | -0.5936616 | 8.6103191 | 10.19635 | 0.162288 | 29824.33 | 288.2434 | 37722.08 |  | 1.8012017 | 4.979777 | 0.9240454 | 31195.137 | 24965.07
| -277.7205 | -0.5922889 | 8.6204544 | 10.30153 | 0.1639123 | 30008.36 | 200.4761 | 4633.836 |  | 1.811337 | 5.802513 | 0.9412948 | 31195.137 | 24965.07
| -277.1024 | -0.5907828 | 8.6314451 | 10.19874 | 0.1657364 | 30238.95 | 341.7531 | -18335.59 |  | 1.8223277 | 6.799246 | 0.9583902 | 31195.137 | 24965.07
| -277.0048 | -0.5892684 | 8.6424268 | 10.36657 | 0.1675263 | 30445.53 | 182.9859 | 3772.162 |  | 1.8333094 | 6.329397 | 0.9537817 | 31195.137 | 24965.07
| -277.1024 | -0.5878653 | 8.6524499 | 10.47557 | 0.1691931 | 30628.58 | 144.1791 | 2409.097 |  | 1.8433325 | 6.676437 | 0.9492172 | 31195.137 | 24965.07
| -277.4928 | -0.5863098 | 8.6634635 | 10.5549 | 0.171047 | 30810.45 | 128.187 | 2016.434 |  | 1.8543461 | 6.841902 | 0.9226927 | 31195.137 | 24965.07
| -277.3301 | -0.5848829 | 8.6734668 | 10.56626 | 0.1727568 | 31024.92 | 129.784 | 2064.682 |  | 1.8643494 | 6.31484 | 0.8357654 | 31195.137 | 24965.07
| -277.7205 | -0.5833112 | 8.6843779 | 10.63511 | 0.1746332 | 31247.08 | 118.2788 | 1821.457 |  | 1.8752605 | 5.992363 | 0.7281206 | 31195.137 | 24965.07
| -278.4362 | -0.5817094 | 8.6953628 | 10.69665 | 0.1765434 | 31461.49 | 110.5787 | 1673.535 |  | 1.8862454 | 6.434152 | 0.6418847 | 31195.137 | 24965.07
| -278.241 | -0.5802348 | 8.7053727 | 10.73682 | 0.1783069 | 31634.52 | 107.8152 | 1622.831 |  | 1.8962553 | 6.445232 | 0.4944497 | 31195.137 | 24965.07
| -278.5664 | -0.5786037 | 8.716334 | 10.82027 | 0.1802503 | 31779.43 | 99.85029 | 1474.703 |  | 1.9072166 | 5.521437 | 0.2864765 | 31195.137 | 24965.07
| -278.8917 | -0.5769351 | 8.7274169 | 10.88797 | 0.1822378 | 31851.66 | 96.62981 | 1408.526 |  | 1.9182995 | 4.866534 | 0.06082352 | 31195.137 | 24965.07
| -278.0784 | -0.5752929 | 8.7382116 | 10.99074 | 0.184196 | 31918.88 | 89.48062 | 1282.402 |  | 1.9290942 | 5.250985 | -0.08033052 | 31195.137 | 24965.07
| -278.4688 | -0.5737538 | 8.7482391 | 11.03494 | 0.1860374 | 31994.37 | 89.1059 | 1269.256 |  | 1.9391217 | 5.949042 | -0.2788094 | 31195.137 | 24965.07
| -277.7205 | -0.5720862 | 8.758985 | 11.1278 | 0.1880316 | 32077.73 | 84.05405 | 1185.392 |  | 1.9498676 | 6.040715 | -0.4539357 | 31195.137 | 24965.07
| -277.0048 | -0.5703699 | 8.7699136 | 11.21857 | 0.1900785 | 32152.33 | 80.07306 | 1120.056 |  | 1.9607962 | 6.420965 | -0.5475198 | 31195.137 | 24965.07
| -276.8422 | -0.5687291 | 8.7802297 | 11.19629 | 0.1920318 | 32212.04 | 86.47222 | 1205.177 |  | 1.9711123 | 6.400176 | -0.6010504 | 31195.137 | 24965.07
| -276.3216 | -0.5669543 | 8.7912741 | 11.32439 | 0.1941381 | 32287.48 | 79.22044 | 1093.706 |  | 1.9821567 | 5.86944 | -0.6532435 | 31195.137 | 24965.07
| -276.4843 | -0.5652348 | 8.8019102 | 11.35569 | 0.1962182 | 32359.93 | 80.64116 | 1106.624 |  | 1.9927928 | 5.709797 | -0.6088993 | 31195.137 | 24965.07
| -276.4843 | -0.5634316 | 8.8129611 | 11.46488 | 0.1983509 | 32449.2 | 75.79841 | 1034.795 |  | 2.0038437 | 5.619417 | -0.4529216 | 31195.137 | 24965.07
| -276.9072 | -0.5616145 | 8.8238819 | 11.55787 | 0.2004878 | 32534.38 | 72.72564 | 988.7744 |  | 2.0147645 | 5.645269 | -0.2808594 | 31195.137 | 24965.07
| -277.3301 | -0.5597857 | 8.8348129 | 11.60233 | 0.2027104 | 32709.59 | 72.33598 | 983.4251 |  | 2.0256955 | 5.886127 | -0.1115426 | 31195.137 | 24965.07
| -277.2976 | -0.5580971 | 8.8448192 | 11.6148 | 0.2047332 | 32851.18 | 73.95896 | 1003.406 |  | 2.0357018 | 5.683108 | 0.09238267 | 31195.137 | 24965.07
| -277.3301 | -0.5563782 | 8.8548785 | 11.63413 | 0.2067902 | 32978.82 | 75.33896 | 1019.357 |  | 2.0457611 | 5.601933 | 0.2752819 | 31195.137 | 24965.07
| -277.2325 | -0.5544889 | 8.8658152 | 11.78267 | 0.209032 | 33123.5 | 68.79993 | 932.9706 |  | 2.0566978 | 5.122432 | 0.419141 | 31195.137 | 24965.07
| -277.8181 | -0.552579 | 8.8767466 | 11.79577 | 0.2113234 | 33207.51 | 71.09175 | 956.8884 |  | 2.0676292 | 4.852047 | 0.5597581 | 31195.137 | 24965.07
| -277.8832 | -0.5508141 | 8.8867639 | 11.88724 | 0.2134277 | 33300 | 68.54976 | 921.0326 |  | 2.0776465 | 4.571093 | 0.6986944 | 31195.137 | 24965.07
| -277.7531 | -0.5488635 | 8.8977004 | 12.0523 | 0.215744 | 33441.03 | 62.77418 | 848.2153 |  | 2.088583 | 5.460486 | 0.7826319 | 31195.137 | 24965.07
| -277.7856 | -0.5470556 | 8.9077306 | 12.03519 | 0.2179134 | 33568.07 | 65.57828 | 880.4042 |  | 2.0986132 | 6.023157 | 0.7598933 | 31195.137 | 24965.07
| -276.9397 | -0.5450228 | 8.918805 | 12.18209 | 0.2203158 | 33695.73 | 61.34743 | 826.7645 |  | 2.1096876 | 6.807958 | 0.701904 | 31195.137 | 24965.07
| -276.0288 | -0.5430139 | 8.9297195 | 12.26583 | 0.2227213 | 33852.55 | 59.91449 | 808.6132 |  | 2.1206021 | 7.328857 | 0.679778 | 31195.137 | 24965.07
| -275.8011 | -0.5409972 | 8.9406067 | 12.26128 | 0.2251426 | 34014.5 | 61.9246 | 831.5575 |  | 2.1314893 | 7.07336 | 0.6754631 | 31195.137 | 24965.07
| -275.183 | -0.5389392 | 8.9515645 | 12.32365 | 0.227608 | 34221.49 | 61.07683 | 822.3781 |  | 2.1424471 | 6.920013 | 0.6203211 | 31195.137 | 24965.07
| -275.1505 | -0.536864 | 8.9624894 | 12.43884 | 0.2300812 | 34404.91 | 58.50261 | 791.8649 |  | 2.153372 | 5.933351 | 0.5996648 | 31195.137 | 24965.07
| -275.6059 | -0.5349334 | 8.972522 | 12.56216 | 0.2323714 | 34626.76 | 55.6169 | 760.039 |  | 2.1634046 | 6.080267 | 0.6316621 | 31195.137 | 24965.07
| -275.5409 | -0.5328035 | 8.9834744 | 12.60067 | 0.2349235 | 34894.16 | 55.54865 | 762.1422 |  | 2.174357 | 6.601902 | 0.6634309 | 31195.137 | 24965.07
| -275.4433 | -0.5306637 | 8.9943855 | 12.65331 | 0.2374794 | 35148.5 | 55.11952 | 759.5092 |  | 2.1852681 | 6.461796 | 0.7286559 | 31195.137 | 24965.07
| -276.4192 | -0.5284744 | 9.0054096 | 12.76049 | 0.2400896 | 35405.89 | 53.23563 | 739.7095 |  | 2.1962922 | 6.909194 | 0.8437649 | 31195.137 | 24965.07
| -277.1349 | -0.5262634 | 9.0164281 | 12.77207 | 0.2427409 | 35679.98 | 53.96098 | 751.0568 |  | 2.2073107 | 6.997175 | 0.9582028 | 31195.137 | 24965.07
| -276.9397 | -0.5240395 | 9.0273924 | 12.90063 | 0.2453886 | 35956.56 | 51.64881 | 726.6179 |  | 2.218275 | 6.886585 | 1.005086 | 31195.137 | 24965.07
| -276.8096 | -0.5219701 | 9.0374754 | 12.9764 | 0.2478571 | 36150.13 | 50.93102 | 718.6001 |  | 2.228358 | 6.457545 | 1.016781 | 31195.137 | 24965.07
| -276.2891 | -0.5197034 | 9.0484119 | 13.11625 | 0.2505562 | 36346.13 | 49.00739 | 696.0103 |  | 2.2392945 | 6.826881 | 1.0109 | 31195.137 | 24965.07
| -275.2806 | -0.5174031 | 9.0593904 | 13.17501 | 0.2533083 | 36548.4 | 48.90113 | 694.8675 |  | 2.250273 | 7.363865 | 0.9886125 | 31195.137 | 24965.07
| -274.7276 | -0.5150668 | 9.0704225 | 13.27622 | 0.2560922 | 36743.19 | 47.99352 | 684.0936 |  | 2.2613051 | 7.64047 | 0.8846801 | 31195.137 | 24965.07
| -274.2396 | -0.5127277 | 9.0813374 | 13.35479 | 0.2588874 | 36896.82 | 47.6799 | 679.0429 |  | 2.27222 | 8.13125 | 0.7322265 | 31195.137 | 24965.07
| -274.2721 | -0.5103582 | 9.0922864 | 13.42747 | 0.2617203 | 37061.35 | 47.47601 | 675.5804 |  | 2.283169 | 8.155292 | 0.5173293 | 31195.137 | 24965.07
| -274.4022 | -0.5079827 | 9.10314 | 13.47799 | 0.2645671 | 37241.16 | 47.64595 | 676.922 |  | 2.2940226 | 7.463575 | 0.3052747 | 31195.137 | 24965.07
| -274.5324 | -0.5057387 | 9.1132803 | 13.61007 | 0.2672322 | 37368.82 | 46.40851 | 660.9148 |  | 2.3041629 | 7.257657 | 0.1595979 | 31195.137 | 24965.07
| -274.8252 | -0.5032826 | 9.1242492 | 13.63621 | 0.2701781 | 37492.94 | 47.1804 | 667.4525 |  | 2.3151318 | 6.965502 | 0.01583194 | 31195.137 | 24965.07
| -275.4433 | -0.5008186 | 9.135164 | 13.7375 | 0.2731222 | 37669.86 | 46.52922 | 659.2329 |  | 2.3260466 | 6.71896 | -0.1100933 | 31195.137 | 24965.07
| -275.8662 | -0.4985087 | 9.1452668 | 13.81798 | 0.2758734 | 37861.2 | 46.11838 | 654.5966 |  | 2.3361494 | 6.669972 | -0.1877517 | 31195.137 | 24965.07
| -275.9638 | -0.4960356 | 9.1559633 | 13.86281 | 0.2788438 | 38115.5 | 46.24674 | 657.4803 |  | 2.3468459 | 6.815477 | -0.2491782 | 31195.137 | 24965.07
| -276.2891 | -0.4934834 | 9.1669103 | 13.91872 | 0.2818817 | 38327.9 | 46.32131 | 658.4829 |  | 2.3577929 | 6.59023 | -0.3097876 | 31195.137 | 24965.07
| -275.8662 | -0.4911119 | 9.1769467 | 14.02176 | 0.2847153 | 38535.83 | 45.5837 | 650.4604 |  | 2.3678293 | 6.369653 | -0.2619746 | 31195.137 | 24965.07
| -275.6385 | -0.4884908 | 9.187956 | 14.08437 | 0.2878467 | 38746.71 | 45.60215 | 650.6597 |  | 2.3788386 | 6.254751 | -0.2144752 | 31195.137 | 24965.07
| -274.5649 | -0.4858568 | 9.1988682 | 14.27051 | 0.2909825 | 38910.93 | 43.98007 | 630.9188 |  | 2.3897508 | 6.694262 | -0.1673087 | 31195.137 | 24965.07
| -274.1095 | -0.4832108 | 9.209735 | 14.32884 | 0.294144 | 39091.25 | 44.14046 | 631.9621 |  | 2.4006176 | 7.569746 | -0.1813151 | 31195.137 | 24965.07
| -274.0119 | -0.4807278 | 9.2198179 | 14.40778 | 0.2971096 | 39296.36 | 43.89846 | 629.4281 |  | 2.4107005 | 7.700494 | -0.1653336 | 31195.137 | 24965.07
| -273.5564 | -0.4780147 | 9.2307325 | 14.51087 | 0.3003488 | 39506.67 | 43.45459 | 624.3 |  | 2.4216151 | 8.484336 | -0.149402 | 31195.137 | 24965.07
| -272.9058 | -0.4754817 | 9.2408096 | 14.56894 | 0.3033826 | 39659.79 | 43.60807 | 624.8987 |  | 2.4316922 | 8.599947 | -0.1483959 | 31195.137 | 24965.07
| -273.5889 | -0.4729404 | 9.2508266 | 14.67958 | 0.3064034 | 39777.31 | 43.17254 | 618.0179 |  | 2.4417092 | 8.480505 | -0.1473275 | 31195.137 | 24965.07
| -272.5479 | -0.4701433 | 9.2617206 | 14.64811 | 0.3097683 | 39899.73 | 44.60706 | 631.8126 |  | 2.4526032 | 7.601618 | -0.1168704 | 31195.137 | 24965.07
| -272.4829 | -0.4675538 | 9.2717343 | 14.70428 | 0.3128604 | 40006.68 | 44.87528 | 632.5237 |  | 2.4626169 | 6.226283 | -0.1449789 | 31195.137 | 24965.07
| -272.6455 | -0.4646985 | 9.2826415 | 14.76945 | 0.3162768 | 40178.26 | 45.02601 | 633.0525 |  | 2.4735241 | 5.512503 | -0.1727506 | 31195.137 | 24965.07
| -273.3612 | -0.461806 | 9.29358 | 14.9448 | 0.3197281 | 40376.84 | 43.79308 | 618.8083 |  | 2.4844626 | 5.158293 | -0.157327 | 31195.137 | 24965.07
| -274.207 | -0.4588659 | 9.3045691 | 14.9677 | 0.3232486 | 40554.53 | 44.46856 | 625.261 |  | 2.4954517 | 5.442204 | -0.09942242 | 31195.137 | 24965.07
| -273.8817 | -0.4561456 | 9.3146219 | 15.10127 | 0.3264894 | 40743.79 | 43.71991 | 616.6168 |  | 2.5055045 | 5.95595 | -0.08473611 | 31195.137 | 24965.07
| -274.7601 | -0.4531464 | 9.3255927 | 15.16102 | 0.3300761 | 40884.75 | 44.03206 | 618.1218 |  | 2.5164753 | 6.465349 | -0.04203651 | 31195.137 | 24965.07
| -274.7601 | -0.4501128 | 9.3365711 | 15.24334 | 0.3336975 | 41076.86 | 44.0085 | 617.1143 |  | 2.5274537 | 7.986259 | 0.02784051 | 31195.137 | 24965.07
| -274.9228 | -0.4470764 | 9.3474449 | 15.37569 | 0.3373312 | 41269.54 | 43.44163 | 610.1551 |  | 2.5383275 | 7.991642 | 0.08295715 | 31195.137 | 24965.07
| -274.3372 | -0.4439531 | 9.3585165 | 15.47265 | 0.3410574 | 41469.37 | 43.29065 | 607.8614 |  | 2.5493991 | 8.182069 | 0.1236301 | 31195.137 | 24965.07
| -273.1986 | -0.4408439 | 9.3693939 | 15.53187 | 0.3447781 | 41710.38 | 43.46862 | 610.1721 |  | 2.5602765 | 7.874593 | 0.1775972 | 31195.137 | 24965.07
| -273.2961 | -0.4379426 | 9.3794524 | 15.63142 | 0.348238 | 41892.83 | 43.23552 | 607.0101 |  | 2.570335 | 8.034565 | 0.2172856 | 31195.137 | 24965.07
| -272.2226 | -0.4347379 | 9.3904415 | 15.70876 | 0.3520729 | 42084.12 | 43.33145 | 607.1888 |  | 2.5813241 | 7.900972 | 0.2562647 | 31195.137 | 24965.07
| -271.6695 | -0.4314984 | 9.4014373 | 15.82642 | 0.355942 | 42317.01 | 42.97454 | 603.3263 |  | 2.5923199 | 7.88061 | 0.3083993 | 31195.137 | 24965.07
| -271.6045 | -0.4282459 | 9.4123521 | 15.90835 | 0.3598335 | 42510.59 | 43.03525 | 603.1689 |  | 2.6032347 | 7.937409 | 0.3462743 | 31195.137 | 24965.07
| -272.1575 | -0.4249488 | 9.4232938 | 16.01626 | 0.3637773 | 42740.63 | 42.81044 | 600.6591 |  | 2.6141764 | 7.723853 | 0.4103833 | 31195.137 | 24965.07
| -271.8973 | -0.421867 | 9.4334061 | 16.10857 | 0.3674508 | 42911.33 | 42.74284 | 598.9504 |  | 2.6242887 | 8.107062 | 0.3946834 | 31195.137 | 24965.07
| -272.2226 | -0.4184803 | 9.4443952 | 16.18854 | 0.3714994 | 43069.83 | 42.90782 | 599.0756 |  | 2.6352778 | 8.214197 | 0.3917153 | 31195.137 | 24965.07
| -273.4263 | -0.4150599 | 9.4553918 | 16.25215 | 0.3755877 | 43256.22 | 43.19008 | 601.0624 |  | 2.6462744 | 8.078441 | 0.3631191 | 31195.137 | 24965.07
| -274.207 | -0.4116197 | 9.4663302 | 16.36403 | 0.3797037 | 43440.18 | 43.03969 | 598.3056 |  | 2.6572128 | 7.960206 | 0.3348333 | 31195.137 | 24965.07
| -273.9143 | -0.4081376 | 9.4772923 | 16.45284 | 0.3838621 | 43596.11 | 43.14554 | 597.7149 |  | 2.6681749 | 7.679471 | 0.2556689 | 31195.137 | 24965.07
| -273.6865 | -0.4046193 | 9.4882346 | 16.53087 | 0.3880699 | 43786.85 | 43.30911 | 598.4659 |  | 2.6791172 | 7.607449 | 0.1650805 | 31195.137 | 24965.07
| -273.9143 | -0.4013661 | 9.4982533 | 16.62201 | 0.3919584 | 43919.88 | 43.34685 | 597.0552 |  | 2.6891359 | 7.519655 | 0.06304551 | 31195.137 | 24965.07
| -273.1986 | -0.3980696 | 9.508315 | 16.73856 | 0.3958875 | 44043.02 | 43.18763 | 593.3297 |  | 2.6991976 | 7.456691 | 0.01251819 | 31195.137 | 24965.07
| -272.1575 | -0.3945776 | 9.5188528 | 16.82604 | 0.4000737 | 44204.14 | 43.29321 | 592.9734 |  | 2.7097354 | 8.057017 | -0.08700003 | 31195.137 | 24965.07
| -272.2877 | -0.3912337 | 9.5288534 | 16.87904 | 0.4040752 | 44374.63 | 43.62847 | 595.4936 |  | 2.719736 | 8.12493 | -0.1729119 | 31195.137 | 24965.07
| -271.4744 | -0.3873631 | 9.540288 | 17.04417 | 0.4086937 | 44631.64 | 43.06508 | 589.6035 |  | 2.7311706 | 8.251839 | -0.2087492 | 31195.137 | 24965.07
| -270.3357 | -0.3837491 | 9.5508464 | 17.13335 | 0.4130196 | 44827.47 | 43.13986 | 589.5862 |  | 2.741729 | 8.564419 | -0.2074157 | 31195.137 | 24965.07
| -270.4333 | -0.3802553 | 9.560946 | 17.30676 | 0.4171784 | 44987.16 | 42.55607 | 582.1025 |  | 2.7518286 | 9.166872 | -0.1818138 | 31195.137 | 24965.07
| -269.8477 | -0.3764235 | 9.5718797 | 17.3703 | 0.4217626 | 45165.76 | 42.90785 | 584.455 |  | 2.7627623 | 9.46251 | -0.1203438 | 31195.137 | 24965.07
| -270.6936 | -0.3725898 | 9.582735 | 17.41143 | 0.4263638 | 45320.91 | 43.46256 | 588.4686 |  | 2.7736176 | 9.399092 | -0.02388319 | 31195.137 | 24965.07
| -270.3357 | -0.368973 | 9.5928696 | 17.57524 | 0.4306664 | 45489.57 | 42.9793 | 582.2316 |  | 2.7837522 | 9.214888 | 0.0830545 | 31195.137 | 24965.07
| -270.3683 | -0.3650452 | 9.6037391 | 17.69627 | 0.4353687 | 45682.75 | 42.89275 | 580.2609 |  | 2.7946217 | 9.676007 | 0.1767292 | 31195.137 | 24965.07
| -270.6936 | -0.361375 | 9.6138108 | 17.74458 | 0.4397508 | 45837.29 | 43.3192 | 583.2351 |  | 2.8046934 | 9.290353 | 0.2574548 | 31195.137 | 24965.07
| -271.637 | -0.3573837 | 9.62464 | 17.85958 | 0.4445271 | 45994.09 | 43.32895 | 581.5521 |  | 2.8155226 | 9.092687 | 0.3251448 | 31195.137 | 24965.07
| -271.4744 | -0.3536228 | 9.634747 | 17.97516 | 0.4490188 | 46136.16 | 43.28893 | 579.4016 |  | 2.8256296 | 8.721221 | 0.4150125 | 31195.137 | 24965.07
| -272.3202 | -0.349437 | 9.6458716 | 18.14978 | 0.4540037 | 46290.39 | 42.92027 | 573.6786 |  | 2.8367542 | 9.456338 | 0.4460951 | 31195.137 | 24965.07
| -272.3202 | -0.345321 | 9.6566918 | 18.27078 | 0.4589339 | 46465.7 | 42.90147 | 572.0626 |  | 2.8475744 | 9.944952 | 0.4541782 | 31195.137 | 24965.07
| -272.4829 | -0.3414757 | 9.666712 | 18.42348 | 0.4635204 | 46629.17 | 42.6111 | 567.8265 |  | 2.8575946 | 10.33453 | 0.4173866 | 31195.137 | 24965.07
| -272.5804 | -0.3371953 | 9.6777301 | 18.48299 | 0.468637 | 46815.23 | 43.03276 | 570.8027 |  | 2.8686127 | 10.91647 | 0.4032481 | 31195.137 | 24965.07
| -271.7346 | -0.3329002 | 9.6886704 | 18.64302 | 0.4737676 | 47032.39 | 42.74558 | 567.1782 |  | 2.879553 | 11.33038 | 0.3561464 | 31195.137 | 24965.07
| -270.6611 | -0.3285748 | 9.6995805 | 18.69686 | 0.4789505 | 47245.34 | 43.17589 | 570.7339 |  | 2.8904631 | 10.83289 | 0.3316971 | 31195.137 | 24965.07
| -268.8067 | -0.324215 | 9.7104542 | 18.8799 | 0.4841602 | 47484.98 | 42.73378 | 565.9573 |  | 2.9013368 | 10.2713 | 0.25279 | 31195.137 | 24965.07
| -268.7417 | -0.3201171 | 9.7205592 | 18.95035 | 0.4890486 | 47696.17 | 42.98876 | 568.0271 |  | 2.9114418 | 10.37072 | 0.1639516 | 31195.137 | 24965.07
| -267.9934 | -0.315635 | 9.731487 | 19.07355 | 0.4944176 | 47959.94 | 42.94033 | 567.5862 |  | 2.9223696 | 9.930954 | 0.1086793 | 31195.137 | 24965.07
| -268.5139 | -0.3110952 | 9.7424576 | 19.16091 | 0.4998428 | 48210.57 | 43.13885 | 569.3788 |  | 2.9333402 | 9.587686 | 0.108044 | 31195.137 | 24965.07
| -268.8393 | -0.3064887 | 9.7534474 | 19.32154 | 0.5053502 | 48445.82 | 42.90984 | 566.5371 |  | 2.94433 | 9.869317 | 0.1073557 | 31195.137 | 24965.07
| -269.7827 | -0.3018335 | 9.7644423 | 19.44646 | 0.5109087 | 48658.51 | 42.93336 | 565.8324 |  | 2.9553249 | 10.2232 | 0.1173 | 31195.137 | 24965.07
| -271.149 | -0.29714 | 9.7753985 | 19.55892 | 0.5165173 | 48900.97 | 43.00932 | 566.1742 |  | 2.9662811 | 10.46423 | 0.1165839 | 31195.137 | 24965.07
| -270.4333 | -0.292771 | 9.7854945 | 19.71803 | 0.521729 | 49139.78 | 42.74365 | 563.3768 |  | 2.9763771 | 10.35559 | 0.1370458 | 31195.137 | 24965.07
| -271.1165 | -0.2879893 | 9.7964359 | 19.78807 | 0.5274602 | 49383.08 | 43.0829 | 566.3325 |  | 2.9873185 | 10.98584 | 0.1152409 | 31195.137 | 24965.07
| -270.8563 | -0.2831449 | 9.8074075 | 19.87475 | 0.5332512 | 49588.35 | 43.36637 | 568.0377 |  | 2.9982901 | 10.84798 | 0.135254 | 31195.137 | 24965.07
| -270.3357 | -0.278247 | 9.8183668 | 20.03127 | 0.539112 | 49816.71 | 43.2305 | 565.9241 |  | 3.0092494 | 10.57733 | 0.1963592 | 31195.137 | 24965.07
| -268.9694 | -0.273361 | 9.8291924 | 20.08111 | 0.5449648 | 50053.63 | 43.69653 | 570.0112 |  | 3.020075 | 9.697874 | 0.2362064 | 31195.137 | 24965.07
| -269.2947 | -0.2687789 | 9.8392206 | 20.33628 | 0.5504277 | 50270.45 | 42.94995 | 561.9895 |  | 3.0301032 | 9.968327 | 0.2450268 | 31195.137 | 24965.07
| -269.0019 | -0.2641015 | 9.8493564 | 20.46799 | 0.556006 | 50512.45 | 42.90107 | 561.2978 |  | 3.040239 | 10.91119 | 0.2335689 | 31195.137 | 24965.07
| -267.4404 | -0.2589977 | 9.860294 | 20.52579 | 0.5621175 | 50790.93 | 43.30256 | 565.3251 |  | 3.0511766 | 11.16665 | 0.2625449 | 31195.137 | 24965.07
| -266.8873 | -0.253947 | 9.8710215 | 20.70024 | 0.5681725 | 51054.93 | 43.07285 | 562.8883 |  | 3.0619041 | 11.87796 | 0.2810562 | 31195.137 | 24965.07
| -266.7247 | -0.2490374 | 9.8813383 | 20.77119 | 0.5740221 | 51307.2 | 43.37441 | 565.7253 |  | 3.0722209 | 12.12974 | 0.2795868 | 31195.137 | 24965.07
| -265.7487 | -0.2439054 | 9.8919767 | 20.86088 | 0.5801583 | 51546.89 | 43.62637 | 567.6648 |  | 3.0828593 | 11.49994 | 0.2679672 | 31195.137 | 24965.07
| -267.0825 | -0.2385483 | 9.9030006 | 20.96572 | 0.5865911 | 51882.32 | 43.75465 | 569.788 |  | 3.0938832 | 10.82296 | 0.2962527 | 31195.137 | 24965.07
| -267.1151 | -0.2327887 | 9.9147117 | 21.09581 | 0.5932192 | 52066.07 | 43.90581 | 569.4758 |  | 3.1055943 | 9.389844 | 0.3044485 | 31195.137 | 24965.07
| -269.2947 | -0.2276399 | 9.9249707 | 21.27095 | 0.5995957 | 52435.75 | 43.62372 | 568.1763 |  | 3.1158533 | 9.55775 | 0.3026329 | 31195.137 | 24965.07
| -270.108 | -0.2221233 | 9.9358927 | 21.43978 | 0.60621 | 52748.3 | 43.46361 | 566.9783 |  | 3.1267753 | 10.62571 | 0.2912826 | 31195.137 | 24965.07
| -270.1405 | -0.216551 | 9.9468633 | 21.44304 | 0.6128744 | 53042.72 | 44.16176 | 574.0249 |  | 3.1377459 | 10.82323 | 0.2510839 | 31195.137 | 24965.07
| -269.8477 | -0.2109371 | 9.957784 | 21.6137 | 0.619602 | 53335.17 | 44.01475 | 572.5937 |  | 3.1486666 | 10.91465 | 0.1536334 | 31195.137 | 24965.07
| -269.1971 | -0.2057426 | 9.9677968 | 21.75294 | 0.625797 | 53582.03 | 43.98906 | 572.0249 |  | 3.1586794 | 11.28749 | 0.06685619 | 31195.137 | 24965.07
| -268.3838 | -0.1999376 | 9.978847 | 21.86569 | 0.6327334 | 53822.99 | 44.20061 | 573.2313 |  | 3.1697296 | 11.43597 | -0.01897525 | 31195.137 | 24965.07
| -266.6271 | -0.1941583 | 9.9897418 | 22.00969 | 0.6396518 | 54035.04 | 44.27421 | 572.6396 |  | 3.1806244 | 11.25872 | -0.09418992 | 31195.137 | 24965.07
| -266.4644 | -0.1887785 | 9.9997888 | 22.13416 | 0.6460743 | 54210.82 | 44.40166 | 572.3674 |  | 3.1906714 | 10.76072 | -0.1590246 | 31195.137 | 24965.07
| -265.0981 | -0.1828681 | 10.0107005 | 22.28026 | 0.6531562 | 54425.16 | 44.47888 | 571.8095 |  | 3.2015831 | 11.06091 | -0.2507255 | 31195.137 | 24965.07
| -264.7728 | -0.176846 | 10.0217089 | 22.36622 | 0.6603634 | 54604.41 | 44.889 | 573.9093 |  | 3.2125915 | 11.6158 | -0.3040268 | 31195.137 | 24965.07
| -265.1306 | -0.1708296 | 10.0325742 | 22.54568 | 0.6675496 | 54779.17 | 44.84183 | 571.5016 |  | 3.2234568 | 11.15598 | -0.338213 | 31195.137 | 24965.07
| -264.6752 | -0.1652063 | 10.0426225 | 22.67192 | 0.6742823 | 54953.61 | 44.98863 | 571.3229 |  | 3.2335051 | 11.09985 | -0.3721042 | 31195.137 | 24965.07
| -264.6752 | -0.1595529 | 10.0526269 | 22.72784 | 0.6810459 | 55059.56 | 45.52953 | 573.8788 |  | 3.2435095 | 11.09977 | -0.3690643 | 31195.137 | 24965.07
| -265.8138 | -0.1533106 | 10.0635533 | 22.87037 | 0.688519 | 55211.47 | 45.70501 | 573.1943 |  | 3.2544359 | 10.7432 | -0.3391828 | 31195.137 | 24965.07
| -267.6681 | -0.1464317 | 10.0754631 | 23.08481 | 0.6965162 | 55305.04 | 45.64811 | 569.0792 |  | 3.2663457 | 10.93243 | -0.3009483 | 31195.137 | 24965.07
| -267.4404 | -0.1405129 | 10.0855457 | 23.21371 | 0.7037973 | 55378.66 | 45.92018 | 568.2981 |  | 3.2764283 | 11.37221 | -0.2812903 | 31195.137 | 24965.07
| -268.2537 | -0.1340255 | 10.0965302 | 23.40259 | 0.7115609 | 55578.5 | 45.86369 | 566.1323 |  | 3.2874128 | 12.03631 | -0.2704257 | 31195.137 | 24965.07
| -267.7007 | -0.1274997 | 10.107482 | 23.60023 | 0.7193596 | 55789.97 | 45.76151 | 563.7462 |  | 3.2983646 | 12.87832 | -0.2511437 | 31195.137 | 24965.07
| -266.7572 | -0.1208839 | 10.1184472 | 23.73607 | 0.7272649 | 56019.8 | 45.94148 | 564.2701 |  | 3.3093298 | 13.75245 | -0.2494097 | 31195.137 | 24965.07
| -265.2608 | -0.1141351 | 10.1295115 | 23.91098 | 0.7353184 | 56280 | 45.93255 | 563.4364 |  | 3.3203941 | 14.6536 | -0.2649003 | 31195.137 | 24965.07
| -263.7968 | -0.1074229 | 10.1404006 | 24.00757 | 0.7433705 | 56514.31 | 46.29648 | 565.7234 |  | 3.3312832 | 14.82645 | -0.2800275 | 31195.137 | 24965.07
| -263.504 | -0.1011708 | 10.1504541 | 24.14416 | 0.7508419 | 56768.38 | 46.38662 | 566.119 |  | 3.3413367 | 13.98035 | -0.2784604 | 31195.137 | 24965.07
| -263.0486 | -0.09424172 | 10.1614592 | 24.2936 | 0.759137 | 57064.16 | 46.48185 | 566.7494 |  | 3.3523418 | 13.31151 | -0.3019512 | 31195.137 | 24965.07
| -262.9835 | -0.08725258 | 10.1724449 | 24.38297 | 0.7674991 | 57339.58 | 46.86715 | 569.7601 |  | 3.3633275 | 12.13274 | -0.333402 | 31195.137 | 24965.07
| -263.1787 | -0.08020326 | 10.183398 | 24.51788 | 0.7759383 | 57615.1 | 47.05061 | 570.8769 |  | 3.3742806 | 11.24248 | -0.3395634 | 31195.137 | 24965.07
| -262.9835 | -0.07364912 | 10.1934805 | 24.74474 | 0.78375 | 57898.27 | 46.74016 | 567.9009 |  | 3.3843631 | 11.28295 | -0.3130886 | 31195.137 | 24965.07
| -264.6427 | -0.06649524 | 10.2043622 | 24.87843 | 0.7923292 | 58192.71 | 46.92252 | 569.2716 |  | 3.3952448 | 12.01829 | -0.2784109 | 31195.137 | 24965.07
| -263.6992 | -0.05982476 | 10.214419 | 25.04053 | 0.8002838 | 58436.87 | 46.94284 | 568.7569 |  | 3.4053016 | 12.98833 | -0.2523668 | 31195.137 | 24965.07
| -265.6186 | -0.05258241 | 10.2252032 | 25.18901 | 0.8089795 | 58668.76 | 47.11293 | 569.0747 |  | 3.4160858 | 13.70212 | -0.1939757 | 31195.137 | 24965.07
| -266.2692 | -0.04517225 | 10.2361439 | 25.28443 | 0.8178414 | 58861.9 | 47.55716 | 571.2845 |  | 3.4270265 | 13.88895 | -0.136361 | 31195.137 | 24965.07
| -266.7898 | -0.03749818 | 10.2473123 | 25.41642 | 0.8270173 | 59072.71 | 47.85926 | 572.3033 |  | 3.4381949 | 13.68317 | -0.08757164 | 31195.137 | 24965.07
| -266.4644 | -0.0305034 | 10.2573979 | 25.55002 | 0.8353612 | 59262.93 | 48.07115 | 572.6581 |  | 3.4482805 | 12.86014 | -0.02372496 | 31195.137 | 24965.07
| -265.456 | -0.02288453 | 10.2682756 | 25.74294 | 0.8444946 | 59439.35 | 48.11998 | 570.9434 |  | 3.4591582 | 11.96421 | 0.05491857 | 31195.137 | 24965.07
| -263.5366 | -0.01534937 | 10.2789353 | 25.94143 | 0.8534989 | 59574.55 | 48.15946 | 568.6577 |  | 3.4698179 | 12.4095 | 0.1478497 | 31195.137 | 24965.07
| -264.1547 | -0.008195243 | 10.2889366 | 26.05302 | 0.862059 | 59732.39 | 48.50201 | 569.7027 |  | 3.4798192 | 12.98001 | 0.1854226 | 31195.137 | 24965.07
| -263.6992 | -0.0009206639 | 10.2990095 | 26.25203 | 0.8707456 | 59877.83 | 48.48889 | 567.3409 |  | 3.4898921 | 13.67709 | 0.2147335 | 31195.137 | 24965.07
| -262.3654 | 0.007016998 | 10.3098802 | 26.42624 | 0.8802499 | 60038.83 | 48.65554 | 566.4512 |  | 3.5007628 | 14.53424 | 0.2358464 | 31195.137 | 24965.07
| -260.6087 | 0.01518951 | 10.3209417 | 26.62701 | 0.8900073 | 60227.24 | 48.71137 | 564.892 |  | 3.5118243 | 15.23485 | 0.2491433 | 31195.137 | 24965.07
| -259.9581 | 0.0233069 | 10.3318165 | 26.82067 | 0.8997291 | 60476.81 | 48.7424 | 564.0495 |  | 3.5226991 | 15.50225 | 0.2624788 | 31195.137 | 24965.07
| -260.2509 | 0.03165226 | 10.342885 | 27.04315 | 0.9096799 | 60687.09 | 48.70493 | 561.9787 |  | 3.5337676 | 15.94511 | 0.2680485 | 31195.137 | 24965.07
| -261.5847 | 0.03995253 | 10.3537607 | 27.14253 | 0.9196357 | 60881.04 | 49.18567 | 564.2615 |  | 3.5446433 | 16.00072 | 0.2734332 | 31195.137 | 24965.07
| -262.8209 | 0.04844008 | 10.3647804 | 27.29809 | 0.9298054 | 61086.46 | 49.44172 | 564.6626 |  | 3.555663 | 15.68866 | 0.2640678 | 31195.137 | 24965.07
| -264.0571 | 0.05705012 | 10.3758222 | 27.4922 | 0.9400846 | 61298.2 | 49.53878 | 563.7534 |  | 3.5667048 | 15.22909 | 0.2403394 | 31195.137 | 24965.07
| -263.504 | 0.06496308 | 10.3858534 | 27.66451 | 0.9495327 | 61471.83 | 49.66548 | 562.9853 |  | 3.576736 | 14.95992 | 0.2387009 | 31195.137 | 24965.07
| -264.968 | 0.07361997 | 10.3967315 | 27.81943 | 0.9599043 | 61688.75 | 49.92004 | 563.5408 |  | 3.5876141 | 14.7638 | 0.2585078 | 31195.137 | 24965.07
| -263.9595 | 0.08246356 | 10.4077294 | 27.99693 | 0.9704866 | 61897.63 | 50.10397 | 563.3151 |  | 3.598612 | 14.61569 | 0.2565785 | 31195.137 | 24965.07
| -262.4955 | 0.09129701 | 10.4185864 | 28.13275 | 0.9810622 | 62096.25 | 50.46104 | 564.4633 |  | 3.609469 | 14.49902 | 0.2475423 | 31195.137 | 24965.07
| -260.9015 | 0.1003748 | 10.429622 | 28.27697 | 0.9919176 | 62294.3 | 50.80697 | 565.4101 |  | 3.6205046 | 14.37087 | 0.2315677 | 31195.137 | 24965.07
| -260.5762 | 0.1087228 | 10.4396608 | 28.42022 | 1.001907 | 62500.96 | 51.05748 | 566.0675 |  | 3.6305434 | 13.91582 | 0.2160517 | 31195.137 | 24965.07
| -259.0797 | 0.1177662 | 10.4504343 | 28.64041 | 1.012739 | 62740.27 | 51.0448 | 564.6184 |  | 3.6413169 | 13.59284 | 0.1868334 | 31195.137 | 24965.07
| -259.2424 | 0.1263602 | 10.4605592 | 28.79156 | 1.023008 | 62978.21 | 51.2557 | 565.3102 |  | 3.6514418 | 13.59345 | 0.165018 | 31195.137 | 24965.07
| -257.4206 | 0.1356602 | 10.471391 | 28.99001 | 1.034142 | 63249.87 | 51.32718 | 564.9554 |  | 3.6622736 | 14.16644 | 0.1092778 | 31195.137 | 24965.07
| -257.811 | 0.1444079 | 10.4814816 | 29.14814 | 1.044592 | 63489.3 | 51.51591 | 565.4611 |  | 3.6723642 | 15.13313 | 0.0610829 | 31195.137 | 24965.07
| -257.7459 | 0.1531698 | 10.4914847 | 29.27029 | 1.055071 | 63768.38 | 51.81695 | 567.4588 |  | 3.6823673 | 15.54736 | 0 | 31195.137 | 24965.07
| -257.323 | 0.1628596 | 10.5024396 | 29.52111 | 1.066682 | 64098.23 | 51.66231 | 565.894 |  | 3.6933222 | 15.88115 | -0.04695275 | 31195.137 | 24965.07
| -258.5918 | 0.1727047 | 10.5134539 | 29.6664 | 1.078451 | 64437.28 | 51.93463 | 567.9882 |  | 3.7043365 | 15.85691 | -0.07335349 | 31195.137 | 24965.07
| -260.2183 | 0.1826448 | 10.524434 | 29.80076 | 1.090353 | 64811.62 | 52.22933 | 570.7184 |  | 3.7153166 | 15.47646 | -0.09948326 | 31195.137 | 24965.07
| -259.9906 | 0.1918283 | 10.5344829 | 29.90807 | 1.10134 | 65165.94 | 52.55611 | 573.8389 |  | 3.7253655 | 14.99628 | -0.1320025 | 31195.137 | 24965.07
| -261.2919 | 0.2018409 | 10.5453271 | 30.1417 | 1.113323 | 65545.91 | 52.44514 | 573.2637 |  | 3.7362097 | 14.37834 | -0.1641144 | 31195.137 | 24965.07
| -261.0642 | 0.2112361 | 10.5553932 | 30.29631 | 1.124553 | 65895.26 | 52.59834 | 574.8106 |  | 3.7462758 | 14.49877 | -0.1894176 | 31195.137 | 24965.07
| -262.398 | 0.2216878 | 10.5664726 | 30.51326 | 1.137051 | 66277.79 | 52.59112 | 574.9814 |  | 3.7573552 | 15.24059 | -0.1883441 | 31195.137 | 24965.07
| -261.6172 | 0.2321092 | 10.5774026 | 30.74117 | 1.149525 | 66678.97 | 52.52107 | 574.9044 |  | 3.7682852 | 15.79553 | -0.1550277 | 31195.137 | 24965.07
| -260.9015 | 0.2425277 | 10.5882152 | 30.92045 | 1.162014 | 67060.91 | 52.65101 | 576.2698 |  | 3.7790978 | 16.93797 | -0.1284513 | 31195.137 | 24965.07
| -260.7063 | 0.2523239 | 10.5982743 | 31.06955 | 1.173656 | 67364.69 | 52.87547 | 577.7443 |  | 3.7891569 | 17.5312 | -0.1277353 | 31195.137 | 24965.07
| -260.4135 | 0.2621968 | 10.6082952 | 31.22479 | 1.185526 | 67711.41 | 53.05876 | 579.3753 |  | 3.7991778 | 17.72314 | -0.1269992 | 31195.137 | 24965.07
| -259.1773 | 0.2730809 | 10.6192855 | 31.46468 | 1.198523 | 68065.25 | 53.00446 | 578.7056 |  | 3.8101681 | 17.5083 | -0.1514422 | 31195.137 | 24965.07
| -259.0797 | 0.2831567 | 10.6293102 | 31.67005 | 1.210609 | 68390.75 | 53.02058 | 578.6219 |  | 3.8201928 | 17.4126 | -0.1567853 | 31195.137 | 24965.07
| -256.5748 | 0.2939011 | 10.6399126 | 31.76068 | 1.223477 | 68689.51 | 53.55407 | 582.2682 |  | 3.8307952 | 17.04417 | -0.1494669 | 31195.137 | 24965.07
| -256.282 | 0.3045265 | 10.650263 | 31.93699 | 1.236164 | 69008.72 | 53.72454 | 583.2277 |  | 3.8411456 | 16.26233 | -0.1485305 | 31195.137 | 24965.07
| -254.7856 | 0.3159146 | 10.6612425 | 32.16047 | 1.249766 | 69312.61 | 53.79842 | 582.8765 |  | 3.8521251 | 16.22489 | -0.1658962 | 31195.137 | 24965.07
| -254.0699 | 0.3271131 | 10.671941 | 32.31298 | 1.263223 | 69608.78 | 54.12932 | 584.6557 |  | 3.8628236 | 15.97715 | -0.2073715 | 31195.137 | 24965.07
| -254.1024 | 0.3377067 | 10.6819647 | 32.56167 | 1.275864 | 69862.84 | 54.05279 | 582.8154 |  | 3.8728473 | 15.92771 | -0.2544308 | 31195.137 | 24965.07
| -253.5168 | 0.3494206 | 10.6929042 | 32.7801 | 1.289672 | 70137.11 | 54.16792 | 582.4557 |  | 3.8837868 | 16.16656 | -0.2888838 | 31195.137 | 24965.07
| -255.6314 | 0.3613541 | 10.7039174 | 33.02116 | 1.304154 | 70492.67 | 54.1879 | 582.1485 |  | 3.8948 | 16.99013 | -0.3046348 | 31195.137 | 24965.07
| -257.2254 | 0.3732957 | 10.714888 | 33.24798 | 1.318452 | 70784.85 | 54.28675 | 581.7856 |  | 3.9057706 | 18.42392 | -0.3024278 | 31195.137 | 24965.07
| -259.1448 | 0.3854689 | 10.7259033 | 33.44257 | 1.333009 | 71077.55 | 54.51919 | 582.479 |  | 3.9167859 | 19.25457 | -0.3002526 | 31195.137 | 24965.07
| -259.9581 | 0.3976886 | 10.7368324 | 33.66041 | 1.347622 | 71361.12 | 54.67008 | 582.4 |  | 3.927715 | 19.29147 | -0.298078 | 31195.137 | 24965.07
| -259.1773 | 0.4099708 | 10.7477043 | 33.81085 | 1.362368 | 71657.87 | 55.06449 | 584.4735 |  | 3.9385869 | 19.14498 | -0.2959347 | 31195.137 | 24965.07
| -259.1123 | 0.4213995 | 10.7577223 | 34.08059 | 1.375994 | 71915.79 | 54.95219 | 582.3091 |  | 3.9486049 | 18.66207 | -0.2940289 | 31195.137 | 24965.07
| -258.299 | 0.4329716 | 10.7677402 | 34.22955 | 1.389842 | 72166.27 | 55.30245 | 583.7906 |  | 3.9586228 | 18.70931 | -0.2748802 | 31195.137 | 24965.07
| -256.8351 | 0.4456136 | 10.7785945 | 34.38032 | 1.405016 | 72462.97 | 55.70984 | 585.9076 |  | 3.9694771 | 17.96523 | -0.2274533 | 31195.137 | 24965.07
| -256.5423 | 0.4573885 | 10.7886007 | 34.58816 | 1.419097 | 72718.67 | 55.84537 | 585.6825 |  | 3.9794833 | 17.45535 | -0.1920774 | 31195.137 | 24965.07
| -255.8916 | 0.4693084 | 10.7986116 | 34.78051 | 1.433366 | 72966.37 | 56.05296 | 585.9118 |  | 3.9894942 | 17.67568 | -0.1571281 | 31195.137 | 24965.07
| -253.9398 | 0.4825542 | 10.8096244 | 35.10626 | 1.449199 | 73223.25 | 55.87818 | 582.7181 |  | 4.000507 | 18.15151 | -0.1336862 | 31195.137 | 24965.07
| -251.9553 | 0.4959607 | 10.820647 | 35.24221 | 1.465218 | 73483.99 | 56.40336 | 585.184 |  | 4.0115296 | 18.5458 | -0.1161399 | 31195.137 | 24965.07
| -250.2637 | 0.5091835 | 10.8314039 | 35.485 | 1.481097 | 73736.21 | 56.52615 | 584.393 |  | 4.0222865 | 18.41315 | -0.08784322 | 31195.137 | 24965.07
| -250.5565 | 0.521629 | 10.8414411 | 35.65349 | 1.49597 | 73975.81 | 56.84873 | 585.3807 |  | 4.0323237 | 18.76511 | -0.06000698 | 31195.137 | 24965.07
| -250.8818 | 0.5341997 | 10.8514487 | 35.86165 | 1.510996 | 74211.04 | 57.03462 | 585.209 |  | 4.0423313 | 19.34839 | -0.03794063 | 31195.137 | 24965.07
| -250.4914 | 0.5469144 | 10.8614797 | 36.09277 | 1.52623 | 74466.58 | 57.13092 | 584.5452 |  | 4.0523623 | 19.19674 | -0.03231572 | 31195.137 | 24965.07
| -249.548 | 0.5608961 | 10.8724082 | 36.30049 | 1.542971 | 74729.49 | 57.41279 | 585.0244 |  | 4.0632908 | 18.99675 | -0.04278997 | 31195.137 | 24965.07
| -249.7107 | 0.5738728 | 10.8824345 | 36.4995 | 1.558483 | 74964 | 57.65072 | 585.2045 |  | 4.0733171 | 18.95366 | -0.06377414 | 31195.137 | 24965.07
| -250.5565 | 0.5882194 | 10.8933999 | 36.74924 | 1.57566 | 75252.96 | 57.77756 | 584.7218 |  | 4.0842825 | 19.35648 | -0.07389594 | 31195.137 | 24965.07
| -250.6866 | 0.6014522 | 10.9034162 | 36.94681 | 1.591498 | 75556.57 | 57.97926 | 585.4158 |  | 4.0942988 | 19.57929 | -0.07871016 | 31195.137 | 24965.07
| -250.4914 | 0.6148539 | 10.9134562 | 37.15363 | 1.607513 | 75861.86 | 58.15244 | 585.8842 |  | 4.1043388 | 19.82167 | -0.08346825 | 31195.137 | 24965.07
| -252.3132 | 0.6296472 | 10.9244213 | 37.36818 | 1.625258 | 76232.66 | 58.36538 | 586.9851 |  | 4.1153039 | 19.58698 | -0.09848189 | 31195.137 | 24965.07
| -255.2085 | 0.6448418 | 10.9354687 | 37.52873 | 1.643437 | 76609.4 | 58.79392 | 589.7406 |  | 4.1263513 | 19.40764 | -0.1235931 | 31195.137 | 24965.07
| -255.8591 | 0.6597804 | 10.9463072 | 37.79221 | 1.661325 | 76987.78 | 58.81741 | 589.4793 |  | 4.1371898 | 19.16396 | -0.1483946 | 31195.137 | 24965.07
| -255.794 | 0.6752467 | 10.9574009 | 38.04187 | 1.679813 | 77394.51 | 58.90507 | 589.9179 |  | 4.1482835 | 19.21242 | -0.1678136 | 31195.137 | 24965.07
| -254.0048 | 0.6906148 | 10.9682976 | 38.26123 | 1.698212 | 77783.51 | 59.10198 | 591.0487 |  | 4.1591802 | 19.44014 | -0.1717858 | 31195.137 | 24965.07
| -254.4277 | 0.7050093 | 10.9784068 | 38.44367 | 1.715446 | 78199.19 | 59.32361 | 593.0257 |  | 4.1692894 | 19.54176 | -0.1708667 | 31195.137 | 24965.07
| -251.2396 | 0.720577 | 10.9892325 | 38.67824 | 1.734 | 78571.88 | 59.47386 | 593.6157 |  | 4.1801151 | 19.93263 | -0.1697796 | 31195.137 | 24965.07
| -251.5324 | 0.7351383 | 10.9992459 | 38.83723 | 1.751428 | 78969.42 | 59.79327 | 596.134 |  | 4.1901285 | 20.111 | -0.1837352 | 31195.137 | 24965.07
| -252.0204 | 0.7498737 | 11.0093131 | 39.07381 | 1.769154 | 79388.41 | 59.83028 | 596.6593 |  | 4.2001957 | 20.17757 | -0.2073778 | 31195.137 | 24965.07
| -248.8974 | 0.7660861 | 11.020276 | 39.381 | 1.788552 | 79813.54 | 59.71697 | 595.677 |  | 4.2111586 | 19.83028 | -0.2208013 | 31195.137 | 24965.07
| -246.7828 | 0.7825482 | 11.0312388 | 39.58825 | 1.808246 | 80254.23 | 59.96114 | 597.599 |  | 4.2221214 | 20.27285 | -0.234078 | 31195.137 | 24965.07
| -245.7418 | 0.7988648 | 11.041994 | 39.74871 | 1.82779 | 80695.64 | 60.35365 | 600.747 |  | 4.2328766 | 20.52449 | -0.2375192 | 31195.137 | 24965.07
| -246.6852 | 0.8154449 | 11.0528103 | 40.04057 | 1.847629 | 81147.42 | 60.28192 | 600.3635 |  | 4.2436929 | 20.49258 | -0.2409194 | 31195.137 | 24965.07
| -246.978 | 0.8310545 | 11.062879 | 40.21546 | 1.866336 | 81588.19 | 60.55291 | 602.825 |  | 4.2537616 | 20.715 | -0.2396096 | 31195.137 | 24965.07
| -246.1322 | 0.8468019 | 11.0729159 | 40.50725 | 1.885142 | 82003.06 | 60.42929 | 601.9198 |  | 4.2637985 | 21.08236 | -0.2382743 | 31195.137 | 24965.07
| -247.8564 | 0.8641944 | 11.0839074 | 40.79445 | 1.905943 | 82449.45 | 60.42143 | 601.8042 |  | 4.27479 | 21.65413 | -0.2367776 | 31195.137 | 24965.07
| -250.3288 | 0.8817041 | 11.0948606 | 40.98784 | 1.926942 | 82917.54 | 60.73062 | 604.3797 |  | 4.2857432 | 21.76111 | -0.2494379 | 31195.137 | 24965.07
| -252.2806 | 0.899225 | 11.1057097 | 41.23291 | 1.947893 | 83357.11 | 60.86877 | 605.3408 |  | 4.2965923 | 21.84822 | -0.2385362 | 31195.137 | 24965.07
| -251.63 | 0.9157219 | 11.1158017 | 41.49707 | 1.967637 | 83818.84 | 60.84168 | 605.5855 |  | 4.3066843 | 22.66163 | -0.2326247 | 31195.137 | 24965.07
| -253.1264 | 0.9338449 | 11.1267832 | 41.77528 | 1.98935 | 84263.75 | 60.89354 | 605.8061 |  | 4.3176658 | 22.91941 | -0.2126336 | 31195.137 | 24965.07
| -252.2156 | 0.9520662 | 11.137702 | 42.07564 | 2.011155 | 84692.34 | 60.87934 | 605.3383 |  | 4.3285846 | 23.48972 | -0.1928834 | 31195.137 | 24965.07
| -249.3853 | 0.9705318 | 11.1486405 | 42.26522 | 2.033289 | 85108.96 | 61.26675 | 607.812 |  | 4.3395231 | 23.29226 | -0.18247 | 31195.137 | 24965.07
| -248.6371 | 0.9876902 | 11.1586972 | 42.5241 | 2.053789 | 85463.6 | 61.35426 | 607.6751 |  | 4.3495798 | 23.37988 | -0.1677299 | 31195.137 | 24965.07
| -246.3274 | 1.006475 | 11.1695865 | 42.83596 | 2.076319 | 85868.35 | 61.33865 | 606.8596 |  | 4.3604691 | 24.03698 | -0.1530885 | 31195.137 | 24965.07
| -243.7249 | 1.025592 | 11.1805612 | 43.0435 | 2.099163 | 86238.38 | 61.71545 | 608.6595 |  | 4.3714438 | 23.90215 | -0.1386222 | 31195.137 | 24965.07
| -243.3996 | 1.043301 | 11.1906044 | 43.31711 | 2.120316 | 86568.03 | 61.78802 | 608.0778 |  | 4.381487 | 23.17304 | -0.1021948 | 31195.137 | 24965.07
| -241.708 | 1.06284 | 11.2015862 | 43.63194 | 2.143741 | 86930.7 | 61.82234 | 607.0928 |  | 4.3924688 | 23.26461 | -0.06617666 | 31195.137 | 24965.07
| -242.0658 | 1.082371 | 11.2124569 | 43.9775 | 2.167157 | 87230.31 | 61.79048 | 604.9609 |  | 4.4033395 | 24.0793 | -0.04816242 | 31195.137 | 24965.07
| -242.0008 | 1.100551 | 11.2224571 | 44.07763 | 2.188918 | 87458.72 | 62.54004 | 608.4246 |  | 4.4133397 | 24.78301 | -0.05216214 | 31195.137 | 24965.07
| -242.749 | 1.120767 | 11.2334485 | 44.38277 | 2.213078 | 87734.53 | 62.68905 | 607.3299 |  | 4.4243311 | 24.00494 | -0.06902583 | 31195.137 | 24965.07
| -245.384 | 1.141136 | 11.2444058 | 44.75989 | 2.237481 | 88020.84 | 62.5921 | 604.4877 |  | 4.4352884 | 24.0889 | -0.08563746 | 31195.137 | 24965.07
| -239.5935 | 1.161829 | 11.255429 | 48.87482 | 2.26168 | 88110.58 | 51.71153 | 519.2809 |  | 4.4463116 | 31.73248 | -0.04666815 | 31195.137 | 24965.07
| -241.1875 | 1.182763 | 11.2664048 | 52.96168 | 2.286162 | 88310.77 | 43.50939 | 455.9734 |  | 4.4572874 | 89.6585 | 0.2735363 | 31195.137 | 24965.07
| -240.6995 | 1.204042 | 11.2774631 | 53.30629 | 2.311598 | 88840.8 | 43.51298 | 456.2938 |  | 4.4683457 | 137.2987 | 0.5735667 | 31195.137 | 24965.07
| -240.3417 | 1.223624 | 11.2875616 | 53.54703 | 2.335047 | 89558.67 | 43.56351 | 458.6302 |  | 4.4784442 | 161.877 | 0.8057536 | 31195.137 | 24965.07
| -238.4549 | 1.244966 | 11.2984643 | 53.9148 | 2.360592 | 90638.14 | 43.28859 | 460.8463 |  | 4.4893469 | 169.207 | 1.109889 | 31195.137 | 24965.07
| -236.2753 | 1.266621 | 11.3094011 | 54.11642 | 2.386541 | 92026.69 | 43.22042 | 466.7897 |  | 4.5002837 | 153.9753 | 1.404519 | 31195.137 | 24965.07
| -233.2174 | 1.288542 | 11.3203493 | 54.40718 | 2.412793 | 93755.54 | 42.86696 | 472.8924 |  | 4.5112319 | 116.4117 | 1.729855 | 31195.137 | 24965.07
| -231.3306 | 1.310662 | 11.3312693 | 54.71283 | 2.439281 | 95788.65 | 42.39763 | 480.1082 |  | 4.5221519 | 58.00528 | 2.08341 | 31195.137 | 24965.07
| -230.8101 | 1.33131 | 11.3413531 | 54.99026 | 2.463879 | 97880.26 | 41.92496 | 487.8152 |  | 4.5322357 | 29.15061 | 2.426876 | 31195.137 | 24965.07
| -230.2896 | 1.353746 | 11.3521904 | 55.24787 | 2.490818 | 100596.1 | 41.38001 | 498.8953 |  | 4.543073 | 29.30757 | 2.784841 | 31195.137 | 24965.07
| -230.9077 | 1.376927 | 11.3633028 | 55.5381 | 2.51855 | 103673.3 | 40.73498 | 511.3258 |  | 4.5541854 | 30.28925 | 2.586104 | 31195.137 | 24965.07
| -230.9077 | 1.398138 | 11.3733349 | 55.79766 | 2.54392 | 106390.3 | 40.22743 | 522.4962 |  | 4.5642175 | 31.09221 | 2.377667 | 31195.137 | 24965.07
| -233.2499 | 1.420697 | 11.3838984 | 56.0311 | 2.570932 | 109343 | 39.77891 | 535.514 |  | 4.574781 | 32.39517 | 2.128708 | 31195.137 | 24965.07
| -232.4692 | 1.44245 | 11.3939873 | 56.13716 | 2.596929 | 111755.8 | 39.67521 | 548.1409 |  | 4.5848699 | 32.0038 | 1.878837 | 31195.137 | 24965.07
| -234.8765 | 1.467039 | 11.4052624 | 56.38098 | 2.626288 | 114368.2 | 39.40401 | 559.9454 |  | 4.596145 | 30.62087 | 1.588368 | 31195.137 | 24965.07
| -236.6331 | 1.490573 | 11.4159563 | 56.68354 | 2.654604 | 116721.3 | 39.09161 | 569.4436 |  | 4.6068389 | 28.96317 | 1.22683 | 31195.137 | 24965.07
| -236.4054 | 1.515008 | 11.426959 | 56.92127 | 2.683804 | 118707.4 | 38.99468 | 578.3913 |  | 4.6178416 | 27.91519 | 0.8409115 | 31195.137 | 24965.07
| -235.462 | 1.539596 | 11.4378637 | 57.34298 | 2.713285 | 120399.4 | 38.69107 | 582.6678 |  | 4.6287463 | 27.40012 | 0.4385145 | 31195.137 | 24965.07
| -232.5993 | 1.564514 | 11.4487878 | 57.87182 | 2.74305 | 121710.2 | 38.31941 | 583.1602 |  | 4.6396704 | 28.99588 | 0.07286059 | 31195.137 | 24965.07
| -232.1114 | 1.587662 | 11.4588375 | 58.34682 | 2.770733 | 122480.1 | 38.09498 | 581.6763 |  | 4.6497201 | 32.60469 | 0.04524303 | 31195.137 | 24965.07
| -231.2655 | 1.610965 | 11.4688614 | 58.98837 | 2.798577 | 123303.4 | 37.62442 | 577.6468 |  | 4.659744 | 37.45932 | 0.07197393 | 31195.137 | 24965.07
| -228.6631 | 1.636631 | 11.4797852 | 59.71768 | 2.829276 | 124250.6 | 37.07861 | 573.1322 |  | 4.6706678 | 44.02639 | 0.1341819 | 31195.137 | 24965.07
| -227.8824 | 1.660432 | 11.489811 | 60.04572 | 2.857729 | 125109.4 | 37.067 | 574.6543 |  | 4.6806936 | 48.88682 | 0.2002718 | 31195.137 | 24965.07
| -225.4751 | 1.686762 | 11.5007789 | 60.3998 | 2.889272 | 126092.9 | 37.05818 | 576.6192 |  | 4.6916615 | 50.98086 | 0.2789494 | 31195.137 | 24965.07
| -224.5317 | 1.713122 | 11.5116511 | 60.80278 | 2.92084 | 127091.7 | 36.97654 | 577.8206 |  | 4.7025337 | 49.97169 | 0.3789698 | 31195.137 | 24965.07
| -224.0437 | 1.740264 | 11.5227185 | 61.15588 | 2.953205 | 128107.9 | 36.97362 | 579.9722 |  | 4.7136011 | 46.47286 | 0.4781849 | 31195.137 | 24965.07
| -225.5727 | 1.767237 | 11.5335863 | 61.41698 | 2.98564 | 129182.6 | 37.08301 | 583.8927 |  | 4.7244689 | 41.50114 | 0.5809314 | 31195.137 | 24965.07
| -225.5727 | 1.792301 | 11.5436102 | 61.6937 | 3.015622 | 130177 | 37.13236 | 586.9109 |  | 4.7344928 | 36.12927 | 0.6571926 | 31195.137 | 24965.07
| -228.1426 | 1.819998 | 11.5545415 | 62.05431 | 3.048728 | 131298.4 | 37.1046 | 589.4092 |  | 4.7454241 | 32.44471 | 0.7112274 | 31195.137 | 24965.07
| -227.8824 | 1.84564 | 11.5645564 | 62.37809 | 3.079466 | 132313 | 37.09576 | 591.7544 |  | 4.755439 | 31.2695 | 0.7260448 | 31195.137 | 24965.07
| -226.6137 | 1.871528 | 11.5745838 | 62.94528 | 3.11039 | 133233.2 | 36.7811 | 589.6264 |  | 4.7654664 | 32.669 | 0.7275127 | 31195.137 | 24965.07
| -229.639 | 1.900187 | 11.5855534 | 63.31349 | 3.144661 | 134196.9 | 36.7861 | 591.27 |  | 4.776436 | 34.76231 | 0.6899674 | 31195.137 | 24965.07
| -230.2571 | 1.928925 | 11.5964404 | 63.67286 | 3.179148 | 135147 | 36.80547 | 592.9825 |  | 4.787323 | 36.6265 | 0.6312859 | 31195.137 | 24965.07
| -229.8667 | 1.958096 | 11.6073818 | 63.96169 | 3.214096 | 136023.9 | 36.93419 | 595.5179 |  | 4.7982644 | 37.66963 | 0.5517201 | 31195.137 | 24965.07
| -229.3788 | 1.985306 | 11.6174643 | 64.28953 | 3.246558 | 136725.3 | 36.99138 | 596.3447 |  | 4.8083469 | 37.55881 | 0.4686926 | 31195.137 | 24965.07
| -227.1667 | 2.015259 | 11.6284417 | 64.75077 | 3.282441 | 137462.5 | 36.92874 | 595.4493 |  | 4.8193243 | 36.85444 | 0.3819382 | 31195.137 | 24965.07
| -224.3691 | 2.04545 | 11.6394104 | 65.01472 | 3.318603 | 138135.9 | 37.13368 | 597.4684 |  | 4.830293 | 35.11591 | 0.3086218 | 31195.137 | 24965.07
| -223.8811 | 2.073323 | 11.6494223 | 65.27043 | 3.352009 | 138825.9 | 37.29236 | 599.4317 |  | 4.8403049 | 32.75069 | 0.240441 | 31195.137 | 24965.07
| -219.7823 | 2.104107 | 11.6603685 | 65.69458 | 3.388836 | 139551.7 | 37.28445 | 599.1001 |  | 4.8512511 | 32.42153 | 0.1852494 | 31195.137 | 24965.07
| -219.9774 | 2.132898 | 11.6704893 | 65.9981 | 3.423276 | 140268 | 37.38752 | 600.4501 |  | 4.8613719 | 32.45237 | 0.1309335 | 31195.137 | 24965.07
| -218.416 | 2.16445 | 11.6814724 | 66.3947 | 3.461091 | 141026.4 | 37.41951 | 600.7559 |  | 4.872355 | 32.63127 | 0.08941662 | 31195.137 | 24965.07
| -217.7003 | 2.196089 | 11.6923722 | 66.83529 | 3.498967 | 141727.4 | 37.40177 | 600.0813 |  | 4.8832548 | 32.8288 | 0.06459044 | 31195.137 | 24965.07
| -219.1316 | 2.228299 | 11.7033379 | 67.20943 | 3.537552 | 142423 | 37.47841 | 600.4896 |  | 4.8942205 | 33.3973 | 0.05212351 | 31195.137 | 24965.07
| -218.6111 | 2.258006 | 11.7133462 | 67.57038 | 3.573121 | 143050.8 | 37.52704 | 600.5312 |  | 4.9042288 | 34.87517 | 0.04383457 | 31195.137 | 24965.07
| -217.6027 | 2.288108 | 11.7233872 | 67.96831 | 3.609078 | 143660.3 | 37.53498 | 599.9235 |  | 4.9142698 | 35.86371 | 0.03564894 | 31195.137 | 24965.07
| -220.2051 | 2.320372 | 11.7340345 | 68.33354 | 3.647737 | 144235 | 37.63243 | 599.8878 |  | 4.9249171 | 36.58335 | 0.01180221 | 31195.137 | 24965.07
| -222.71 | 2.354954 | 11.7453368 | 68.69378 | 3.68915 | 144865 | 37.7691 | 600.3804 |  | 4.9362194 | 36.79616 | 0.007813416 | 31195.137 | 24965.07
| -224.7594 | 2.387608 | 11.7558867 | 69.208 | 3.728247 | 145363.9 | 37.69043 | 597.6969 |  | 4.9467693 | 37.09369 | 0.01939994 | 31195.137 | 24965.07
| -224.1088 | 2.41917 | 11.7659827 | 69.60603 | 3.766226 | 145969.9 | 37.71836 | 597.1972 |  | 4.9568653 | 37.61374 | 0.0269972 | 31195.137 | 24965.07
| -223.5232 | 2.451684 | 11.7762727 | 70.03001 | 3.804948 | 146474 | 37.73951 | 595.9108 |  | 4.9671553 | 38.83175 | 0.04216871 | 31195.137 | 24965.07
| -224.1413 | 2.485869 | 11.786938 | 70.32777 | 3.845876 | 146936.5 | 37.9571 | 596.5394 |  | 4.9778206 | 39.23989 | 0.06092053 | 31195.137 | 24965.07
| -224.304 | 2.518352 | 11.797004 | 70.63328 | 3.884948 | 147412.3 | 38.12892 | 596.9449 |  | 4.9878866 | 38.66437 | 0.07566792 | 31195.137 | 24965.07
| -222.0268 | 2.553576 | 11.8078138 | 71.10816 | 3.927026 | 147806.7 | 38.14745 | 594.6551 |  | 4.9986964 | 38.33289 | 0.1052056 | 31195.137 | 24965.07
| -221.5714 | 2.587109 | 11.8179415 | 71.4112 | 3.967037 | 148221.3 | 38.34005 | 594.8868 |  | 5.0088241 | 37.72277 | 0.134418 | 31195.137 | 24965.07
| -219.3268 | 2.623229 | 11.828782 | 71.91469 | 4.010315 | 148640.3 | 38.33023 | 592.37 |  | 5.0196646 | 36.65855 | 0.1817259 | 31195.137 | 24965.07
| -219.0015 | 2.65704 | 11.8388427 | 72.36779 | 4.050742 | 149025.2 | 38.34043 | 590.2655 |  | 5.0297253 | 36.93025 | 0.2248472 | 31195.137 | 24965.07
| -214.5774 | 2.694548 | 11.8498747 | 72.77477 | 4.095689 | 149515.4 | 38.45706 | 589.6119 |  | 5.0407573 | 37.92173 | 0.2416757 | 31195.137 | 24965.07
| -211.487 | 2.731488 | 11.8606349 | 73.18685 | 4.139971 | 149791.4 | 38.58925 | 587.9559 |  | 5.0515175 | 39.65798 | 0.2655089 | 31195.137 | 24965.07
| -211.6497 | 2.766528 | 11.8707274 | 73.6303 | 4.18184 | 145414.7 | 39.47908 | 567.2744 |  | 5.06161 | 40.87217 | 0.2819047 | 31195.137 | 24965.07
| -210.6412 | 2.801837 | 11.8807848 | 74.05932 | 4.224119 | 146016.4 | 39.49451 | 566.6637 |  | 5.0716674 | 41.2949 | 0.2980574 | 31195.137 | 24965.07
| -208.7545 | 2.840577 | 11.8917221 | 74.56794 | 4.270557 | 146696.5 | 39.45672 | 565.5406 |  | 5.0826047 | 42.3049 | 0.3067158 | 31195.137 | 24965.07
| -209.0798 | 2.879797 | 11.9026719 | 75.04767 | 4.317464 | 147383.1 | 39.45759 | 564.8668 |  | 5.0935545 | 42.6543 | 0.3117529 | 31195.137 | 24965.07
| -211.1292 | 2.919687 | 11.9136763 | 75.39111 | 4.365243 | 148133.5 | 39.62623 | 566.3417 |  | 5.1045589 | 42.20171 | 0.3167619 | 31195.137 | 24965.07
| -214.5449 | 2.959596 | 11.9245743 | 75.7672 | 4.413088 | 148876.2 | 39.75158 | 567.32 |  | 5.1154569 | 41.6792 | 0.3077005 | 31195.137 | 24965.07
| -217.375 | 3.00086 | 11.9356185 | 76.19631 | 4.462523 | 149692.8 | 39.81624 | 567.9385 |  | 5.1265011 | 40.69406 | 0.3022488 | 31195.137 | 24965.07
| -218.3509 | 3.041246 | 11.9464119 | 76.56211 | 4.510937 | 150440.8 | 39.95247 | 569.0663 |  | 5.1372945 | 39.26725 | 0.2968309 | 31195.137 | 24965.07
| -218.1557 | 3.079708 | 11.9565644 | 77.01092 | 4.556898 | 151109.2 | 39.95874 | 568.582 |  | 5.147447 | 38.22408 | 0.2881229 | 31195.137 | 24965.07
| -217.2124 | 3.12153 | 11.9674845 | 77.46381 | 4.607039 | 151880.3 | 39.99925 | 568.6904 |  | 5.1583671 | 38.57226 | 0.286221 | 31195.137 | 24965.07
| -214.0569 | 3.164282 | 11.9785401 | 78.36701 | 4.658013 | 152637.8 | 39.50021 | 562.8132 |  | 5.1694227 | 40.5693 | 0.284344 | 31195.137 | 24965.07
| -209.5027 | 3.206993 | 11.9894499 | 79.08932 | 4.70916 | 153462.2 | 39.21636 | 559.669 |  | 5.1803325 | 46.70304 | 0.3027045 | 31195.137 | 24965.07
| -205.1437 | 3.250425 | 12.0004521 | 79.55512 | 4.761125 | 154286.9 | 39.24791 | 559.9026 |  | 5.1913347 | 52.00113 | 0.3141294 | 31195.137 | 24965.07
End Of Loading Index | -202.7039 | 3.294263 | 12.0114249 | 80.04258 | 4.813624 | 155080.2 | 39.26256 | 559.7596 |  | 5.2023075 | 55.29934 | 0.315356 | 31195.137 | 24965.07
| -211.9424 | 3.318514 | 12.0183877 | 80.24365 | 4.84349 | 155509.5 | 39.36269 | 560.5653 | 0.630237 | 5.2092703 | 56.32953 | 0.3205833 | 31195.137 | 24965.07
| -208.7545 | 3.313514 | 12.0291388 | 80.86508 | 4.838432 | 154350.3 | 38.77287 | 548.3681 | 0.6399352 | 5.2200214 | 55.76544 | 0.3414331 | 31195.137 | 24965.07
| -209.1774 | 3.317514 | 12.0391608 | 80.94518 | 4.842424 | 153305.5 | 38.9202 | 543.9947 | 0.633489 | 5.2300434 | 51.67223 | 0.3622549 | 31195.137 | 24965.07
| -208.8846 | 3.313514 | 12.049182 | 81.05061 | 4.838415 | 152329.8 | 38.9188 | 539.1162 | 0.6024937 | 5.2400646 | 43.76015 | 0.3796731 | 31195.137 | 24965.07
| -205.9569 | 3.318014 | 12.059948 | 81.14079 | 4.842911 | 151325.2 | 39.06 | 534.871 | 0.5596958 | 5.2508306 | 32.44979 | 0.3903537 | 31195.137 | 24965.07
| -203.2569 | 3.313514 | 12.0709275 | 81.21714 | 4.838407 | 150411.4 | 39.07849 | 530.6036 | 0.5161048 | 5.2618101 | 23.62698 | 0.4042303 | 31195.137 | 24965.07
| -201.5654 | 3.318014 | 12.0819135 | 81.30703 | 4.842899 | 149583.4 | 39.19223 | 527.0274 | 0.4727704 | 5.2727961 | 15.36902 | 0.3893921 | 31195.137 | 24965.07
| -202.216 | 3.314014 | 12.0919544 | 81.29196 | 4.838901 | 148885.8 | 39.2875 | 524.6401 | 0.4339876 | 5.282837 | 9.321264 | 0.3526729 | 31195.137 | 24965.07
| -203.0943 | 3.318514 | 12.1029252 | 81.39004 | 4.843395 | 148233.5 | 39.36159 | 521.5967 | 0.3978832 | 5.2938078 | 4.619027 | 0.3289916 | 31195.137 | 24965.07
| -202.8991 | 3.314514 | 12.1129719 | 81.43306 | 4.83939 | 147783.2 | 39.34238 | 519.3768 | 0.3627812 | 5.3038545 | 3.614325 | 0.3026657 | 31195.137 | 24965.07
| -205.8268 | 3.319014 | 12.1238575 | 81.47766 | 4.843889 | 147453 | 39.41828 | 518.0396 | 0.3348586 | 5.3147401 | 3.129614 | 0.2640919 | 31195.137 | 24965.07
| -206.4449 | 3.314014 | 12.1338679 | 81.43526 | 4.838893 | 147266.8 | 39.43449 | 517.6238 | 0.3120948 | 5.3247505 | 2.615986 | 0.2101955 | 31195.137 | 24965.07
| -209.9256 | 3.319514 | 12.1448475 | 81.51694 | 4.844387 | 147158.9 | 39.43711 | 516.6531 | 0.2883609 | 5.3357301 | 1.895 | 0.1534481 | 31195.137 | 24965.07
| -213.1461 | 3.314014 | 12.1557858 | 81.60841 | 4.838877 | 147183.2 | 39.24661 | 515.3644 | 0.2559468 | 5.3466684 | 1.835973 | 0.08444702 | 31195.137 | 24965.07
| -214.4147 | 3.319514 | 12.1667108 | 81.63416 | 4.844374 | 147235.2 | 39.2836 | 515.5601 | 0.2369556 | 5.3575934 | 2.358871 | 0.01874555 | 31195.137 | 24965.07
| -214.0569 | 3.315514 | 12.1767926 | 81.59985 | 4.840377 | 147321.4 | 39.25061 | 516.0015 | 0.223002 | 5.3676752 | 2.307308 | -0.03121365 | 31195.137 | 24965.07
| -213.4388 | 3.320014 | 12.1886939 | 81.69584 | 4.844871 | 147488.8 | 39.16843 | 515.7137 | 0.2085555 | 5.3795765 | 2.287903 | -0.06239669 | 31195.137 | 24965.07
| -206.8352 | 3.315514 | 12.1996138 | 81.57951 | 4.840383 | 147747.9 | 39.1911 | 517.6328 | 0.1938907 | 5.3904964 | 2.344932 | -0.09670954 | 31195.137 | 24965.07
| -203.1268 | 3.320014 | 12.2106304 | 81.67179 | 4.844871 | 148004.9 | 39.0961 | 517.6799 | 0.1812326 | 5.401513 | 1.662667 | -0.1185471 | 31195.137 | 24965.07
| -201.3051 | 3.315514 | 12.2216283 | 81.86219 | 4.840348 | 148292.4 | 38.75706 | 516.189 | 0.1651946 | 5.4125109 | 1.988517 | -0.13104 | 31195.137 | 24965.07
| -202.1184 | 3.320014 | 12.232581 | 81.85933 | 4.844848 | 148580.8 | 38.76778 | 517.4265 | 0.1573151 | 5.4234636 | 2.776293 | -0.1310685 | 31195.137 | 24965.07
| -204.7208 | 3.315514 | 12.2435741 | 81.91976 | 4.840341 | 148895.8 | 38.57682 | 517.514 | 0.1499568 | 5.4344567 | 3.917439 | -0.1311114 | 31195.137 | 24965.07
| -208.4292 | 3.320014 | 12.2545401 | 81.86322 | 4.844847 | 149164.3 | 38.65323 | 519.3017 | 0.1431983 | 5.4454227 | 4.46521 | -0.1248884 | 31195.137 | 24965.07
| -211.4545 | 3.315514 | 12.265403 | 81.84839 | 4.840348 | 149466 | 38.55216 | 520.2084 | 0.1365003 | 5.4562856 | 4.140881 | -0.09994348 | 31195.137 | 24965.07
| -211.8774 | 3.319514 | 12.2754918 | 81.80479 | 4.84435 | 149727.1 | 38.60842 | 521.8033 | 0.1288744 | 5.4663744 | 3.374641 | -0.07498216 | 31195.137 | 24965.07
| -213.5039 | 3.316014 | 12.2864822 | 81.93233 | 4.840838 | 150031.8 | 38.35879 | 521.1466 | 0.1228358 | 5.4773648 | 1.902512 | -0.04688432 | 31195.137 | 24965.07
End of Data Index | -213.3413 | 3.319514 | 12.2973891 | 81.94733 | 4.844335 | 150281.1 | 38.34372 | 522.0009 | 0.1161639 | 5.4882717 | 0.9229687 | -0.01875782 | 31195.137 | 24965.07
| -213.4714 | 3.316514 | 12.3074087 | 81.89668 | 4.841338 | 150540.3 | 38.31331 | 523.272 |  | 5.4982913 | 1.266999 | 0.003127499 | 31195.137 | 24965.07
| -211.0316 | 3.319014 | 12.3183469 | 81.85412 | 4.843846 | 150821.2 | 38.3446 | 524.8424 |  | 5.5092295 | 0.8035428 | 0.03129036 | 31195.137 | 24965.07
| -207.6485 | 3.316514 | 12.3292698 | 81.90507 | 4.84134 | 151074.7 | 38.20734 | 524.9556 |  | 5.5201524 | 0.6872554 | 0.04069079 | 31195.137 | 24965.07
| -203.875 | 3.319014 | 12.3402606 | 82.01085 | 4.843827 | 151331.2 | 38.07587 | 524.7341 |  | 5.5311432 | 1.298367 | 0.04070859 | 31195.137 | 24965.07
| -201.9557 | 3.316514 | 12.3512259 | 81.90016 | 4.84134 | 151587.8 | 38.12121 | 526.7277 |  | 5.5421085 | 1.291987 | 0.03446079 | 31195.137 | 24965.07
| -201.9883 | 3.318514 | 12.3612476 | 81.87459 | 4.84334 | 151824.3 | 38.13484 | 527.9317 |  | 5.5521302 | 0.1618231 | 0.0219404 | 31195.137 | 24965.07
| -201.2401 | 3.317014 | 12.3721898 | 82.01308 | 4.841826 | 152075.8 | 37.91508 | 527.0835 |  | 5.5630724 | 0.6597426 | 0.01567943 | 31195.137 | 24965.07
| -203.2895 | 3.318514 | 12.3831395 | 81.94607 | 4.843333 | 152306.1 | 37.9697 | 528.7192 |  | 5.5740221 | 1.068129 | 0.00313726 | 31195.137 | 24965.07
| -203.4521 | 3.316514 | 12.393153 | 81.9345 | 4.841331 | 152512.6 | 37.91988 | 529.4336 |  | 5.5840356 | 1.229263 | -0.009415388 | 31195.137 | 24965.07
| -206.7051 | 3.319014 | 12.4041483 | 81.95098 | 4.843832 | 152700.1 | 37.90215 | 530.0167 |  | 5.5950309 | 0.6462027 | -0.02511458 | 31195.137 | 24965.07
| -210.5111 | 3.316514 | 12.415143 | 81.96742 | 4.84133 | 152917.2 | 37.81303 | 530.4141 |  | 5.6060256 | 0.269809 | -0.05025118 | 31195.137 | 24965.07
| -212.9509 | 3.319014 | 12.4261369 | 82.01576 | 4.843823 | 153130.5 | 37.75568 | 530.7132 |  | 5.6170195 | 1.178436 | -0.06284497 | 31195.137 | 24965.07
| -214.122 | 3.316514 | 12.4371263 | 82.01577 | 4.841323 | 153317.9 | 37.69054 | 531.2037 |  | 5.6280089 | 1.300406 | -0.06600893 | 31195.137 | 24965.07
| -211.9424 | 3.319014 | 12.4481292 | 82.06323 | 4.843817 | 153483.2 | 37.64278 | 531.3516 |  | 5.6390118 | 1.383612 | -0.05973876 | 31195.137 | 24965.07
| -208.6894 | 3.316514 | 12.4589976 | 82.14018 | 4.841307 | 153660.4 | 37.49511 | 530.9129 |  | 5.6498802 | 2.113016 | -0.04717772 | 31195.137 | 24965.07
| -205.1437 | 3.319014 | 12.4698414 | 82.09741 | 4.843812 | 153805.3 | 37.55046 | 532.0424 |  | 5.660724 | 2.608164 | -0.03775047 | 31195.137 | 24965.07
| -205.3388 | 3.316014 | 12.4799375 | 82.09054 | 4.84081 | 153943.6 | 37.49538 | 532.42 |  | 5.6708201 | 2.739306 | -0.0346122 | 31195.137 | 24965.07
| -202.6063 | 3.319514 | 12.4909074 | 82.09873 | 4.844312 | 154086.8 | 37.50815 | 533.0088 |  | 5.68179 | 2.191087 | -0.02203199 | 31195.137 | 24965.07
| -200.9473 | 3.316014 | 12.5018261 | 82.03961 | 4.840819 | 154246.2 | 37.50061 | 534.0422 |  | 5.6927087 | 1.301138 | -0.006296932 | 31195.137 | 24965.07

## Test 359
Markers | Displacement | Force | Time | DEPTH | LOAD | STIFFNESS | HARDNESS | MODULUS | hdotOverh | Time On Sample | Velocity | Dyn. Phase | X Axis Position | Y Axis Position
| nm | mN | s | nm | mN | N/m | GPa | GPa | 1/s | s | nm/s | degrees | Âµm | Âµm
Surface Index | -322.7135 | -0.7349125 | 6.8698051 | 0 | 0.0004117421 |  |  |  |  | 0 | 1013.323 |  | 31195.137 | 24960.072
| -321.9001 | -0.7347881 | 6.8708081 | 0.8132037 | 0.0004314645 |  |  |  |  | 0.001003 | 1013.713 |  | 31195.137 | 24960.072
| -322.8436 | -0.7346645 | 6.8718049 | -0.1303871 | 0.0004701619 |  |  |  |  | 0.0019998 | 1013.921 |  | 31195.137 | 24960.072
| -322.0303 | -0.7345406 | 6.8728037 | 0.6828172 | 0.0005157271 |  |  |  |  | 0.0029986 | 1013.777 |  | 31195.137 | 24960.072
| -322.3231 | -0.7344167 | 6.8738021 | 0.3899073 | 0.0005724386 |  |  |  |  | 0.003997 | 1013.092 |  | 31195.137 | 24960.072
| -321.9001 | -0.7342915 | 6.8748119 | 0.8127112 | 0.0006374257 |  |  |  |  | 0.0050068 | 1011.78 |  | 31195.137 | 24960.072
| -321.9977 | -0.7341679 | 6.8758083 | 0.7149768 | 0.0007145143 |  |  |  |  | 0.0060032 | 1009.853 |  | 31195.137 | 24960.072
| -322.0628 | -0.7340423 | 6.876821 | 0.6497938 | 0.0008097155 |  |  |  |  | 0.0070159 | 1007.27 |  | 31195.137 | 24960.072
| -322.0303 | -0.7339169 | 6.8778318 | 0.6821987 | 0.0009253061 |  |  |  |  | 0.0080267 | 1003.97 |  | 31195.137 | 24960.072
| -322.0628 | -0.7337822 | 6.8789173 | 0.649536 | 0.001051968 |  |  |  |  | 0.0091122 | 999.9141 |  | 31195.137 | 24960.072
| -321.8025 | -0.7336584 | 6.8799157 | 0.9096952 | 0.001171117 |  |  |  |  | 0.0101106 | 995.068 |  | 31195.137 | 24960.072
| -321.9652 | -0.7335369 | 6.8808951 | 0.7469045 | 0.00128831 |  |  |  |  | 0.01109 | 989.5437 |  | 31195.137 | 24960.072
| -321.4772 | -0.7334092 | 6.8819248 | 1.234764 | 0.001410739 |  |  |  |  | 0.0121197 | 983.422 |  | 31195.137 | 24960.072
| -321.5748 | -0.7332964 | 6.8828338 | 1.137065 | 0.001518999 |  |  |  |  | 0.0130287 | 976.7488 |  | 31195.137 | 24960.072
| -321.7049 | -0.7331697 | 6.8838554 | 1.006798 | 0.001643111 |  |  |  |  | 0.0140503 | 969.4474 |  | 31195.137 | 24960.072
| -321.6724 | -0.7330464 | 6.8848494 | 1.039205 | 0.00176051 |  |  |  |  | 0.0150443 | 961.4584 |  | 31195.137 | 24960.072
| -321.5423 | -0.7329107 | 6.8859437 | 1.169211 | 0.001891153 |  |  |  |  | 0.0161386 | 952.8122 |  | 31195.137 | 24960.072
| -321.8676 | -0.7327964 | 6.8868652 | 0.8437577 | 0.002004214 |  |  |  |  | 0.0170601 | 943.4598 |  | 31195.137 | 24960.072
| -321.8351 | -0.7326745 | 6.8878474 | 0.876166 | 0.002121995 |  |  |  |  | 0.0180423 | 933.5179 |  | 31195.137 | 24960.072
| -321.4772 | -0.7325516 | 6.8888385 | 1.233914 | 0.002240719 |  |  |  |  | 0.0190334 | 922.9778 |  | 31195.137 | 24960.072
| -322.0303 | -0.7324242 | 6.8898653 | 0.6807184 | 0.002366079 |  |  |  |  | 0.0200602 | 911.8275 |  | 31195.137 | 24960.072
| -321.2169 | -0.7322994 | 6.890872 | 1.493945 | 0.002485936 |  |  |  |  | 0.0210669 | 899.8881 |  | 31195.137 | 24960.072
| -321.2495 | -0.7321831 | 6.8918095 | 1.461301 | 0.002597892 |  |  |  |  | 0.0220044 | 887.2937 |  | 31195.137 | 24960.072
| -321.3796 | -0.732053 | 6.8928584 | 1.331031 | 0.002724348 |  |  |  |  | 0.0230533 | 874.1328 |  | 31195.137 | 24960.072
| -321.9977 | -0.731933 | 6.8938251 | 0.7127605 | 0.00284141 |  |  |  |  | 0.02402 | 860.3708 |  | 31195.137 | 24960.072
| -321.8025 | -0.7318063 | 6.8948473 | 0.9078584 | 0.002964594 |  |  |  |  | 0.0250422 | 846.2214 |  | 31195.137 | 24960.072
| -321.4121 | -0.7316817 | 6.8958512 | 1.298134 | 0.00308587 |  |  |  |  | 0.0260461 | 831.7988 |  | 31195.137 | 24960.072
| -321.1844 | -0.7315665 | 6.8967798 | 1.525748 | 0.003195116 |  |  |  |  | 0.0269747 | 817.0743 |  | 31195.137 | 24960.072
| -321.3471 | -0.7314303 | 6.8978779 | 1.362943 | 0.003327113 |  |  |  |  | 0.0280728 | 802.1293 |  | 31195.137 | 24960.072
| -321.3145 | -0.731315 | 6.898808 | 1.395357 | 0.003438672 |  |  |  |  | 0.0290029 | 786.721 |  | 31195.137 | 24960.072
| -321.3796 | -0.7311881 | 6.8998309 | 1.330173 | 0.003559576 |  |  |  |  | 0.0300258 | 771.0828 |  | 31195.137 | 24960.072
| -321.3471 | -0.7310653 | 6.900821 | 1.362581 | 0.003679982 |  |  |  |  | 0.0310159 | 755.1808 |  | 31195.137 | 24960.072
| -320.8591 | -0.730941 | 6.9018224 | 1.850468 | 0.003799543 |  |  |  |  | 0.0320173 | 739.0349 |  | 31195.137 | 24960.072
| -321.5748 | -0.7308185 | 6.9028104 | 1.134607 | 0.003918966 |  |  |  |  | 0.0330053 | 722.6597 |  | 31195.137 | 24960.072
| -321.4121 | -0.7306942 | 6.9038125 | 1.297154 | 0.004037009 |  |  |  |  | 0.0340074 | 705.9768 |  | 31195.137 | 24960.072
| -321.3796 | -0.7305671 | 6.9048371 | 1.329557 | 0.004162898 |  |  |  |  | 0.035032 | 689.0288 |  | 31195.137 | 24960.072
| -320.8265 | -0.7304441 | 6.9058286 | 1.882504 | 0.004282876 |  |  |  |  | 0.0360235 | 671.8022 |  | 31195.137 | 24960.072
| -321.3796 | -0.7303235 | 6.9068006 | 1.329316 | 0.004403084 |  |  |  |  | 0.0369955 | 654.3407 |  | 31195.137 | 24960.072
| -321.5097 | -0.7301953 | 6.9078344 | 1.199048 | 0.004531358 |  |  |  |  | 0.0380293 | 636.8957 |  | 31195.137 | 24960.072
| -320.8916 | -0.7300712 | 6.9088351 | 1.817052 | 0.00465328 |  |  |  |  | 0.03903 | 619.3534 |  | 31195.137 | 24960.072
| -321.0868 | -0.7299523 | 6.9097937 | 1.621734 | 0.00477002 |  |  |  |  | 0.0399886 | 601.737 |  | 31195.137 | 24960.072
| -321.2169 | -0.7298237 | 6.9108301 | 1.49149 | 0.004895166 |  |  |  |  | 0.041025 | 583.9648 |  | 31195.137 | 24960.072
| -320.8916 | -0.7297042 | 6.9117939 | 1.816688 | 0.005012109 |  |  |  |  | 0.0419888 | 565.9747 |  | 31195.137 | 24960.072
| -320.7289 | -0.7295792 | 6.9128012 | 1.979234 | 0.005132563 |  |  |  |  | 0.0429961 | 547.9486 |  | 31195.137 | 24960.072
| -320.5988 | -0.7294552 | 6.9138011 | 2.109252 | 0.005253984 |  |  |  |  | 0.043996 | 529.7633 |  | 31195.137 | 24960.072
| -320.8265 | -0.7293268 | 6.914836 | 1.881396 | 0.005379746 |  |  |  |  | 0.0450309 | 511.6291 |  | 31195.137 | 24960.072
| -321.2495 | -0.7292079 | 6.9157946 | 1.45835 | 0.005495202 |  |  |  |  | 0.0459895 | 493.3907 |  | 31195.137 | 24960.072
| -320.5012 | -0.7290841 | 6.9167929 | 2.206495 | 0.005612332 |  |  |  |  | 0.0469878 | 475.1728 |  | 31195.137 | 24960.072
| -321.0543 | -0.7289481 | 6.9178888 | 1.653292 | 0.005744497 |  |  |  |  | 0.0480837 | 456.9706 |  | 31195.137 | 24960.072
| -320.6964 | -0.7288382 | 6.9187748 | 2.011052 | 0.005850225 |  |  |  |  | 0.0489697 | 438.6692 |  | 31195.137 | 24960.072
| -321.0868 | -0.7287135 | 6.9197806 | 1.620506 | 0.005974184 |  |  |  |  | 0.0499755 | 420.4326 |  | 31195.137 | 24960.072
| -320.8916 | -0.7285922 | 6.9207586 | 1.815585 | 0.00609333 |  |  |  |  | 0.0509535 | 402.2523 |  | 31195.137 | 24960.072
| -320.8265 | -0.7284653 | 6.921781 | 1.880542 | 0.006219147 |  |  |  |  | 0.0519759 | 384.2323 |  | 31195.137 | 24960.072
| -320.5663 | -0.7283388 | 6.9228015 | 2.140674 | 0.006344689 |  |  |  |  | 0.0529964 | 366.3906 |  | 31195.137 | 24960.072
| -320.2084 | -0.7282152 | 6.9237976 | 2.49842 | 0.006463151 |  |  |  |  | 0.0539925 | 348.715 |  | 31195.137 | 24960.072
| -320.6964 | -0.7280931 | 6.9247823 | 2.010313 | 0.006581202 |  |  |  |  | 0.0549772 | 331.2302 |  | 31195.137 | 24960.072
| -320.3385 | -0.7279698 | 6.9257763 | 2.368036 | 0.006699484 |  |  |  |  | 0.0559712 | 313.9423 |  | 31195.137 | 24960.072
| -320.5663 | -0.7278425 | 6.9268019 | 2.140182 | 0.006827263 |  |  |  |  | 0.0569968 | 296.7936 |  | 31195.137 | 24960.072
| -320.3385 | -0.7277196 | 6.9277933 | 2.367788 | 0.006943778 |  |  |  |  | 0.0579882 | 279.9645 |  | 31195.137 | 24960.072
| -320.7615 | -0.7275999 | 6.9287581 | 1.944742 | 0.007062731 |  |  |  |  | 0.058953 | 263.5194 |  | 31195.137 | 24960.072
SurfaceFindCoarse | -320.1108 | -0.7274699 | 6.929806 | 2.595293 | 0.007186334 |  |  |  |  | 0.0600009 | 247.483 |  | 31195.137 | 24960.072
| -320.5012 | -0.7276737 | 6.9419832 | 3.013206 | 0.007072594 |  |  |  |  | 0.0721781 | 92.53447 | 86.33764 | 31195.137 | 24960.072
| -320.5988 | -0.727788 | 6.9520753 | 2.829083 | 0.007084575 |  |  |  |  | 0.0822702 | 30.02402 | 87.33149 | 31195.137 | 24960.072
| -320.1759 | -0.7279114 | 6.9629341 | 2.750482 | 0.007078943 |  |  |  |  | 0.093129 | 19.08182 | 88.33918 | 31195.137 | 24960.072
| -320.2735 | -0.7280345 | 6.9738785 | 2.662384 | 0.007075696 |  |  |  |  | 0.1040734 | 13.79398 | 87.40616 | 31195.137 | 24960.072
| -320.0783 | -0.7281478 | 6.9839234 | 2.514102 | 0.007083362 |  |  |  |  | 0.1141183 | 9.170288 | 86.97749 | 31195.137 | 24960.072
| -320.4361 | -0.728272 | 6.9948346 | 2.423843 | 0.007081181 |  |  |  |  | 0.1250295 | 4.322484 | 80.90972 | 31195.137 | 24960.072
End Of Dynamic Ramp | -320.1108 | -0.728396 | 7.0057997 | 2.358211 | 0.00708185 |  |  |  |  | 0.1359946 | 0.8860788 | 74.27156 | 31195.137 | 24960.072
| -319.9481 | -0.728496 | 7.0264437 | 2.23278 | 0.00710171 |  |  |  |  | 0.1566386 | -0.3677365 |  | 31195.137 | 24960.072
| -320.1759 | -0.728296 | 7.0374412 | 2.340779 | 0.007284937 |  |  |  |  | 0.1676361 | 0.1481311 |  | 31195.137 | 24960.072
| -320.9892 | -0.728296 | 7.0474673 | 2.271712 | 0.007291718 |  |  |  |  | 0.1776622 | 0.5148013 |  | 31195.137 | 24960.072
| -320.7289 | -0.728296 | 7.0584259 | 2.221048 | 0.0072985 |  |  |  |  | 0.1886208 | 0.7429402 |  | 31195.137 | 24960.072
| -320.8265 | -0.728296 | 7.0684294 | 2.284175 | 0.007291156 |  |  |  |  | 0.1986243 | 0.5704177 |  | 31195.137 | 24960.072
| -319.7529 | -0.728296 | 7.0792007 | 2.352314 | 0.007284015 |  |  |  |  | 0.2093956 | 0.9231191 |  | 31195.137 | 24960.072
| -320.3385 | -0.728296 | 7.0892972 | 2.325402 | 0.007288428 |  |  |  |  | 0.2194921 | 1.161661 |  | 31195.137 | 24960.072
| -320.3711 | -0.728296 | 7.1002968 | 2.326887 | 0.007289712 |  |  |  |  | 0.2304917 | 1.000563 |  | 31195.137 | 24960.072
| -319.9156 | -0.728296 | 7.1112209 | 2.450309 | 0.007275829 |  |  |  |  | 0.2414158 | 0.5118484 |  | 31195.137 | 24960.072
| -320.2084 | -0.728296 | 7.1222147 | 2.482664 | 0.00727294 |  |  |  |  | 0.2524096 | 2.132298 | 8.093303 | 31195.137 | 24960.072
| -320.5663 | -0.728296 | 7.1332109 | 2.405845 | 0.007283171 |  |  |  |  | 0.2634058 | 2.338995 | 9.383565 | 31195.137 | 24960.072
| -320.6639 | -0.728296 | 7.1441276 | 2.462618 | 0.007276872 |  |  |  |  | 0.2743225 | 1.551926 | 9.683398 | 31195.137 | 24960.072
| -320.6639 | -0.728296 | 7.1541517 | 2.371014 | 0.007288348 |  |  |  |  | 0.2843466 | 0.8679289 | 9.85647 | 31195.137 | 24960.072
| -320.0783 | -0.728296 | 7.1651532 | 2.44712 | 0.00727928 |  |  |  |  | 0.2953481 | 0.4559215 | 10.55387 | 31195.137 | 24960.072
| -320.4036 | -0.728296 | 7.1760838 | 2.490179 | 0.007274063 |  |  |  |  | 0.3062787 | 0.2539335 | 10.47599 | 31195.137 | 24960.072
| -320.0783 | -0.728296 | 7.1870532 | 2.495087 | 0.007273341 |  |  |  |  | 0.3172481 | -0.1208547 | 10.59325 | 31195.137 | 24960.072
| -320.1759 | -0.728296 | 7.1971663 | 2.434908 | 0.007280483 |  |  |  |  | 0.3273612 | 0.1674522 | 10.53918 | 31195.137 | 24960.072
| -320.0132 | -0.728296 | 7.2080266 | 2.448651 | 0.007278597 |  |  |  |  | 0.3382215 | 0.8700869 | 10.12467 | 31195.137 | 24960.072
| -320.3711 | -0.728296 | 7.2189307 | 2.376692 | 0.007287184 |  |  |  |  | 0.3491256 | 0.1527044 | 9.914946 | 31195.137 | 24960.072
| -320.1759 | -0.728296 | 7.2289552 | 2.410082 | 0.00728273 |  |  |  |  | 0.3591501 | -0.1095175 | 9.462322 | 31195.137 | 24960.072
| -320.5337 | -0.728296 | 7.2399179 | 2.31509625 | 0.007294287 |  |  |  |  | 0.3701128 | -1.264717 | 9.659893 | 31195.137 | 24960.072
| -320.5663 | -0.728296 | 7.2508886 | 2.3673 | 0.007287626 |  |  |  |  | 0.3810835 | -2.046423 | 9.908038 | 31195.137 | 24960.072
| -320.4036 | -0.728296 | 7.2618089 | 2.418867 | 0.007281366 |  |  |  |  | 0.3920038 | -1.752142 | 9.823932 | 31195.137 | 24960.072
| -320.3385 | -0.728296 | 7.2718123 | 2.458557 | 0.007276471 |  |  |  |  | 0.4020072 | -0.7199073 | 10.7389 | 31195.137 | 24960.072
| -320.2084 | -0.728296 | 7.2818174 | 2.418742 | 0.007281406 |  |  |  |  | 0.4120123 | 0.3446796 | 10.69387 | 31195.137 | 24960.072
| -321.1519 | -0.728296 | 7.2928211 | 2.419165 | 0.007281686 |  |  |  |  | 0.423016 | 0.91531 | 10.19933 | 31195.137 | 24960.072
| -320.6639 | -0.728296 | 7.3037786 | 2.410661 | 0.00728285 |  |  |  |  | 0.4339735 | 0.8566712 | 10.0755 | 31195.137 | 24960.072
| -320.1759 | -0.728296 | 7.3147761 | 2.460017 | 0.007276912 |  |  |  |  | 0.444971 | 1.283972 | 9.954607 | 31195.137 | 24960.072
| -320.7289 | -0.728296 | 7.3247805 | 2.394289 | 0.007284937 |  |  |  |  | 0.4549754 | 0.7474858 | 9.914946 | 31195.137 | 24960.072
| -320.2084 | -0.728296 | 7.3355675 | 2.379891 | 0.007286903 |  |  |  |  | 0.4657624 | -0.3116599 | 9.797818 | 31195.137 | 24960.072
| -320.0457 | -0.728296 | 7.3456492 | 2.41955 | 0.007282209 |  |  |  |  | 0.4758441 | -0.6747994 | 9.571596 | 31195.137 | 24960.072
| -320.7615 | -0.728296 | 7.3567613 | 2.459234 | 0.007277594 |  |  |  |  | 0.4869562 | -0.4146999 | 9.426445 | 31195.137 | 24960.072
| -320.5663 | -0.728296 | 7.3675731 | 2.401666 | 0.007284696 |  |  |  |  | 0.497768 | 0.1484799 | 8.498558 | 31195.137 | 24960.072
| -319.9481 | -0.728296 | 7.3785387 | 2.44885 | 0.007278878 |  |  |  |  | 0.5087336 | 0.02735098 | 7.206057 | 31195.137 | 24960.072
| -320.3711 | -0.728296 | 7.3885546 | 2.409236 | 0.007283533 |  |  |  |  | 0.5187495 | 0.1917474 | 7.288953 | 31195.137 | 24960.072
| -320.1759 | -0.728296 | 7.3994907 | 2.439689 | 0.007279641 |  |  |  |  | 0.5296856 | 0.3490731 | 7.907162 | 31195.137 | 24960.072
End Of Dynamic Ramp Hold | -320.4036 | -0.728296 | 7.4104819 | 2.493352 | 0.007272939 | -33164.81 | -0.4821522 |  |  | 0.5406768 | 0.6337724 | 8.451985 | 31195.137 | 24960.072
| -319.7855 | -0.7272819 | 7.4274793 | 2.598346 | 0.008448669 | -38458.79 | -0.59067 |  |  | 0.5576742 | 1.534808 | 9.836555 | 31195.137 | 24960.072
| -320.0132 | -0.7262688 | 7.4376103 | 2.680871 | 0.0096485 | -44304.13 | -0.7029786 |  |  | 0.5678052 | 2.694899 | 11.04094 | 31195.137 | 24960.072
| -319.7855 | -0.7251668 | 7.4486311 | 2.811711 | 0.01094881 | -49959.45 | -0.8537495 |  |  | 0.578826 | 4.533578 | 11.53462 | 31195.137 | 24960.072
| -319.9481 | -0.7240793 | 7.4595052 | 2.85653 | 0.01224971 | -57077.87 | -0.9759912 |  |  | 0.5897001 | 6.189894 | 12.15837 | 31195.137 | 24960.072
| -319.5577 | -0.7229661 | 7.4706381 | 2.956232 | 0.01356631 | -68205.53 | -1.13194 |  |  | 0.600833 | 7.58344 | 13.49573 | 31195.137 | 24960.072
| -319.7855 | -0.7218763 | 7.481536 | 3.072028 | 0.01485845 | -84483.13 | -1.306519 |  |  | 0.6117309 | 7.847628 | 14.08828 | 31195.137 | 24960.072
| -319.5252 | -0.720796 | 7.4923388 | 3.221864 | 0.01613434 | -112132.9 | -1.519003 |  |  | 0.6225337 | 8.502685 | 13.25209 | 31195.137 | 24960.072
| -320.0457 | -0.7197769 | 7.5025299 | 3.295033 | 0.0173444 | -160378.7 | -1.675239 |  |  | 0.6327248 | 9.024919 | 12.05496 | 31195.137 | 24960.072
| -319.1023 | -0.7186853 | 7.5134453 | 3.391919 | 0.01864281 | -284520.8 | -1.867088 |  |  | 0.6436402 | 9.262018 | 10.36846 | 31195.137 | 24960.072
| -319.0697 | -0.7175872 | 7.5244263 | 3.514994 | 0.01994208 | -1598402.8 | -2.093847 |  |  | 0.6546212 | 9.366745 | 8.809097 | 31195.137 | 24960.072
| -319.5577 | -0.7164986 | 7.5353123 | 3.573575 | 0.02124036 | 391111 | -2.241049 |  |  | 0.6655072 | 9.44794 | 6.897427 | 31195.137 | 24960.072
| -318.8745 | -0.7154946 | 7.5453525 | 3.722871 | 0.02242529 | 179164.2 | -2.501971 |  |  | 0.6755474 | 9.297643 | 5.117315 | 31195.137 | 24960.072
| -318.9721 | -0.7144021 | 7.5562781 | 3.808043 | 0.02372432 | 108626.5 | -2.670782 |  |  | 0.686473 | 9.320975 | 3.511474 | 31195.137 | 24960.072
| -318.8095 | -0.713394 | 7.5663583 | 3.908597 | 0.02491657 | 80833.55 | -2.860721 |  |  | 0.6965532 | 8.806683 | 2.165615 | 31195.137 | 24960.072
| -318.6468 | -0.7123083 | 7.5772155 | 4.007677 | 0.02620621 | 62510.1 | -3.037371 |  |  | 0.7074104 | 8.662993 | 1.099592 | 31195.137 | 24960.072
| -318.4516 | -0.7112131 | 7.5881677 | 4.13396 | 0.02750856 | 53201.57 | -3.29163 |  |  | 0.7183626 | 8.58583 | 0.5115559 | 31195.137 | 24960.072
| -318.2889 | -0.7102096 | 7.5982022 | 4.300051 | 0.02868832 | 47882.81 | -3.661476 |  |  | 0.7283971 | 8.741144 | 0.09678332 | 31195.137 | 24960.072
| -318.1262 | -0.7091234 | 7.6090649 | 4.452554 | 0.02997148 | 42758.75 | -4.014695 |  |  | 0.7392598 | 9.753871 | -0.2715419 | 31195.137 | 24960.072
| -318.2564 | -0.7081169 | 7.6191296 | 4.574705 | 0.03115937 | 39501.19 | -4.329028 |  |  | 0.7493245 | 10.35117 | -0.5146189 | 31195.137 | 24960.072
| -318.2889 | -0.7070185 | 7.6301141 | 4.63562 | 0.0324684 | 36747.26 | -4.481062 |  |  | 0.760309 | 10.79346 | -0.6492162 | 31195.137 | 24960.072
| -318.3215 | -0.7059231 | 7.6410672 | 4.766975 | 0.03376568 | 34562.35 | -4.852713 |  |  | 0.7712621 | 11.23856 | -0.6160599 | 31195.137 | 24960.072
| -318.4516 | -0.7049159 | 7.6511397 | 4.849029 | 0.03496292 | 33177.29 | -5.107737 |  |  | 0.7813346 | 10.8147 | -0.4435713 | 31195.137 | 24960.072
| -318.0937 | -0.7038193 | 7.6621054 | 4.960532 | 0.03626463 | 31874.42 | -5.475953 |  |  | 0.7923003 | 9.988955 | -0.1416456 | 31195.137 | 24960.072
| -318.4191 | -0.7028145 | 7.6721538 | 5.035899 | 0.0374551 | 31089.2 | -5.754583 |  |  | 0.8023487 | 8.979263 | 0.1372351 | 31195.137 | 24960.072
| -318.3865 | -0.7017323 | 7.6829755 | 5.119149 | 0.0387449 | 30254.14 | -6.063159 |  |  | 0.8131704 | 8.221081 | 0.1324756 | 31195.137 | 24960.072
| -318.1262 | -0.7007301 | 7.6929976 | 5.215621 | 0.03993682 | 29373.91 | -6.416532 |  |  | 0.8231925 | 7.838259 | 0.1277496 | 31195.137 | 24960.072
| -318.4191 | -0.6997293 | 7.7030056 | 5.221597 | 0.04113532 | 28779.11 | -6.396453 |  |  | 0.8332005 | 7.717252 | 0.3100391 | 31195.137 | 24960.072
| -318.0937 | -0.6986278 | 7.714021 | 5.323229 | 0.04244493 | 28167.6 | -6.805702 |  |  | 0.8442159 | 6.824113 | 0.3603461 | 31195.137 | 24960.072
| -317.0852 | -0.6975451 | 7.7248477 | 5.461075 | 0.04372469 | 27620.61 | -7.433223 |  |  | 0.8550426 | 7.012874 | 0.5245652 | 31195.137 | 24960.072
| -317.4431 | -0.6965355 | 7.7349432 | 5.557181 | 0.04491926 | 27175.99 | -7.889252 |  |  | 0.8651381 | 7.146295 | 0.5678286 | 31195.137 | 24960.072
| -317.1828 | -0.6955262 | 7.7450369 | 5.601343 | 0.04612553 | 26785.22 | -8.054351 |  |  | 0.8752318 | 7.272656 | 0.6089177 | 31195.137 | 24960.072
| -316.9551 | -0.6944397 | 7.7559015 | 5.671673 | 0.04742142 | 26326.9 | -8.349012 |  |  | 0.8860964 | 7.031683 | 0.6993504 | 31195.137 | 24960.072
| -316.9225 | -0.6934367 | 7.7659321 | 5.732607 | 0.04861618 | 25964.18 | -8.608336 |  |  | 0.896127 | 6.945388 | 0.5776647 | 31195.137 | 24960.072
| -316.8575 | -0.6923642 | 7.7766568 | 5.866187 | 0.04988233 | 25529.98 | -9.340212 |  |  | 0.9068517 | 7.136999 | 0.6644173 | 31195.137 | 24960.072
| -316.9225 | -0.6913403 | 7.7868956 | 5.890805 | 0.05111046 | 25300.34 | -9.384697 |  |  | 0.9170905 | 6.789801 | 0.8005876 | 31195.137 | 24960.072
| -316.8249 | -0.6903382 | 7.7969167 | 5.954134 | 0.05229619 | 25057.15 | -9.700986 |  |  | 0.9271116 | 6.104886 | 0.882913 | 31195.137 | 24960.072
| -316.6622 | -0.689269 | 7.8076084 | 5.984858 | 0.0535811 | 24777.97 | -9.742488 |  |  | 0.9378033 | 5.717463 | 1.053817 | 31195.137 | 24960.072
| -316.6297 | -0.6882622 | 7.817677 | 6.108468 | 0.05477005 | 24594.92 | -10.56506 |  |  | 0.9478719 | 5.778838 | 1.315832 | 31195.137 | 24960.072
| -316.6622 | -0.6871739 | 7.8285595 | 6.218859 | 0.05606141 | 24441.96 | -11.35829 |  |  | 0.9587544 | 6.315039 | 1.797106 | 31195.137 | 24960.072
| -316.402 | -0.6860727 | 7.8395719 | 6.29943 | 0.05737173 | 24392.44 | -11.98699 |  |  | 0.9697668 | 6.414394 | 2.132851 | 31195.137 | 24960.072
| -316.6622 | -0.6849721 | 7.8505778 | 6.380348 | 0.05868075 | 24392.05 | -12.69429 |  |  | 0.9807727 | 6.606025 | 2.419509 | 31195.137 | 24960.072
| -316.9551 | -0.6838867 | 7.8614317 | 6.465316 | 0.05997181 | 24302.61 | -13.4186 |  |  | 0.9916266 | 7.205741 | 2.732598 | 31195.137 | 24960.072
| -316.9551 | -0.6828864 | 7.8714351 | 6.494379 | 0.06116563 | 24260.09 | -13.55226 |  |  | 1.00163 | 7.413188 | 3.090535 | 31195.137 | 24960.072
| -317.2479 | -0.6818843 | 7.8814553 | 6.469083 | 0.06237173 | 24172.92 | -13.01518 |  |  | 1.0116502 | 6.931825 | 3.348823 | 31195.137 | 24960.072
| -317.3129 | -0.6808042 | 7.892257 | 6.606592 | 0.06364862 | 24003.97 | -14.28394 |  |  | 1.0224519 | 5.599403 | 3.547376 | 31195.137 | 24960.072
| -316.9551 | -0.6797997 | 7.9023021 | 6.677967 | 0.0648453 | 23851.52 | -14.829 |  |  | 1.032497 | 5.219791 | 3.783673 | 31195.137 | 24960.072
| -316.8575 | -0.678789 | 7.9124082 | 6.780035 | 0.06603764 | 23671.88 | -15.79186 |  |  | 1.0426031 | 5.565269 | 3.849461 | 31195.137 | 24960.072
| -316.7924 | -0.6777046 | 7.9232524 | 6.86933 | 0.06733201 | 23498.57 | -16.60218 |  |  | 1.0534473 | 5.856992 | 3.669335 | 31195.137 | 24960.072
| -316.3695 | -0.6766142 | 7.9341567 | 6.955342 | 0.06862641 | 23240.55 | -17.25517 |  |  | 1.0643516 | 6.361204 | 3.59852 | 31195.137 | 24960.072
| -316.402 | -0.6756093 | 7.944206 | 7.026927 | 0.06982142 | 23005.18 | -17.72599 |  |  | 1.0744009 | 7.1856 | 3.416588 | 31195.137 | 24960.072
| -316.0116 | -0.6746072 | 7.9542266 | 7.12944 | 0.07101181 | 22806.76 | -18.82121 |  |  | 1.0844215 | 7.768303 | 3.31723 | 31195.137 | 24960.072
| -315.7513 | -0.6735085 | 7.9652134 | 7.136686 | 0.07232772 | 22629.32 | -18.16568 |  |  | 1.0954083 | 7.62223 | 2.922248 | 31195.137 | 24960.072
| -315.3935 | -0.6724097 | 7.9762015 | 7.269068 | 0.07362681 | 22524.55 | -19.9805 |  |  | 1.1063964 | 6.732559 | 2.545623 | 31195.137 | 24960.072
| -315.3935 | -0.6713121 | 7.9871774 | 7.297608 | 0.07493938 | 22454.12 | -19.86832 |  |  | 1.1173723 | 6.553038 | 2.180259 | 31195.137 | 24960.072
| -315.3609 | -0.6702175 | 7.9981234 | 7.322482 | 0.07625044 | 22431.76 | -19.78829 |  |  | 1.1283183 | 5.956681 | 1.720507 | 31195.137 | 24960.072
| -315.3609 | -0.6692169 | 8.0081299 | 7.377355 | 0.07744278 | 22416.76 | -20.36452 |  |  | 1.1383248 | 5.036197 | 1.309188 | 31195.137 | 24960.072
| -315.1983 | -0.6681241 | 8.0190576 | 7.45418 | 0.07874349 | 22438.54 | -21.472 |  |  | 1.1492525 | 4.565517 | 0.9775296 | 31195.137 | 24960.072
| -315.4911 | -0.6670243 | 8.0300559 | 7.567534 | 0.08004633 | 22487.71 | -23.64649 |  |  | 1.1602508 | 4.688079 | 0.6549774 | 31195.137 | 24960.072
| -316.2393 | -0.6659237 | 8.0410614 | 7.583091 | 0.08136357 | 22591.27 | -23.62388 |  |  | 1.1712563 | 5.262289 | 0.3751456 | 31195.137 | 24960.072
| -316.6622 | -0.6648298 | 8.0520011 | 7.629496 | 0.08267181 | 22717.53 | -24.48332 |  |  | 1.182196 | 4.814232 | 0.1012888 | 31195.137 | 24960.072
| -316.2393 | -0.6637321 | 8.0629775 | 7.804179 | 0.08396258 | 22817.54 | -29.42939 |  |  | 1.1931724 | 5.317125 | 0 | 31195.137 | 24960.072
| -315.8489 | -0.6626337 | 8.0739617 | 7.761315 | 0.08528676 | 22938.93 | -27.41812 |  |  | 1.2041566 | 6.053459 | -0.06608507 | 31195.137 | 24960.072
| -314.938 | -0.6615423 | 8.0848761 | 7.897576 | 0.08657807 | 23001.28 | -31.53199 |  |  | 1.215071 | 5.701591 | -0.1957707 | 31195.137 | 24960.072
| -315.3609 | -0.6605417 | 8.0948821 | 8.03207 | 0.0877582 | 23079.63 | -36.94469 |  |  | 1.225077 | 6.027085 | -0.2260814 | 31195.137 | 24960.072
| -315.2308 | -0.6595373 | 8.1049259 | 8.098739 | 0.08895127 | 23180.22 | -39.78044 |  |  | 1.2351208 | 6.76275 | -0.2560688 | 31195.137 | 24960.072
| -315.0681 | -0.6584491 | 8.1158074 | 8.133762 | 0.09025453 | 23311.41 | -40.94613 |  |  | 1.2460023 | 7.726057 | -0.3172491 | 31195.137 | 24960.072
| -314.5801 | -0.6574473 | 8.1258254 | 8.204915 | 0.09144546 | 23444.71 | -44.92516 |  |  | 1.2560203 | 7.444959 | -0.3779765 | 31195.137 | 24960.072
| -314.45 | -0.6563665 | 8.1366333 | 8.275107 | 0.09273254 | 23574.91 | -49.25867 |  |  | 1.2668282 | 7.068426 | -0.4998415 | 31195.137 | 24960.072
| -314.0921 | -0.6552709 | 8.14759 | 8.382151 | 0.09403139 | 23693.64 | -58.24705 |  |  | 1.2777849 | 7.172333 | -0.5884225 | 31195.137 | 24960.072
| -314.2548 | -0.6541775 | 8.1585238 | 8.445311877 | 0.09533551 | 23803.63 | -63.69329 |  |  | 1.2887187 | 6.681393 | -0.5216933 | 31195.137 | 24960.072
| -314.5151 | -0.6531725 | 8.1685739 | 8.544128 | 0.09652491 | 23869.09 | -75.96554 |  |  | 1.2987688 | 6.438662 | -0.5167119 | 31195.137 | 24960.072
| -314.3524 | -0.6520791 | 8.179508 | 8.569259 | 0.09783437 | 23989.45 | -76.88062 |  |  | 1.3097029 | 6.479819 | -0.4520878 | 31195.137 | 24960.072
| -314.9055 | -0.6509822 | 8.1904768 | 8.566596 | 0.09914997 | 24109.22 | -72.67419 |  |  | 1.3206717 | 6.368818 | -0.2391046 | 31195.137 | 24960.072
| -315.1007 | -0.6498875 | 8.2014241 | 8.634379 | 0.1004552 | 24171.62 | -80.33336 |  |  | 1.331619 | 5.396354 | -0.05912875 | 31195.137 | 24960.072
| -315.2633 | -0.6487866 | 8.2124329 | 8.742574 | 0.1017598 | 24229.98 | -100.7511 |  |  | 1.3426278 | 4.816686 | 0.263091 | 31195.137 | 24960.072
| -315.3935 | -0.647688 | 8.2234187 | 8.771873 | 0.103074 | 24284.01 | -100.6993 |  |  | 1.3536136 | 4.589649 | 0.5489594 | 31195.137 | 24960.072
| -315.1007 | -0.6466848 | 8.2334507 | 8.79117 | 0.1042547 | 24322.34 | -98.17031 |  |  | 1.3636456 | 4.293716 | 0.8580854 | 31195.137 | 24960.072
| -314.1247 | -0.6455964 | 8.244335 | 8.928096 | 0.1055615 | 24423.13 | -147.4289 |  |  | 1.3745299 | 4.268527 | 1.216468 | 31195.137 | 24960.072
| -313.962 | -0.6445017 | 8.255282 | 9.00043 | 0.1068641 | 24485.64 | -181.1329 |  |  | 1.3854769 | 5.43154 | 1.399228 | 31195.137 | 24960.072
| -313.474 | -0.6434024 | 8.2662743 | 9.089302 | 0.1081712 | 24605.43 | -276.6971 |  |  | 1.3964692 | 5.922445 | 1.554155 | 31195.137 | 24960.072
| -313.7343 | -0.6423073 | 8.2772259 | 9.108689 | 0.1094825 | 24691.59 | -261.8114 |  |  | 1.4074208 | 6.157531 | 1.567472 | 31195.137 | 24960.072
| -313.6041 | -0.6412281 | 8.2880175 | 9.172509 | 0.1107675 | 24736.44 | -341.6016 |  |  | 1.4182124 | 5.783411 | 1.551098 | 31195.137 | 24960.072
| -313.7668 | -0.6402093 | 8.2982058 | 9.139679 | 0.1119953 | 24804.98 | -219.9149 |  |  | 1.4284007 | 5.294954 | 1.430073 | 31195.137 | 24960.072
| -313.6041 | -0.6391126 | 8.3091729 | 9.260962 | 0.1132942 | 24895.91 | -510.3334 |  |  | 1.4393678 | 4.747763 | 1.258163 | 31195.137 | 24960.072
| -314.2548 | -0.6380181 | 8.3201178 | 9.363924 | 0.1145922 | 24973.73 | 104352.2 | -1135.612 |  | 1.4503127 | 4.323776 | 1.061895 | 31195.137 | 24960.072
| -314.4175 | -0.6369216 | 8.3310822 | 9.37236 | 0.1159064 | 25038.05 | -1793.791 |  |  | 1.4612771 | 4.577757 | 0.9206518 | 31195.137 | 24960.072
| -314.3849 | -0.6359215 | 8.3410837 | 9.423678 | 0.1170997 | 25064.2 | -15853.39 |  |  | 1.4712786 | 4.346487 | 0.7295112 | 31195.137 | 24960.072
| -314.2548 | -0.6348243 | 8.352056 | 9.481363 | 0.1184099 | 25122.3 | 1652.778 | -1902.722 |  | 1.4822509 | 4.62696 | 0.6193897 | 31195.137 | 24960.072
| -314.45 | -0.6337297 | 8.3630012 | 9.503429 | 0.1197197 | 25157.37 | 3327.033 | -1552.579 |  | 1.4931961 | 4.738139 | 0.5108717 | 31195.137 | 24960.072
| -314.938 | -0.6327295 | 8.3730032 | 9.461782 | 0.1209247 | 25184.89 | -658.4133 |  |  | 1.5031981 | 4.295056 | 0.4806156 | 31195.137 | 24960.072
| -314.1897 | -0.6317253 | 8.3830264 | 9.597005 | 0.1221107 | 25244.96 | 877.919 | -2711.559 |  | 1.5132213 | 3.011568 | 0.5017015 | 31195.137 | 24960.072
| -314.2873 | -0.6306092 | 8.3940269 | 9.622418 | 0.1234456 | 25338.18 | 901.8634 | -2664.292 |  | 1.5242218 | 2.876986 | 0.5721924 | 31195.137 | 24960.072
| -314.0921 | -0.6295842 | 8.404033 | 9.742123 | 0.1246578 | 25400.19 | 305.73 | 38816.27 |  | 1.5342279 | 3.34291 | 0.6905743 | 31195.137 | 24960.072
| -314.1897 | -0.6285482 | 8.4140367 | 9.829605 | 0.125887 | 25463.46 | 216.4656 | 4788.862 |  | 1.5442316 | 4.543024 | 0.7824801 | 31195.137 | 24960.072
| -313.4415 | -0.6273961 | 8.4250521 | 9.891454 | 0.1272605 | 25526.74 | 190.1954 | 3465.235 |  | 1.555247 | 5.208258 | 0.8475089 | 31195.137 | 24960.072
| -313.1487 | -0.6262438 | 8.4359598 | 9.881842 | 0.1286475 | 25615.58 | 228.6034 | 5447.219 |  | 1.5661547 | 5.816495 | 0.8880495 | 31195.137 | 24960.072
| -312.5956 | -0.6251607 | 8.4461176 | 9.912054 | 0.1299364 | 25706.17 | 224.1827 | 5098.035 |  | 1.5763125 | 5.775154 | 0.9528565 | 31195.137 | 24960.072
| -312.6281 | -0.6239936 | 8.4569218 | 10.00407 | 0.1313262 | 25782.86 | 173.1511 | 2820.395 |  | 1.5871167 | 4.856642 | 0.9442208 | 31195.137 | 24960.072
| -313.3113 | -0.6228973 | 8.4669872 | 10.0513 | 0.1326341 | 25818.73 | 165.8889 | 2583.374 |  | 1.5971821 | 4.426721 | 0.9349766 | 31195.137 | 24960.072
| -312.9209 | -0.6216858 | 8.4779857 | 10.15631 | 0.1340723 | 25906.97 | 132.2277 | 1823.82 |  | 1.6081806 | 4.039514 | 0.9961465 | 31195.137 | 24960.072
| -312.3353 | -0.6204563 | 8.4890205 | 10.15393 | 0.1355473 | 25972.89 | 147.9971 | 2121.49 |  | 1.6192154 | 3.966981 | 0.9177554 | 31195.137 | 24960.072
| -312.5631 | -0.6193312 | 8.4990356 | 10.15086 | 0.1368998 | 26025.76 | 166.9327 | 2542.545 |  | 1.6292305 | 4.099208 | 0.8411871 | 31195.137 | 24960.072
| -313.1487 | -0.6181305 | 8.5096108 | 10.24721 | 0.1383256 | 26062.6 | 139.6136 | 1913.646 |  | 1.6398057 | 4.196206 | 0.7875986 | 31195.137 | 24960.072
| -313.1161 | -0.6169792 | 8.5196155 | 10.33269 | 0.139692 | 26133.33 | 121.5772 | 1587.05 |  | 1.6498104 | 4.555582 | 0.7365238 | 31195.137 | 24960.072
| -312.4655 | -0.6157816 | 8.5299262 | 10.48297 | 0.1411084 | 26258.47 | 94.00997 | 1183.742 |  | 1.6601211 | 4.870748 | 0.7316788 | 31195.137 | 24960.072
| -313.4089 | -0.6145304 | 8.5406019 | 10.54825 | 0.1426013 | 26356.31 | 88.97999 | 1114.701 |  | 1.6707968 | 5.658711 | 0.6817985 | 31195.137 | 24960.072
| -313.7668 | -0.613217 | 8.5516789 | 10.57469 | 0.1441722 | 26507.91 | 89.18261 | 1117.877 |  | 1.6818738 | 6.245084 | 0.6992273 | 31195.137 | 24960.072
| -313.962 | -0.611905 | 8.5626198 | 10.66781 | 0.1457312 | 26735.99 | 79.17105 | 999.6227 |  | 1.6928147 | 6.993722 | 0.7621566 | 31195.137 | 24960.072
| -313.2463 | -0.6105752 | 8.5735872 | 10.72553 | 0.147318 | 26966.61 | 74.83521 | 953.0639 |  | 1.7037821 | 7.156987 | 0.7812576 | 31195.137 | 24960.072
| -313.0511 | -0.6092343 | 8.5845327 | 10.77399 | 0.1489169 | 27171.66 | 72.2634 | 926.101 |  | 1.7147276 | 6.522906 | 0.8857239 | 31195.137 | 24960.072
| -312.4329 | -0.6078748 | 8.5955065 | 10.82844 | 0.1505422 | 27416.46 | 68.98978 | 893.1159 |  | 1.7257014 | 5.673937 | 1.011883 | 31195.137 | 24960.072
| -312.0751 | -0.606618 | 8.605535 | 10.89978 | 0.1520366 | 27669.34 | 64.46529 | 846.4243 |  | 1.7357299 | 5.303187 | 1.010365 | 31195.137 | 24960.072
| -311.6521 | -0.6052298 | 8.6165035 | 10.9047 | 0.1536974 | 27950.89 | 65.03771 | 860.3791 |  | 1.7466984 | 5.463722 | 0.9659294 | 31195.137 | 24960.072
| -311.2617 | -0.6038285 | 8.6274673 | 10.97396 | 0.1553708 | 28190.52 | 61.7625 | 826.1942 |  | 1.7576622 | 5.063556 | 0.9199055 | 31195.137 | 24960.072
| -311.8148 | -0.6025348 | 8.6374937 | 11.02177 | 0.1569129 | 28418.32 | 59.9498 | 809.2223 |  | 1.7676886 | 4.742509 | 0.8748396 | 31195.137 | 24960.072
| -311.8148 | -0.6011013 | 8.6484736 | 11.12376 | 0.1586152 | 28655.45 | 55.71248 | 763.2979 |  | 1.7786685 | 4.8843 | 0.829391 | 31195.137 | 24960.072
| -312.01 | -0.5996632 | 8.659372 | 11.16336 | 0.1603362 | 28855.19 | 55.181 | 759.0808 |  | 1.7895669 | 4.986015 | 0.7407612 | 31195.137 | 24960.072
| -312.3353 | -0.5982165 | 8.670233 | 11.34843 | 0.1620466 | 29016.8 | 48.99528 | 687.5524 |  | 1.8004279 | 5.402013 | 0.5891389 | 31195.137 | 24960.072
| -312.1401 | -0.5968542 | 8.6803311 | 11.34582 | 0.1636778 | 29188.46 | 50.22029 | 702.7096 |  | 1.810526 | 6.184513 | 0.4607018 | 31195.137 | 24960.072
| -312.7257 | -0.5953687 | 8.691235 | 11.43138 | 0.1654465 | 29365.85 | 48.40325 | 682.5 |  | 1.8214299 | 7.059462 | 0.3124057 | 31195.137 | 24960.072
| -312.8233 | -0.5938482 | 8.702281 | 11.47179 | 0.1672629 | 29503.19 | 48.46086 | 682.2784 |  | 1.8324759 | 6.976413 | 0.2687982 | 31195.137 | 24960.072
| -312.986 | -0.5923477 | 8.713068 | 11.53262 | 0.1690586 | 29651.18 | 47.76784 | 673.9401 |  | 1.8432629 | 6.73309 | 0.2258962 | 31195.137 | 24960.072
| -312.986 | -0.5909235 | 8.7232019 | 11.61885 | 0.1707537 | 29773.7 | 46.34424 | 656.7097 |  | 1.8533968 | 6.466513 | 0.2039713 | 31195.137 | 24960.072
| -312.4329 | -0.5893647 | 8.7341576 | 11.66275 | 0.1726144 | 29901.87 | 46.38306 | 655.9645 |  | 1.8643525 | 5.942383 | 0.1822121 | 31195.137 | 24960.072
| -311.5871 | -0.5877838 | 8.7451552 | 11.78111 | 0.1744921 | 30030.92 | 44.36682 | 631.9434 |  | 1.8753501 | 5.160586 | 0.1205802 | 31195.137 | 24960.072
| -311.6521 | -0.5863311 | 8.7551559 | 11.83267 | 0.1762295 | 30147.61 | 44.14943 | 628.4119 |  | 1.8853508 | 5.709534 | 0.09978356 | 31195.137 | 24960.072
| -310.8388 | -0.5847342 | 8.7660502 | 11.92945 | 0.1781337 | 30250.47 | 43.01763 | 613.7557 |  | 1.8962451 | 6.081748 | 0.05937384 | 31195.137 | 24960.072
| -310.7087 | -0.5832394 | 8.7761253 | 11.963 | 0.1799162 | 30353.7 | 43.33869 | 615.8306 |  | 1.9063202 | 6.56412 | 0.05894625 | 31195.137 | 24960.072
| -310.8063 | -0.5815909 | 8.7871155 | 12.02101 | 0.1818894 | 30445.29 | 43.26798 | 612.6853 |  | 1.9173104 | 6.288213 | 0.01947511 | 31195.137 | 24960.072
| -310.2857 | -0.5799305 | 8.798088 | 12.11788 | 0.1838679 | 30541.97 | 42.30028 | 599.8354 |  | 1.9282829 | 5.911262 | -0.05793302 | 31195.137 | 24960.072
| -311.1967 | -0.5782381 | 8.809128 | 12.14877 | 0.1858907 | 30631.57 | 42.88766 | 603.9249 |  | 1.9393229 | 5.89256 | -0.1148594 | 31195.137 | 24960.072
| -311.3593 | -0.5765451 | 8.8200599 | 12.14114 | 0.1879229 | 30694.41 | 44.48277 | 618.1815 |  | 1.9502548 | 4.625201 | -0.1327167 | 31195.137 | 24960.072
| -311.4895 | -0.5748352 | 8.8309876 | 12.28765 | 0.1899573 | 30779.83 | 42.45275 | 593.5848 |  | 1.9611825 | 4.413122 | -0.1127498 | 31195.137 | 24960.072
| -312.1076 | -0.5730962 | 8.8419687 | 12.31881 | 0.1920359 | 30834.11 | 43.16304 | 597.8607 |  | 1.9721636 | 4.550983 | -0.1116513 | 31195.137 | 24960.072
| -312.5631 | -0.5713319 | 8.8529835 | 12.37042 | 0.1941461 | 30906.21 | 43.38788 | 597.3668 |  | 1.9831784 | 4.632139 | -0.0737397 | 31195.137 | 24960.072
| -311.8473 | -0.5696152 | 8.8635964 | 12.45531 | 0.1961921 | 30956.16 | 42.91616 | 588.9947 |  | 1.9937913 | 4.939114 | 0 | 31195.137 | 24960.072
| -311.8148 | -0.5679357 | 8.8738608 | 12.52704 | 0.1981874 | 30998.83 | 42.72277 | 583.6107 |  | 2.0040557 | 5.059191 | 0.05427448 | 31195.137 | 24960.072
| -311.0991 | -0.566096 | 8.8849942 | 12.55348 | 0.2003982 | 31098.34 | 43.44185 | 589.0527 |  | 2.0151891 | 5.357826 | 0.1075976 | 31195.137 | 24960.072
| -310.546 | -0.5643349 | 8.8955713 | 12.63603 | 0.2024979 | 31160.59 | 43.02663 | 581.804 |  | 2.0257662 | 5.382643 | 0.1244013 | 31195.137 | 24960.072
| -310.3833 | -0.5626474 | 8.9055739 | 12.6927 | 0.2045229 | 31265.61 | 42.9587 | 579.6562 |  | 2.0357688 | 4.811987 | 0.1587625 | 31195.137 | 24960.072
| -310.1556 | -0.5609371 | 8.9156089 | 12.85624 | 0.2065538 | 31374.08 | 40.8817 | 556.847 |  | 2.0458038 | 5.508198 | 0.1926785 | 31195.137 | 24960.072
| -310.1881 | -0.5592018 | 8.9256518 | 12.98379 | 0.2086025 | 31459.82 | 39.70809 | 542.9058 |  | 2.0558467 | 6.569773 | 0.226052 | 31195.137 | 24960.072
| -309.9604 | -0.5574519 | 8.9356723 | 13.0367 | 0.2106922 | 31587.01 | 39.72389 | 542.2933 |  | 2.0658672 | 7.474457 | 0.2246204 | 31195.137 | 24960.072
| -309.3423 | -0.5555522 | 8.9464967 | 13.09549 | 0.2129637 | 31750.02 | 39.65489 | 541.4097 |  | 2.0766916 | 8.255354 | 0.1889242 | 31195.137 | 24960.072
| -309.1796 | -0.5537745 | 8.95652 | 13.10588 | 0.2150964 | 31927.96 | 40.24046 | 547.9242 |  | 2.0867149 | 8.184636 | 0.1538368 | 31195.137 | 24960.072
| -309.6351 | -0.5517996 | 8.9675418 | 13.09223 | 0.2174625 | 32133.61 | 41.29356 | 559.5614 |  | 2.0977367 | 7.182599 | 0.1190825 | 31195.137 | 24960.072
| -309.3748 | -0.5498155 | 8.9784654 | 13.16051 | 0.2198394 | 32341.66 | 40.97462 | 557.1356 |  | 2.1086603 | 5.751429 | 0.1184845 | 31195.137 | 24960.072
| -309.3748 | -0.5479686 | 8.9885552 | 13.25068 | 0.2220357 | 32503.87 | 40.33545 | 550.564 |  | 2.1187501 | 4.255043 | 0.1852046 | 31195.137 | 24960.072
| -309.9604 | -0.5459522 | 8.9994276 | 13.356 | 0.2244435 | 32675.69 | 39.59298 | 542.8011 |  | 2.1296225 | 3.586217 | 0.2510021 | 31195.137 | 24960.072
| -309.4724 | -0.5440808 | 9.009428 | 13.4407 | 0.2266726 | 32841.72 | 39.11307 | 537.9516 |  | 2.1396229 | 4.236658 | 0.3162721 | 31195.137 | 24960.072
| -310.7087 | -0.5420034 | 9.0204019 | 13.55498 | 0.229148 | 33025.02 | 38.33582 | 530.0359 |  | 2.1505968 | 5.513894 | 0.3640931 | 31195.137 | 24960.072
| -310.6111 | -0.5398973 | 9.0314131 | 13.66 | 0.231655 | 33199.89 | 37.75936 | 523.9596 |  | 2.161608 | 7.061877 | 0.4276953 | 31195.137 | 24960.072
| -311.0015 | -0.5377874 | 9.0423218 | 13.68373 | 0.2341801 | 33397.93 | 38.19593 | 528.8815 |  | 2.1725167 | 8.269958 | 0.5235334 | 31195.137 | 24960.072
| -311.0991 | -0.5356582 | 9.0532279 | 13.7151 | 0.236737 | 33579.46 | 38.57789 | 532.8208 |  | 2.1834228 | 8.047184 | 0.6340647 | 31195.137 | 24960.072
| -311.0991 | -0.53368 | 9.0632599 | 13.7817 | 0.2390969 | 33701.75 | 38.53048 | 531.278 |  | 2.1934548 | 7.103303 | 0.7105088 | 31195.137 | 24960.072
| -310.8388 | -0.531469 | 9.0743273 | 13.83712 | 0.2417374 | 33876.13 | 38.64341 | 532.1783 |  | 2.2045222 | 6.019613 | 0.7221774 | 31195.137 | 24960.072
| -309.6351 | -0.5292789 | 9.0851811 | 13.90989 | 0.244358 | 34071.85 | 38.48313 | 530.821 |  | 2.215376 | 5.242295 | 0.750069 | 31195.137 | 24960.072
| -309.3097 | -0.5270366 | 9.0961818 | 13.9711 | 0.2470359 | 34282.53 | 38.46267 | 531.1771 |  | 2.2263767 | 4.605849 | 0.7145721 | 31195.137 | 24960.072
| -307.9434 | -0.5247984 | 9.1070308 | 14.04568 | 0.2497117 | 34496.05 | 38.2741 | 529.881 |  | 2.2372257 | 4.593228 | 0.6952263 | 31195.137 | 24960.072
| -308.3663 | -0.5227041 | 9.1170794 | 14.18645 | 0.2521955 | 34627.87 | 37.40722 | 520.042 |  | 2.2472743 | 5.459875 | 0.6908446 | 31195.137 | 24960.072
| -308.041 | -0.5205877 | 9.1271233 | 14.24026 | 0.2547291 | 34818.49 | 37.45788 | 520.9449 |  | 2.2573182 | 6.41257 | 0.6718314 | 31195.137 | 24960.072
| -308.2687 | -0.518269 | 9.1380405 | 14.36416 | 0.2574966 | 35000.27 | 36.85753 | 514.5955 |  | 2.2682354 | 7.003927 | 0.6057067 | 31195.137 | 24960.072
| -308.1386 | -0.5160944 | 9.1481536 | 14.42638 | 0.2600909 | 35128.93 | 36.94489 | 514.4742 |  | 2.2783485 | 7.764938 | 0.5092138 | 31195.137 | 24960.072
| -308.5289 | -0.5137308 | 9.1590269 | 14.58668 | 0.2629089 | 35296.06 | 36.06552 | 504.9391 |  | 2.2892218 | 8.33535 | 0.4292887 | 31195.137 | 24960.072
| -308.106 | -0.5115166 | 9.16911 | 14.6286 | 0.2655529 | 35460.13 | 36.31255 | 507.208 |  | 2.2993049 | 9.098502 | 0.3963987 | 31195.137 | 24960.072
| -307.6505 | -0.5092972 | 9.1791122 | 14.66043 | 0.2682077 | 35625 | 36.65663 | 510.4929 |  | 2.3093071 | 8.557568 | 0.3487131 | 31195.137 | 24960.072
| -309.082 | -0.5068801 | 9.1899044 | 14.70073 | 0.2711106 | 35783.03 | 37.00989 | 513.395 |  | 2.3200993 | 7.75045 | 0.2861001 | 31195.137 | 24960.072
| -308.9193 | -0.5045797 | 9.2000723 | 14.8011 | 0.2738508 | 35945.97 | 36.70982 | 509.9536 |  | 2.3302672 | 6.956058 | 0.239542 | 31195.137 | 24960.072
| -309.4724 | -0.5020802 | 9.2109779 | 14.91227 | 0.2768301 | 36112.03 | 36.3944 | 506.1252 |  | 2.3411728 | 6.490662 | 0.1933651 | 31195.137 | 24960.072
| -309.7002 | -0.4997567 | 9.2210156 | 15.03393 | 0.2795913 | 36272.34 | 35.93894 | 501.0729 |  | 2.3512105 | 6.532035 | 0.1626876 | 31195.137 | 24960.072
| -309.9604 | -0.4971922 | 9.2319873 | 15.13137 | 0.2826606 | 36417.33 | 35.82898 | 498.8734 |  | 2.3621822 | 6.86833 | 0.146799 | 31195.137 | 24960.072
| -310.1231 | -0.4945856 | 9.2430408 | 15.19301 | 0.2857755 | 36559.95 | 36.04556 | 499.9286 |  | 2.3732357 | 7.763026 | 0.1457163 | 31195.137 | 24960.072
| -309.3423 | -0.4919537 | 9.2540626 | 15.2933 | 0.288895 | 36677.45 | 35.96229 | 497.4631 |  | 2.3842575 | 8.373549 | 0.144613 | 31195.137 | 24960.072
| -308.8218 | -0.4893289 | 9.2649359 | 15.41877 | 0.2920482 | 36822.88 | 35.64509 | 493.1928 |  | 2.3951308 | 8.619027 | 0.2008859 | 31195.137 | 24960.072
| -307.8783 | -0.4867413 | 9.275597 | 15.43435 | 0.2951641 | 36897.11 | 36.32493 | 497.6478 |  | 2.4057919 | 8.298676 | 0.1990416 | 31195.137 | 24960.072
| -307.4879 | -0.4840747 | 9.2863943 | 15.56691 | 0.298192 | 36883.58 | 36.12112 | 491.6636 |  | 2.4165892 | 7.413026 | 0.2256283 | 31195.137 | 24960.072
| -306.6095 | -0.4815271 | 9.2964973 | 15.60117 | 0.301379 | 37093.96 | 36.47225 | 495.4159 |  | 2.4266922 | 7.027272 | 0.2658393 | 31195.137 | 24960.072
| -306.3492 | -0.4787287 | 9.3075072 | 15.71574 | 0.3047165 | 37216.78 | 36.3207 | 492.328 |  | 2.4377021 | 7.030582 | 0.3053525 | 31195.137 | 24960.072
| -306.4468 | -0.4759454 | 9.3184397 | 15.83817 | 0.3080409 | 37321.68 | 36.1317 | 488.5992 |  | 2.4486346 | 7.094926 | 0.3303107 | 31195.137 | 24960.072
| -306.5119 | -0.473359 | 9.3284891 | 15.91881 | 0.3111279 | 37435.29 | 36.19752 | 487.8631 |  | 2.458684 | 7.330708 | 0.3552758 | 31195.137 | 24960.072
| -307.0975 | -0.4707538 | 9.3385044 | 16.00892 | 0.3142399 | 37560.36 | 36.17996 | 486.5292 |  | 2.4686993 | 7.734115 | 0.3664057 | 31195.137 | 24960.072
| -307.3252 | -0.4678974 | 9.3493759 | 16.10953 | 0.3175986 | 37698.31 | 36.13128 | 484.8908 |  | 2.4795708 | 8.242706 | 0.4045293 | 31195.137 | 24960.072
| -307.13 | -0.4652083 | 9.3594986 | 16.15954 | 0.3208582 | 37898.82 | 36.35808 | 487.2404 |  | 2.4896935 | 8.32641 | 0.4021631 | 31195.137 | 24960.072
| -307.8783 | -0.4622778 | 9.3704804 | 16.35964 | 0.3243503 | 38089.65 | 35.55273 | 479.1215 |  | 2.5006753 | 8.432999 | 0.3597595 | 31195.137 | 24960.072
| -308.5615 | -0.4593296 | 9.3813689 | 16.45878 | 0.327878 | 38290.53 | 35.49109 | 478.418 |  | 2.5115638 | 9.154062 | 0.3046915 | 31195.137 | 24960.072
| -308.8543 | -0.4563207 | 9.3923498 | 16.53535 | 0.3314754 | 38476.61 | 35.61912 | 479.2436 |  | 2.5225447 | 9.346053 | 0.263306 | 31195.137 | 24960.072
| -308.4314 | -0.453262 | 9.4033779 | 16.75732 | 0.3351037 | 38617.09 | 34.83304 | 470.3721 |  | 2.5335728 | 9.658608 | 0.248315 | 31195.137 | 24960.072
| -307.7482 | -0.4502131 | 9.414246 | 16.7323 | 0.3387686 | 38785.41 | 35.66266 | 477.6684 |  | 2.5444409 | 10.18507 | 0.2466273 | 31195.137 | 24960.072
| -307.4228 | -0.4473753 | 9.4242837 | 16.80642 | 0.3421558 | 38950.71 | 35.77172 | 478.2246 |  | 2.5544786 | 9.513663 | 0.2838957 | 31195.137 | 24960.072
| -307.4228 | -0.44451 | 9.4343021 | 16.97099 | 0.3455628 | 39122.4 | 35.28548 | 473.1462 |  | 2.564497 | 9.308866 | 0.2823062 | 31195.137 | 24960.072
| -307.2602 | -0.441376 | 9.4451503 | 17.01782 | 0.3493304 | 39291.81 | 35.64772 | 475.887 |  | 2.5753452 | 8.667454 | 0.2548728 | 31195.137 | 24960.072
| -306.089 | -0.4381818 | 9.4561062 | 17.06168 | 0.3531547 | 39450.43 | 36.05124 | 478.7916 |  | 2.5863011 | 8.024909 | 0.2783784 | 31195.137 | 24960.072
| -305.4709 | -0.4351924 | 9.4662198 | 17.21127 | 0.3567073 | 39577.88 | 35.74328 | 474.6144 |  | 2.5964147 | 7.640665 | 0.2890528 | 31195.137 | 24960.072
| -305.4709 | -0.4319233 | 9.4771612 | 17.24922 | 0.3606282 | 39739.4 | 36.19101 | 477.9357 |  | 2.6073561 | 7.30946 | 0.3493602 | 31195.137 | 24960.072
| -305.0479 | -0.4286435 | 9.4880464 | 17.45667 | 0.3645325 | 39896.06 | 35.57442 | 471.0661 |  | 2.6182413 | 7.953447 | 0.4335814 | 31195.137 | 24960.072
| -304.8527 | -0.4255916 | 9.4980525 | 17.55133 | 0.3681798 | 40054.17 | 35.60623 | 470.676 |  | 2.6282474 | 8.547453 | 0.480121 | 31195.137 | 24960.072
| -305.2756 | -0.4221882 | 9.5090983 | 17.60279 | 0.3722509 | 40223.64 | 35.97201 | 473.2809 |  | 2.6392932 | 8.632217 | 0.4768424 | 31195.137 | 24960.072
| -306.7722 | -0.4187682 | 9.5200743 | 17.74791 | 0.3763309 | 40408.78 | 35.75829 | 470.6737 |  | 2.6502692 | 9.216734 | 0.4495124 | 31195.137 | 24960.072
| -306.6095 | -0.4153186 | 9.5310281 | 17.83089 | 0.3804618 | 40592.22 | 35.92475 | 471.6178 |  | 2.661223 | 9.739832 | 0.4224386 | 31195.137 | 24960.072
| -307.4228 | -0.412119 | 9.5410839 | 17.90814 | 0.3842833 | 40778.92 | 36.0551 | 472.5711 |  | 2.6712788 | 9.103451 | 0.4201375 | 31195.137 | 24960.072
| -307.8132 | -0.4085831 | 9.5520709 | 18.02166 | 0.3885042 | 40937.99 | 36.07949 | 471.7347 |  | 2.6822658 | 8.944213 | 0.417166 | 31195.137 | 24960.072
| -307.5855 | -0.4053073 | 9.5621497 | 18.15947 | 0.3924071 | 41103.39 | 35.89659 | 469.3614 |  | 2.6923446 | 8.428098 | 0.4146644 | 31195.137 | 24960.072
| -307.8132 | -0.4017279 | 9.5730522 | 18.28382 | 0.3966839 | 41271.39 | 35.86246 | 468.1383 |  | 2.7032471 | 8.959397 | 0.458827 | 31195.137 | 24960.072
| -306.5119 | -0.3980929 | 9.5840139 | 18.40527 | 0.4010269 | 41457.64 | 35.83927 | 467.2888 |  | 2.7142088 | 9.606953 | 0.4558319 | 31195.137 | 24960.072
| -305.5359 | -0.3944333 | 9.5949247 | 18.50288 | 0.4054081 | 41629.46 | 35.9651 | 467.5944 |  | 2.7251196 | 9.930255 | 0.4178711 | 31195.137 | 24960.072
| -305.6661 | -0.3910414 | 9.6049332 | 18.58888 | 0.4094575 | 41795.74 | 36.09401 | 468.1357 |  | 2.7351281 | 9.991706 | 0.4268837 | 31195.137 | 24960.072
| -305.6661 | -0.3876133 | 9.614936 | 18.71541 | 0.4135479 | 41942.48 | 36.02944 | 466.5525 |  | 2.7451309 | 10.15369 | 0.4469874 | 31195.137 | 24960.072
| -304.3973 | -0.3837746 | 9.626034 | 18.86118 | 0.4181332 | 42107.76 | 35.93729 | 464.6429 |  | 2.7562289 | 10.13631 | 0.4664565 | 31195.137 | 24960.072
| -303.161 | -0.3800601 | 9.6366572 | 19.0476 | 0.4225852 | 42269.78 | 35.62117 | 460.7548 |  | 2.7668521 | 10.25871 | 0.4856416 | 31195.137 | 24960.072
| -303.3562 | -0.376428 | 9.6469339 | 19.1082 | 0.426889 | 42407.07 | 35.93955 | 462.4876 |  | 2.7771288 | 10.77904 | 0.4488414 | 31195.137 | 24960.072
| -302.9333 | -0.3725882 | 9.6576446 | 19.1628 | 0.431525 | 42612.32 | 36.282 | 465.2571 |  | 2.7878395 | 10.80935 | 0.4124333 | 31195.137 | 24960.072
| -303.0309 | -0.3686197 | 9.66867 | 19.3573 | 0.4362553 | 42792.96 | 35.95517 | 461.4465 |  | 2.7988649 | 10.74043 | 0.343217 | 31195.137 | 24960.072
| -304.3973 | -0.3645877 | 9.679676 | 19.40342 | 0.4410614 | 42977.52 | 36.37583 | 464.5215 |  | 2.8098709 | 10.7092 | 0.2969806 | 31195.137 | 24960.072
| -304.8852 | -0.3605393 | 9.6906144 | 19.59484 | 0.445887 | 43154.8 | 36.08616 | 460.9977 |  | 2.8208093 | 9.88469 | 0.2184767 | 31195.137 | 24960.072
| -305.8287 | -0.3564669 | 9.7015299 | 19.6503 | 0.4507699 | 43374.05 | 36.43154 | 463.8985 |  | 2.8317248 | 9.868748 | 0.1520066 | 31195.137 | 24960.072
| -306.3167 | -0.3523154 | 9.7125397 | 19.81223 | 0.4557232 | 43575.51 | 36.28568 | 462.0194 |  | 2.8427346 | 9.633627 | 0.05394066 | 31195.137 | 24960.072
| -306.089 | -0.3481805 | 9.723368 | 19.82228 | 0.4606055 | 43758.17 | 36.87256 | 466.5929 |  | 2.8535629 | 9.515215 | 0.01072553 | 31195.137 | 24960.072
| -305.0154 | -0.3439483 | 9.734335 | 19.97385 | 0.4657457 | 44031.51 | 36.73609 | 465.8068 |  | 2.8645299 | 9.495744 | -0.03197904 | 31195.137 | 24960.072
| -304.4948 | -0.3400153 | 9.7444873 | 20.16512 | 0.4704152 | 44218.97 | 36.41716 | 462.4175 |  | 2.8746822 | 9.303523 | -0.06359129 | 31195.137 | 24960.072
| -303.0959 | -0.3357278 | 9.7553494 | 20.19371 | 0.4755658 | 44442.58 | 36.90105 | 466.5421 |  | 2.8855443 | 9.808138 | -0.07372614 | 31195.137 | 24960.072
| -303.1935 | -0.3317403 | 9.7653786 | 20.29722 | 0.4803256 | 44657.83 | 36.97781 | 467.139 |  | 2.8955735 | 9.57277 | -0.08381165 | 31195.137 | 24960.072
| -302.185 | -0.3272948 | 9.776421 | 20.43927 | 0.4856356 | 44908.73 | 36.9293 | 466.7698 |  | 2.9066159 | 9.65883 | -0.1458435 | 31195.137 | 24960.072
| -301.3066 | -0.3228881 | 9.7872553 | 20.63385 | 0.4909052 | 44988.22 | 36.7784 | 462.9898 |  | 2.9174502 | 10.14138 | -0.1760393 | 31195.137 | 24960.072
| -301.7295 | -0.3187607 | 9.7972993 | 20.66007 | 0.4958322 | 45164.65 | 37.25486 | 466.5568 |  | 2.9274942 | 10.92637 | -0.2058769 | 31195.137 | 24960.072
| -301.9247 | -0.3141917 | 9.8082847 | 20.80392 | 0.5012922 | 45390.86 | 37.23453 | 466.0534 |  | 2.9384796 | 10.29592 | -0.1739331 | 31195.137 | 24960.072
| -302.1199 | -0.30966 | 9.8190867 | 21.00632 | 0.5067072 | 45633.24 | 36.93693 | 463.3512 |  | 2.9492816 | 10.70847 | -0.1627717 | 31195.137 | 24960.072
| -302.5429 | -0.3053578 | 9.829231 | 21.07196 | 0.5118428 | 45827.98 | 37.23676 | 465.519 |  | 2.9594259 | 11.32538 | -0.1921652 | 31195.137 | 24960.072
| -303.0959 | -0.3006456 | 9.8402122 | 21.30553 | 0.5174603 | 46052.64 | 36.85384 | 461.712 |  | 2.9704071 | 11.79917 | -0.201037 | 31195.137 | 24960.072
| -304.3322 | -0.2959285 | 9.8511014 | 21.38234 | 0.5231149 | 46268.28 | 37.15251 | 463.8795 |  | 2.9812963 | 12.27847 | -0.2097274 | 31195.137 | 24960.072
| -303.8767 | -0.2915489 | 9.861112 | 21.40256 | 0.5283641 | 46459.4 | 37.65292 | 467.7661 |  | 2.9913069 | 11.52997 | -0.2084557 | 31195.137 | 24960.072
| -303.9743 | -0.2871066 | 9.8711524 | 21.60388 | 0.5336533 | 46648.29 | 37.3836 | 464.749 |  | 3.0013473 | 11.65785 | -0.2071993 | 31195.137 | 24960.072
| -304.7226 | -0.282198 | 9.8821246 | 21.69959 | 0.53953 | 46878.4 | 37.61 | 466.3932 |  | 3.0123195 | 11.50862 | -0.166671 | 31195.137 | 24960.072
| -304.137 | -0.2772618 | 9.8930542 | 21.86398 | 0.5454309 | 47101.49 | 37.55415 | 465.435 |  | 3.0232491 | 10.73592 | -0.1558535 | 31195.137 | 24960.072
| -304.5274 | -0.2726791 | 9.9030885 | 21.96602 | 0.5509009 | 47277.58 | 37.73272 | 466.1791 |  | 3.0332834 | 10.91025 | -0.1548531 | 31195.137 | 24960.072
| -303.0309 | -0.2676511 | 9.9139787 | 22.06612 | 0.5569211 | 47474.54 | 37.97342 | 467.4532 |  | 3.0441736 | 10.72497 | -0.1825924 | 31195.137 | 24960.072
| -303.4863 | -0.2629638 | 9.924036 | 22.16451 | 0.5625334 | 47651.49 | 38.17826 | 468.3915 |  | 3.0542309 | 10.62584 | -0.1909216 | 31195.137 | 24960.072
| -303.3237 | -0.2582253 | 9.9340967 | 22.1822 | 0.5682058 | 47840.41 | 38.71558 | 472.4013 |  | 3.0642916 | 10.51578 | -0.1897204 | 31195.137 | 24960.072
| -301.7621 | -0.2530203 | 9.9450286 | 22.3936 | 0.5744195 | 48046.45 | 38.49955 | 469.7324 |  | 3.0752235 | 9.126509 | -0.1601489 | 31195.137 | 24960.072
| -300.4608 | -0.2476951 | 9.9560951 | 22.49714 | 0.580792 | 48255.05 | 38.74746 | 471.1024 |  | 3.08629 | 9.394104 | -0.1496703 | 31195.137 | 24960.072
| -299.2245 | -0.242402 | 9.9669733 | 22.68135 | 0.5871073 | 48443.12 | 38.66945 | 469.3949 |  | 3.0971682 | 9.422353 | -0.1300275 | 31195.137 | 24960.072
| -299.7125 | -0.2374616 | 9.9770199 | 22.82305 | 0.5930117 | 48611.66 | 38.72504 | 468.8477 |  | 3.1072148 | 10.22966 | -0.1106985 | 31195.137 | 24960.072
| -299.2896 | -0.2324821 | 9.9870543 | 23.02581 | 0.5989536 | 48771.81 | 38.54729 | 466.1662 |  | 3.1172492 | 11.35268 | -0.0641302 | 31195.137 | 24960.072
| -299.3546 | -0.2269816 | 9.9980191 | 23.12167 | 0.6055376 | 48949.8 | 38.85795 | 467.6332 |  | 3.128214 | 13.10963 | -0.02727937 | 31195.137 | 24960.072
| -299.5498 | -0.221594 | 10.0086456 | 23.30105 | 0.6119656 | 49115.06 | 38.82593 | 466.0784 |  | 3.1388405 | 13.79306 | 0.02708166 | 31195.137 | 24960.072
| -300.1029 | -0.2158051 | 10.0199333 | 23.39623 | 0.6189051 | 49360.77 | 39.12352 | 468.2033 |  | 3.1501282 | 13.43511 | 0.08071086 | 31195.137 | 24960.072
| -300.5584 | -0.2106254 | 10.0299356 | 23.51708 | 0.625103 | 49545.46 | 39.27105 | 468.6299 |  | 3.1601305 | 13.01913 | 0.0891069 | 31195.137 | 24960.072
| -301.3066 | -0.2048688 | 10.0409271 | 23.54834 | 0.6319572 | 49687.86 | 39.88067 | 472.0925 |  | 3.171122 | 11.81087 | 0.08841935 | 31195.137 | 24960.072
| -302.9983 | -0.1991737 | 10.0516802 | 23.65682 | 0.6387956 | 49909.99 | 40.11892 | 473.4933 |  | 3.1818751 | 10.32195 | 0.06148556 | 31195.137 | 24960.072
| -302.8682 | -0.193348 | 10.0626071 | 23.75945 | 0.6457724 | 50130.6 | 40.39432 | 475.1342 |  | 3.192802 | 8.876501 | 0.008726131 | 31195.137 | 24960.072
| -302.7055 | -0.1874063 | 10.0735997 | 23.98548 | 0.6528719 | 50398.82 | 40.1553 | 473.0172 |  | 3.2037946 | 8.929514 | -0.0520555 | 31195.137 | 24960.072
| -300.9162 | -0.1814057 | 10.0845721 | 24.18859 | 0.6600316 | 50665.54 | 40.01848 | 471.7374 |  | 3.214767 | 9.910999 | -0.1380203 | 31195.137 | 24960.072
| -298.9643 | -0.1753796 | 10.0954646 | 24.30597 | 0.667252 | 50951.71 | 40.20211 | 473.426 |  | 3.2256595 | 11.55361 | -0.2144614 | 31195.137 | 24960.072
| -298.8341 | -0.1697516 | 10.1055155 | 24.42964 | 0.6739636 | 51199.89 | 40.32633 | 474.3805 |  | 3.2357104 | 12.41753 | -0.307213 | 31195.137 | 24960.072
| -298.0859 | -0.1636365 | 10.1163404 | 24.57088 | 0.6812888 | 51480.35 | 40.42719 | 475.2752 |  | 3.2465353 | 13.61285 | -0.3903384 | 31195.137 | 24960.072
| -298.216 | -0.1578659 | 10.1264644 | 24.65854 | 0.6881741 | 51733.43 | 40.69695 | 477.4768 |  | 3.2566593 | 13.58457 | -0.4474163 | 31195.137 | 24960.072
| -297.2726 | -0.1515953 | 10.1373361 | 24.89998 | 0.695669 | 52029.78 | 40.42213 | 475.3503 |  | 3.267531 | 13.78206 | -0.4617819 | 31195.137 | 24960.072
| -296.4592 | -0.1457366 | 10.147404 | 25.00352 | 0.7026861 | 52334.23 | 40.60148 | 477.434 |  | 3.2775989 | 13.03277 | -0.4764091 | 31195.137 | 24960.072
| -296.7195 | -0.1393236 | 10.1583042 | 25.15117 | 0.7103656 | 52650.54 | 40.67877 | 478.499 |  | 3.2884991 | 12.4152 | -0.4489782 | 31195.137 | 24960.072
| -298.1835 | -0.1328084 | 10.1692491 | 25.32026 | 0.7181542 | 52922.97 | 40.71692 | 478.6217 |  | 3.299444 | 12.80363 | -0.4132034 | 31195.137 | 24960.072
| -297.8256 | -0.1267638 | 10.1792857 | 25.45308 | 0.7253775 | 53170.83 | 40.83994 | 479.437 |  | 3.3094806 | 13.23098 | -0.3698041 | 31195.137 | 24960.072
| -299.192 | -0.1201204 | 10.1902054 | 25.60241 | 0.7333153 | 53421.23 | 40.97411 | 480.0591 |  | 3.3204003 | 13.60531 | -0.3021126 | 31195.137 | 24960.072
| -300.2656 | -0.1133735 | 10.2011784 | 25.70441 | 0.7413975 | 53677.11 | 41.28673 | 482.2177 |  | 3.3313733 | 13.38007 | -0.2514735 | 31195.137 | 24960.072
| -300.9488 | -0.1065002 | 10.212242 | 25.8856 | 0.7495923 | 53935.42 | 41.31842 | 481.9997 |  | 3.3424369 | 12.71778 | -0.1853965 | 31195.137 | 24960.072
| -300.656 | -0.09960731 | 10.2232053 | 26.06847 | 0.7578472 | 54178.32 | 41.35801 | 481.6481 |  | 3.3534002 | 13.1671 | -0.1200832 | 31195.137 | 24960.072
| -299.7125 | -0.09266032 | 10.2341579 | 26.23372 | 0.7661549 | 54429.37 | 41.45673 | 481.9021 |  | 3.3643528 | 13.29486 | -0.08748654 | 31195.137 | 24960.072
| -297.3701 | -0.08565238 | 10.2450683 | 26.53552 | 0.7745223 | 54628.55 | 41.11614 | 477.8038 |  | 3.3752632 | 14.29173 | -0.06315322 | 31195.137 | 24960.072
| -297.3701 | -0.07913553 | 10.2551084 | 26.67056 | 0.7822979 | 54768.31 | 41.33539 | 477.9555 |  | 3.3853033 | 15.15412 | -0.06268683 | 31195.137 | 24960.072
| -296.199 | -0.07196713 | 10.2660325 | 26.83384 | 0.7908748 | 54930.98 | 41.51792 | 477.7601 |  | 3.3962274 | 16.31578 | -0.06218506 | 31195.137 | 24960.072
| -295.5809 | -0.06532196 | 10.2760666 | 27.0948 | 0.7988191 | 55071.11 | 41.31524 | 474.3956 |  | 3.4062615 | 17.39884 | -0.07714521 | 31195.137 | 24960.072
| -295.5809 | -0.05857237 | 10.2861542 | 27.21163 | 0.8068846 | 55204.35 | 41.61794 | 475.1099 |  | 3.4163491 | 17.75915 | -0.107195 | 31195.137 | 24960.072
| -294.6049 | -0.05117399 | 10.297087 | 27.41133 | 0.8157287 | 55381.39 | 41.6817 | 474.0948 |  | 3.4272819 | 17.25348 | -0.1215663 | 31195.137 | 24960.072
| -294.5073 | -0.04425286 | 10.3071124 | 27.46891 | 0.8240238 | 55557.38 | 42.17197 | 476.8115 |  | 3.4373073 | 16.52523 | -0.1282627 | 31195.137 | 24960.072
| -294.2796 | -0.03666767 | 10.3181138 | 27.68693 | 0.8330877 | 55735.4 | 42.18446 | 475.3532 |  | 3.4483087 | 15.11081 | -0.1422472 | 31195.137 | 24960.072
| -294.9952 | -0.02915944 | 10.3288659 | 27.83944 | 0.8420721 | 55898.79 | 42.4183 | 475.5781 |  | 3.4590608 | 14.6467 | -0.1411406 | 31195.137 | 24960.072
| -295.223 | -0.02196842 | 10.3390524 | 27.93422 | 0.8506924 | 56076.25 | 42.80024 | 477.3383 |  | 3.4692473 | 13.7653 | -0.110638 | 31195.137 | 24960.072
| -296.0363 | -0.01443413 | 10.3496214 | 28.09385 | 0.8597229 | 56281.91 | 42.97629 | 477.6373 |  | 3.4798163 | 12.8763 | -0.07324012 | 31195.137 | 24960.072
| -296.8822 | -0.006225055 | 10.3610002 | 28.36727 | 0.8694989 | 56543.14 | 42.79436 | 475.4743 |  | 3.4911951 | 13.31041 | -0.02182696 | 31195.137 | 24960.072
| -298.6389 | 0.001822756 | 10.3720142 | 28.47221 | 0.8791264 | 56821.9 | 43.15148 | 477.9295 |  | 3.5022091 | 14.02652 | 0.04338397 | 31195.137 | 24960.072
| -298.8016 | 0.009680019 | 10.3826762 | 28.65621 | 0.8885057 | 57043.2 | 43.25343 | 477.7644 |  | 3.5128711 | 14.55279 | 0.1149074 | 31195.137 | 24960.072
| -297.6629 | 0.0180887 | 10.3939638 | 28.88311 | 0.8985681 | 57312.2 | 43.23809 | 477.0035 |  | 3.5241587 | 14.61229 | 0.1854457 | 31195.137 | 24960.072
| -295.7761 | 0.02603317 | 10.4045255 | 29.04164 | 0.9080989 | 57540.09 | 43.42604 | 477.5977 |  | 3.5347204 | 15.50349 | 0.2549925 | 31195.137 | 24960.072
| -295.8736 | 0.03377433 | 10.4147073 | 29.27373 | 0.9173126 | 57756 | 43.34561 | 476.0629 |  | 3.5449022 | 16.10143 | 0.3026653 | 31195.137 | 24960.072
| -294.0843 | 0.04218667 | 10.4256273 | 29.44041 | 0.9273666 | 57998.65 | 43.5348 | 476.6953 |  | 3.5558222 | 16.36947 | 0.3076254 | 31195.137 | 24960.072
| -292.6529 | 0.05072746 | 10.4366192 | 29.6356 | 0.9375883 | 58266.49 | 43.62338 | 476.7935 |  | 3.5668141 | 16.67109 | 0.2848094 | 31195.137 | 24960.072
| -292.0023 | 0.05935079 | 10.4476059 | 29.81366 | 0.9479205 | 58525.37 | 43.77903 | 477.2993 |  | 3.5778008 | 16.83701 | 0.24152 | 31195.137 | 24960.072
| -292.23 | 0.06803055 | 10.4585381 | 29.99577 | 0.9582882 | 58775.25 | 43.9257 | 477.64 |  | 3.588733 | 16.83613 | 0.1645441 | 31195.137 | 24960.072
| -292.0673 | 0.07607049 | 10.468543 | 30.16688 | 0.9679136 | 59028.69 | 44.03638 | 478.0294 |  | 3.5987379 | 16.46776 | 0.09543607 | 31195.137 | 24960.072
| -293.3361 | 0.08498056 | 10.4795072 | 30.3131 | 0.9785532 | 59289.44 | 44.30607 | 479.4095 |  | 3.6097021 | 15.95093 | 0.0135467 | 31195.137 | 24960.072
| -295.0603 | 0.09391844 | 10.4904031 | 30.56688 | 0.9892564 | 59577.26 | 44.21027 | 478.2473 |  | 3.620598 | 15.85203 | -0.08078356 | 31195.137 | 24960.072
| -294.7675 | 0.1022034 | 10.5004088 | 30.77512 | 0.9991678 | 59840.59 | 44.20742 | 477.8283 |  | 3.6306037 | 16.20987 | -0.1673549 | 31195.137 | 24960.072
| -295.8736 | 0.1113785 | 10.5113603 | 30.97263 | 1.010143 | 60141.4 | 44.29936 | 478.2366 |  | 3.6415552 | 17.10597 | -0.2661806 | 31195.137 | 24960.072
| -295.711 | 0.1199049 | 10.5214239 | 31.08911 | 1.020334 | 60418.68 | 44.59388 | 480.2421 |  | 3.6516188 | 17.46155 | -0.3242998 | 31195.137 | 24960.072
| -296.687 | 0.1291228 | 10.5321979 | 31.20634 | 1.031375 | 60678.22 | 44.96429 | 482.3619 |  | 3.6623928 | 16.82744 | -0.3616695 | 31195.137 | 24960.072
| -296.4267 | 0.1379187 | 10.5423731 | 31.31036 | 1.041902 | 60919.3 | 45.343 | 484.5218 |  | 3.672568 | 15.98936 | -0.3790472 | 31195.137 | 24960.072
| -296.4267 | 0.1473152 | 10.5531369 | 31.55161 | 1.053138 | 61156.43 | 45.3375 | 483.4415 |  | 3.6833318 | 15.09907 | -0.3569986 | 31195.137 | 24960.072
| -295.9712 | 0.156256 | 10.5632642 | 31.75627 | 1.063803 | 61363.32 | 45.4187 | 482.905 |  | 3.6934591 | 14.37096 | -0.3159425 | 31195.137 | 24960.072
| -295.8086 | 0.1651936 | 10.5732895 | 31.84154 | 1.074527 | 61599.44 | 45.86198 | 485.4912 |  | 3.7034844 | 14.32643 | -0.2626759 | 31195.137 | 24960.072
| -293.7916 | 0.1750579 | 10.5842617 | 32.04778 | 1.086314 | 61877.05 | 45.97143 | 485.6559 |  | 3.7144566 | 14.06412 | -0.2100369 | 31195.137 | 24960.072
| -292.0023 | 0.1849923 | 10.5951712 | 32.25736 | 1.098223 | 62173.46 | 46.06215 | 485.8767 |  | 3.7253661 | 15.06713 | -0.1454204 | 31195.137 | 24960.072
| -289.79 | 0.1950864 | 10.6061452 | 32.5063 | 1.110276 | 62467.64 | 46.0362 | 485.1585 |  | 3.7363401 | 16.2074 | -0.08793469 | 31195.137 | 24960.072
| -288.5213 | 0.2052538 | 10.6170594 | 32.70001 | 1.122452 | 62758.48 | 46.19223 | 485.7809 |  | 3.7472543 | 17.08264 | -0.01247595 | 31195.137 | 24960.072
| -288.8141 | 0.2147124 | 10.6271166 | 32.8956 | 1.133747 | 63042.3 | 46.27263 | 486.046 |  | 3.7573115 | 17.22425 | 0.04340589 | 31195.137 | 24960.072
| -288.6514 | 0.2251574 | 10.6380998 | 33.07511 | 1.146256 | 63383.59 | 46.45466 | 487.3729 |  | 3.7682947 | 17.57898 | 0.09243235 | 31195.137 | 24960.072
| -289.1068 | 0.2356963 | 10.6490701 | 33.38409 | 1.15885 | 63717.14 | 46.24008 | 485.5845 |  | 3.779265 | 18.87533 | 0.1163427 | 31195.137 | 24960.072
| -288.8466 | 0.2455027 | 10.6591642 | 33.53607 | 1.170575 | 64037.34 | 46.45076 | 487.1758 |  | 3.7893591 | 19.24814 | 0.1096102 | 31195.137 | 24960.072
| -291.0913 | 0.2561609 | 10.6700251 | 33.6864 | 1.183358 | 64360.84 | 46.73929 | 489.0964 |  | 3.80022 | 18.91845 | 0.07865308 | 31195.137 | 24960.072
| -292.783 | 0.2671973 | 10.6811524 | 34.01229 | 1.196496 | 64649.12 | 46.53154 | 486.7694 |  | 3.8113473 | 18.59572 | 0.03605397 | 31195.137 | 24960.072
| -294.1494 | 0.2780813 | 10.6919887 | 34.17361 | 1.209559 | 64924.1 | 46.82679 | 488.1711 |  | 3.8221836 | 19.00869 | 0.005965824 | 31195.137 | 24960.072
| -293.9542 | 0.2883199 | 10.7021074 | 34.37368 | 1.221806 | 65190.65 | 46.9433 | 488.3861 |  | 3.8323023 | 18.97664 | -0.01778451 | 31195.137 | 24960.072
| -293.9217 | 0.29959 | 10.7131062 | 34.55163 | 1.235282 | 65467.28 | 47.206 | 489.4818 |  | 3.8433011 | 18.7468 | -0.04120727 | 31195.137 | 24960.072
| -292.8156 | 0.310949 | 10.7240756 | 34.73482 | 1.248883 | 65748.36 | 47.453 | 490.4941 |  | 3.8542705 | 18.02961 | -0.0876886 | 31195.137 | 24960.072
| -290.4081 | 0.322238 | 10.7348622 | 34.99804 | 1.262394 | 65998.75 | 47.46345 | 489.446 |  | 3.8650571 | 17.96291 | -0.1102733 | 31195.137 | 24960.072
| -288.1309 | 0.3338985 | 10.7458797 | 35.19817 | 1.276291 | 66276.94 | 47.67035 | 490.0925 |  | 3.8760746 | 18.21359 | -0.1383675 | 31195.137 | 24960.072
| -288.2935 | 0.3447433 | 10.7560101 | 35.39961 | 1.289309 | 66562.01 | 47.80006 | 490.5042 |  | 3.886205 | 18.07677 | -0.1546982 | 31195.137 | 24960.072
| -286.0163 | 0.3561696 | 10.7666105 | 35.55764 | 1.302985 | 66821.96 | 48.1202 | 491.9071 |  | 3.8968054 | 17.99323 | -0.1365809 | 31195.137 | 24960.072
| -285.6584 | 0.3671057 | 10.7766282 | 35.76881 | 1.316084 | 67122.33 | 48.20517 | 492.1696 |  | 3.9068231 | 18.00106 | -0.1188238 | 31195.137 | 24960.072
| -285.9837 | 0.3781835 | 10.7866762 | 35.95122 | 1.329334 | 67416.73 | 48.38728 | 493.07 |  | 3.9168711 | 18.27736 | -0.09000802 | 31195.137 | 24960.072
| -285.1704 | 0.3904691 | 10.7976919 | 36.21554 | 1.344025 | 67748.43 | 48.39164 | 492.68 |  | 3.9278868 | 18.32755 | -0.06708449 | 31195.137 | 24960.072
| -285.3331 | 0.4027845 | 10.8086142 | 36.48793 | 1.358729 | 68058.81 | 48.38186 | 491.9832 |  | 3.9388091 | 18.73851 | -0.04443685 | 31195.137 | 24960.072
| -287.4477 | 0.4151881 | 10.8194978 | 36.62396 | 1.373628 | 68400.51 | 48.76889 | 494.5304 |  | 3.9496927 | 19.00241 | -0.01103965 | 31195.137 | 24960.072
| -286.9922 | 0.4267435 | 10.8295443 | 36.78526 | 1.387447 | 68695.8 | 49.03129 | 495.9675 |  | 3.9597392 | 19.00229 | 0.01646273 | 31195.137 | 24960.072
| -288.8466 | 0.4394192 | 10.840428 | 37.02279 | 1.402589 | 68995.11 | 49.14543 | 496.0276 |  | 3.9706229 | 19.03481 | 0.03816084 | 31195.137 | 24960.072
| -288.6839 | 0.4512257 | 10.8504397 | 37.22839 | 1.416724 | 69262.55 | 49.30323 | 496.3598 |  | 3.9806346 | 18.71782 | 0.07583101 | 31195.137 | 24960.072
| -290.2455 | 0.4642874 | 10.8614409 | 37.48997 | 1.432347 | 69544.91 | 49.37724 | 495.8772 |  | 3.9916358 | 18.93753 | 0.09681058 | 31195.137 | 24960.072
| -289.79 | 0.476317 | 10.8714576 | 37.69184 | 1.446749 | 69828.01 | 49.54275 | 496.4092 |  | 4.0016525 | 18.97785 | 0.1175954 | 31195.137 | 24960.072
| -290.766 | 0.4895335 | 10.8823527 | 37.90698 | 1.462579 | 70113.92 | 49.7557 | 496.9827 |  | 4.0125476 | 19.0599 | 0.1273827 | 31195.137 | 24960.072
| -290.9287 | 0.501873 | 10.892416 | 38.12297 | 1.477293 | 70399.6 | 49.88663 | 497.2557 |  | 4.0226109 | 19.93515 | 0.1266203 | 31195.137 | 24960.072
| -289.9852 | 0.5153337 | 10.903269 | 38.37367 | 1.493455 | 70722.18 | 49.97846 | 497.2925 |  | 4.0334639 | 20.13843 | 0.1257634 | 31195.137 | 24960.072
| -289.9202 | 0.5279751 | 10.9133799 | 38.64383 | 1.508537 | 71009.16 | 49.96052 | 496.4541 |  | 4.0435748 | 20.73935 | 0.1354138 | 31195.137 | 24960.072
| -288.0983 | 0.5418332 | 10.924319 | 38.85688 | 1.525112 | 71315.81 | 50.18972 | 497.2781 |  | 4.0545139 | 21.0088 | 0.1344969 | 31195.137 | 24960.072
| -285.0078 | 0.5555853 | 10.9350801 | 39.01835 | 1.541616 | 71645.42 | 50.54598 | 499.296 |  | 4.065275 | 20.66635 | 0.1387678 | 31195.137 | 24960.072
| -284.9102 | 0.5686571 | 10.945199 | 39.27501 | 1.557268 | 71955.63 | 50.57172 | 498.948 |  | 4.0753939 | 20.80409 | 0.1379265 | 31195.137 | 24960.072
| -285.0403 | 0.5818281 | 10.955283 | 39.46964 | 1.57299 | 72241.02 | 50.79733 | 499.7975 |  | 4.0854779 | 20.67419 | 0.1218517 | 31195.137 | 24960.072
| -282.3726 | 0.5961616 | 10.9661326 | 39.77136 | 1.590146 | 72530.65 | 50.7872 | 498.6844 |  | 4.0963275 | 20.5596 | 0.1109112 | 31195.137 | 24960.072
| -282.8281 | 0.6095469 | 10.9761756 | 40.01308 | 1.606155 | 72802.76 | 50.88904 | 498.4927 |  | 4.1063705 | 20.93861 | 0.09517563 | 31195.137 | 24960.072
| -280.8436 | 0.6243382 | 10.9871549 | 40.26505 | 1.623848 | 73084.28 | 51.05292 | 498.4848 |  | 4.1173498 | 20.97192 | 0.07957052 | 31195.137 | 24960.072
| -280.2255 | 0.6379546 | 10.9971582 | 40.47779 | 1.640127 | 73346.51 | 51.25187 | 498.8782 |  | 4.1273531 | 21.93418 | 0.09387073 | 31195.137 | 24960.072
| -280.4207 | 0.6530048 | 11.0081031 | 40.74731 | 1.658144 | 73629.87 | 51.37019 | 498.5469 |  | 4.138298 | 22.51624 | 0.09809233 | 31195.137 | 24960.072
| -279.9978 | 0.6669098 | 11.0181141 | 40.94445 | 1.674783 | 73885.45 | 51.62986 | 499.273 |  | 4.148309 | 22.20128 | 0.09744171 | 31195.137 | 24960.072
| -281.3316 | 0.6823857 | 11.0291375 | 41.25892 | 1.693306 | 74180.9 | 51.6263 | 498.1461 |  | 4.1593324 | 22.36055 | 0.09191311 | 31195.137 | 24960.072
| -281.3316 | 0.6966179 | 11.0391688 | 41.39663 | 1.710353 | 74450.19 | 52.06375 | 500.2183 |  | 4.1693637 | 21.98517 | 0.07690059 | 31195.137 | 24960.072
| -280.9087 | 0.7109788 | 11.04919 | 41.64534 | 1.727525 | 74733.42 | 52.16768 | 500.0711 |  | 4.1793849 | 21.4316 | 0.06687291 | 31195.137 | 24960.072
| -282.763 | 0.7267928 | 11.0601081 | 41.92862 | 1.746486 | 75070.63 | 52.23408 | 499.8364 |  | 4.190303 | 21.52184 | 0.04745384 | 31195.137 | 24960.072
| -285.1054 | 0.7428784 | 11.071095 | 42.11376 | 1.765751 | 75411.92 | 52.59638 | 501.6771 |  | 4.2012899 | 21.38759 | 0.03300176 | 31195.137 | 24960.072
| -287.3826 | 0.7592164 | 11.0821201 | 42.38485 | 1.785204 | 75716.8 | 52.7354 | 501.5862 |  | 4.212315 | 21.30605 | 0.009366647 | 31195.137 | 24960.072
| -286.8296 | 0.7755509 | 11.0930149 | 42.67183 | 1.804804 | 76042.89 | 52.8152 | 501.2874 |  | 4.2232098 | 21.33197 | -0.01860555 | 31195.137 | 24960.072
| -286.6344 | 0.7906774 | 11.1030438 | 42.88215 | 1.822922 | 76366.47 | 53.02845 | 502.2198 |  | 4.2332387 | 21.53933 | -0.05548778 | 31195.137 | 24960.072
| -284.6824 | 0.8074243 | 11.1140029 | 43.14143 | 1.842918 | 76685.86 | 53.20337 | 502.4893 |  | 4.2441978 | 22.31649 | -0.1056354 | 31195.137 | 24960.072
| -284.8776 | 0.8228938 | 11.1240202 | 43.30342 | 1.861495 | 77060.66 | 53.53692 | 504.6977 |  | 4.2542151 | 22.20447 | -0.127882 | 31195.137 | 24960.072
| -282.8606 | 0.8393985 | 11.134621 | 43.61046 | 1.881249 | 77393.73 | 53.53513 | 503.97 |  | 4.2648159 | 22.07115 | -0.140653 | 31195.137 | 24960.072
| -279.8677 | 0.8572293 | 11.1459149 | 43.95654 | 1.902458 | 77766.42 | 53.46905 | 502.9208 |  | 4.2761098 | 22.92712 | -0.1397455 | 31195.137 | 24960.072
| -277.6555 | 0.874814 | 11.1569301 | 44.05966 | 1.923546 | 78156.75 | 54.08404 | 506.7897 |  | 4.287125 | 22.6292 | -0.1209242 | 31195.137 | 24960.072
| -276.3542 | 0.8920901 | 11.1676807 | 44.31668 | 1.944315 | 78558.55 | 54.21702 | 507.5258 |  | 4.2978756 | 21.68672 | -0.1112624 | 31195.137 | 24960.072
| -277.5904 | 0.9098944 | 11.17863 | 44.6189 | 1.965664 | 78952.65 | 54.24856 | 507.4024 |  | 4.3088249 | 21.49574 | -0.09285463 | 31195.137 | 24960.072
| -279.1845 | 0.9279032 | 11.1895496 | 44.90265 | 1.987188 | 79356.24 | 54.33019 | 507.7052 |  | 4.3197445 | 22.09107 | -0.08788363 | 31195.137 | 24960.072
| -278.9242 | 0.9446377 | 11.1995772 | 45.15578 | 2.007202 | 79755.52 | 54.41438 | 508.2908 |  | 4.3297721 | 22.57098 | -0.07429088 | 31195.137 | 24960.072
| -281.9497 | 0.9629984 | 11.2104787 | 45.41065 | 2.029212 | 80166.92 | 54.58686 | 509.2464 |  | 4.3406736 | 22.62743 | -0.06078665 | 31195.137 | 24960.072
| -278.1109 | 0.9801642 | 11.220569 | 45.62549 | 2.049352 | 80486.24 | 54.83057 | 510.1968 |  | 4.3507639 | 23.15161 | -0.05182401 | 31195.137 | 24960.072
| -283.4137 | 0.9988872 | 11.2314212 | 45.92587 | 2.072166 | 80940.5 | 54.87081 | 510.5429 |  | 4.3616161 | 24.11692 | -0.06002698 | 31195.137 | 24960.072
| -282.5028 | 1.0162 | 11.2414304 | 46.18662 | 2.092894 | 81326.74 | 54.9544 | 510.9535 |  | 4.3716253 | 24.33851 | -0.07246691 | 31195.137 | 24960.072
| -282.275 | 1.03377 | 11.251438 | 46.41087 | 2.113867 | 81677.32 | 55.17401 | 511.9425 |  | 4.3816329 | 23.94503 | -0.1016858 | 31195.137 | 24960.072
| -283.3486 | 1.053287 | 11.2624283 | 46.7598 | 2.13724 | 82076.56 | 55.12131 | 511.1119 |  | 4.3926232 | 24.03187 | -0.1178318 | 31195.137 | 24960.072
| -282.3401 | 1.072791 | 11.2733134 | 47.0531 | 2.160626 | 82466.01 | 55.22828 | 511.3096 |  | 4.4035083 | 24.96584 | -0.1170324 | 31195.137 | 24960.072
| -280.2255 | 1.09246 | 11.2841682 | 47.31009 | 2.184194 | 82854.59 | 55.44131 | 512.2174 |  | 4.4143631 | 25.45396 | -0.1037966 | 31195.137 | 24960.072
| -279.77 | 1.111115 | 11.294338 | 47.59534 | 2.206417 | 83171.03 | 55.547 | 511.9926 |  | 4.4245329 | 25.83018 | -0.09488097 | 31195.137 | 24960.072
| -277.0699 | 1.131611 | 11.3053069 | 47.86993 | 2.230886 | 83546.34 | 55.75008 | 512.6072 |  | 4.4355018 | 25.89195 | -0.08195057 | 31195.137 | 24960.072
| -273.5889 | 1.151908 | 11.3161707 | 48.15106 | 2.255306 | 83945.12 | 55.90821 | 513.164 |  | 4.4463656 | 25.36884 | -0.08140334 | 31195.137 | 24960.072
| -273.2311 | 1.170882 | 11.3262361 | 48.39535 | 2.277983 | 84292.72 | 56.11139 | 513.8803 |  | 4.456431 | 25.53909 | -0.07686903 | 31195.137 | 24960.072
| -271.7671 | 1.191876 | 11.3372133 | 48.81949 | 2.303076 | 84674.8 | 55.8953 | 511.6951 |  | 4.4674082 | 25.4208 | -0.06832406 | 31195.137 | 24960.072
| -271.3442 | 1.212754 | 11.3480271 | 49.05237 | 2.328123 | 85070.11 | 56.20059 | 513.1884 |  | 4.478222 | 26.05402 | -0.06388822 | 31195.137 | 24960.072
| -271.1816 | 1.232392 | 11.3580962 | 49.30661 | 2.351604 | 85431.48 | 56.38498 | 513.8405 |  | 4.4882911 | 26.58464 | -0.06350759 | 31195.137 | 24960.072
| -270.6936 | 1.252166 | 11.3681185 | 49.51282 | 2.375284 | 85795.25 | 56.70648 | 515.4255 |  | 4.4983134 | 26.47847 | -0.09075145 | 31195.137 | 24960.072
| -272.4178 | 1.274057 | 11.37911 | 49.88351 | 2.401489 | 86230.3 | 56.63022 | 514.5866 |  | 4.5093049 | 26.39937 | -0.1215637 | 31195.137 | 24960.072
| -275.1179 | 1.296132 | 11.3900695 | 50.20357 | 2.427924 | 86662.21 | 56.70254 | 514.7089 |  | 4.5202644 | 26.65864 | -0.148081 | 31195.137 | 24960.072
| -277.9808 | 1.318664 | 11.4011321 | 50.53446 | 2.454846 | 87102.73 | 56.7543 | 514.7186 |  | 4.531327 | 26.76251 | -0.1781531 | 31195.137 | 24960.072
| -277.8832 | 1.339291 | 11.411146 | 50.74988 | 2.479582 | 87516.28 | 57.0362 | 516.3981 |  | 4.5413409 | 26.82079 | -0.1963891 | 31195.137 | 24960.072
| -279.2495 | 1.362143 | 11.4221444 | 51.06004 | 2.506944 | 87954.83 | 57.15231 | 516.8021 |  | 4.5523393 | 27.07525 | -0.218101 | 31195.137 | 24960.072
| -279.4447 | 1.385251 | 11.43313 | 51.35997 | 2.534626 | 88386.95 | 57.30812 | 517.393 |  | 4.5633249 | 27.24757 | -0.2394913 | 31195.137 | 24960.072
| -277.0699 | 1.408157 | 11.4439023 | 51.60589 | 2.562078 | 88808.89 | 57.60273 | 518.8832 |  | 4.5740972 | 26.83216 | -0.2643821 | 31195.137 | 24960.072
| -276.6795 | 1.430109 | 11.4541127 | 51.98881 | 2.588266 | 89219.58 | 57.45818 | 517.5561 |  | 4.5843076 | 26.50496 | -0.2778593 | 31195.137 | 24960.072
| -274.0769 | 1.453851 | 11.4650327 | 52.29792 | 2.616753 | 89692.03 | 57.57467 | 518.1864 |  | 4.5952276 | 26.87727 | -0.2761041 | 31195.137 | 24960.072
| -270.6285 | 1.478022 | 11.4760553 | 52.62369 | 2.645638 | 90149.29 | 57.6653 | 518.4804 |  | 4.6062502 | 27.18521 | -0.2669384 | 31195.137 | 24960.072
| -267.5055 | 1.501487 | 11.4866208 | 52.94856 | 2.673878 | 90592.87 | 57.73112 | 518.6111 |  | 4.6168157 | 28.1933 | -0.2651881 | 31195.137 | 24960.072
| -267.05 | 1.524747 | 11.4969991 | 53.26918 | 2.701589 | 91024.28 | 57.78617 | 518.6666 |  | 4.627194 | 29.09408 | -0.2709693 | 31195.137 | 24960.072
| -266.7247 | 1.549323 | 11.5078087 | 53.65535 | 2.730891 | 91450.5 | 57.72862 | 517.729 |  | 4.6380036 | 29.89653 | -0.2692314 | 31195.137 | 24960.072
| -266.8548 | 1.574812 | 11.5189357 | 53.92374 | 2.761529 | 91961.36 | 57.98541 | 519.4296 |  | 4.6491306 | 30.19917 | -0.2602857 | 31195.137 | 24960.072
| -269.7827 | 1.599587 | 11.5296578 | 54.32117 | 2.791154 | 92357.7 | 57.91627 | 518.1746 |  | 4.6598527 | 30.07702 | -0.2441618 | 31195.137 | 24960.072
| -269.8477 | 1.623032 | 11.5396694 | 54.57975 | 2.819233 | 92766.76 | 58.14152 | 519.217 |  | 4.6698643 | 30.5558 | -0.2248561 | 31195.137 | 24960.072
| -271.7997 | 1.648702 | 11.5505289 | 54.9332 | 2.849961 | 93174.69 | 58.21608 | 518.9154 |  | 4.6807238 | 30.49414 | -0.1949793 | 31195.137 | 24960.072
| -272.4829 | 1.673481 | 11.5608915 | 55.21368 | 2.879458 | 93536.12 | 58.45898 | 519.5354 |  | 4.6910864 | 30.10978 | -0.172609 | 31195.137 | 24960.072
| -275.3782 | 1.699252 | 11.5715635 | 55.51941 | 2.910507 | 93904.73 | 58.68637 | 519.9301 |  | 4.7017584 | 29.68 | -0.1573672 | 31195.137 | 24960.072
| -275.2156 | 1.725956 | 11.5825433 | 55.87587 | 2.942468 | 94231.61 | 58.83482 | 519.3728 |  | 4.7127382 | 29.4301 | -0.1423193 | 31195.137 | 24960.072
| -273.6215 | 1.752988 | 11.5934853 | 56.22418 | 2.974861 | 94534.86 | 59.03103 | 518.9134 |  | 4.7236802 | 29.36733 | -0.113682 | 31195.137 | 24960.072
| -274.207 | 1.778039 | 11.6034988 | 56.4716 | 3.004793 | 94799.03 | 59.41744 | 519.72 |  | 4.7336937 | 29.06585 | -0.09921633 | 31195.137 | 24960.072
| -273.2961 | 1.803367 | 11.613546 | 56.85475 | 3.035062 | 95053.4 | 59.45066 | 518.1403 |  | 4.7437409 | 29.26699 | -0.07814755 | 31195.137 | 24960.072
| -270.8563 | 1.831011 | 11.624408 | 57.14723 | 3.068199 | 95349.14 | 59.81111 | 518.678 |  | 4.7546029 | 29.78595 | -0.06408167 | 31195.137 | 24960.072
| -265.9765 | 1.859171 | 11.6353611 | 57.49746 | 3.101979 | 95661.3 | 60.02228 | 518.3366 |  | 4.765556 | 29.66098 | -0.0569141 | 31195.137 | 24960.072
| -262.8209 | 1.887817 | 11.6463731 | 57.85669 | 3.136274 | 95993.11 | 60.20816 | 517.961 |  | 4.776568 | 30.06175 | -0.06315963 | 31195.137 | 24960.072
| -262.9835 | 1.914151 | 11.6563779 | 58.14203 | 3.167773 | 96291.74 | 60.49675 | 518.3452 |  | 4.7865728 | 30.01196 | -0.07596277 | 31195.137 | 24960.072
| -261.0642 | 1.943273 | 11.6673299 | 58.51616 | 3.202651 | 96650.28 | 60.63093 | 517.8455 |  | 4.7975248 | 30.10194 | -0.0918411 | 31195.137 | 24960.072
| -261.4546 | 1.972654 | 11.6782642 | 58.87854 | 3.237832 | 97075.33 | 60.75421 | 517.8005 |  | 4.8084591 | 30.30574 | -0.1042866 | 31195.137 | 24960.072
| -263.4715 | 2.002297 | 11.6891752 | 59.17913 | 3.273305 | 97528.95 | 61.02762 | 518.9216 |  | 4.8193701 | 30.40854 | -0.1295476 | 31195.137 | 24960.072
| -267.0175 | 2.032702 | 11.7002388 | 59.50528 | 3.309734 | 98041.94 | 61.21894 | 519.906 |  | 4.8304337 | 30.6289 | -0.1480591 | 31195.137 | 24960.072
| -270.3032 | 2.063164 | 11.7112083 | 59.86193 | 3.346209 | 98593.03 | 61.29393 | 520.4752 |  | 4.8414032 | 30.46803 | -0.1695704 | 31195.137 | 24960.072
| -271.7346 | 2.093981 | 11.7221824 | 60.18843 | 3.383092 | 99139.38 | 61.4605 | 521.5601 |  | 4.8523773 | 30.556 | -0.1875937 | 31195.137 | 24960.072
| -271.084 | 2.122452 | 11.7322139 | 60.58849 | 3.4171 | 99646.72 | 61.33799 | 520.8677 |  | 4.8624088 | 30.76493 | -0.2023349 | 31195.137 | 24960.072
| -270.7586 | 2.153453 | 11.7430297 | 60.90037 | 3.454309 | 100223.8 | 61.518 | 522.2814 |  | 4.8732246 | 31.21732 | -0.2104836 | 31195.137 | 24960.072
| -270.2707 | 2.182649 | 11.7531196 | 61.23992 | 3.489229 | 100761.8 | 61.55645 | 522.776 |  | 4.8833145 | 31.59713 | -0.2092673 | 31195.137 | 24960.072
| -267.8958 | 2.214626 | 11.7640386 | 61.69054 | 3.527517 | 101345.9 | 61.3873 | 521.959 |  | 4.8942335 | 32.86661 | -0.1955056 | 31195.137 | 24960.072
| -267.538 | 2.244398 | 11.7741037 | 61.93171 | 3.563202 | 101882.8 | 61.70019 | 524.1312 |  | 4.9042986 | 33.60111 | -0.1881679 | 31195.137 | 24960.072
| -263.1462 | 2.277222 | 11.7850852 | 62.30165 | 3.602518 | 102453.2 | 61.77504 | 524.6799 |  | 4.9152801 | 33.09523 | -0.1685436 | 31195.137 | 24960.072
End Of Dyn Force Limit | -262.886 | 2.30754 | 11.7951139 | 62.66941 | 3.63878 | 102940.1 | 61.79319 | 524.5861 |  | 4.9253088 | 33.09297 | -0.1522767 | 31195.137 | 24960.072
| -257.7134 | 2.347921 | 11.8089249 | 63.23311 | 3.683562 | 102801.2 | 62.02232 | 520.2256 |  | 4.9391198 | 32.9502 | -0.1509369 | 31195.137 | 24960.072
| -258.364 | 2.381911 | 11.819035 | 63.55237 | 3.720929 | 102712 | 62.59035 | 519.1799 |  | 4.9492299 | 33.69511 | -0.1439815 | 31195.137 | 24960.072
| -257.0953 | 2.416042 | 11.8290854 | 63.99435 | 3.758454 | 102647.1 | 62.82066 | 516.2542 |  | 4.9592803 | 34.50878 | -0.1341749 | 31195.137 | 24960.072
| -260.6412 | 2.453236 | 11.8399257 | 64.36664 | 3.799347 | 102583.5 | 63.35365 | 514.8758 |  | 4.9701206 | 35.70323 | -0.1303656 | 31195.137 | 24960.072
| -263.0811 | 2.491798 | 11.8510302 | 64.84044 | 3.841585 | 102551.9 | 63.63807 | 512.1461 |  | 4.9812251 | 37.36394 | -0.1237043 | 31195.137 | 24960.072
| -267.05 | 2.529252 | 11.8616817 | 65.183 | 3.882692 | 102519.9 | 64.22975 | 511.3857 |  | 4.9918766 | 37.86402 | -0.1317613 | 31195.137 | 24960.072
| -266.2367 | 2.565989 | 11.8720221 | 65.50843 | 3.922919 | 102599.1 | 64.75029 | 511.1249 |  | 5.002217 | 37.68224 | -0.1340591 | 31195.137 | 24960.072
| -266.0741 | 2.603894 | 11.882557 | 65.90229 | 3.964459 | 102679.4 | 65.12729 | 509.934 |  | 5.0127519 | 37.11693 | -0.1333806 | 31195.137 | 24960.072
| -265.9765 | 2.640344 | 11.8925767 | 66.35122 | 4.004209 | 102853.8 | 65.21104 | 507.9468 |  | 5.0227716 | 36.97909 | -0.1328629 | 31195.137 | 24960.072
| -265.7487 | 2.677643 | 11.9027034 | 66.72828 | 4.044914 | 103137.8 | 65.43291 | 507.497 |  | 5.0328983 | 37.13721 | -0.1295501 | 31195.137 | 24960.072
| -264.1221 | 2.71855 | 11.9136935 | 67.20475 | 4.089505 | 103549.6 | 65.41695 | 506.2895 |  | 5.0438884 | 38.4624 | -0.1148211 | 31195.137 | 24960.072
| -259.3075 | 2.759819 | 11.9246511 | 67.62504 | 4.134495 | 104061.1 | 65.48108 | 506.2497 |  | 5.054846 | 39.65427 | -0.1145513 | 31195.137 | 24960.072
| -254.9157 | 2.801547 | 11.935607 | 68.00957 | 4.179916 | 104623.7 | 65.6076 | 506.916 |  | 5.0658019 | 40.81471 | -0.1143171 | 31195.137 | 24960.072
| -251.3047 | 2.843475 | 11.9464852 | 68.3892 | 4.225598 | 105239.6 | 65.70555 | 507.798 |  | 5.0766801 | 41.07039 | -0.1198117 | 31195.137 | 24960.072
| -249.9059 | 2.886411 | 11.9575019 | 68.83291 | 4.272253 | 105898.6 | 65.62361 | 507.8941 |  | 5.0876968 | 40.59964 | -0.1310267 | 31195.137 | 24960.072
| -249.7432 | 2.925978 | 11.9675329 | 69.13631 | 4.315287 | 106512.8 | 65.81704 | 509.5762 |  | 5.0977278 | 40.32095 | -0.1393709 | 31195.137 | 24960.072
| -249.7757 | 2.969486 | 11.9784341 | 69.53448 | 4.362578 | 107189.2 | 65.84707 | 510.4096 |  | 5.108629 | 39.66144 | -0.1562195 | 31195.137 | 24960.072
| -249.7107 | 3.009972 | 11.9884756 | 70.01052 | 4.406481 | 107833.3 | 65.57508 | 509.5935 |  | 5.1186705 | 39.40297 | -0.16739 | 31195.137 | 24960.072
| -252.4758 | 3.054812 | 11.9994713 | 70.47478 | 4.4551 | 108535.4 | 65.4417 | 509.5823 |  | 5.1296662 | 40.43393 | -0.1756751 | 31195.137 | 24960.072
| -255.2735 | 3.10001 | 12.0104322 | 70.97209 | 4.504138 | 109226.1 | 65.238 | 509.0655 |  | 5.1406271 | 42.10815 | -0.1867227 | 31195.137 | 24960.072
| -259.3075 | 3.145656 | 12.02138 | 71.39052 | 4.553591 | 109895.1 | 65.25914 | 509.6726 |  | 5.1515749 | 43.71839 | -0.1920585 | 31195.137 | 24960.072
| -260.2183 | 3.191433 | 12.0322302 | 71.82668 | 4.603206 | 110562.8 | 65.2322 | 509.9977 |  | 5.1624251 | 44.49069 | -0.1917749 | 31195.137 | 24960.072
| -259.893 | 3.23455 | 12.0423392 | 72.16767 | 4.649836 | 111187 | 65.37672 | 511.2763 |  | 5.1725341 | 44.7143 | -0.1915298 | 31195.137 | 24960.072
| -258.852 | 3.281168 | 12.0531447 | 72.68681 | 4.700327 | 111860.6 | 65.14634 | 510.4282 |  | 5.1833396 | 45.00706 | -0.1884353 | 31195.137 | 24960.072
| -258.4942 | 3.324887 | 12.0631736 | 73.01725 | 4.747613 | 112493.1 | 65.31506 | 511.8818 |  | 5.1933685 | 44.05126 | -0.1741849 | 31195.137 | 24960.072
| -257.3881 | 3.369107 | 12.0732026 | 73.43503 | 4.795377 | 113130.5 | 65.26754 | 512.0942 |  | 5.2033975 | 43.33848 | -0.1655943 | 31195.137 | 24960.072
| -257.3881 | 3.413799 | 12.083232 | 73.79649 | 4.843637 | 113772.2 | 65.36541 | 513.153 |  | 5.2134269 | 43.00058 | -0.1514348 | 31195.137 | 24960.072
| -253.5819 | 3.463122 | 12.094184 | 74.24628 | 4.896882 | 114502.5 | 65.32177 | 513.607 |  | 5.2243789 | 42.76364 | -0.1513015 | 31195.137 | 24960.072
| -249.9059 | 3.512736 | 12.1050775 | 74.68533 | 4.950434 | 115237.5 | 65.30227 | 514.2231 |  | 5.2352724 | 43.39245 | -0.1512054 | 31195.137 | 24960.072
| -248.9624 | 3.558936 | 12.115111 | 75.10559 | 5.000279 | 115915.2 | 65.25254 | 514.5838 |  | 5.2453059 | 43.51735 | -0.1539152 | 31195.137 | 24960.072
| -244.6033 | 3.610217 | 12.126126 | 75.58904 | 5.055547 | 116679.2 | 65.13859 | 514.7353 |  | 5.2563209 | 43.75033 | -0.1594265 | 31195.137 | 24960.072
| -242.0008 | 3.66235 | 12.1371936 | 76.06866 | 5.111688 | 117431.1 | 65.05944 | 514.9588 |  | 5.2673885 | 44.84999 | -0.1649318 | 31195.137 | 24960.072
| -241.8381 | 3.714119 | 12.1480606 | 76.51731 | 5.167517 | 118183.6 | 65.03771 | 515.561 |  | 5.2782555 | 45.35739 | -0.1704229 | 31195.137 | 24960.072
| -243.6273 | 3.766854 | 12.1590113 | 76.89096 | 5.224272 | 118948.5 | 65.20469 | 517.2984 |  | 5.2892062 | 45.68391 | -0.1731491 | 31195.137 | 24960.072
| -243.0743 | 3.815868 | 12.1690684 | 77.35224 | 5.277028 | 119632.7 | 65.09672 | 517.2088 |  | 5.2992633 | 45.83002 | -0.1730648 | 31195.137 | 24960.072
| -246.0346 | 3.870493 | 12.18016 | 77.7733 | 5.335783 | 120360.9 | 65.21116 | 518.291 |  | 5.3103549 | 45.68968 | -0.1840867 | 31195.137 | 24960.072
| -245.4816 | 3.920332 | 12.1901669 | 78.1551 | 5.389347 | 121019 | 65.31563 | 519.2592 |  | 5.3203618 | 45.26315 | -0.1978784 | 31195.137 | 24960.072
| -249.4179 | 3.975136 | 12.2010533 | 78.54497 | 5.448315 | 121723.6 | 65.50638 | 520.6657 |  | 5.3312482 | 44.86397 | -0.2004606 | 31195.137 | 24960.072
| -251.3372 | 4.031231 | 12.2120727 | 79.06421 | 5.508501 | 122424.7 | 65.41652 | 520.3289 |  | 5.3422676 | 44.10563 | -0.2086205 | 31195.137 | 24960.072
| -251.5324 | 4.087743 | 12.2230382 | 79.56456 | 5.569183 | 123115.5 | 65.38266 | 520.2435 |  | 5.3532331 | 44.63768 | -0.2083979 | 31195.137 | 24960.072
| -249.1251 | 4.145137 | 12.2340592 | 80.05127 | 5.630622 | 123763.5 | 65.419 | 520.2756 |  | 5.3642541 | 45.70138 | -0.1998295 | 31195.137 | 24960.072
| -244.1804 | 4.20053 | 12.2445738 | 80.48907 | 5.690315 | 124448.2 | 65.49161 | 520.8936 |  | 5.3747687 | 46.51445 | -0.1940437 | 31195.137 | 24960.072
End Of Loading Index | -244.7334 | 4.255937 | 12.2549942 | 81.04486 | 5.749568 | 125060.1 | 65.31869 | 519.6604 |  | 5.3851891 | 48.02438 | -0.1882992 | 31195.137 | 24960.072
| -236.3078 | 4.261677 | 12.2673821 | 81.49823 | 5.756291 | 125136.3 | 64.4069 | 514.2965 | 0.5243756 | 5.397577 | 49.29646 | -0.1742012 | 31195.137 | 24960.072
| -235.6897 | 4.256677 | 12.2774256 | 81.53068 | 5.751281 | 125058.9 | 64.25839 | 513.2808 | 0.5185009 | 5.4076205 | 47.03691 | -0.1519265 | 31195.137 | 24960.072
| -235.95 | 4.260677 | 12.2874627 | 81.49382 | 5.755286 | 124961 | 64.50109 | 513.8524 | 0.4976102 | 5.4176576 | 40.67806 | -0.1269374 | 31195.137 | 24960.072
| -237.1536 | 4.256177 | 12.2992776 | 81.48499 | 5.750794 | 124893.6 | 64.45184 | 513.4496 | 0.4664524 | 5.4294725 | 31.0527 | -0.09373759 | 31195.137 | 24960.072
| -240.1465 | 4.260177 | 12.3093584 | 81.44045 | 5.754794 | 124804.3 | 64.70765 | 514.1464 | 0.4355762 | 5.4395533 | 20.89812 | -0.05508943 | 31195.137 | 24960.072
| -244.7659 | 4.256677 | 12.3203054 | 81.51528 | 5.751289 | 124770.6 | 64.47258 | 512.7916 | 0.4018211 | 5.4505003 | 10.85237 | -0.02202201 | 31195.137 | 24960.072
| -244.4081 | 4.260677 | 12.3303155 | 81.46066 | 5.755292 | 124717.9 | 64.72853 | 513.71 | 0.3745069 | 5.4605104 | 3.623637 | 0.002751034 | 31195.137 | 24960.072
End of Data Index | -247.7588 | 4.256177 | 12.3422165 | 81.49543 | 5.750795 | 124719.5 | 64.53711 | 512.8927 | 0.34543 | 5.4724114 | -0.3980321 | 0.02475217 | 31195.137 | 24960.072
| -249.2877 | 4.260677 | 12.3532427 | 81.50135 | 5.755291 | 124672.4 | 64.66494 | 513.0601 |  | 5.4834376 | -0.8689869 | 0.02473911 | 31195.137 | 24960.072
| -246.6202 | 4.256177 | 12.3641753 | 81.52309 | 5.750789 | 124639.2 | 64.52478 | 512.3334 |  | 5.4943702 | -0.3276889 | 0.01373736 | 31195.137 | 24960.072
| -242.5863 | 4.260677 | 12.3751307 | 81.53958 | 5.755287 | 124594.8 | 64.62709 | 512.3673 |  | 5.5053256 | 0.4565699 | 0 | 31195.137 | 24960.072
| -241.6754 | 4.256677 | 12.3851659 | 81.4688 | 5.751294 | 124578.2 | 64.69851 | 512.9474 |  | 5.5153608 | 0.521274 | -0.01921295 | 31195.137 | 24960.072
| -238.032 | 4.260177 | 12.3962228 | 81.53865 | 5.754789 | 124543.7 | 64.64897 | 512.2177 |  | 5.5264177 | 0.04726604 | -0.03017878 | 31195.137 | 24960.072
| -236.2428 | 4.256677 | 12.4071228 | 81.60508 | 5.751281 | 124514.2 | 64.43043 | 510.9899 |  | 5.5373177 | 0.5979875 | -0.05484685 | 31195.137 | 24960.072
| -236.4054 | 4.260177 | 12.4181418 | 81.53586 | 5.75479 | 124518.5 | 64.67116 | 512.1946 |  | 5.5483367 | 0.9292848 | -0.07951268 | 31195.137 | 24960.072
| -239.3332 | 4.256677 | 12.4289639 | 81.60742 | 5.751281 | 124534.3 | 64.41257 | 511.0072 |  | 5.5591588 | 0.6767276 | -0.104174 | 31195.137 | 24960.072
| -238.8778 | 4.259677 | 12.4390265 | 81.44439 | 5.754298 | 124515.5 | 64.86847 | 513.3624 |  | 5.5692214 | 0.4604187 | -0.1370316 | 31195.137 | 24960.072
| -238.8453 | 4.256677 | 12.4490618 | 81.49049 | 5.751293 | 124507.8 | 64.69369 | 512.4913 |  | 5.5792567 | -0.1246968 | -0.158911 | 31195.137 | 24960.072
| -242.9767 | 4.260177 | 12.4600314 | 81.56753 | 5.754786 | 124502.8 | 64.60933 | 511.7374 |  | 5.5902263 | -0.1774966 | -0.180795 | 31195.137 | 24960.072
| -246.8479 | 4.256677 | 12.470922 | 81.55789 | 5.751287 | 124529.9 | 64.5272 | 511.651 |  | 5.6011169 | -0.3090719 | -0.180795 | 31195.137 | 24960.072
| -249.4504 | 4.260177 | 12.4819495 | 81.57558 | 5.754785 | 124565.1 | 64.55192 | 511.7796 |  | 5.6121444 | -0.533303 | -0.1698541 | 31195.137 | 24960.072
| -250.0685 | 4.256677 | 12.4928873 | 81.57183 | 5.751286 | 124599.6 | 64.45195 | 511.6335 |  | 5.6230822 | 0.2841529 | -0.1616431 | 31195.137 | 24960.072
| -247.4335 | 4.260177 | 12.5038252 | 81.50495 | 5.754793 | 124642.2 | 64.66338 | 512.9003 |  | 5.6340201 | 0.1370794 | -0.1561861 | 31195.137 | 24960.072
| -243.7574 | 4.256677 | 12.5148445 | 81.57156 | 5.751286 | 124677.4 | 64.40386 | 511.8233 |  | 5.6450394 | 0.6305231 | -0.1479729 | 31195.137 | 24960.072
| -239.1055 | 4.260177 | 12.5258282 | 81.62953 | 5.754779 | 124673.8 | 64.36207 | 511.3267 |  | 5.6560231 | 0.6291706 | -0.1397255 | 31195.137 | 24960.072
| -236.6006 | 4.256677 | 12.5367968 | 81.59085 | 5.751284 | 124681.5 | 64.3579 | 511.5781 |  | 5.6669917 | 0.5365329 | -0.1314875 | 31195.137 | 24960.072
| -236.5681 | 4.259677 | 12.5468082 | 81.5349 | 5.754287 | 124694.2 | 64.55042 | 512.5873 |  | 5.6770031 | 0.4838988 | -0.1314812 | 31195.137 | 24960.072
| -236.4054 | 4.256677 | 12.5568411 | 81.56489 | 5.751284 | 124711.6 | 64.39752 | 511.9931 |  | 5.687036 | 0.3282773 | -0.1232578 | 31195.137 | 24960.072
| -235.8199 | 4.259177 | 12.5675784 | 81.55731 | 5.753787 | 124691.7 | 64.489 | 512.2449 |  | 5.6977733 | 0.1978814 | -0.1314309 | 31195.137 | 24960.072
| -236.4705 | 4.256177 | 12.5776529 | 81.48308 | 5.750795 | 124674.4 | 64.59326 | 512.9486 |  | 5.7078478 | -0.09761046 | -0.1396053 | 31195.137 | 24960.072
| -237.3163 | 4.258677 | 12.5886393 | 81.48417 | 5.753298 | 124639.3 | 64.6751 | 513.0497 |  | 5.7188342 | -1.547611 | -0.1559623 | 31195.137 | 24960.072
| -240.9923 | 4.256177 | 12.5996107 | 81.52784 | 5.750793 | 124626.7 | 64.52203 | 512.2407 |  | 5.7298056 | -1.833079 | -0.1613884 | 31195.137 | 24960.072
| -245.2539 | 4.258677 | 12.6106085 | 81.50917 | 5.753295 | 124597.7 | 64.6446 | 512.6181 |  | 5.7408034 | -1.488917 | -0.1586 | 31195.137 | 24960.072
| -249.06 | 4.256177 | 12.6214912 | 81.53255 | 5.750792 | 124610 | 64.5218 | 512.1384 |  | 5.7516861 | -1.068094 | -0.1558507 | 31195.137 | 24960.072
| -250.3613 | 4.258677 | 12.6324605 | 81.48561 | 5.753298 | 124640 | 64.67137 | 513.0323 |  | 5.7626554 | -1.016211 | -0.1558656 | 31195.137 | 24960.072
| -250.2312 | 4.255677 | 12.6424883 | 81.4416 | 5.7503 | 124659.7 | 64.68416 | 513.4245 |  | 5.7726832 | -0.8228899 | -0.1476622 | 31195.137 | 24960.072
| -248.507 | 4.258177 | 12.6534652 | 81.4367 | 5.752804 | 124656.7 | 64.75952 | 513.6829 |  | 5.7836601 | -0.7868718 | -0.1394388 | 31195.137 | 24960.072
| -245.6768 | 4.255677 | 12.6643473 | 81.40668 | 5.750308 | 124670.6 | 64.75668 | 513.9161 |  | 5.7945422 | -1.321255 | -0.1366982 | 31195.137 | 24960.072
| -245.8069 | 4.257677 | 12.6743875 | 81.38936 | 5.752307 | 124685.2 | 64.83664 | 514.3423 |  | 5.8045824 | -1.666826 | -0.1312303 | 31195.137 | 24960.072
| -245.4165 | 4.255677 | 12.6843955 | 81.40808 | 5.750305 | 124729.6 | 64.71629 | 514.0387 |  | 5.8145904 | -1.64073 | -0.1203174 | 31195.137 | 24960.072
| -241.5128 | 4.258177 | 12.6952917 | 81.40768 | 5.752807 | 124779 | 64.74844 | 514.3632 |  | 5.8254866 | -1.273706 | -0.1203461 | 31195.137 | 24960.072
| -237.8693 | 4.255677 | 12.7062022 | 81.40882 | 5.750307 | 124832.3 | 64.65021 | 514.276 |  | 5.8363971 | -1.021502 | -0.1231106 | 31195.137 | 24960.072
| -237.4464 | 4.258677 | 12.7173287 | 81.42254 | 5.753306 | 124845.9 | 64.68512 | 514.3659 |  | 5.8475236 | -0.5938525 | -0.131318 | 31195.137 | 24960.072
| -236.6331 | 4.255177 | 12.7281632 | 81.35903 | 5.749813 | 124859.6 | 64.73366 | 514.9661 |  | 5.8583581 | -0.4571339 | -0.1313117 | 31195.137 | 24960.072
| -236.8283 | 4.258177 | 12.7382164 | 81.26562 | 5.752822 | 124859.3 | 65.02156 | 516.4582 |  | 5.8684113 | -0.9823511 | -0.1395054 | 31195.137 | 24960.072

## Test 360
Markers | Displacement | Force | Time | DEPTH | LOAD | STIFFNESS | HARDNESS | MODULUS | hdotOverh | Time On Sample | Velocity | Dyn. Phase | X Axis Position | Y Axis Position
| nm | mN | s | nm | mN | N/m | GPa | GPa | 1/s | s | nm/s | degrees | Âµm | Âµm
Surface Index | -316.2393 | -0.7336473 | 6.8579435 | 0 | 0.0002278349 |  |  |  |  | 0 | 1007.395 |  | 31195.137 | 24955.07
| -316.0441 | -0.7335277 | 6.8589076 | 0.1950798 | 0.0002714382 |  |  |  |  | 0.0009641 | 1006.93 |  | 31195.137 | 24955.07
| -316.402 | -0.733399 | 6.8599447 | -0.1629156 | 0.0003255022 |  |  |  |  | 0.0020012 | 1006.166 |  | 31195.137 | 24955.07
| -315.3284 | -0.7332798 | 6.8609061 | 0.9105693 | 0.0003949325 |  |  |  |  | 0.0029626 | 1004.914 |  | 31195.137 | 24955.07
| -315.7188 | -0.7331522 | 6.8619346 | 0.5200461 | 0.000484444 |  |  |  |  | 0.0039911 | 1003.195 |  | 31195.137 | 24955.07
| -315.3284 | -0.733031 | 6.8629114 | 0.9103226 | 0.0005811044 |  |  |  |  | 0.0049679 | 1000.791 |  | 31195.137 | 24955.07
| -314.7753 | -0.7329087 | 6.863897 | 1.463267 | 0.0006819864 |  |  |  |  | 0.0059535 | 997.8632 |  | 31195.137 | 24955.07
| -315.2633 | -0.7327846 | 6.8648973 | 0.9751363 | 0.0007904699 |  |  |  |  | 0.0069538 | 994.1877 |  | 31195.137 | 24955.07
| -315.2308 | -0.7326553 | 6.8659397 | 1.007537 | 0.0008998427 |  |  |  |  | 0.0079962 | 989.8988 |  | 31195.137 | 24955.07
| -315.1657 | -0.7325469 | 6.8668137 | 1.072512 | 0.0009949453 |  |  |  |  | 0.0088702 | 984.9281 |  | 31195.137 | 24955.07
| -315.1657 | -0.7324094 | 6.8679222 | 1.072375 | 0.001118657 |  |  |  |  | 0.0099787 | 979.4254 |  | 31195.137 | 24955.07
| -314.8729 | -0.7322904 | 6.8688811 | 1.365043 | 0.001225616 |  |  |  |  | 0.0109376 | 973.121 |  | 31195.137 | 24955.07
| -315.2308 | -0.7321585 | 6.8699448 | 1.007044 | 0.001348225 |  |  |  |  | 0.0120013 | 966.1881 |  | 31195.137 | 24955.07
| -314.7428 | -0.7320369 | 6.870925 | 1.494931 | 0.001463644 |  |  |  |  | 0.0129815 | 958.4514 |  | 31195.137 | 24955.07
| -315.1657 | -0.7319213 | 6.8718566 | 1.071891 | 0.001571109 |  |  |  |  | 0.0139131 | 950.0669 |  | 31195.137 | 24955.07
| -314.2548 | -0.7317935 | 6.8728865 | 1.982698 | 0.001693938 |  |  |  |  | 0.014943 | 941.1191 |  | 31195.137 | 24955.07
| -314.7753 | -0.7316663 | 6.8739119 | 1.462035 | 0.001816008 |  |  |  |  | 0.0159684 | 931.5312 |  | 31195.137 | 24955.07
| -315.003 | -0.731549 | 6.8748573 | 1.234191 | 0.001926067 |  |  |  |  | 0.0169138 | 921.3323 |  | 31195.137 | 24955.07
| -314.2548 | -0.7314214 | 6.8758866 | 1.982328 | 0.002049103 |  |  |  |  | 0.0179431 | 910.7567 |  | 31195.137 | 24955.07
| -314.6127 | -0.7313009 | 6.8768573 | 1.624342 | 0.00216222 |  |  |  |  | 0.0189138 | 899.5536 |  | 31195.137 | 24955.07
| -314.7103 | -0.7311702 | 6.8779114 | 1.526601 | 0.002287209 |  |  |  |  | 0.0199679 | 887.9493 |  | 31195.137 | 24955.07
| -314.0921 | -0.7310498 | 6.8788819 | 2.144629 | 0.002400222 |  |  |  |  | 0.0209384 | 875.738 |  | 31195.137 | 24955.07
| -314.2223 | -0.7309288 | 6.8798568 | 2.014369 | 0.002512937 |  |  |  |  | 0.0219133 | 863.1549 |  | 31195.137 | 24955.07
| -314.4175 | -0.7308016 | 6.880882 | 1.819045 | 0.002635183 |  |  |  |  | 0.0229385 | 850.2198 |  | 31195.137 | 24955.07
| -314.1897 | -0.7306712 | 6.8819333 | 2.046643 | 0.002758821 |  |  |  |  | 0.0239898 | 836.8746 |  | 31195.137 | 24955.07
| -314.1247 | -0.7305668 | 6.8827748 | 2.111597 | 0.002858238 |  |  |  |  | 0.0248313 | 823.2056 |  | 31195.137 | 24955.07
| -314.0921 | -0.7304417 | 6.8837836 | 2.144026 | 0.002980135 |  |  |  |  | 0.0258401 | 809.2944 |  | 31195.137 | 24955.07
| -314.1247 | -0.7303177 | 6.8847832 | 2.11135 | 0.003099165 |  |  |  |  | 0.0268397 | 794.9403 |  | 31195.137 | 24955.07
| -314.5801 | -0.7301758 | 6.885927 | 1.655755 | 0.00323825 |  |  |  |  | 0.0279835 | 780.132 |  | 31195.137 | 24955.07
| -314.3524 | -0.730071 | 6.8867719 | 1.883378 | 0.003341259 |  |  |  |  | 0.0288284 | 764.692 |  | 31195.137 | 24955.07
| -314.0271 | -0.7299451 | 6.8877862 | 2.208592 | 0.003463838 |  |  |  |  | 0.0298427 | 748.9038 |  | 31195.137 | 24955.07
| -314.0271 | -0.7298211 | 6.8887864 | 2.208468 | 0.00358523 |  |  |  |  | 0.0308429 | 732.6791 |  | 31195.137 | 24955.07
| -314.1897 | -0.7296967 | 6.8897886 | 2.045676 | 0.003707511 |  |  |  |  | 0.0318451 | 716.0451 |  | 31195.137 | 24955.07
| -313.7993 | -0.7295725 | 6.8907899 | 2.435949 | 0.003827756 |  |  |  |  | 0.0328464 | 699.1168 |  | 31195.137 | 24955.07
| -314.3524 | -0.729449 | 6.8917856 | 1.882761 | 0.003950956 |  |  |  |  | 0.0338421 | 681.8563 |  | 31195.137 | 24955.07
| -314.0596 | -0.7293251 | 6.8927844 | 2.175448 | 0.004072696 |  |  |  |  | 0.0348409 | 664.2587 |  | 31195.137 | 24955.07
| -313.6367 | -0.7292013 | 6.8937822 | 2.59825 | 0.004192948 |  |  |  |  | 0.0358387 | 646.3501 |  | 31195.137 | 24955.07
| -314.0921 | -0.7290758 | 6.8947942 | 2.142671 | 0.004315161 |  |  |  |  | 0.0368507 | 628.2576 |  | 31195.137 | 24955.07
| -313.8969 | -0.7289522 | 6.8957906 | 2.337747 | 0.004433634 |  |  |  |  | 0.0378471 | 610.0545 |  | 31195.137 | 24955.07
| -313.7343 | -0.7288269 | 6.8968002 | 2.500268 | 0.004554627 |  |  |  |  | 0.0388567 | 591.7996 |  | 31195.137 | 24955.07
| -313.962 | -0.7286999 | 6.8978239 | 2.272415 | 0.004675402 |  |  |  |  | 0.0398804 | 573.5003 |  | 31195.137 | 24955.07
| -314.2548 | -0.7285808 | 6.8987844 | 1.979511 | 0.004792671 |  |  |  |  | 0.0408409 | 555.1398 |  | 31195.137 | 24955.07
| -314.0596 | -0.7284499 | 6.8998396 | 2.17458 | 0.004916111 |  |  |  |  | 0.0418961 | 536.711 |  | 31195.137 | 24955.07
| -313.8644 | -0.7283225 | 6.9008665 | 2.369651 | 0.005038969 |  |  |  |  | 0.042923 | 518.3559 |  | 31195.137 | 24955.07
| -313.9295 | -0.7281982 | 6.901868 | 2.304446 | 0.005157593 |  |  |  |  | 0.0439245 | 500.0321 |  | 31195.137 | 24955.07
| -313.9295 | -0.7280784 | 6.9028337 | 2.304327 | 0.005274825 |  |  |  |  | 0.0448902 | 481.7523 |  | 31195.137 | 24955.07
| -314.0596 | -0.7279548 | 6.90383 | 2.174089 | 0.005395613 |  |  |  |  | 0.0458865 | 463.5578 |  | 31195.137 | 24955.07
| -314.0921 | -0.727834 | 6.9048037 | 2.14144 | 0.005514118 |  |  |  |  | 0.0468602 | 445.4068 |  | 31195.137 | 24955.07
| -314.1247 | -0.7277101 | 6.9058028 | 2.108764 | 0.005635373 |  |  |  |  | 0.0478593 | 427.3107 |  | 31195.137 | 24955.07
| -313.7017 | -0.7275826 | 6.9068303 | 2.531587 | 0.005755979 |  |  |  |  | 0.0488868 | 409.2026 |  | 31195.137 | 24955.07
| -313.5391 | -0.7274572 | 6.9078411 | 2.694131 | 0.005879408 |  |  |  |  | 0.0498976 | 391.3173 |  | 31195.137 | 24955.07
| -314.0271 | -0.7273336 | 6.9088379 | 2.206002 | 0.005999976 |  |  |  |  | 0.0508944 | 373.6152 |  | 31195.137 | 24955.07
| -314.0921 | -0.7272095 | 6.9098383 | 2.140821 | 0.006122877 |  |  |  |  | 0.0518948 | 356.1402 |  | 31195.137 | 24955.07
| -313.4089 | -0.7270885 | 6.910813 | 2.823882 | 0.006241146 |  |  |  |  | 0.0528695 | 338.9187 |  | 31195.137 | 24955.07
| -312.9535 | -0.7269615 | 6.9118369 | 3.279234 | 0.006362148 |  |  |  |  | 0.0538934 | 321.9095 |  | 31195.137 | 24955.07
| -313.3764 | -0.7268452 | 6.9127748 | 2.856169 | 0.006473644 |  |  |  |  | 0.0548313 | 305.3707 |  | 31195.137 | 24955.07
| -313.2137 | -0.7267187 | 6.9137946 | 3.018713 | 0.006596264 |  |  |  |  | 0.0558511 | 289.1107 |  | 31195.137 | 24955.07
| -313.2137 | -0.726595 | 6.9147912 | 3.01859 | 0.006715082 |  |  |  |  | 0.0568477 | 273.1945 |  | 31195.137 | 24955.07
SurfaceFindCoarse | -313.1161 | -0.7264683 | 6.9158126 | 3.116076 | 0.006839104 |  |  |  |  | 0.0578691 | 257.5319 |  | 31195.137 | 24955.07
| -313.474 | -0.7266727 | 6.9279859 | 3.433221 | 0.00672507 |  |  |  |  | 0.0700424 | 103.0343 | 82.83399 | 31195.137 | 24955.07
| -313.3764 | -0.7267962 | 6.9389441 | 3.374186 | 0.006728446 |  |  |  |  | 0.0810006 | 36.08104 | 80.05714 | 31195.137 | 24955.07
| -313.7017 | -0.7269093 | 6.9489868 | 3.285108 | 0.006732164 |  |  |  |  | 0.0910433 | 23.67929 | 80.01575 | 31195.137 | 24955.07
| -313.0836 | -0.7270337 | 6.9599636 | 3.276196 | 0.00672559 |  |  |  |  | 0.1020201 | 16.01689 | 74.45278 | 31195.137 | 24955.07
| -313.6041 | -0.7271582 | 6.9708683 | 3.247188 | 0.006724181 |  |  |  |  | 0.1129248 | 10.8034 | 69.72316 | 31195.137 | 24955.07
| -313.2137 | -0.7272707 | 6.9808958 | 3.204462 | 0.006723051 |  |  |  |  | 0.1229523 | 5.803377 | 66.5846 | 31195.137 | 24955.07
End Of Dynamic Ramp | -313.2137 | -0.7273842 | 6.9908984 | 3.187855 | 0.006718369 |  |  |  |  | 0.1329549 | 2.578493 | 62.48593 | 31195.137 | 24955.07
| -313.4089 | -0.7274514 | 7.0084883 | 3.154648 | 0.006723665 |  |  |  |  | 0.1505448 | 1.363014 | 67.19262 | 31195.137 | 24955.07
| -312.9209 | -0.7274514 | 7.0194954 | 3.064809 | 0.006731369 |  |  |  |  | 0.1615519 | 1.87737 |  | 31195.137 | 24955.07
| -313.3113 | -0.7274514 | 7.0295069 | 2.987414 | 0.006738792 |  |  |  |  | 0.1715634 | 1.315166 |  | 31195.137 | 24955.07
| -312.7257 | -0.7274514 | 7.0404109 | 3.035034 | 0.006733014 |  |  |  |  | 0.1824674 | -0.007754336 |  | 31195.137 | 24955.07
| -313.0511 | -0.7274514 | 7.0504961 | 2.999518 | 0.006737388 |  |  |  |  | 0.1925526 | -0.2268638 |  | 31195.137 | 24955.07
| -313.3113 | -0.7274514 | 7.0613891 | 2.964263 | 0.006742885 |  |  |  |  | 0.2034456 | -0.9290078 |  | 31195.137 | 24955.07
| -313.4089 | -0.7274514 | 7.07237 | 2.996366 | 0.006739996 |  |  |  |  | 0.2144265 | -1.485546 |  | 31195.137 | 24955.07
| -313.7017 | -0.7274514 | 7.083309 | 2.992386 | 0.00674156 |  |  |  |  | 0.2253655 | -1.528765 |  | 31195.137 | 24955.07
| -313.1161 | -0.7274514 | 7.0941868 | 3.024304 | 0.006738752 |  |  |  |  | 0.2362433 | -0.5993692 |  | 31195.137 | 24955.07
| -313.4415 | -0.7274514 | 7.1043333 | 3.037601 | 0.006737909 |  |  |  |  | 0.2463898 | -0.240344 | 0.7505568 | 31195.137 | 24955.07
| -313.2463 | -0.7274514 | 7.1151339 | 2.996986 | 0.006743808 |  |  |  |  | 0.2571904 | -0.4373496 | 0.2301023 | 31195.137 | 24955.07
| -312.8233 | -0.7274514 | 7.1252034 | 3.029482 | 0.006740398 |  |  |  |  | 0.2672599 | -0.4674971 | 0 | 31195.137 | 24955.07
| -312.9535 | -0.7274514 | 7.1361597 | 3.032382 | 0.006740558 |  |  |  |  | 0.2782162 | 0.04261071 | -0.4166892 | 31195.137 | 24955.07
| -312.986 | -0.7274514 | 7.1471741 | 3.102665 | 0.006732051 |  |  |  |  | 0.2892306 | 0.1475551 | -0.6182757 | 31195.137 | 24955.07
| -313.5716 | -0.7274514 | 7.1581331 | 3.101314 | 0.006732251 |  |  |  |  | 0.3001896 | 0.7228641 | 0 | 31195.137 | 24955.07
| -313.474 | -0.7274514 | 7.1691118 | 3.160713 | 0.006724828 |  |  |  |  | 0.3111683 | 1.124221 | 0.4151795 | 31195.137 | 24955.07
| -313.5391 | -0.7274514 | 7.1800867 | 3.156778 | 0.006725069 |  |  |  |  | 0.3221432 | 1.966952 | 2.121096 | 31195.137 | 24955.07
| -312.7908 | -0.7274514 | 7.1910119 | 3.123075 | 0.006728761 |  |  |  |  | 0.3330684 | 2.037874 | 3.535015 | 31195.137 | 24955.07
| -313.2463 | -0.7274514 | 7.2020779 | 3.122952 | 0.00672852 |  |  |  |  | 0.3441344 | 1.655342 | 4.989362 | 31195.137 | 24955.07
| -312.8884 | -0.7274514 | 7.2130199 | 3.041608 | 0.00673811 |  |  |  |  | 0.3550764 | 0.7042514 | 6.366176 | 31195.137 | 24955.07
| -313.3764 | -0.7274514 | 7.223884 | 3.037694 | 0.00673823 |  |  |  |  | 0.3659405 | -0.5222284 | 7.578535 | 31195.137 | 24955.07
| -313.2137 | -0.7274514 | 7.2339643 | 3.143368 | 0.006724949 |  |  |  |  | 0.3760208 | -0.8742509 | 7.989327 | 31195.137 | 24955.07
| -313.2463 | -0.7274514 | 7.2449375 | 3.076569 | 0.006733134 |  |  |  |  | 0.386994 | -0.8268736 | 7.844696 | 31195.137 | 24955.07
| -313.2788 | -0.7274514 | 7.2558698 | 3.068226 | 0.006734258 |  |  |  |  | 0.3979263 | -0.6357468 | 6.753574 | 31195.137 | 24955.07
| -313.5716 | -0.7274514 | 7.2658734 | 3.078679 | 0.006733014 |  |  |  |  | 0.4079299 | -0.3546067 | 5.661685 | 31195.137 | 24955.07
| -313.4415 | -0.7274514 | 7.2768222 | 3.096107 | 0.006731128 |  |  |  |  | 0.4188787 | -0.2026233 | 4.361573 | 31195.137 | 24955.07
| -313.2463 | -0.7274514 | 7.2877637 | 3.088928 | 0.006732212 |  |  |  |  | 0.4298202 | 0.3636055 | 3.798295 | 31195.137 | 24955.07
| -313.3113 | -0.7274514 | 7.2978134 | 3.139414 | 0.006726193 |  |  |  |  | 0.4398699 | 0.4048447 | 3.691386 | 31195.137 | 24955.07
| -313.3764 | -0.7274514 | 7.3087197 | 3.119724 | 0.006729001 |  |  |  |  | 0.4507762 | 0.227396 | 3.366461 | 31195.137 | 24955.07
| -313.474 | -0.7274514 | 7.3187651 | 3.094532 | 0.006732412 |  |  |  |  | 0.4608216 | 0.544182 | 3.024135 | 31195.137 | 24955.07
| -313.4415 | -0.7274514 | 7.3297877 | 3.150713 | 0.006725992 |  |  |  |  | 0.4718442 | 0.4958114 | 2.716376 | 31195.137 | 24955.07
| -312.6607 | -0.7274514 | 7.3405988 | 3.137565 | 0.006727798 |  |  |  |  | 0.4826553 | 0.7136168 | 3.282185 | 31195.137 | 24955.07
| -313.2137 | -0.7274514 | 7.3507267 | 3.11876 | 0.006730165 |  |  |  |  | 0.4927832 | 0.5891528 | 4.056738 | 31195.137 | 24955.07
| -312.8233 | -0.7274514 | 7.3615973 | 3.135238 | 0.006728239 |  |  |  |  | 0.5036538 | -0.1485305 | 4.864514 | 31195.137 | 24955.07
| -312.7583 | -0.7274514 | 7.3725246 | 3.11743 | 0.006730326 |  |  |  |  | 0.5145811 | -0.04752546 | 5.730925 | 31195.137 | 24955.07
| -313.3764 | -0.7274514 | 7.3835309 | 3.115029 | 0.006730767 |  |  |  |  | 0.5255874 | 0.06092574 | 6.273283 | 31195.137 | 24955.07
End Of Dynamic Ramp Hold | -313.0511 | -0.7274514 | 7.3943941 | 3.108008 | 0.006731489 | 907119.3 | -0.56078 |  |  | 0.5364506 | 0.0315035 | 6.340192 | 31195.137 | 24955.07
| -313.3764 | -0.7265342 | 7.4085488 | 3.074746 | 0.007779791 | -556301.1 | -0.6422562 |  |  | 0.5506053 | -0.6997918 | 6.408536 | 31195.137 | 24955.07
| -312.9535 | -0.7253991 | 7.4199001 | 3.202176 | 0.009123037 | -339417.8 | -0.8101725 |  |  | 0.5619566 | -0.3398187 | 7.279382 | 31195.137 | 24955.07
| -312.986 | -0.7243307 | 7.4305839 | 3.416773 | 0.0103707 | -302395.5 | -1.039468 |  |  | 0.5726404 | 1.703616 | 7.690501 | 31195.137 | 24955.07
| -312.4655 | -0.7233305 | 7.4405858 | 3.458437 | 0.01156499 | -342846.6 | -1.18649 |  |  | 0.5826423 | 3.634536 | 8.246321 | 31195.137 | 24955.07
| -312.6281 | -0.7223286 | 7.4506053 | 3.539264 | 0.01275445 | -443132.2 | -1.36759 |  |  | 0.5926618 | 5.736755 | 8.330536 | 31195.137 | 24955.07
| -312.4004 | -0.7212432 | 7.4614595 | 3.635201 | 0.0140437 | -1020763.9 | -1.582173 |  |  | 0.603516 | 7.68656 | 7.880147 | 31195.137 | 24955.07
| -312.2377 | -0.7202295 | 7.4715965 | 3.784456 | 0.01523467 | 2587281.7 | -1.861041 |  |  | 0.613653 | 9.313599 | 7.807918 | 31195.137 | 24955.07
| -312.2377 | -0.7191475 | 7.4824163 | 3.849621 | 0.01652556 | 597235.8 | -2.080577 |  |  | 0.6244728 | 10.29578 | 7.352379 | 31195.137 | 24955.07
| -311.5871 | -0.7180378 | 7.4935137 | 3.990807 | 0.01783387 | 279049.4 | -2.413668 |  |  | 0.6355702 | 9.890888 | 6.974012 | 31195.137 | 24955.07
| -311.9775 | -0.7169508 | 7.5043829 | 4.083133 | 0.0191288 | 174610.7 | -2.689039 |  |  | 0.6464394 | 9.492455 | 6.556947 | 31195.137 | 24955.07
| -312.3028 | -0.7158587 | 7.5153044 | 4.227404 | 0.02039559 | 136859.1 | -3.097593 |  |  | 0.6573609 | 9.892144 | 6.409098 | 31195.137 | 24955.07
| -312.1076 | -0.7148472 | 7.5254194 | 4.379116 | 0.02160834 | 107092.5 | -3.55207 |  |  | 0.6674759 | 10.16725 | 6.016673 | 31195.137 | 24955.07
| -311.8148 | -0.7137551 | 7.5363401 | 4.541085 | 0.0228944 | 87606.44 | -4.105968 |  |  | 0.6783966 | 10.7716 | 5.642237 | 31195.137 | 24955.07
| -311.6521 | -0.7126523 | 7.5473682 | 4.576108 | 0.02421307 | 75249.25 | -4.308517 |  |  | 0.6894247 | 11.02527 | 5.31155 | 31195.137 | 24955.07
| -311.3268 | -0.7115629 | 7.5582621 | 4.773815 | 0.02549071 | 66421.19 | -5.111005 |  |  | 0.7003186 | 11.264 | 5.382428 | 31195.137 | 24955.07
| -311.8473 | -0.710558 | 7.5683112 | 4.784397 | 0.02669375 | 60162.73 | -5.204604 |  |  | 0.7103677 | 11.36831 | 5.110418 | 31195.137 | 24955.07
| -311.6521 | -0.7095575 | 7.5783167 | 4.949227 | 0.02787295 | 54393.27 | -5.971968 |  |  | 0.7203732 | 10.55144 | 4.718133 | 31195.137 | 24955.07
| -311.034 | -0.7084717 | 7.5891738 | 5.030129 | 0.02916621 | 49845.12 | -6.393622 |  |  | 0.7312303 | 10.30282 | 4.255546 | 31195.137 | 24955.07
| -310.9689 | -0.7073671 | 7.6002199 | 5.090493 | 0.0304831 | 45673.79 | -6.674481 |  |  | 0.7422764 | 9.175402 | 3.814075 | 31195.137 | 24955.07
| -311.1967 | -0.7062758 | 7.6111335 | 5.168669 | 0.03177995 | 41944.98 | -7.022684 |  |  | 0.75319 | 8.450687 | 3.220643 | 31195.137 | 24955.07
| -310.546 | -0.7052711 | 7.6211801 | 5.329017 | 0.03296536 | 39033.89 | -7.941195 |  |  | 0.7632366 | 8.187279 | 2.784227 | 31195.137 | 24955.07
| -310.5135 | -0.7041814 | 7.6320774 | 5.438565 | 0.03425752 | 36457.86 | -8.556882 |  |  | 0.7741339 | 8.159919 | 2.464581 | 31195.137 | 24955.07
| -310.8063 | -0.7031801 | 7.6420899 | 5.462356 | 0.03545663 | 34625.84 | -8.531296 |  |  | 0.7841464 | 8.188513 | 1.880444 | 31195.137 | 24955.07
| -310.7087 | -0.7021794 | 7.6520975 | 5.527816 | 0.03664713 | 32809.1 | -8.782587 |  |  | 0.794154 | 7.731113 | 1.340879 | 31195.137 | 24955.07
| -310.6436 | -0.7011794 | 7.6620976 | 5.63601 | 0.03783443 | 31389.31 | -9.433863 |  |  | 0.8041541 | 7.30239 | 0.7117122 | 31195.137 | 24955.07
| -310.2207 | -0.7001754 | 7.6721368 | 5.741391 | 0.03902403 | 30193.34 | -10.11708 |  |  | 0.8141933 | 7.513319 | 0.61313 | 31195.137 | 24955.07
| -310.4484 | -0.6990766 | 7.683125 | 5.856471 | 0.04032411 | 29045.93 | -10.91773 |  |  | 0.8251815 | 7.257815 | 0.390647 | 31195.137 | 24955.07
| -310.7737 | -0.6979803 | 7.6940882 | 5.955821 | 0.04162775 | 28054.08 | -11.59732 |  |  | 0.8361447 | 7.496261 | 0.3117259 | 31195.137 | 24955.07
| -310.9689 | -0.6968953 | 7.7049386 | 5.983509 | 0.04292857 | 27240.97 | -11.46283 |  |  | 0.8469951 | 7.262993 | 0.4195223 | 31195.137 | 24955.07
| -310.8063 | -0.6958783 | 7.7151086 | 6.033661 | 0.04414083 | 26693.1 | -11.68999 |  |  | 0.8571651 | 7.295331 | 0.5229693 | 31195.137 | 24955.07
| -311.1316 | -0.6947867 | 7.7260241 | 6.065759575 | 0.0454465 | 26197.4 | -11.69705 |  |  | 0.8680806 | 6.689331 | 0.5075281 | 31195.137 | 24955.07
| -310.8388 | -0.6936983 | 7.7369081 | 6.168914 | 0.04674037 | 25726.72 | -12.54033 |  |  | 0.8789646 | 5.742046 | 0.5477441 | 31195.137 | 24955.07
| -310.8388 | -0.6926942 | 7.7469488 | 6.266972 | 0.04792766 | 25401.04 | -13.47746 |  |  | 0.8890053 | 5.334541 | 0.6960827 | 31195.137 | 24955.07
| -310.6111 | -0.6915895 | 7.7579959 | 6.38573 | 0.04923829 | 25133.43 | -14.84558 |  |  | 0.9000524 | 5.538996 | 0.8379041 | 31195.137 | 24955.07
| -310.4809 | -0.6905878 | 7.7680133 | 6.468319 | 0.05042921 | 24907.63 | -15.78737 |  |  | 0.9100698 | 6.206888 | 0.9248739 | 31195.137 | 24955.07
| -309.8303 | -0.6895339 | 7.7785521 | 6.552246 | 0.05168116 | 24653.76 | -16.75552 |  |  | 0.9206086 | 7.215767 | 0.9069815 | 31195.137 | 24955.07
| -310.1881 | -0.6884943 | 7.7889485 | 6.604149 | 0.05291877 | 24562.61 | -17.32513 |  |  | 0.931005 | 7.635103 | 0.992895 | 31195.137 | 24955.07
| -309.8954 | -0.6874277 | 7.7996144 | 6.587351 | 0.05420321 | 24427.67 | -16.46539 |  |  | 0.9416709 | 7.280138 | 1.07356 | 31195.137 | 24955.07
| -309.2447 | -0.6863319 | 7.8105722 | 6.752316 | 0.05549487 | 24413.37 | -19.52675 |  |  | 0.9526287 | 6.630492 | 0.9636733 | 31195.137 | 24955.07
| -309.2447 | -0.6853264 | 7.8206268 | 6.843411 | 0.05668601 | 24455.46 | -21.48643 |  |  | 0.9626833 | 6.461147 | 0.9540464 | 31195.137 | 24955.07
| -309.6351 | -0.6842312 | 7.8315797 | 6.779496 | 0.05801044 | 24508.04 | -19.35659 |  |  | 0.9736362 | 5.881864 | 0.8959104 | 31195.137 | 24955.07
| -309.3748 | -0.6831497 | 7.8423944 | 6.918778 | 0.05929076 | 24584.38 | -22.6252 |  |  | 0.9844509 | 5.318384 | 0.8864275 | 31195.137 | 24955.07
| -309.57 | -0.6821404 | 7.8524876 | 6.93716 | 0.06049552 | 24557.4 | -22.46847 |  |  | 0.9945441 | 5.353568 | 0.8743255 | 31195.137 | 24955.07
| -308.8218 | -0.6810381 | 7.8635104 | 7.060787 | 0.06180081 | 24522.63 | -25.65813 |  |  | 1.0055669 | 5.678751 | 0.8611849 | 31195.137 | 24955.07
| -309.5375 | -0.6799465 | 7.8744266 | 7.140764 | 0.06309994 | 24506.31 | -27.74738 |  |  | 1.0164831 | 5.97691 | 0.8490952 | 31195.137 | 24955.07
| -310.1881 | -0.6788416 | 7.8854756 | 7.259741 | 0.06440409 | 24485.17 | -32.03599 |  |  | 1.0275321 | 5.911915 | 0.6174825 | 31195.137 | 24955.07
| -309.8628 | -0.6777477 | 7.8964145 | 7.238837 | 0.06572315 | 24448.23 | -29.48006 |  |  | 1.038471 | 6.287708 | 0.4343797 | 31195.137 | 24955.07
| -309.8954 | -0.6766626 | 7.9072648 | 7.305169 | 0.06701639 | 24384.2 | -31.07364 |  |  | 1.0493213 | 6.662411 | 0.4278918 | 31195.137 | 24955.07
| -309.5049 | -0.6756533 | 7.9173578 | 7.432172 | 0.06820647 | 24208.8 | -35.8563 |  |  | 1.0594143 | 6.173275 | 0.4200495 | 31195.137 | 24955.07
| -309.4073 | -0.6745514 | 7.9283772 | 7.489134 | 0.06952194 | 23988.31 | -36.31783 |  |  | 1.0704337 | 6.287764 | 0.2877095 | 31195.137 | 24955.07
| -308.4964 | -0.6734599 | 7.939292 | 7.518669 | 0.0708298 | 23747.87 | -34.92352 |  |  | 1.0813485 | 5.86454 | 0.04017936 | 31195.137 | 24955.07
| -308.5289 | -0.6723716 | 7.9501748 | 7.582306 | 0.07212799 | 23559.22 | -35.82637 |  |  | 1.0922313 | 5.475432 | -0.1574056 | 31195.137 | 24955.07
| -308.3663 | -0.6713667 | 7.960224 | 7.622944 | 0.07332673 | 23418.44 | -35.72765 |  |  | 1.1022805 | 4.929853 | -0.3863447 | 31195.137 | 24955.07
| -308.6591 | -0.6702812 | 7.9710788 | 7.686621 | 0.07462487 | 23230.96 | -36.52983 |  |  | 1.1131353 | 4.911374 | -0.5665186 | 31195.137 | 24955.07
| -308.5289 | -0.6692668 | 7.9812237 | 7.851959 | 0.07581431 | 23014.17 | -44.72962 |  |  | 1.1232802 | 4.841374 | -0.6275704 | 31195.137 | 24955.07
| -308.3988 | -0.6681688 | 7.9922037 | 7.919323 | 0.0771242 | 22886.07 | -46.46438 |  |  | 1.1342602 | 5.132046 | -0.6867935 | 31195.137 | 24955.07
| -308.2362 | -0.6670833 | 8.0030581 | 8.025277 | 0.0784116 | 22713.42 | -51.77738 |  |  | 1.1451146 | 6.160898 | -0.8124011 | 31195.137 | 24955.07
| -308.2687 | -0.6660809 | 8.013082 | 8.07629 | 0.07960741 | 22627.86 | -52.74798 |  |  | 1.1551385 | 7.08244 | -0.8670007 | 31195.137 | 24955.07
| -308.9844 | -0.664982 | 8.0240714 | 8.16223 | 0.08091454 | 22631.8 | -59.10986 |  |  | 1.1661279 | 7.527742 | -0.921843 | 31195.137 | 24955.07
| -308.7241 | -0.6638856 | 8.0350353 | 8.204218 | 0.08222524 | 22684.2 | -60.76468 |  |  | 1.1770918 | 7.191574 | -0.8083524 | 31195.137 | 24955.07
| -308.7567 | -0.66288 | 8.0450911 | 8.267553 | 0.08342131 | 22757.29 | -66.85546 |  |  | 1.1871476 | 6.82197 | -0.6328927 | 31195.137 | 24955.07
| -308.9193 | -0.6618795 | 8.0550966 | 8.368229 | 0.08460691 | 22877.13 | -84.22487 |  |  | 1.1971531 | 5.927596 | -0.462319 | 31195.137 | 24955.07
| -308.9844 | -0.6608757 | 8.0651344 | 8.442355 | 0.0857987 | 22993.49 | -101.0317 |  |  | 1.2071909 | 6.033414 | -0.2619217 | 31195.137 | 24955.07
| -309.017 | -0.6597889 | 8.0760018 | 8.426335 | 0.08710717 | 23193.48 | -91.03733 |  |  | 1.2180583 | 5.849921 | -0.06507184 | 31195.137 | 24955.07
| -309.3423 | -0.6587831 | 8.0860607 | 8.44639 | 0.08830943 | 23346.1 | -92.24712 |  |  | 1.2281172 | 5.309575 | 0 | 31195.137 | 24955.07
| -308.9844 | -0.6576885 | 8.0970062 | 8.482109 | 0.08961708 | 23521.75 | -98.5484 |  |  | 1.2390627 | 4.864028 | 0.03209847 | 31195.137 | 24955.07
| -308.8868 | -0.6566006 | 8.1078855 | 8.569594 | 0.09091394 | 23687.89 | -129.5869 |  |  | 1.249942 | 4.178823 | 0.09559909 | 31195.137 | 24955.07
| -308.0735 | -0.6555102 | 8.1187892 | 8.738381 | 0.09219133 | 23733.2 | -316.6553 |  |  | 1.2608457 | 4.129084 | 0.1574921 | 31195.137 | 24955.07
| -307.9759 | -0.6543998 | 8.1298928 | 8.72875 | 0.09353081 | 23761.54 | -213.3744 |  |  | 1.2719493 | 4.534019 | 0.2174992 | 31195.137 | 24955.07
| -307.6505 | -0.6533895 | 8.1399961 | 8.688614 | 0.09474792 | 23782.98 | -141.0553 |  |  | 1.2820526 | 4.259197 | 0.1842302 | 31195.137 | 24955.07
| -307.2602 | -0.6523865 | 8.1500267 | 8.80406 | 0.09593355 | 23746.2 | -215.1319 |  |  | 1.2920832 | 4.526586 | 0.09084946 | 31195.137 | 24955.07
| -307.2276 | -0.6513208 | 8.1606837 | 8.927564 | 0.09720206 | 23694.57 | -455.8951 |  |  | 1.3027402 | 5.024566 | 0 | 31195.137 | 24955.07
| -307.553 | -0.6502212 | 8.1716796 | 8.931786 | 0.09852077 | 23650.08 | -286.1185 |  |  | 1.3137361 | 5.293234 | -0.1174092 | 31195.137 | 24955.07
| -307.13 | -0.6492206 | 8.1816857 | 8.961188 | 0.09971303 | 23631.35 | -264.1461 |  |  | 1.3237422 | 4.582447 | -0.1159245 | 31195.137 | 24955.07
| -306.9999 | -0.6481323 | 8.1925686 | 9.019081 | 0.1010114 | 23621.57 | -305.3102 |  |  | 1.3346251 | 4.000002 | -0.08577206 | 31195.137 | 24955.07
| -307.0975 | -0.6471321 | 8.2025699 | 9.089508 | 0.1022014 | 23644.51 | -458.9459 |  |  | 1.3446264 | 4.361854 | -0.05656048 | 31195.137 | 24955.07
| -307.2602 | -0.6461301 | 8.2125907 | 9.205457 | 0.1033832 | 23684.81 | 3642.881 | -1514.311 |  | 1.3546472 | 5.111244 | 0.0280038 | 31195.137 | 24955.07
| -307.3252 | -0.6450411 | 8.2234807 | 9.315136 | 0.1046784 | 23822.48 | 365.3713 | -13176.3 |  | 1.3655372 | 5.292594 | 0.02781348 | 31195.137 | 24955.07
| -307.4228 | -0.6440394 | 8.2334976 | 9.324717 | 0.1058772 | 23921.05 | 433.2371 | -6920.529 |  | 1.3755541 | 5.653704 | 0 | 31195.137 | 24955.07
| -306.8372 | -0.643038 | 8.2435109 | 9.375566 | 0.1070706 | 24041.81 | 321.8301 | -55765.91 |  | 1.3855674 | 6.070599 | 0 | 31195.137 | 24955.07
| -307.4228 | -0.6419411 | 8.2544799 | 9.428716 | 0.1083797 | 24190.43 | 252.8945 | 10106.66 |  | 1.3965364 | 6.457742 | 0.02727072 | 31195.137 | 24955.07
| -308.7567 | -0.6408435 | 8.2654566 | 9.512815 | 0.1096659 | 24312.3 | 181.3994 | 3494.441 |  | 1.4075131 | 5.825735 | 0.05420602 | 31195.137 | 24955.07
| -308.4964 | -0.6397429 | 8.2764623 | 9.457259 | 0.1110104 | 24442.12 | 293.9157 | 38559.38 |  | 1.4185188 | 5.141722 | 0.0268868 | 31195.137 | 24955.07
| -307.9759 | -0.6386508 | 8.2873832 | 9.495082 | 0.1123176 | 24558.87 | 268.3849 | 13984.09 |  | 1.4294397 | 3.523884 | 0.02668643 | 31195.137 | 24955.07
| -308.2362 | -0.6376507 | 8.2973844 | 9.557354 | 0.1135084 | 24657.27 | 212.9788 | 5106.548 |  | 1.4394409 | 2.952019 | 0 | 31195.137 | 24955.07
| -308.106 | -0.6365499 | 8.3083923 | 9.625798 | 0.1148151 | 24730.61 | 178.1074 | 3282.836 |  | 1.4504488 | 3.050372 | -0.0788112 | 31195.137 | 24955.07
| -307.7482 | -0.6355499 | 8.3183924 | 9.704123 | 0.1160103 | 24806.02 | 146.0515 | 2291.396 |  | 1.4604489 | 3.475123 | -0.1042214 | 31195.137 | 24955.07
| -307.2602 | -0.6345498 | 8.3283936 | 9.695313 | 0.1172098 | 24882.63 | 168.0241 | 2886.022 |  | 1.4704501 | 3.684017 | -0.1034219 | 31195.137 | 24955.07
| -307.4879 | -0.6335473 | 8.3384183 | 9.756719 | 0.118404 | 24970.97 | 147.043 | 2289.95 |  | 1.4804748 | 3.715906 | -0.1026805 | 31195.137 | 24955.07
| -307.2602 | -0.6324476 | 8.3494157 | 9.819519 | 0.1197147 | 25094.89 | 129.984 | 1906.637 |  | 1.4914722 | 4.254133 | -0.07649632 | 31195.137 | 24955.07
| -306.8047 | -0.6314437 | 8.3594545 | 9.989912 | 0.1208932 | 25212.88 | 90.13456 | 1223.63 |  | 1.501511 | 5.142375 | 0 | 31195.137 | 24955.07
| -306.1866 | -0.6303478 | 8.3703607 | 9.989734 | 0.1222102 | 25383.08 | 93.98293 | 1283.978 |  | 1.5124172 | 5.489341 | 0.02522932 | 31195.137 | 24955.07
| -306.089 | -0.6293238 | 8.3804641 | 9.973138 | 0.1234378 | 25548.37 | 101.1696 | 1399.542 |  | 1.5225206 | 5.330615 | 0 | 31195.137 | 24955.07
| -306.1215 | -0.628198 | 8.3914402 | 10.04902 | 0.1247765 | 25706.51 | 90.30418 | 1235.553 |  | 1.5334967 | 5.127943 | -0.09999254 | 31195.137 | 24955.07
| -306.154 | -0.6270625 | 8.4023903 | 10.12149 | 0.1261299 | 25896.45 | 81.6866 | 1116.993 |  | 1.5444468 | 5.377572 | -0.09955816 | 31195.137 | 24955.07
| -306.2842 | -0.6260137 | 8.4124047 | 10.16418 | 0.1273812 | 26041.54 | 78.79336 | 1078.424 |  | 1.5544612 | 4.967485 | -0.09904187 | 31195.137 | 24955.07
| -306.3492 | -0.6248506 | 8.4233894 | 10.24559 | 0.1287646 | 26214.18 | 71.83112 | 987.2541 |  | 1.5654459 | 4.327782 | -0.1724287 | 31195.137 | 24955.07
| -306.9023 | -0.6236668 | 8.43444 | 10.24716 | 0.1301824 | 26383.65 | 74.2799 | 1021.715 |  | 1.5764965 | 4.092497 | -0.195966 | 31195.137 | 24955.07
| -306.577 | -0.6224774 | 8.4454298 | 10.37831 | 0.131589 | 26510.6 | 64.50471 | 893.232 |  | 1.5874863 | 4.803645 | -0.194552 | 31195.137 | 24955.07
| -307.4228 | -0.6212749 | 8.4564137 | 10.46065 | 0.13302 | 26643.73 | 60.52847 | 842.7027 |  | 1.5984702 | 5.625871 | -0.2655917 | 31195.137 | 24955.07
| -307.065 | -0.6200625 | 8.4673797 | 10.527 | 0.1344647 | 26726 | 58.61747 | 815.7301 |  | 1.6094362 | 5.975703 | -0.3349193 | 31195.137 | 24955.07
| -307.3252 | -0.6189457 | 8.47738 | 10.44937 | 0.1358153 | 26829.45 | 66.81936 | 916.1927 |  | 1.6194365 | 5.540808 | -0.332421 | 31195.137 | 24955.07
| -306.9999 | -0.6178178 | 8.4873918 | 10.54552 | 0.1371551 | 26942.71 | 61.59018 | 849.5812 |  | 1.6294483 | 4.966608 | -0.1886274 | 31195.137 | 24955.07
| -306.577 | -0.6165694 | 8.4983369 | 10.57531 | 0.1386491 | 27076.94 | 61.73636 | 850.705 |  | 1.6403934 | 4.400473 | -0.1638355 | 31195.137 | 24955.07
| -306.089 | -0.6153034 | 8.5093176 | 10.67696 | 0.1401533 | 27222.06 | 57.14491 | 794.5338 |  | 1.6513741 | 3.911689 | -0.1859491 | 31195.137 | 24955.07
| -306.089 | -0.614132 | 8.5193596 | 10.76706 | 0.1415434 | 27340.91 | 53.88526 | 754.6252 |  | 1.6614161 | 3.92032 | -0.1385068 | 31195.137 | 24955.07
| -305.8287 | -0.6128437 | 8.5302929 | 10.77095 | 0.1430899 | 27474.63 | 55.51009 | 773.3191 |  | 1.6723494 | 4.185246 | -0.06872741 | 31195.137 | 24955.07
| -305.6335 | -0.6116499 | 8.5403358 | 10.81379 | 0.1445143 | 27629.17 | 54.67065 | 764.136 |  | 1.6823923 | 4.358529 | -0.06834483 | 31195.137 | 24955.07
| -305.2106 | -0.6103305 | 8.5513058 | 10.85072 | 0.1460925 | 27785.49 | 54.41872 | 761.3983 |  | 1.6933623 | 4.81048 | -0.04525732 | 31195.137 | 24955.07
| -305.3407 | -0.609111 | 8.5613408 | 10.91985 | 0.1475416 | 27899.62 | 52.68428 | 739.6854 |  | 1.7033973 | 4.829233 | 0 | 31195.137 | 24955.07
| -305.0479 | -0.6077612 | 8.5723298 | 10.92097 | 0.1491624 | 28056.52 | 54.23179 | 758.27 |  | 1.7143863 | 4.320174 | 0.1338684 | 31195.137 | 24955.07
| -305.3407 | -0.6063975 | 8.5833291 | 11.07144 | 0.1507766 | 28186.99 | 49.23127 | 698.3024 |  | 1.7253856 | 3.934041 | 0.2213891 | 31195.137 | 24955.07
| -306.2516 | -0.6050227 | 8.5942773 | 11.11694 | 0.1524198 | 28279.71 | 49.17417 | 695.1829 |  | 1.7363338 | 4.185803 | 0.3070954 | 31195.137 | 24955.07
| -305.8287 | -0.6037547 | 8.604278 | 11.2013 | 0.1539275 | 28353.37 | 47.60047 | 674.3468 |  | 1.7463345 | 5.171861 | 0.4131313 | 31195.137 | 24955.07
| -306.089 | -0.6023456 | 8.6152703 | 11.26109 | 0.1556106 | 28441.27 | 47.13138 | 666.4053 |  | 1.7573268 | 5.549704 | 0.5169404 | 31195.137 | 24955.07
| -305.8287 | -0.6010386 | 8.6253654 | 11.26425 | 0.1571757 | 28538.38 | 48.45991 | 679.8777 |  | 1.7674219 | 5.677244 | 0.5769988 | 31195.137 | 24955.07
| -306.5119 | -0.5995978 | 8.6363765 | 11.34237 | 0.1588928 | 28623.84 | 47.38138 | 664.9037 |  | 1.778433 | 5.450469 | 0.6351822 | 31195.137 | 24955.07
| -306.7396 | -0.5982731 | 8.6463968 | 11.40688 | 0.1604747 | 28692.19 | 46.74325 | 654.9446 |  | 1.7884533 | 5.338763 | 0.6715681 | 31195.137 | 24955.07
| -306.7722 | -0.596812 | 8.6573394 | 11.43606 | 0.1622239 | 28805.21 | 47.24951 | 659.0712 |  | 1.7993959 | 4.619249 | 0.8116185 | 31195.137 | 24955.07
| -306.0239 | -0.5953276 | 8.6683253 | 11.50195 | 0.1639948 | 28916.03 | 46.59017 | 649.9958 |  | 1.8103818 | 4.350171 | 0.7638985 | 31195.137 | 24955.07
| -305.6661 | -0.5939564 | 8.678368 | 11.58799 | 0.1656217 | 29022.76 | 45.22863 | 633.5106 |  | 1.8204245 | 4.08829 | 0.7176977 | 31195.137 | 24955.07
| -305.113 | -0.5924528 | 8.6892561 | 11.68734 | 0.1674169 | 29145.8 | 43.7136 | 615.541 |  | 1.8313126 | 4.832061 | 0.6309404 | 31195.137 | 24955.07
| -304.1695 | -0.5909309 | 8.700184 | 11.69858 | 0.169241 | 29302.38 | 44.52924 | 624.5215 |  | 1.8422405 | 5.374128 | 0.4855458 | 31195.137 | 24955.07
| -304.2997 | -0.5893845 | 8.711139 | 11.87722 | 0.1710699 | 29470.64 | 41.06776 | 586.5583 |  | 1.8531955 | 6.312873 | 0.3822344 | 31195.137 | 24955.07
| -303.8116 | -0.5878283 | 8.722039 | 11.85057 | 0.1729383 | 29637.53 | 42.68614 | 604.6493 |  | 1.8640955 | 6.734509 | 0.3799664 | 31195.137 | 24955.07
| -303.7466 | -0.5863806 | 8.732087 | 11.88547 | 0.1746678 | 29789.06 | 42.78006 | 605.8065 |  | 1.8741435 | 6.188995 | 0.3977429 | 31195.137 | 24955.07
| -304.2021 | -0.5849166 | 8.7421477 | 11.9371 | 0.176417 | 30006.14 | 42.25987 | 602.1843 |  | 1.8842042 | 5.682423 | 0.4360024 | 31195.137 | 24955.07
| -304.137 | -0.5834466 | 8.7521531 | 11.9937 | 0.1781696 | 30217.35 | 41.67368 | 597.5913 |  | 1.8942096 | 4.993794 | 0.4344995 | 31195.137 | 24955.07
| -304.5599 | -0.581832 | 8.7630244 | 12.09891 | 0.1800909 | 30408.56 | 40.28661 | 582.9751 |  | 1.9050809 | 4.558603 | 0.4322645 | 31195.137 | 24955.07
| -304.625 | -0.5803198 | 8.7730982 | 12.16676 | 0.181895 | 30630.48 | 39.57487 | 577.0574 |  | 1.9151547 | 4.830508 | 0.4503677 | 31195.137 | 24955.07
| -304.3322 | -0.5787987 | 8.7831392 | 12.18031 | 0.1837161 | 30841.15 | 39.97738 | 583.2521 |  | 1.9251957 | 4.698329 | 0.448681 | 31195.137 | 24955.07
| -304.0394 | -0.5772679 | 8.7931449 | 12.22976 | 0.185542 | 31033.33 | 39.73477 | 581.6566 |  | 1.9352014 | 5.234191 | 0.5049667 | 31195.137 | 24955.07
| -303.8442 | -0.575721 | 8.8031557 | 12.33094 | 0.1873806 | 31208.28 | 38.61583 | 569.6404 |  | 1.9452122 | 5.714809 | 0.5797015 | 31195.137 | 24955.07
| -304.8852 | -0.5740221 | 8.8140378 | 12.40129 | 0.1894146 | 31364.46 | 38.26579 | 565.339 |  | 1.9560943 | 5.733314 | 0.5374321 | 31195.137 | 24955.07
| -305.2756 | -0.5723083 | 8.8249099 | 12.4742 | 0.191459 | 31496.21 | 37.95099 | 560.7849 |  | 1.9669664 | 5.887488 | 0.3621442 | 31195.137 | 24955.07
| -304.7226 | -0.5706929 | 8.8350225 | 12.58254 | 0.1933756 | 31632.29 | 37.00994 | 549.6479 |  | 1.977079 | 6.206315 | 0.1894695 | 31195.137 | 24955.07
| -305.2106 | -0.5689214 | 8.8460022 | 12.64639 | 0.1954956 | 31740.92 | 36.96401 | 547.4565 |  | 1.9880587 | 6.273895 | 0.03758332 | 31195.137 | 24955.07
| -305.178 | -0.5671406 | 8.8569401 | 12.65291 | 0.1976341 | 31844.51 | 37.8151 | 555.1319 |  | 1.9989966 | 6.665199 | -0.03726554 | 31195.137 | 24955.07
| -305.3407 | -0.5653116 | 8.8680428 | 12.77643 | 0.199802 | 31921.34 | 36.94961 | 543.0003 |  | 2.0100993 | 6.526835 | -0.1107877 | 31195.137 | 24955.07
| -304.3647 | -0.5635538 | 8.8785738 | 12.78853 | 0.2019141 | 31942.75 | 37.85847 | 549.2302 |  | 2.0206303 | 5.989656 | -0.07305801 | 31195.137 | 24955.07
| -303.8116 | -0.5616346 | 8.889989 | 12.9177 | 0.2041992 | 32029.88 | 36.9681 | 537.1241 |  | 2.0320455 | 5.465807 | 0.0180915 | 31195.137 | 24955.07
| -303.3562 | -0.5598228 | 8.9006172 | 12.93112 | 0.2063666 | 32082.23 | 37.79177 | 543.1083 |  | 2.0426737 | 5.488133 | 0.1074966 | 31195.137 | 24955.07
| -302.7381 | -0.5578749 | 8.9119294 | 13.00724 | 0.2086947 | 32207.73 | 37.61809 | 539.8436 |  | 2.0539859 | 4.989425 | 0.2664901 | 31195.137 | 24955.07
| -303.161 | -0.5560271 | 8.9225509 | 13.13588 | 0.2108912 | 32318.81 | 36.68856 | 528.4062 |  | 2.0646074 | 5.370655 | 0.5813948 | 31195.137 | 24955.07
| -303.8116 | -0.554038 | 8.9338429 | 13.20549 | 0.213259 | 32452.43 | 36.62956 | 526.6275 |  | 2.0758994 | 5.972288 | 0.9085486 | 31195.137 | 24955.07
| -304.5274 | -0.5521276 | 8.9445798 | 13.2399 | 0.2155526 | 32624.44 | 36.92121 | 529.7026 |  | 2.0866363 | 6.299935 | 1.214447 | 31195.137 | 24955.07
| -304.7877 | -0.5501585 | 8.9555589 | 13.28784 | 0.2179068 | 32808.3 | 37.03271 | 531.0464 |  | 2.0976154 | 6.362637 | 1.413572 | 31195.137 | 24955.07
| -305.1455 | -0.5481563 | 8.9665718 | 13.3878 | 0.2202878 | 32986.97 | 36.49366 | 525.2681 |  | 2.1086283 | 5.787771 | 1.575922 | 31195.137 | 24955.07
| -305.0479 | -0.5461536 | 8.9774648 | 13.43941 | 0.2226874 | 33166.82 | 36.58232 | 526.234 |  | 2.1195213 | 6.0681 | 1.65116 | 31195.137 | 24955.07
| -304.137 | -0.5441194 | 8.9884331 | 13.52144 | 0.2251203 | 33340.71 | 36.32012 | 523.2655 |  | 2.1304896 | 5.457491 | 1.640925 | 31195.137 | 24955.07
| -304.137 | -0.5422367 | 8.9984613 | 13.54757 | 0.2273687 | 33483.31 | 36.71553 | 526.9504 |  | 2.1405178 | 5.087934 | 1.614486 | 31195.137 | 24955.07
| -303.3887 | -0.5401478 | 9.0094564 | 13.62501 | 0.2298645 | 33640.3 | 36.56414 | 524.7203 |  | 2.1515129 | 5.184527 | 1.520622 | 31195.137 | 24955.07
| -302.8682 | -0.5380515 | 9.0203574 | 13.72158 | 0.2323659 | 33757.8 | 36.26637 | 520.0512 |  | 2.1624139 | 5.368178 | 1.327206 | 31195.137 | 24955.07
| -301.632 | -0.5359136 | 9.0313796 | 13.79873 | 0.2349184 | 33884.63 | 36.20394 | 518.0695 |  | 2.1734361 | 5.875511 | 1.087451 | 31195.137 | 24955.07
| -302.2501 | -0.5337758 | 9.0422766 | 13.8619 | 0.2374755 | 33957.94 | 36.39362 | 517.579 |  | 2.1843331 | 5.956989 | 0.8821579 | 31195.137 | 24955.07
| -302.185 | -0.531785 | 9.0523195 | 13.93267 | 0.2398456 | 33970.27 | 36.52565 | 515.4434 |  | 2.194376 | 6.044632 | 0.7121143 | 31195.137 | 24955.07
| -302.4453 | -0.5296025 | 9.0632107 | 14.0398 | 0.2424554 | 34020.4 | 36.28168 | 509.9239 |  | 2.2052672 | 6.047214 | 0.5771064 | 31195.137 | 24955.07
| -303.0959 | -0.5273738 | 9.0742256 | 14.14151 | 0.245111 | 34106.37 | 36.06278 | 505.4763 |  | 2.2162821 | 6.862922 | 0.4451303 | 31195.137 | 24955.07
| -303.2261 | -0.5253235 | 9.0842386 | 14.14976 | 0.247568 | 34216.14 | 36.73167 | 511.0283 |  | 2.2262951 | 6.877504 | 0.3789139 | 31195.137 | 24955.07
| -303.8767 | -0.5230604 | 9.0951891 | 14.32215 | 0.250256 | 34339.38 | 35.72014 | 499.318 |  | 2.2372456 | 6.88446 | 0.3447735 | 31195.137 | 24955.07
| -304.2346 | -0.5207744 | 9.1061212 | 14.43786 | 0.2529811 | 34458.55 | 35.35701 | 494.1888 |  | 2.2481777 | 7.556437 | 0.311049 | 31195.137 | 24955.07
| -303.5514 | -0.5184734 | 9.1170144 | 14.46726 | 0.2557429 | 34594.68 | 35.82998 | 497.9295 |  | 2.2590709 | 7.860938 | 0.2779078 | 31195.137 | 24955.07
| -303.8767 | -0.5163394 | 9.1270158 | 14.53684 | 0.2582885 | 34713.33 | 35.85473 | 497.0681 |  | 2.2690723 | 7.897379 | 0.291384 | 31195.137 | 24955.07
| -304.137 | -0.5141772 | 9.137028 | 14.61224 | 0.2608722 | 34874.48 | 35.7685 | 495.9434 |  | 2.2790845 | 7.450325 | 0.2897553 | 31195.137 | 24955.07
| -303.6815 | -0.511983 | 9.147098 | 14.73282 | 0.2634821 | 35061.93 | 35.23307 | 490.7897 |  | 2.2891545 | 7.232984 | 0.303551 | 31195.137 | 24955.07
| -303.3562 | -0.5095502 | 9.1581371 | 14.75208 | 0.2663978 | 35311.18 | 35.6497 | 496.1616 |  | 2.3001936 | 7.463127 | 0.3324962 | 31195.137 | 24955.07
| -302.5429 | -0.5070901 | 9.1691069 | 14.81631 | 0.2693234 | 35538.03 | 35.68345 | 497.1897 |  | 2.3111634 | 6.793948 | 0.3310119 | 31195.137 | 24955.07
| -301.8922 | -0.5046194 | 9.1800887 | 15.01313 | 0.2722724 | 35750.37 | 34.58679 | 486.3677 |  | 2.3221452 | 6.667828 | 0.3441596 | 31195.137 | 24955.07
| -300.9162 | -0.502128 | 9.1910729 | 15.05025 | 0.2752548 | 35949.81 | 34.90985 | 489.7499 |  | 2.3331294 | 7.539505 | 0.2976378 | 31195.137 | 24955.07
| -300.656 | -0.4996293 | 9.2019389 | 15.16778 | 0.2782355 | 36149.46 | 34.55907 | 486.2745 |  | 2.3439954 | 7.845607 | 0.2812222 | 31195.137 | 24955.07
| -300.6234 | -0.497295 | 9.2119762 | 15.27464 | 0.2810189 | 36358.45 | 34.2407 | 483.5718 |  | 2.3540327 | 8.28421 | 0.2799926 | 31195.137 | 24955.07
| -300.7536 | -0.4949437 | 9.2219903 | 15.2987 | 0.2838336 | 36569.78 | 34.58497 | 487.6721 |  | 2.3640468 | 8.29766 | 0.2934457 | 31195.137 | 24955.07
| -300.656 | -0.4923364 | 9.2329803 | 15.4672 | 0.2869318 | 36785.67 | 33.88351 | 480.796 |  | 2.3750368 | 8.678604 | 0.2919505 | 31195.137 | 24955.07
| -301.3717 | -0.4897159 | 9.2439027 | 15.51009 | 0.2900753 | 36967.19 | 34.19573 | 483.6333 |  | 2.3859592 | 8.739533 | 0.2901027 | 31195.137 | 24955.07
| -301.144 | -0.4872681 | 9.2540203 | 15.63686 | 0.2929906 | 37102.42 | 33.87736 | 479.431 |  | 2.3960768 | 8.154732 | 0.2882057 | 31195.137 | 24955.07
| -302.4453 | -0.4846865 | 9.2645511 | 15.71972 | 0.2960741 | 37191.5 | 33.98079 | 478.522 |  | 2.4066076 | 8.5466 | 0.2715419 | 31195.137 | 24955.07
| -302.2501 | -0.4821121 | 9.2749574 | 15.77224 | 0.2991393 | 37304.78 | 34.26706 | 479.968 |  | 2.4170139 | 7.97674 | 0.255403 | 31195.137 | 24955.07
| -302.7706 | -0.4794543 | 9.285586 | 15.95075 | 0.3023122 | 37381.91 | 33.72765 | 472.3102 |  | 2.4276425 | 8.253688 | 0.2250191 | 31195.137 | 24955.07
| -302.5429 | -0.4769254 | 9.2956238 | 16.00929 | 0.3053399 | 37438.86 | 34.01609 | 472.8529 |  | 2.4376803 | 8.781532 | 0.2648691 | 31195.137 | 24955.07
| -302.7055 | -0.4743601 | 9.3056883 | 16.05413 | 0.308407 | 37503.83 | 34.39916 | 474.447 |  | 2.4477448 | 8.193257 | 0.3041002 | 31195.137 | 24955.07
| -302.5429 | -0.4715562 | 9.3165651 | 16.17375 | 0.3117552 | 37539.41 | 34.363 | 471.0588 |  | 2.4586216 | 8.195309 | 0.3010498 | 31195.137 | 24955.07
| -302.3477 | -0.4687225 | 9.3274441 | 16.25801 | 0.3151457 | 37613.43 | 34.53655 | 470.4361 |  | 2.4695006 | 7.81467 | 0.2712206 | 31195.137 | 24955.07
| -302.185 | -0.4660554 | 9.3375732 | 16.35177 | 0.318325 | 37682.71 | 34.5958 | 468.8689 |  | 2.4796297 | 7.567803 | 0.2689923 | 31195.137 | 24955.07
| -301.5669 | -0.4631499 | 9.3484816 | 16.46393 | 0.3217938 | 37778.37 | 34.5696 | 466.678 |  | 2.4905381 | 7.617204 | 0.2534015 | 31195.137 | 24955.07
| -301.3066 | -0.4604482 | 9.3585335 | 16.54366 | 0.3250229 | 37872.86 | 34.70327 | 466.3003 |  | 2.50059 | 7.38741 | 0.2647049 | 31195.137 | 24955.07
| -300.4933 | -0.4574856 | 9.3694407 | 16.60947 | 0.3285697 | 37996.86 | 34.96895 | 467.4091 |  | 2.5114972 | 7.718737 | 0.3020378 | 31195.137 | 24955.07
| -299.3546 | -0.4545045 | 9.3802995 | 16.66023 | 0.3321379 | 38163.65 | 35.28808 | 469.7794 |  | 2.522356 | 7.667443 | 0.3391787 | 31195.137 | 24955.07
| -299.192 | -0.4514003 | 9.3914542 | 16.78826 | 0.3358343 | 38380.42 | 35.06183 | 467.7015 |  | 2.5335107 | 7.25103 | 0.3373354 | 31195.137 | 24955.07
| -299.2245 | -0.4483171 | 9.4024275 | 16.96249 | 0.3395085 | 38624.85 | 34.51896 | 463.1026 |  | 2.544484 | 7.603694 | 0.3486516 | 31195.137 | 24955.07
| -299.4848 | -0.4452401 | 9.4132745 | 16.98557 | 0.3432058 | 38840.92 | 34.96827 | 467.5234 |  | 2.555331 | 8.00234 | 0.3595385 | 31195.137 | 24955.07
| -299.2245 | -0.4423586 | 9.4233277 | 17.08018 | 0.3466416 | 39026.4 | 34.93968 | 467.1039 |  | 2.5653842 | 7.884544 | 0.3959297 | 31195.137 | 24955.07
| -300.8186 | -0.4391644 | 9.4343305 | 17.11231 | 0.3504599 | 39233.76 | 35.36015 | 471.0146 |  | 2.576387 | 7.975996 | 0.4190441 | 31195.137 | 24955.07
| -302.0549 | -0.4359503 | 9.4452943 | 17.23751 | 0.3543027 | 39477.51 | 35.16265 | 469.6217 |  | 2.5873508 | 7.909825 | 0.4421858 | 31195.137 | 24955.07
| -301.7946 | -0.4327214 | 9.4562034 | 17.33063 | 0.3581643 | 39699.84 | 35.19106 | 470.0268 |  | 2.5982599 | 7.616054 | 0.4397616 | 31195.137 | 24955.07
| -301.3717 | -0.429417 | 9.4672308 | 17.4337 | 0.3621039 | 39948.55 | 35.14786 | 470.1359 |  | 2.6092873 | 7.125557 | 0.4376502 | 31195.137 | 24955.07
| -300.656 | -0.4260873 | 9.4782143 | 17.56922 | 0.3660814 | 40151.75 | 34.96861 | 468.1507 |  | 2.6202708 | 7.407674 | 0.3977083 | 31195.137 | 24955.07
| -299.68 | -0.4227403 | 9.4891505 | 17.61627 | 0.3700909 | 40337.1 | 35.32868 | 471.0401 |  | 2.631207 | 8.215497 | 0.3457462 | 31195.137 | 24955.07
| -299.5173 | -0.4196235 | 9.4992238 | 17.66737 | 0.3738141 | 40479.81 | 35.64637 | 473.0806 |  | 2.6412803 | 8.261238 | 0.2453766 | 31195.137 | 24955.07
| -298.8992 | -0.4162227 | 9.5100958 | 17.71857 | 0.3778918 | 40661.3 | 35.99415 | 475.7504 |  | 2.6521523 | 8.028893 | 0.1828194 | 31195.137 | 24955.07
| -298.5413 | -0.412757 | 9.5210659 | 17.91155 | 0.382022 | 40835.71 | 35.52801 | 470.5212 |  | 2.6631224 | 7.468731 | 0.1210558 | 31195.137 | 24955.07
| -298.3136 | -0.4095407 | 9.5311228 | 18.00169 | 0.3858627 | 40991.98 | 35.61949 | 470.5913 |  | 2.6731793 | 7.737848 | 0.07217604 | 31195.137 | 24955.07
| -297.7606 | -0.4060311 | 9.541989 | 18.13424 | 0.3900532 | 41143.01 | 35.54435 | 468.7155 |  | 2.6840455 | 8.024384 | 0.02388319 | 31195.137 | 24955.07
| -297.2726 | -0.4027491 | 9.5520419 | 18.32205 | 0.3939629 | 41297.28 | 35.11772 | 463.846 |  | 2.6940984 | 8.881116 | -0.02372987 | 31195.137 | 24955.07
| -298.216 | -0.3991221 | 9.5630363 | 18.38154 | 0.398304 | 41434.66 | 35.47977 | 465.8241 |  | 2.7050928 | 10.43398 | -0.07063376 | 31195.137 | 24955.07
| -297.8581 | -0.3957676 | 9.5731024 | 18.45896 | 0.4023125 | 41561.4 | 35.69057 | 466.4987 |  | 2.7151589 | 10.90639 | -0.07012943 | 31195.137 | 24955.07
| -299.5173 | -0.3921207 | 9.5839313 | 18.57916 | 0.4066705 | 41699.44 | 35.72327 | 465.4209 |  | 2.7259878 | 11.01005 | -0.06958998 | 31195.137 | 24955.07
| -299.4523 | -0.3883471 | 9.595017 | 18.85697 | 0.4111543 | 41880.64 | 34.93198 | 457.2783 |  | 2.7370735 | 10.70671 | -0.06911429 | 31195.137 | 24955.07
| -299.3872 | -0.3848963 | 9.6050454 | 18.88961 | 0.4152797 | 42053.43 | 35.33626 | 460.4737 |  | 2.7471019 | 11.24885 | -0.04579998 | 31195.137 | 24955.07
| -299.8101 | -0.3810868 | 9.6160117 | 18.99468 | 0.4198455 | 42235.55 | 35.44201 | 460.7028 |  | 2.7580682 | 10.99183 | -0.06822276 | 31195.137 | 24955.07
| -300.2981 | -0.3775781 | 9.6260146 | 19.02257 | 0.4240422 | 42383.31 | 35.89977 | 463.9671 |  | 2.7680711 | 10.56062 | -0.1129647 | 31195.137 | 24955.07
| -300.0053 | -0.3738322 | 9.6365643 | 19.13429 | 0.4285227 | 42554.33 | 35.9585 | 463.6941 |  | 2.7786208 | 10.14883 | -0.1795397 | 31195.137 | 24955.07
| -300.0053 | -0.3700836 | 9.6470235 | 19.30915 | 0.4329875 | 42785.25 | 35.64792 | 460.9772 |  | 2.78908 | 9.881784 | -0.2567798 | 31195.137 | 24955.07
| -300.0378 | -0.3662545 | 9.6575907 | 19.34707 | 0.4375832 | 42984.3 | 36.0615 | 464.3731 |  | 2.7996472 | 9.31238 | -0.2995686 | 31195.137 | 24955.07
| -299.68 | -0.3625706 | 9.6676636 | 19.56892 | 0.4419649 | 43186.77 | 35.54062 | 459.3815 |  | 2.8097201 | 8.652464 | -0.3531282 | 31195.137 | 24955.07
| -297.9883 | -0.3584955 | 9.6786583 | 19.68616 | 0.4468329 | 43402.4 | 35.59526 | 459.5597 |  | 2.8207148 | 9.7013 | -0.416769 | 31195.137 | 24955.07
| -296.8496 | -0.3544234 | 9.6895398 | 19.7963 | 0.4517022 | 43593 | 35.70131 | 459.8551 |  | 2.8315963 | 10.78428 | -0.4793602 | 31195.137 | 24955.07
| -297.1749 | -0.3506368 | 9.6995578 | 19.8311 | 0.4562297 | 43751.54 | 36.12807 | 462.8793 |  | 2.8416143 | 11.17467 | -0.4871052 | 31195.137 | 24955.07
| -295.8086 | -0.3464156 | 9.7106083 | 19.91926 | 0.4612711 | 43924.84 | 36.37109 | 464.0805 |  | 2.8526648 | 10.32834 | -0.4943801 | 31195.137 | 24955.07
| -295.7435 | -0.3422086 | 9.7215082 | 20.04595 | 0.4663127 | 44045.25 | 36.47374 | 463.2252 |  | 2.8635647 | 9.270711 | -0.4805684 | 31195.137 | 24955.07
| -295.711 | -0.3379341 | 9.7324774 | 20.09396 | 0.4714251 | 44220.23 | 36.90813 | 466.1762 |  | 2.8745339 | 8.700893 | -0.402962 | 31195.137 | 24955.07
| -297.0774 | -0.3336297 | 9.7433812 | 20.22014 | 0.4765708 | 44373.64 | 36.99325 | 465.6331 |  | 2.8854377 | 7.730771 | -0.2631125 | 31195.137 | 24955.07
| -296.3616 | -0.3296411 | 9.7533876 | 20.34679 | 0.4813342 | 44496.54 | 37.03996 | 464.5826 |  | 2.8954441 | 7.422043 | -0.1567167 | 31195.137 | 24955.07
| -296.4592 | -0.3255816 | 9.7634457 | 20.50884 | 0.4861814 | 44655.26 | 36.90506 | 462.4104 |  | 2.9055022 | 8.551581 | -0.06226671 | 31195.137 | 24955.07
| -297.5979 | -0.3211331 | 9.7743801 | 20.55548 | 0.4915099 | 44851.13 | 37.34096 | 465.5983 |  | 2.9164366 | 9.272098 | 0.06184107 | 31195.137 | 24955.07
| -297.5653 | -0.3170183 | 9.7843867 | 20.69304 | 0.4964199 | 45053.27 | 37.2861 | 464.7928 |  | 2.9264432 | 9.757895 | 0.1639653 | 31195.137 | 24955.07
| -298.4112 | -0.3125303 | 9.7951859 | 20.87555 | 0.5017976 | 45292.81 | 37.06954 | 462.8024 |  | 2.9372424 | 10.20623 | 0.2444605 | 31195.137 | 24955.07
| -298.0208 | -0.3082777 | 9.8053131 | 20.97168 | 0.5068693 | 45542.64 | 37.18516 | 464.1489 |  | 2.9473696 | 10.95616 | 0.3142518 | 31195.137 | 24955.07
| -297.8581 | -0.3039998 | 9.8153712 | 21.15583 | 0.5119608 | 45768.06 | 36.93719 | 461.8925 |  | 2.9574277 | 11.50834 | 0.3932595 | 31195.137 | 24955.07
| -298.5413 | -0.2993599 | 9.8261911 | 21.24473 | 0.51752 | 46006.5 | 37.15765 | 463.7279 |  | 2.9682476 | 11.91884 | 0.4510596 | 31195.137 | 24955.07
| -298.1509 | -0.2950137 | 9.8362341 | 21.42651 | 0.5226962 | 46229.62 | 36.93758 | 461.6702 |  | 2.9782906 | 11.95629 | 0.4686463 | 31195.137 | 24955.07
| -297.9232 | -0.2902076 | 9.8472083 | 21.56267 | 0.5284461 | 46507.24 | 36.94924 | 462.116 |  | 2.9892648 | 13.23981 | 0.4662123 | 31195.137 | 24955.07
| -296.8822 | -0.2853337 | 9.8582286 | 21.76314 | 0.5342618 | 46818.22 | 36.68185 | 460.5072 |  | 3.0002851 | 13.68044 | 0.4344995 | 31195.137 | 24955.07
| -295.711 | -0.280448 | 9.8691481 | 21.81843 | 0.5401083 | 47060.35 | 37.0582 | 463.693 |  | 3.0112046 | 13.466 | 0.4025169 | 31195.137 | 24955.07
| -294.3121 | -0.2754859 | 9.8801207 | 21.96018 | 0.5460407 | 47296.39 | 37.09621 | 463.7287 |  | 3.0221772 | 12.93313 | 0.3415651 | 31195.137 | 24955.07
| -293.6289 | -0.2704736 | 9.8910834 | 22.16973 | 0.5520238 | 47508.85 | 36.88722 | 461.2201 |  | 3.0331399 | 12.73756 | 0.2908882 | 31195.137 | 24955.07
| -293.3361 | -0.265394 | 9.9020682 | 22.27111 | 0.5580929 | 47687.32 | 37.14027 | 462.3431 |  | 3.0441247 | 12.90522 | 0.2502824 | 31195.137 | 24955.07
| -294.6699 | -0.2602676 | 9.913033 | 22.29544 | 0.5642515 | 47859.25 | 37.71277 | 466.1731 |  | 3.0550895 | 11.58465 | 0.2101536 | 31195.137 | 24955.07
| -293.9217 | -0.2555178 | 9.9230964 | 22.4666 | 0.569919 | 48039.05 | 37.62754 | 464.5867 |  | 3.0651529 | 10.78559 | 0.1708334 | 31195.137 | 24955.07
| -295.1254 | -0.2503359 | 9.9339394 | 22.59426 | 0.5761168 | 48209.74 | 37.78755 | 464.7599 |  | 3.0759959 | 10.23577 | 0.1224468 | 31195.137 | 24955.07
| -294.8326 | -0.2454667 | 9.9440262 | 22.71892 | 0.5819262 | 48370.9 | 37.91367 | 464.7513 |  | 3.0860827 | 10.68846 | 0.08418966 | 31195.137 | 24955.07
| -296.2315 | -0.2400654 | 9.9550994 | 22.90594 | 0.5883778 | 48551.98 | 37.8597 | 463.098 |  | 3.0971559 | 10.51634 | 0.08354855 | 31195.137 | 24955.07
| -296.8496 | -0.234717 | 9.9659534 | 23.02886 | 0.5947779 | 48734.32 | 38.04446 | 463.6109 |  | 3.1080099 | 10.70848 | 0.09214495 | 31195.137 | 24955.07
| -297.0123 | -0.2297276 | 9.9759757 | 23.16742 | 0.6007319 | 48910.22 | 38.11519 | 463.3131 |  | 3.1180322 | 11.78074 | 0.1190037 | 31195.137 | 24955.07
| -296.6219 | -0.2241595 | 9.987043 | 23.29927 | 0.607402 | 49110.15 | 38.27854 | 463.7755 |  | 3.1290995 | 12.61489 | 0.1453974 | 31195.137 | 24955.07
| -295.9387 | -0.2186345 | 9.9979136 | 23.3901 | 0.6140121 | 49309.94 | 38.58769 | 465.5528 |  | 3.1399701 | 12.10738 | 0.180487 | 31195.137 | 24955.07
| -294.7675 | -0.2129367 | 10.0089907 | 23.60044 | 0.6208031 | 49532.68 | 38.44243 | 463.637 |  | 3.1510472 | 11.92306 | 0.2061958 | 31195.137 | 24955.07
| -293.206 | -0.2074067 | 10.0196193 | 23.73608 | 0.6274245 | 49736.72 | 38.57138 | 463.9562 |  | 3.1616758 | 12.20301 | 0.2048177 | 31195.137 | 24955.07
| -291.9047 | -0.2014793 | 10.0309053 | 23.92852 | 0.6345082 | 49979.13 | 38.5125 | 462.9508 |  | 3.1729618 | 12.43666 | 0.2300312 | 31195.137 | 24955.07
| -291.6769 | -0.1956368 | 10.0418954 | 24.00738 | 0.6415019 | 50229.63 | 38.85526 | 465.5767 |  | 3.1839519 | 12.62495 | 0.2462428 | 31195.137 | 24955.07
| -291.742 | -0.1898492 | 10.0526623 | 24.17175 | 0.6484094 | 50444.29 | 38.89231 | 465.1672 |  | 3.1947188 | 12.76916 | 0.2708794 | 31195.137 | 24955.07
| -293.1084 | -0.1839134 | 10.0635836 | 24.35139 | 0.6555114 | 50686.95 | 38.87364 | 464.5757 |  | 3.2056401 | 12.96796 | 0.2605125 | 31195.137 | 24955.07
| -292.9457 | -0.1783985 | 10.073635 | 24.43838 | 0.6620935 | 50922.99 | 39.13568 | 466.5842 |  | 3.2156915 | 13.01752 | 0.2418622 | 31195.137 | 24955.07
| -293.9542 | -0.1724249 | 10.0844006 | 24.61325 | 0.669248 | 51208.21 | 39.1045 | 466.4591 |  | 3.2264571 | 12.388 | 0.2233742 | 31195.137 | 24955.07
| -293.8566 | -0.1667518 | 10.0945276 | 24.71539 | 0.6760355 | 51475.87 | 39.30452 | 468.2828 |  | 3.2365841 | 12.51646 | 0.2051459 | 31195.137 | 24955.07
| -294.8977 | -0.160532 | 10.105503 | 24.92994 | 0.6834652 | 51763.04 | 39.15591 | 467.0771 |  | 3.2475595 | 12.73296 | 0.19549 | 31195.137 | 24955.07
| -295.3857 | -0.1542723 | 10.1164288 | 24.96701 | 0.6909533 | 52024.1 | 39.6609 | 471.1139 |  | 3.2584853 | 12.93042 | 0.18586 | 31195.137 | 24955.07
| -295.5809 | -0.1484658 | 10.1264571 | 25.14824 | 0.6978956 | 52286.18 | 39.58737 | 470.5035 |  | 3.2685136 | 12.43192 | 0.1680716 | 31195.137 | 24955.07
| -294.2796 | -0.1420485 | 10.1374159 | 25.33106 | 0.7055625 | 52519.49 | 39.60441 | 469.9657 |  | 3.2794724 | 12.65617 | 0.1252091 | 31195.137 | 24955.07
| -293.5313 | -0.1356541 | 10.1482334 | 25.47076 | 0.7132209 | 52769.14 | 39.75761 | 470.8279 |  | 3.2902899 | 12.88211 | 0.08294114 | 31195.137 | 24955.07
| -293.271 | -0.1296066 | 10.1583534 | 25.58927 | 0.720447 | 52967.91 | 39.96956 | 471.7622 |  | 3.3004099 | 13.13318 | 0.05768306 | 31195.137 | 24955.07
| -291.8721 | -0.1228659 | 10.1694226 | 25.76421 | 0.7284624 | 53187 | 40.04944 | 471.4866 |  | 3.3114791 | 13.04835 | 0.02455182 | 31195.137 | 24955.07
| -290.0828 | -0.1162058 | 10.1803361 | 25.97312 | 0.7364472 | 53371.94 | 40.02833 | 469.9678 |  | 3.3223926 | 13.36822 | 0.00812015 | 31195.137 | 24955.07
| -289.79 | -0.1094697 | 10.1912897 | 26.14106 | 0.7445045 | 53540.4 | 40.16378 | 469.5625 |  | 3.3333462 | 14.3628 | 0 | 31195.137 | 24955.07
| -289.1394 | -0.1026613 | 10.2022103 | 26.29656 | 0.7526657 | 53732.08 | 40.33294 | 469.7138 |  | 3.3442668 | 14.02507 | -0.02398651 | 31195.137 | 24955.07
| -290.2455 | -0.09581114 | 10.2130824 | 26.37221 | 0.7608568 | 53931.12 | 40.77007 | 472.2037 |  | 3.3551389 | 13.6561 | -0.055573 | 31195.137 | 24955.07
| -289.9527 | -0.08934234 | 10.2232186 | 26.56972 | 0.7685824 | 54119.7 | 40.74416 | 470.9289 |  | 3.3652751 | 13.477 | -0.08675197 | 31195.137 | 24955.07
| -291.4492 | -0.0822719 | 10.2341989 | 26.74566 | 0.7770268 | 54341.14 | 40.83937 | 470.7845 |  | 3.3762554 | 13.63548 | -0.1174895 | 31195.137 | 24955.07
| -292.8806 | -0.07516788 | 10.2451097 | 26.91348 | 0.7855379 | 54599.09 | 40.94037 | 471.1392 |  | 3.3871662 | 13.55881 | -0.1478698 | 31195.137 | 24955.07
| -293.6939 | -0.06794546 | 10.2560903 | 27.07351 | 0.7941734 | 54847.56 | 41.08204 | 471.6827 |  | 3.3981468 | 13.83648 | -0.1855727 | 31195.137 | 24955.07
| -293.1084 | -0.06062691 | 10.2670799 | 27.16372 | 0.8029349 | 55103.26 | 41.46262 | 474.255 |  | 3.4091364 | 13.84442 | -0.2227902 | 31195.137 | 24955.07
| -293.0433 | -0.05389265 | 10.2770909 | 27.32832 | 0.8109713 | 55345.45 | 41.52525 | 474.365 |  | 3.4191474 | 13.72147 | -0.2826569 | 31195.137 | 24955.07
| -292.6529 | -0.04708552 | 10.2871086 | 27.49834 | 0.8191184 | 55594.32 | 41.57279 | 474.4064 |  | 3.4291651 | 13.82719 | -0.3418109 | 31195.137 | 24955.07
| -292.23 | -0.03960403 | 10.2980167 | 27.74883 | 0.8280759 | 55840.29 | 41.42915 | 472.5278 |  | 3.4400732 | 13.92779 | -0.3998719 | 31195.137 | 24955.07
| -290.213 | -0.03188375 | 10.3091378 | 27.90144 | 0.8372933 | 56045.64 | 41.6579 | 473.1332 |  | 3.4511943 | 14.45466 | -0.4119233 | 31195.137 | 24955.07
| -288.1634 | -0.02424537 | 10.3200036 | 28.11642 | 0.8464284 | 56247.57 | 41.67144 | 471.999 |  | 3.4620601 | 15.18258 | -0.40893 | 31195.137 | 24955.07
| -287.285 | -0.01633464 | 10.3311526 | 28.30306 | 0.8558733 | 56450.56 | 41.80219 | 471.7412 |  | 3.4732091 | 15.99866 | -0.3911669 | 31195.137 | 24955.07
| -287.0248 | -0.008507617 | 10.3420562 | 28.47021 | 0.8652353 | 56658.89 | 41.9808 | 471.9964 |  | 3.4841127 | 16.68081 | -0.3590557 | 31195.137 | 24955.07
| -287.9682 | -0.0006552886 | 10.3528924 | 28.6679 | 0.8746231 | 56874.32 | 42.05343 | 471.4965 |  | 3.4949489 | 16.34694 | -0.3274425 | 31195.137 | 24955.07
| -287.4802 | 0.006779216 | 10.363039 | 28.69285 | 0.8835374 | 57074.43 | 42.65193 | 475.2529 |  | 3.5050955 | 15.69857 | -0.2963424 | 31195.137 | 24955.07
| -289.1068 | 0.01458082 | 10.3735899 | 28.91072 | 0.8928656 | 57259.88 | 42.66262 | 473.9651 |  | 3.5156464 | 14.41472 | -0.2367581 | 31195.137 | 24955.07
| -288.3261 | 0.02210073 | 10.3836415 | 29.11863 | 0.9018426 | 57476.42 | 42.65079 | 473.033 |  | 3.525698 | 14.35003 | -0.1782244 | 31195.137 | 24955.07
| -288.3586 | 0.02984577 | 10.3938919 | 29.31445 | 0.9111184 | 57713.08 | 42.68872 | 472.6496 |  | 3.5359484 | 14.47412 | -0.1204137 | 31195.137 | 24955.07
| -289.725 | 0.03797256 | 10.404544 | 29.4761 | 0.9208927 | 57958.55 | 42.87093 | 473.3572 |  | 3.5466005 | 15.13278 | -0.0844136 | 31195.137 | 24955.07
| -289.725 | 0.04573691 | 10.4146022 | 29.65445 | 0.9301145 | 58161.49 | 42.9746 | 473.1669 |  | 3.5566587 | 15.55549 | -0.06990697 | 31195.137 | 24955.07
| -289.79 | 0.0536026 | 10.4246459 | 29.8316 | 0.9395232 | 58394.26 | 43.07495 | 473.2541 |  | 3.5667024 | 16.23873 | -0.06947466 | 31195.137 | 24955.07
| -290.9287 | 0.06215831 | 10.4355119 | 30.05025 | 0.9497561 | 58608.85 | 43.12261 | 472.4401 |  | 3.5775684 | 17.37212 | -0.06897286 | 31195.137 | 24955.07
| -290.7009 | 0.07012713 | 10.4455213 | 30.13027 | 0.9592943 | 58779.41 | 43.57619 | 474.5833 |  | 3.5875778 | 17.11759 | -0.06848644 | 31195.137 | 24955.07
| -290.3106 | 0.07822389 | 10.4555909 | 30.30269 | 0.9689513 | 58965.48 | 43.73115 | 474.5334 |  | 3.5976474 | 16.10965 | -0.04762175 | 31195.137 | 24955.07
| -290.1479 | 0.08695802 | 10.4663425 | 30.53463 | 0.9794421 | 59170.81 | 43.75069 | 473.3826 |  | 3.608399 | 15.51509 | -0.04726816 | 31195.137 | 24955.07
| -290.3756 | 0.09530169 | 10.4765247 | 30.64713 | 0.9893981 | 59341.28 | 44.12393 | 474.7953 |  | 3.6185812 | 15.27113 | -0.04023579 | 31195.137 | 24955.07
| -290.3756 | 0.1044114 | 10.4874882 | 30.81893 | 1.000302 | 59560.98 | 44.35102 | 475.3311 |  | 3.6295447 | 15.02102 | -0.02663371 | 31195.137 | 24955.07
| -287.9682 | 0.1134721 | 10.4982977 | 31.01174 | 1.011171 | 59792.08 | 44.49514 | 475.3939 |  | 3.6403542 | 14.68376 | -0.02644929 | 31195.137 | 24955.07
| -288.0007 | 0.12295 | 10.5094767 | 31.30124 | 1.022285 | 59986.06 | 44.3738 | 472.9383 |  | 3.6515332 | 14.92146 | -0.02627945 | 31195.137 | 24955.07
| -284.2595 | 0.1322912 | 10.5203306 | 31.45941 | 1.033662 | 60208.11 | 44.666 | 473.9225 |  | 3.6623871 | 16.42188 | -0.0390964 | 31195.137 | 24955.07
| -283.739 | 0.1418026 | 10.5313664 | 31.64094 | 1.045028 | 60412.28 | 44.89044 | 474.212 |  | 3.6734229 | 16.68374 | -0.02587301 | 31195.137 | 24955.07
| -283.4462 | 0.1514642 | 10.5423811 | 31.8821 | 1.05654 | 60606.71 | 44.94037 | 473.0458 |  | 3.6844376 | 16.97808 | -0.01283939 | 31195.137 | 24955.07
| -284.5848 | 0.161193 | 10.553356 | 32.039 | 1.068213 | 60854.56 | 45.22719 | 474.2528 |  | 3.6954125 | 17.54883 | 0 | 31195.137 | 24955.07
| -286.3416 | 0.1708298 | 10.5641444 | 32.24459 | 1.079737 | 61058.26 | 45.37364 | 473.9744 |  | 3.7062009 | 17.55881 | 0.01265366 | 31195.137 | 24955.07
| -286.3416 | 0.1799829 | 10.5742558 | 32.39355 | 1.090712 | 61298.01 | 45.62433 | 475.0811 |  | 3.7163123 | 17.02291 | 0 | 31195.137 | 24955.07
| -287.8381 | 0.1900003 | 10.5852126 | 32.65322 | 1.10268 | 61514.47 | 45.618 | 473.7126 |  | 3.7272691 | 16.60375 | -0.01248002 | 31195.137 | 24955.07
| -288.749 | 0.2001912 | 10.5962217 | 32.87419 | 1.114882 | 61750.5 | 45.73343 | 473.4334 |  | 3.7382782 | 17.09351 | -0.01858442 | 31195.137 | 24955.07
| -288.9117 | 0.210385 | 10.6071199 | 33.02563 | 1.127059 | 61984 | 46.06006 | 474.7323 |  | 3.7491764 | 17.46049 | -0.01845473 | 31195.137 | 24955.07
| -286.8946 | 0.2208081 | 10.6181342 | 33.21657 | 1.139522 | 62243.99 | 46.26211 | 475.3322 |  | 3.7601907 | 17.31036 | 0 | 31195.137 | 24955.07
| -284.1294 | 0.2312991 | 10.6291145 | 33.40128 | 1.152083 | 62541.87 | 46.45934 | 476.3075 |  | 3.771171 | 17.03397 | 0 | 31195.137 | 24955.07
| -282.763 | 0.2418709 | 10.6400612 | 33.71516 | 1.164706 | 62859.02 | 46.24207 | 474.4323 |  | 3.7821177 | 17.48257 | -0.02414233 | 31195.137 | 24955.07
| -281.2991 | 0.2526264 | 10.6510697 | 33.91062 | 1.177579 | 63192.08 | 46.39483 | 475.4172 |  | 3.7931262 | 17.97643 | -0.06600202 | 31195.137 | 24955.07
| -280.8111 | 0.2624954 | 10.6610717 | 34.03666 | 1.189394 | 63496.18 | 46.69512 | 477.5046 |  | 3.8031282 | 18.27423 | -0.1014506 | 31195.137 | 24955.07
| -281.1364 | 0.2735457 | 10.672152 | 34.27855 | 1.202602 | 63838.47 | 46.713 | 477.5362 |  | 3.8142085 | 18.43138 | -0.1186369 | 31195.137 | 24955.07
| -280.4858 | 0.2836345 | 10.6821598 | 34.40385 | 1.214683 | 64164.15 | 47.01022 | 479.7933 |  | 3.8242163 | 18.74392 | -0.1239017 | 31195.137 | 24955.07
| -281.6895 | 0.294801 | 10.693129 | 34.62649 | 1.228047 | 64541.69 | 47.06374 | 480.4638 |  | 3.8351855 | 18.40198 | -0.1232039 | 31195.137 | 24955.07
| -283.0884 | 0.3060782 | 10.7040826 | 34.7974 | 1.241549 | 64899.77 | 47.29327 | 482.205 |  | 3.8461391 | 17.35429 | -0.1224641 | 31195.137 | 24955.07
| -282.9908 | 0.3165166 | 10.7141142 | 34.9864 | 1.254008 | 65234.07 | 47.40152 | 483.1063 |  | 3.8561707 | 16.59737 | -0.1102175 | 31195.137 | 24955.07
| -285.1054 | 0.3279936 | 10.7250241 | 35.17171 | 1.267767 | 65629.06 | 47.56945 | 484.755 |  | 3.8670806 | 16.53656 | -0.09805972 | 31195.137 | 24955.07
| -285.9837 | 0.339599 | 10.7359625 | 35.35815 | 1.281581 | 65958.82 | 47.77585 | 485.994 |  | 3.878019 | 16.45947 | -0.0687893 | 31195.137 | 24955.07
| -285.9837 | 0.3514845 | 10.7470176 | 35.6763 | 1.29584 | 66351.81 | 47.56701 | 484.738 |  | 3.8890741 | 17.11352 | -0.03988369 | 31195.137 | 24955.07
| -284.292 | 0.3628972 | 10.7575664 | 35.87895 | 1.309516 | 66681.64 | 47.70303 | 485.5389 |  | 3.8996229 | 18.30088 | -0.01132328 | 31195.137 | 24955.07
| -283.0884 | 0.3750295 | 10.7686245 | 36.11495 | 1.32403 | 67073.79 | 47.75114 | 486.1431 |  | 3.910681 | 19.17672 | 0.005628269 | 31195.137 | 24955.07
| -283.2836 | 0.3864863 | 10.7789412 | 36.2858 | 1.337725 | 67438.56 | 47.94927 | 487.8057 |  | 3.9209977 | 20.14582 | 0.01119495 | 31195.137 | 24955.07
| -280.6484 | 0.398451 | 10.7896054 | 36.52621 | 1.352044 | 67769.52 | 47.99993 | 487.8766 |  | 3.9316619 | 20.24983 | 0.01668323 | 31195.137 | 24955.07
| -278.9567 | 0.4109009 | 10.8005957 | 36.62898 | 1.366989 | 68171.43 | 48.45088 | 491.5069 |  | 3.9426522 | 19.92523 | 0.02763906 | 31195.137 | 24955.07
| -278.0784 | 0.4223861 | 10.8106211 | 36.94177 | 1.380706 | 68510.07 | 48.22884 | 489.8386 |  | 3.9526776 | 19.10352 | 0.01099305 | 31195.137 | 24955.07
| -277.1349 | 0.4351511 | 10.8216306 | 37.11834 | 1.395947 | 68848.39 | 48.50897 | 491.5064 |  | 3.9636871 | 18.58124 | -0.01638114 | 31195.137 | 24955.07
| -278.0458 | 0.4479715 | 10.8325717 | 37.35807 | 1.411319 | 69201.51 | 48.59514 | 491.8845 |  | 3.9746282 | 18.66048 | -0.03254517 | 31195.137 | 24955.07
| -279.9002 | 0.4610524 | 10.8436354 | 37.5991 | 1.42691 | 69535.27 | 48.69877 | 492.1592 |  | 3.9856919 | 18.81659 | -0.03233092 | 31195.137 | 24955.07
| -281.8196 | 0.4740031 | 10.8544508 | 37.78829 | 1.442476 | 69883.02 | 48.93791 | 493.6067 |  | 3.9965073 | 19.11618 | -0.01070449 | 31195.137 | 24955.07
| -283.6414 | 0.4872259 | 10.8654063 | 38.04109 | 1.458274 | 70215.52 | 49.00888 | 493.6247 |  | 4.0074628 | 19.73204 | 0.02658243 | 31195.137 | 24955.07
| -282.9582 | 0.4994971 | 10.8754324 | 38.3015 | 1.472943 | 70514.71 | 49.00093 | 493.0247 |  | 4.0174889 | 20.43861 | 0.05811465 | 31195.137 | 24955.07
| -283.9342 | 0.5130274 | 10.8863652 | 38.58474 | 1.489152 | 70839.13 | 49.00441 | 492.4163 |  | 4.0284217 | 20.6448 | 0.07869574 | 31195.137 | 24955.07
| -283.739 | 0.5266548 | 10.8972837 | 38.73579 | 1.505458 | 71125.29 | 49.4167 | 494.4147 |  | 4.0393402 | 21.03076 | 0.08333926 | 31195.137 | 24955.07
| -283.4462 | 0.5393916 | 10.907366 | 38.97737 | 1.520692 | 71379.54 | 49.51263 | 494.0567 |  | 4.0494225 | 21.15814 | 0.09829515 | 31195.137 | 24955.07
| -282.9908 | 0.5521577 | 10.9173832 | 39.20087 | 1.53592 | 71638.08 | 49.6528 | 494.0906 |  | 4.0594397 | 21.18263 | 0.1130904 | 31195.137 | 24955.07
| -281.0388 | 0.5661791 | 10.9282643 | 39.46755 | 1.552755 | 71961.79 | 49.72035 | 493.9013 |  | 4.0703208 | 21.44135 | 0.1378527 | 31195.137 | 24955.07
| -278.2085 | 0.5804886 | 10.9392723 | 39.72749 | 1.569868 | 72261.92 | 49.83388 | 493.773 |  | 4.0813288 | 21.25054 | 0.1217007 | 31195.137 | 24955.07
| -278.2085 | 0.5936812 | 10.9492908 | 39.98074 | 1.58562 | 72532.59 | 49.89634 | 493.3214 |  | 4.0913473 | 21.31087 | 0.1008018 | 31195.137 | 24955.07
| -275.7686 | 0.6081827 | 10.9601897 | 40.12389 | 1.603019 | 72828.22 | 50.35524 | 495.6239 |  | 4.1022462 | 21.38669 | 0.05005746 | 31195.137 | 24955.07
| -274.3697 | 0.6227222 | 10.9710165 | 40.40925 | 1.620407 | 73094.78 | 50.41539 | 494.7961 |  | 4.113073 | 21.49491 | -0.009942869 | 31195.137 | 24955.07
| -273.3612 | 0.6364927 | 10.9811421 | 40.6097 | 1.636912 | 73340.59 | 50.6751 | 495.4176 |  | 4.1231986 | 21.03625 | -0.0543275 | 31195.137 | 24955.07
| -273.4263 | 0.6515644 | 10.9921215 | 40.89996 | 1.654925 | 73629.25 | 50.73226 | 494.7088 |  | 4.134178 | 20.95027 | -0.08339991 | 31195.137 | 24955.07
| -274.8577 | 0.6668152 | 11.0030926 | 41.20652 | 1.673167 | 73909.98 | 50.75572 | 493.6663 |  | 4.1451491 | 21.55288 | -0.1120579 | 31195.137 | 24955.07
| -276.9072 | 0.6821919 | 11.0140437 | 41.41186 | 1.691592 | 74213.53 | 51.05897 | 494.8219 |  | 4.1561002 | 21.93077 | -0.1306684 | 31195.137 | 24955.07
| -276.8422 | 0.6964138 | 11.0240686 | 41.6724 | 1.708577 | 74470.68 | 51.14322 | 494.3076 |  | 4.1661251 | 22.30344 | -0.1539042 | 31195.137 | 24955.07
| -276.5168 | 0.7108211 | 11.0341122 | 41.9462 | 1.725817 | 74733.29 | 51.19568 | 493.5957 |  | 4.1761687 | 23.4244 | -0.1720445 | 31195.137 | 24955.07
| -276.3216 | 0.7253429 | 11.0441509 | 42.17944 | 1.74315 | 75003.56 | 51.35887 | 493.7431 |  | 4.1862074 | 23.67723 | -0.1804885 | 31195.137 | 24955.07
| -276.5819 | 0.739966 | 11.0541542 | 42.36092 | 1.760693 | 75271.52 | 51.67821 | 494.9404 |  | 4.1962107 | 23.53829 | -0.1981892 | 31195.137 | 24955.07
| -278.6965 | 0.7559785 | 11.0650164 | 42.61176 | 1.779904 | 75568.55 | 51.87003 | 495.2044 |  | 4.2070729 | 22.82903 | -0.2061833 | 31195.137 | 24955.07
| -278.241 | 0.7710841 | 11.0751413 | 42.91288 | 1.797907 | 75854.93 | 51.84966 | 494.1597 |  | 4.2171978 | 22.29387 | -0.2049263 | 31195.137 | 24955.07
| -280.2255 | 0.787533 | 11.0860293 | 43.08279 | 1.817625 | 76177.17 | 52.27185 | 496.2146 |  | 4.2280858 | 22.98641 | -0.2127881 | 31195.137 | 24955.07
| -279.77 | 0.8041228 | 11.0969212 | 43.34409 | 1.837529 | 76534.09 | 52.413 | 496.6336 |  | 4.2389777 | 21.89777 | -0.2251928 | 31195.137 | 24955.07
| -279.3471 | 0.8196788 | 11.1070219 | 43.53645 | 1.856078 | 76837.47 | 52.7046 | 497.8764 |  | 4.2490784 | 21.41791 | -0.2512356 | 31195.137 | 24955.07
| -277.5579 | 0.8366976 | 11.1179422 | 43.8454 | 1.876365 | 77159.98 | 52.74062 | 497.2172 |  | 4.2599987 | 21.3697 | -0.2676929 | 31195.137 | 24955.07
| -275.4758 | 0.854064 | 11.1289898 | 44.09369 | 1.897242 | 77561.61 | 52.92267 | 498.224 |  | 4.2710463 | 21.78337 | -0.2839972 | 31195.137 | 24955.07
| -271.9949 | 0.8708718 | 11.1395924 | 44.32788 | 1.917405 | 77896.95 | 53.14309 | 499.032 |  | 4.2816489 | 21.81888 | -0.2999986 | 31195.137 | 24955.07
| -272.5804 | 0.8869705 | 11.1496144 | 44.59981 | 1.936621 | 78245.57 | 53.18819 | 498.9615 |  | 4.2916709 | 22.01155 | -0.3027255 | 31195.137 | 24955.07
| -269.7827 | 0.9049902 | 11.1606906 | 44.89542 | 1.95829 | 78695.93 | 53.22522 | 499.3444 |  | 4.3027471 | 23.05179 | -0.2920069 | 31195.137 | 24955.07
| -269.2296 | 0.9231441 | 11.1716525 | 45.12396 | 1.979965 | 79110.14 | 53.46982 | 500.8386 |  | 4.313709 | 23.72844 | -0.2770227 | 31195.137 | 24955.07
| -269.5224 | 0.9412095 | 11.1825118 | 45.41827 | 2.001554 | 79563.32 | 53.49002 | 501.1901 |  | 4.3245683 | 23.49349 | -0.2667138 | 31195.137 | 24955.07
| -269.5224 | 0.9582198 | 11.192634 | 45.68473 | 2.021917 | 79982.25 | 53.54025 | 501.6754 |  | 4.3346905 | 23.90992 | -0.2565595 | 31195.137 | 24955.07
| -271.3117 | 0.9764708 | 11.2033999 | 46.00864 | 2.043805 | 80461.03 | 53.46402 | 501.5813 |  | 4.3454564 | 24.45681 | -0.2378302 | 31195.137 | 24955.07
| -271.3442 | 0.9939546 | 11.2135958 | 46.14106 | 2.064658 | 80875.62 | 53.90615 | 504.6707 |  | 4.3556523 | 24.67575 | -0.2193417 | 31195.137 | 24955.07
| -273.5239 | 1.012838 | 11.224479 | 46.47969 | 2.087315 | 81342.97 | 53.82228 | 504.3197 |  | 4.3665355 | 24.34197 | -0.2094666 | 31195.137 | 24955.07
| -275.9638 | 1.031976 | 11.235421 | 46.77832 | 2.110191 | 81797.11 | 53.8641 | 504.6948 |  | 4.3774775 | 24.64885 | -0.2039592 | 31195.137 | 24955.07
| -275.4433 | 1.049717 | 11.2454354 | 47.03831 | 2.131463 | 82220.66 | 53.94516 | 505.3642 |  | 4.3874919 | 24.99867 | -0.1943511 | 31195.137 | 24955.07
| -275.3782 | 1.067612 | 11.2554474 | 47.26925 | 2.152844 | 82612.54 | 54.12682 | 506.4398 |  | 4.3975039 | 25.33895 | -0.2016265 | 31195.137 | 24955.07
| -276.6144 | 1.087363 | 11.2663437 | 47.51176 | 2.176518 | 83058.29 | 54.34954 | 507.9076 |  | 4.4084002 | 24.84667 | -0.2045226 | 31195.137 | 24955.07
| -275.9638 | 1.105626 | 11.2763546 | 47.79915 | 2.198322 | 83409.53 | 54.40955 | 507.7489 |  | 4.4184111 | 24.83407 | -0.2073971 | 31195.137 | 24955.07
| -275.0204 | 1.125954 | 11.2873648 | 48.12123 | 2.222686 | 83812.68 | 54.46016 | 507.5811 |  | 4.4294213 | 25.25677 | -0.2183235 | 31195.137 | 24955.07
| -272.5479 | 1.146325 | 11.2982967 | 48.41202 | 2.247082 | 84177.34 | 54.61635 | 507.8169 |  | 4.4403532 | 25.30167 | -0.2044955 | 31195.137 | 24955.07
| -269.1971 | 1.167064 | 11.3092923 | 48.70913 | 2.271867 | 84502.99 | 54.79227 | 507.8051 |  | 4.4513488 | 25.42206 | -0.1867363 | 31195.137 | 24955.07
| -265.6837 | 1.187981 | 11.3202574 | 49.17726 | 2.296892 | 84840.74 | 54.4976 | 504.6882 |  | 4.4623139 | 26.23956 | -0.1652216 | 31195.137 | 24955.07
| -264.1872 | 1.208889 | 11.3311112 | 49.43296 | 2.321974 | 85165.63 | 54.78618 | 505.4547 |  | 4.4731677 | 27.82657 | -0.1440092 | 31195.137 | 24955.07
| -263.7968 | 1.228557 | 11.3412123 | 49.68502 | 2.345478 | 85452.81 | 55.02764 | 505.8485 |  | 4.4832688 | 28.45093 | -0.1231824 | 31195.137 | 24955.07
| -264.3824 | 1.249945 | 11.3520675 | 49.96202 | 2.371127 | 85755.29 | 55.28605 | 506.1744 |  | 4.494124 | 28.32936 | -0.09860891 | 31195.137 | 24955.07
| -263.6667 | 1.270171 | 11.3622353 | 50.22907 | 2.395263 | 86002.64 | 55.52994 | 506.1872 |  | 4.5042918 | 27.82635 | -0.07442532 | 31195.137 | 24955.07
| -265.7487 | 1.291868 | 11.3730185 | 50.5762 | 2.421307 | 86270.61 | 55.62453 | 505.1124 |  | 4.515075 | 27.3189 | -0.04665146 | 31195.137 | 24955.07
| -265.1306 | 1.312168 | 11.383025 | 50.78807 | 2.445571 | 86510.88 | 56.01724 | 506.0889 |  | 4.5250815 | 26.57774 | -0.02703177 | 31195.137 | 24955.07
| -264.9355 | 1.332962 | 11.3931473 | 51.05289 | 2.470408 | 86750.84 | 56.28628 | 506.1733 |  | 4.5352038 | 25.54497 | -0.007671658 | 31195.137 | 24955.07
| -267.0825 | 1.355456 | 11.404 | 51.34806 | 2.497438 | 87035.84 | 56.53687 | 506.2179 |  | 4.5460565 | 25.29184 | -0.007617094 | 31195.137 | 24955.07
| -267.3428 | 1.376751 | 11.4141795 | 51.67669 | 2.522846 | 87304.34 | 56.62471 | 505.3217 |  | 4.556236 | 25.57543 | -0.01135394 | 31195.137 | 24955.07
| -270.108 | 1.399838 | 11.425073 | 52.03108 | 2.550494 | 87651.07 | 56.68488 | 504.6126 |  | 4.5671295 | 26.32886 | -0.02632214 | 31195.137 | 24955.07
| -269.3598 | 1.421306 | 11.4351183 | 52.45887 | 2.576177 | 88004.34 | 56.44565 | 502.3188 |  | 4.5771748 | 27.67764 | -0.02991165 | 31195.137 | 24955.07
| -271.1816 | 1.444901 | 11.4460353 | 52.73471 | 2.604463 | 88386.39 | 56.70985 | 503.2095 |  | 4.5880918 | 29.41147 | -0.04086187 | 31195.137 | 24955.07
| -271.9623 | 1.466861 | 11.456091 | 52.92105 | 2.630717 | 88784.27 | 57.10794 | 505.4137 |  | 4.5981475 | 30.33059 | -0.04432941 | 31195.137 | 24955.07
| -270.9213 | 1.491059 | 11.4670463 | 53.28119 | 2.659713 | 89269.95 | 57.08924 | 505.2731 |  | 4.6091028 | 30.28391 | -0.05875358 | 31195.137 | 24955.07
| -268.4814 | 1.515551 | 11.4780281 | 53.62283 | 2.688947 | 89762.71 | 57.11907 | 505.4962 |  | 4.6200846 | 30.21691 | -0.07301147 | 31195.137 | 24955.07
| -269.3923 | 1.538141 | 11.488044 | 53.94925 | 2.716052 | 90286.34 | 57.06945 | 505.7693 |  | 4.6301005 | 29.61758 | -0.08716389 | 31195.137 | 24955.07
| -265.6512 | 1.563008 | 11.4989821 | 54.2474 | 2.745661 | 90800 | 57.2039 | 506.8333 |  | 4.6410386 | 29.1938 | -0.1010952 | 31195.137 | 24955.07
| -261.2594 | 1.58756 | 11.5096422 | 54.5309 | 2.775188 | 91343.89 | 57.34589 | 508.2259 |  | 4.6516987 | 28.30309 | -0.1148282 | 31195.137 | 24955.07
| -261.91 | 1.611467 | 11.5199544 | 54.80359 | 2.803839 | 91856.97 | 57.49243 | 509.5322 |  | 4.6620109 | 28.71356 | -0.1212909 | 31195.137 | 24955.07
| -258.9496 | 1.636388 | 11.5305581 | 55.13806 | 2.833748 | 92324.42 | 57.55038 | 509.7385 |  | 4.6726146 | 28.64256 | -0.1346383 | 31195.137 | 24955.07
| -258.3315 | 1.66104 | 11.5409354 | 55.43989 | 2.863003 | 92776.61 | 57.67055 | 510.3353 |  | 4.6829919 | 28.31289 | -0.1549768 | 31195.137 | 24955.07
| -257.3555 | 1.686777 | 11.5516333 | 55.82348 | 2.893975 | 93268.52 | 57.61201 | 509.8841 |  | 4.6936898 | 28.43343 | -0.1749164 | 31195.137 | 24955.07
| -258.2014 | 1.713326 | 11.5626133 | 56.0859 | 2.925794 | 93734.04 | 57.91786 | 511.5108 |  | 4.7046698 | 28.52302 | -0.1771814 | 31195.137 | 24955.07
| -260.0882 | 1.739876 | 11.5734336 | 56.39794 | 2.957598 | 94193.18 | 58.08807 | 512.2272 |  | 4.7154901 | 28.63453 | -0.1725355 | 31195.137 | 24955.07
| -260.381 | 1.765065 | 11.5835874 | 56.76228 | 2.987643 | 94585.1 | 58.08574 | 511.5307 |  | 4.7256439 | 29.0771 | -0.1680123 | 31195.137 | 24955.07
| -263.4064 | 1.792479 | 11.594514 | 57.16149 | 3.020544 | 95006.28 | 58.08084 | 510.7195 |  | 4.7365705 | 29.68239 | -0.16341 | 31195.137 | 24955.07
| -266.4319 | 1.820472 | 11.6055775 | 57.49109 | 3.054015 | 95405.71 | 58.28709 | 511.0646 |  | 4.747634 | 30.54642 | -0.1419799 | 31195.137 | 24955.07
| -267.7007 | 1.848401 | 11.6164746 | 57.87476 | 3.087483 | 95820.37 | 58.33379 | 510.5278 |  | 4.7585311 | 30.93281 | -0.1242347 | 31195.137 | 24955.07
| -265.7813 | 1.876825 | 11.6274537 | 58.32227 | 3.121498 | 96230.96 | 58.23151 | 508.9643 |  | 4.7695102 | 32.41716 | -0.09672135 | 31195.137 | 24955.07
| -262.1703 | 1.90533 | 11.6383184 | 58.65775 | 3.155686 | 96658.08 | 58.40755 | 509.3332 |  | 4.7803749 | 33.64349 | -0.06957791 | 31195.137 | 24955.07
| -258.4291 | 1.934539 | 11.6493526 | 59.00701 | 3.190594 | 97079.86 | 58.57088 | 509.5208 |  | 4.7914091 | 34.08742 | -0.04937871 | 31195.137 | 24955.07
| -254.7856 | 1.964038 | 11.6603559 | 59.34812 | 3.22589 | 97493.88 | 58.76671 | 509.8392 |  | 4.8024124 | 33.47039 | -0.04578167 | 31195.137 | 24955.07
| -254.9807 | 1.991167 | 11.6703844 | 59.56032 | 3.258398 | 97853.08 | 59.21809 | 511.7159 |  | 4.8124409 | 32.70062 | -0.05199842 | 31195.137 | 24955.07
| -252.5409 | 2.020724 | 11.6812051 | 60.04309 | 3.293863 | 98271.11 | 59.0354 | 509.6854 |  | 4.8232616 | 31.8977 | -0.06456951 | 31195.137 | 24955.07
| -252.9963 | 2.051089 | 11.6921935 | 60.40181 | 3.330195 | 98708.98 | 59.18473 | 509.8538 |  | 4.83425 | 31.63459 | -0.07698023 | 31195.137 | 24955.07
| -252.2806 | 2.079191 | 11.7022394 | 60.75584 | 3.363711 | 99119.86 | 59.2512 | 509.6343 |  | 4.8442959 | 31.71048 | -0.1020405 | 31195.137 | 24955.07
| -253.9072 | 2.109796 | 11.7130733 | 61.13961 | 3.400453 | 99633.82 | 59.28564 | 509.6573 |  | 4.8551298 | 32.62837 | -0.1394286 | 31195.137 | 24955.07
| -254.5578 | 2.13871 | 11.7232198 | 61.52977 | 3.435046 | 100101.2 | 59.24854 | 509.1365 |  | 4.8652763 | 33.53443 | -0.1701008 | 31195.137 | 24955.07
| -253.6144 | 2.167602 | 11.7332428 | 61.86022 | 3.469601 | 100571.1 | 59.35325 | 509.5575 |  | 4.8752993 | 35.043 | -0.1972901 | 31195.137 | 24955.07
| -257.5507 | 2.199267 | 11.7441194 | 62.26495 | 3.50751 | 101103 | 59.34288 | 509.373 |  | 4.8861759 | 35.76292 | -0.2240536 | 31195.137 | 24955.07
| -260.2183 | 2.231537 | 11.7550859 | 62.60435 | 3.546179 | 101654.4 | 59.50324 | 510.3554 |  | 4.8971424 | 35.28936 | -0.2411919 | 31195.137 | 24955.07
| -260.5437 | 2.26143 | 11.765141 | 62.87526 | 3.581922 | 102136.1 | 59.76955 | 511.823 |  | 4.9071975 | 34.65172 | -0.2459163 | 31195.137 | 24955.07
End Of Dyn Force Limit | -262.3654 | 2.294314 | 11.7760807 | 63.16644 | 3.621333 | 102688.7 | 60.05989 | 513.601 |  | 4.9181372 | 33.34638 | -0.2443563 | 31195.137 | 24955.07
| -255.2735 | 2.346828 | 11.7940458 | 64.04253 | 3.680855 | 102829.1 | 59.83837 | 507.1023 |  | 4.9361023 | 31.72393 | -0.2417529 | 31195.137 | 24955.07
| -258.299 | 2.38294 | 11.8049663 | 64.38276 | 3.720636 | 102764 | 60.40237 | 506.1195 |  | 4.9470228 | 32.55514 | -0.2221454 | 31195.137 | 24955.07
| -258.0387 | 2.417096 | 11.8150319 | 64.74939 | 3.758201 | 102726.4 | 60.80343 | 504.5743 |  | 4.9570884 | 34.24296 | -0.2029428 | 31195.137 | 24955.07
| -257.4857 | 2.451677 | 11.8251066 | 65.13347 | 3.796171 | 102684.1 | 61.17492 | 502.804 |  | 4.9671631 | 36.16701 | -0.1869302 | 31195.137 | 24955.07
| -259.9581 | 2.489746 | 11.8360704 | 65.55521 | 3.837924 | 102656.9 | 61.56832 | 500.9411 |  | 4.9781269 | 37.71225 | -0.1798873 | 31195.137 | 24955.07
| -259.7954 | 2.528419 | 11.8470795 | 65.98667 | 3.880322 | 102662.9 | 61.93185 | 499.1158 |  | 4.989136 | 39.34111 | -0.1817605 | 31195.137 | 24955.07
| -256.5748 | 2.565966 | 11.8576473 | 66.41447 | 3.921428 | 102672.8 | 62.2527 | 497.2278 |  | 4.9997038 | 39.39546 | -0.183649 | 31195.137 | 24955.07
| -256.5423 | 2.603018 | 11.8679487 | 66.76216 | 3.961991 | 102781.8 | 62.68452 | 496.7716 |  | 5.0100052 | 38.8441 | -0.1914881 | 31195.137 | 24955.07
| -253.2566 | 2.643271 | 11.8790195 | 67.18914 | 4.005942 | 102955.3 | 62.97653 | 495.6792 |  | 5.021076 | 38.28591 | -0.1963957 | 31195.137 | 24955.07
| -248.2468 | 2.682473 | 11.8896625 | 67.60388 | 4.048713 | 103197.1 | 63.20179 | 494.8258 |  | 5.031719 | 38.14233 | -0.2013802 | 31195.137 | 24955.07
| -244.896 | 2.724383 | 11.9009154 | 67.96306 | 4.094459 | 103570.2 | 63.56756 | 495.46 |  | 5.0429719 | 38.28574 | -0.2179081 | 31195.137 | 24955.07
| -243.7574 | 2.764952 | 11.91168 | 68.47772 | 4.138615 | 103963.1 | 63.45353 | 493.6724 |  | 5.0537365 | 38.52409 | -0.2258204 | 31195.137 | 24955.07
| -244.6033 | 2.806779 | 11.9226434 | 68.91176 | 4.184182 | 104445.1 | 63.52097 | 493.4429 |  | 5.0646999 | 39.44275 | -0.2252248 | 31195.137 | 24955.07
| -244.2129 | 2.845477 | 11.9326786 | 69.33626 | 4.226259 | 104918.1 | 63.49415 | 492.9426 |  | 5.0747351 | 40.50021 | -0.2105093 | 31195.137 | 24955.07
| -247.1732 | 2.888213 | 11.9436321 | 69.82427 | 4.272723 | 105488.6 | 63.3728 | 492.2235 |  | 5.0856886 | 42.20749 | -0.1873611 | 31195.137 | 24955.07
| -251.1421 | 2.931185 | 11.9545223 | 70.15878 | 4.319453 | 106108.3 | 63.60411 | 493.8352 |  | 5.0965788 | 42.9021 | -0.1558564 | 31195.137 | 24955.07
| -250.101 | 2.971322 | 11.9645818 | 70.52595 | 4.362962 | 106690.1 | 63.66668 | 494.5196 |  | 5.1066383 | 42.91911 | -0.1301724 | 31195.137 | 24955.07
| -253.1915 | 3.015428 | 11.9755083 | 71.01486 | 4.41085 | 107377.6 | 63.48051 | 494.1591 |  | 5.1175648 | 42.95029 | -0.1045645 | 31195.137 | 24955.07
| -254.5904 | 3.059756 | 11.9863748 | 71.38968 | 4.458991 | 108061.5 | 63.58236 | 495.4045 |  | 5.1284313 | 42.24766 | -0.08183896 | 31195.137 | 24955.07
| -252.9638 | 3.104751 | 11.9972776 | 71.87501 | 4.507732 | 108722.3 | 63.43655 | 495.0517 |  | 5.1393341 | 41.77228 | -0.06480783 | 31195.137 | 24955.07
| -252.4758 | 3.147075 | 12.0073986 | 72.17485 | 4.553561 | 109346.8 | 63.67647 | 496.9059 |  | 5.1494551 | 41.5983 | -0.05348167 | 31195.137 | 24955.07
| -248.8974 | 3.192985 | 12.0182698 | 72.69263 | 4.603301 | 110068.5 | 63.4238 | 496.2948 |  | 5.1603263 | 41.67453 | -0.05342656 | 31195.137 | 24955.07
| -247.8564 | 3.236041 | 12.0283576 | 73.08318 | 4.649842 | 110731.5 | 63.42007 | 496.9819 |  | 5.1704141 | 42.78639 | -0.07023948 | 31195.137 | 24955.07
| -248.1492 | 3.279309 | 12.0383845 | 73.53443 | 4.69657 | 111400.6 | 63.26398 | 496.8309 |  | 5.180441 | 43.51792 | -0.09265702 | 31195.137 | 24955.07
| -242.8791 | 3.326859 | 12.0492877 | 73.95687 | 4.748061 | 112169.6 | 63.24394 | 497.7543 |  | 5.1913442 | 44.08568 | -0.1262761 | 31195.137 | 24955.07
| -239.073 | 3.375308 | 12.0602823 | 74.41905 | 4.800404 | 112947.6 | 63.13999 | 498.1974 |  | 5.2023388 | 44.44837 | -0.1514645 | 31195.137 | 24955.07
| -236.6006 | 3.424303 | 12.0712621 | 74.9266 | 4.853307 | 113732.9 | 62.93325 | 498.058 |  | 5.2133186 | 45.38507 | -0.1766392 | 31195.137 | 24955.07
| -236.8283 | 3.473952 | 12.0822628 | 75.34257 | 4.906893 | 114519.3 | 62.9544 | 499.203 |  | 5.2243193 | 45.8927 | -0.1961889 | 31195.137 | 24955.07
| -239.4959 | 3.523898 | 12.093204 | 75.86374 | 4.96079 | 115321.9 | 62.72033 | 498.9537 |  | 5.2352605 | 46.20348 | -0.1961505 | 31195.137 | 24955.07
| -242.4887 | 3.574206 | 12.1041027 | 76.2361 | 5.015088 | 116113.2 | 62.84351 | 500.6944 |  | 5.2461592 | 46.29791 | -0.1988748 | 31195.137 | 24955.07
| -242.1309 | 3.621652 | 12.1142675 | 76.5822 | 5.066179 | 116816.9 | 62.98751 | 502.2529 |  | 5.256324 | 45.80882 | -0.187579 | 31195.137 | 24955.07
| -245.384 | 3.672919 | 12.1251283 | 77.12582 | 5.121448 | 117588.5 | 62.73864 | 501.6481 |  | 5.2671848 | 45.54492 | -0.1622788 | 31195.137 | 24955.07
| -247.2708 | 3.725243 | 12.1360959 | 77.65567 | 5.177808 | 118349.4 | 62.55251 | 501.2747 |  | 5.2781524 | 45.74374 | -0.1286224 | 31195.137 | 24955.07
| -246.2949 | 3.778361 | 12.1470996 | 78.08388 | 5.234975 | 119079.4 | 62.6303 | 502.217 |  | 5.2891561 | 45.93845 | -0.1005776 | 31195.137 | 24955.07
| -246.6852 | 3.82732 | 12.1571281 | 78.50783 | 5.28768 | 119746.8 | 62.6319 | 502.6546 |  | 5.2991846 | 46.84048 | -0.08094984 | 31195.137 | 24955.07
| -245.4816 | 3.876708 | 12.1671435 | 78.92775 | 5.340795 | 120385.1 | 62.6642 | 503.0803 |  | 5.3092 | 46.97985 | -0.064136 | 31195.137 | 24955.07
| -242.2935 | 3.93093 | 12.1780163 | 79.47312 | 5.399118 | 121072.2 | 62.51232 | 502.3769 |  | 5.3200728 | 48.18489 | -0.05570537 | 31195.137 | 24955.07
| -242.4887 | 3.981898 | 12.1880862 | 79.77454 | 5.453875 | 121657.2 | 62.86757 | 504.3049 |  | 5.3301427 | 48.65831 | -0.06398342 | 31195.137 | 24955.07
| -237.7392 | 4.03705 | 12.1989029 | 80.28003 | 5.513089 | 122311.2 | 62.83043 | 504.058 |  | 5.3409594 | 47.41862 | -0.0805691 | 31195.137 | 24955.07
End Of Loading Index | -233.0547 | 4.093624 | 12.2098725 | 80.7288 | 5.57387 | 122990.4 | 62.93405 | 504.7102 |  | 5.351929 | 46.26247 | -0.09990052 | 31195.137 | 24955.07
| -243.4647 | 4.120249 | 12.2265093 | 81.55591 | 5.603103 | 123352.7 | 61.63215 | 497.2707 | 0.5246209 | 5.3685658 | 45.98935 | -0.1579079 | 31195.137 | 24955.07
| -243.5622 | 4.115249 | 12.2365968 | 81.41548 | 5.598102 | 123287 | 61.85162 | 498.5029 | 0.5186804 | 5.3786533 | 43.76488 | -0.1881901 | 31195.137 | 24955.07
| -242.4237 | 4.119749 | 12.2475607 | 81.41595 | 5.602605 | 123206.9 | 62.00704 | 498.6512 | 0.4915841 | 5.3896172 | 37.35943 | -0.2294584 | 31195.137 | 24955.07
| -238.2272 | 4.115249 | 12.2585185 | 81.47114 | 5.598099 | 123130.6 | 61.82491 | 497.4208 | 0.4586139 | 5.400575 | 28.94717 | -0.256831 | 31195.137 | 24955.07
| -234.356 | 4.119749 | 12.2694884 | 81.46003 | 5.602601 | 123049.6 | 62.00592 | 497.7133 | 0.4248151 | 5.4115449 | 19.61378 | -0.2869179 | 31195.137 | 24955.07
| -230.9077 | 4.115249 | 12.2804795 | 81.48679 | 5.598099 | 122992.7 | 61.87342 | 496.8911 | 0.3938267 | 5.422536 | 10.93282 | -0.3114769 | 31195.137 | 24955.07
| -229.1511 | 4.119749 | 12.2914267 | 81.55449 | 5.602591 | 122949.4 | 61.86225 | 496.2785 | 0.3647376 | 5.4334832 | 4.101617 | -0.3140369 | 31195.137 | 24955.07
| -230.7776 | 4.115249 | 12.302384 | 81.55572 | 5.598092 | 122951.7 | 61.74973 | 495.9229 | 0.339089 | 5.4444405 | 1.598001 | -0.3029163 | 31195.137 | 24955.07
| -234.0632 | 4.119749 | 12.3133595 | 81.5319 | 5.602594 | 122938.6 | 61.91736 | 496.5378 | 0.3145162 | 5.455416 | 1.511427 | -0.2972945 | 31195.137 | 24955.07
| -237.4789 | 4.115249 | 12.3242395 | 81.56049 | 5.598091 | 122977.7 | 61.724 | 495.9254 | 0.2918314 | 5.466296 | 1.486898 | -0.2917752 | 31195.137 | 24955.07
| -237.6091 | 4.120249 | 12.3343016 | 81.52518 | 5.603092 | 123003.8 | 61.90487 | 496.8175 | 0.2732989 | 5.4763581 | 1.260541 | -0.2972803 | 31195.137 | 24955.07
End of Data Index | -241.708 | 4.114749 | 12.3452971 | 81.54819 | 5.597593 | 123048.4 | 61.69636 | 496.2118 | 0.2539423 | 5.4873536 | 0.6719757 | -0.2917892 | 31195.137 | 24955.07
| -243.79 | 4.120249 | 12.3562111 | 81.57785 | 5.603088 | 123117 | 61.72437 | 496.4249 |  | 5.4982676 | 0.37286 | -0.2918733 | 31195.137 | 24955.07
| -242.749 | 4.115749 | 12.367113 | 81.61432 | 5.598584 | 123168.6 | 61.50775 | 495.7458 |  | 5.5091695 | 0.4926151 | -0.2974089 | 31195.137 | 24955.07
| -242.4562 | 4.119749 | 12.3771808 | 81.50024 | 5.602595 | 123217.1 | 61.81944 | 497.6073 |  | 5.5192373 | 0.5546242 | -0.2864352 | 31195.137 | 24955.07
| -239.9188 | 4.115749 | 12.3880637 | 81.58897 | 5.598587 | 123259.6 | 61.50822 | 496.2839 |  | 5.5301202 | 0.6235958 | -0.286449 | 31195.137 | 24955.07
| -235.5922 | 4.119249 | 12.3991159 | 81.50348 | 5.602098 | 123285.8 | 61.75974 | 497.6939 |  | 5.5411724 | 0.06119038 | -0.2919435 | 31195.137 | 24955.07
| -231.9162 | 4.115749 | 12.4100645 | 81.50993 | 5.598597 | 123323.5 | 61.63946 | 497.4346 |  | 5.552121 | -0.3087226 | -0.30296 | 31195.137 | 24955.07
| -229.7691 | 4.119249 | 12.4209678 | 81.58138 | 5.602088 | 123354.9 | 61.55213 | 496.8772 |  | 5.5630243 | -0.7595543 | -0.3139765 | 31195.137 | 24955.07
| -229.6716 | 4.116249 | 12.4310235 | 81.56639 | 5.599088 | 123361.4 | 61.50838 | 496.8522 |  | 5.57308 | -0.5305733 | -0.3166698 | 31195.137 | 24955.07
| -229.7041 | 4.118749 | 12.4420245 | 81.55243 | 5.601592 | 123358.6 | 61.59984 | 497.2131 |  | 5.584081 | -0.2065518 | -0.3276054 | 31195.137 | 24955.07
| -232.2415 | 4.116249 | 12.4528747 | 81.47854 | 5.599101 | 123325.6 | 61.71752 | 497.875 |  | 5.5949312 | -0.02488925 | -0.3384544 | 31195.137 | 24955.07
| -232.0788 | 4.119249 | 12.4629831 | 81.58789 | 5.602086 | 123291 | 61.57587 | 496.6409 |  | 5.6050396 | 0.0463958 | -0.3465595 | 31195.137 | 24955.07
| -235.9825 | 4.116749 | 12.4739663 | 81.67904 | 5.599578 | 123288.3 | 61.32351 | 495.2988 |  | 5.6160228 | 1.133686 | -0.3464597 | 31195.137 | 24955.07
| -240.3091 | 4.119249 | 12.4849129 | 81.66235 | 5.602079 | 123280.3 | 61.42339 | 495.6792 |  | 5.6269694 | 1.53324 | -0.3436276 | 31195.137 | 24955.07
| -242.4887 | 4.116749 | 12.4959231 | 81.64656 | 5.599582 | 123289 | 61.39218 | 495.7077 |  | 5.6379796 | 1.585933 | -0.3353164 | 31195.137 | 24955.07
| -243.302 | 4.119249 | 12.5068325 | 81.61711 | 5.602085 | 123300 | 61.50821 | 496.2952 |  | 5.648889 | 1.389444 | -0.3132988 | 31195.137 | 24955.07
| -242.814 | 4.117249 | 12.5168411 | 81.6611 | 5.600077 | 123312.2 | 61.35948 | 495.6192 |  | 5.6588976 | 1.584055 | -0.2885374 | 31195.137 | 24955.07
| -241.1549 | 4.119749 | 12.5278357 | 81.68234 | 5.602577 | 123342.2 | 61.35646 | 495.6159 |  | 5.6698922 | 1.352186 | -0.2638187 | 31195.137 | 24955.07
| -237.056 | 4.117249 | 12.5388092 | 81.70609 | 5.600074 | 123389.6 | 61.21874 | 495.2426 |  | 5.6808657 | 0.5604827 | -0.2281265 | 31195.137 | 24955.07
| -232.6969 | 4.119749 | 12.5498156 | 81.70658 | 5.602574 | 123452.6 | 61.24044 | 495.5785 |  | 5.6918721 | 0.5641191 | -0.1869529 | 31195.137 | 24955.07
| -232.5993 | 4.116749 | 12.5598217 | 81.67455 | 5.599575 | 123536.8 | 61.18779 | 495.9553 |  | 5.7018782 | 0.9418409 | -0.1595289 | 31195.137 | 24955.07
| -230.3547 | 4.120249 | 12.5705817 | 81.73762 | 5.603069 | 123605.1 | 61.09784 | 495.5968 |  | 5.7126382 | 1.170547 | -0.1375712 | 31195.137 | 24955.07
| -229.9318 | 4.117249 | 12.5806248 | 81.72635 | 5.600068 | 123662.9 | 61.01704 | 495.6499 |  | 5.7226813 | 1.611607 | -0.1238439 | 31195.137 | 24955.07
| -230.6475 | 4.120249 | 12.5906363 | 81.74085 | 5.603066 | 123688.8 | 61.04247 | 495.7587 |  | 5.7326928 | 1.273849 | -0.1210976 | 31195.137 | 24955.07
| -229.5414 | 4.117749 | 12.6014725 | 81.75231 | 5.600567 | 123734.4 | 60.93292 | 495.5369 |  | 5.743529 | 1.554687 | -0.1156099 | 31195.137 | 24955.07
| -229.0535 | 4.119749 | 12.6115 | 81.73093 | 5.602567 | 123753.8 | 61.014 | 496.0026 |  | 5.7535565 | 1.317553 | -0.1238677 | 31195.137 | 24955.07
| -229.639 | 4.117749 | 12.6215366 | 81.78601 | 5.600561 | 123782.4 | 60.83442 | 495.2324 |  | 5.7635931 | 1.47137 | -0.1321318 | 31195.137 | 24955.07
| -230.5824 | 4.119249 | 12.6325113 | 81.69876 | 5.602074 | 123802.9 | 61.04167 | 496.4873 |  | 5.7745678 | 0.9631789 | -0.1486483 | 31195.137 | 24955.07